## Fig 3a
wavelength/nm | deltaA 0.0-0.4 ns | deltaA 0.4-1.3 ns | deltaA 1.8-3.6 ns | deltaA 590-911 ns
385.782 | 5.01195 | 2.67176 | 1.78249 | 1.08344
386.95 | 4.48847 | 2.26088 | 1.80838 | 0.850725
388.119 | 4.15249 | 1.90123 | 1.60835 | 0.810444
389.287 | 3.98037 | 2.12018 | 1.2673 | 0.827365
390.456 | 4.40798 | 2.16214 | 1.16352 | 0.680456
391.625 | 4.18676 | 2.51876 | 1.1957 | 0.648801
392.793 | 4.78062 | 2.20067 | 1.35882 | 0.694304
393.962 | 4.99451 | 2.51466 | 1.64724 | 0.80106
395.132 | 4.39611 | 2.39168 | 1.69283 | 0.769809
396.301 | 3.87116 | 2.4665 | 1.59327 | 0.685345
397.47 | 4.27987 | 2.49769 | 1.85307 | 0.751494
398.639 | 4.06498 | 2.27354 | 1.93808 | 0.750636
399.809 | 4.14674 | 2.55188 | 2.02036 | 0.813971
400.979 | 3.87207 | 2.1383 | 1.93678 | 0.864363
402.148 | 3.73689 | 1.93501 | 1.88798 | 0.791779
403.318 | 3.59125 | 1.68558 | 1.70749 | 0.741734
404.488 | 3.44171 | 1.37822 | 1.39719 | 0.613411
405.658 | 2.42384 | 1.20022 | 1.20694 | 0.559235
406.829 | 1.90968 | 0.944397 | 1.06676 | 0.418575
407.999 | 1.76393 | 0.696318 | 0.83614 | 0.332117
409.169 | 1.41787 | 0.443652 | 0.56153 | 0.152629
410.34 | 1.03001 | 0.140416 | 0.236391 | 0.153129
411.51 | 0.207541 | -0.393012 | -0.143294 | 0.0511104
412.681 | -0.032711 | -0.493797 | -0.246676 | 0.104547
413.852 | -0.523717 | -0.567084 | -0.430521 | -0.0400423
415.023 | -0.85888 | -0.690289 | -0.48454 | -0.176101
416.194 | -1.05874 | -0.817371 | -0.675656 | -0.225683
417.365 | -1.4149 | -1.08044 | -0.846248 | -0.22129
418.537 | -2.08407 | -1.2035 | -0.934502 | -0.320611
419.708 | -2.29131 | -1.2334 | -1.152 | -0.248178
420.88 | -2.40636 | -1.36545 | -1.2749 | -0.390314
422.051 | -2.54066 | -1.38579 | -1.2275 | -0.364145
423.223 | -2.54315 | -1.54246 | -1.28484 | -0.313994
424.395 | -2.90838 | -1.53088 | -1.30579 | -0.358254
425.567 | -2.59726 | -1.52477 | -1.39864 | -0.350433
426.739 | -3.02767 | -1.51674 | -1.55388 | -0.292598
427.911 | -3.10211 | -1.64049 | -1.58459 | -0.411752
429.084 | -3.31051 | -1.69469 | -1.49789 | -0.302841
430.256 | -3.46219 | -1.79694 | -1.64726 | -0.397798
431.429 | -3.25466 | -1.86012 | -1.54988 | -0.343157
432.601 | -3.17413 | -1.70057 | -1.64023 | -0.324951
433.774 | -3.48842 | -1.91507 | -1.71412 | -0.305307
434.947 | -3.55182 | -2.00295 | -1.56294 | -0.355582
436.12 | -3.83932 | -2.0815 | -1.69151 | -0.422817
437.293 | -3.94033 | -2.23084 | -1.79102 | -0.498334
438.466 | -4.06874 | -2.3643 | -1.82812 | -0.540562
439.6396396 | -4.246277559 | -2.588028285 | -1.867587807 | -0.548678326
439.64 | -4.24633 | -2.5881 | -1.8676 | -0.548679
440.0900901 | -4.308623736 | -2.673493884 | -1.882173621 | -0.549686736
440.5405405 | -4.364698065 | -2.750775294 | -1.895463138 | -0.551013268
440.990991 | -4.414714196 | -2.820142129 | -1.907481567 | -0.552638458
441.4414414 | -4.458885782 | -2.881864001 | -1.918254117 | -0.554542844
441.8918919 | -4.497426474 | -2.936210523 | -1.927805999 | -0.556706962
442.3423423 | -4.530549925 | -2.983451306 | -1.936162422 | -0.559111351
442.7927928 | -4.558469785 | -3.023855964 | -1.943348595 | -0.561736548
443.2432432 | -4.581399707 | -3.05769411 | -1.949389728 | -0.564563089
443.6936937 | -4.599553342 | -3.085235356 | -1.954311032 | -0.567571512
444.1441441 | -4.613144341 | -3.106749314 | -1.958137715 | -0.570742355
444.5945946 | -4.622386358 | -3.122505597 | -1.960894986 | -0.574056155
445.045045 | -4.627493042 | -3.132773818 | -1.962608057 | -0.577493448
445.4954955 | -4.628678046 | -3.13782359 | -1.963302136 | -0.581034773
445.9459459 | -4.626155022 | -3.137924524 | -1.963002433 | -0.584660666
446.3963964 | -4.620137621 | -3.133346235 | -1.961734157 | -0.588351666
446.8468468 | -4.610839495 | -3.124358333 | -1.959522519 | -0.592088308
447.2972973 | -4.598474295 | -3.111230433 | -1.956392727 | -0.595851131
447.7477477 | -4.583255674 | -3.094232146 | -1.952369992 | -0.599620671
448.1981982 | -4.565397283 | -3.073633085 | -1.947479523 | -0.603377466
448.6486486 | -4.545112773 | -3.049702862 | -1.941746529 | -0.607102054
449.0990991 | -4.522615797 | -3.022711091 | -1.935196221 | -0.610774971
449.5495495 | -4.498120005 | -2.992927384 | -1.927853808 | -0.614376756
450 | -4.471839051 | -2.960621354 | -1.9197445 | -0.617887944
450.4504505 | -4.443986585 | -2.926062612 | -1.910893506 | -0.621289074
450.9009009 | -4.414776258 | -2.889520773 | -1.901326035 | -0.624560682
451.3513514 | -4.384421724 | -2.851265448 | -1.891067298 | -0.627683307
451.8018018 | -4.353136633 | -2.811566249 | -1.880142505 | -0.630637484
452.2522523 | -4.321134637 | -2.770692791 | -1.868576863 | -0.633403753
452.7027027 | -4.288629388 | -2.728914685 | -1.856395585 | -0.635962649
453.1531532 | -4.255834537 | -2.686501543 | -1.843623878 | -0.638294711
453.6036036 | -4.222963737 | -2.643722979 | -1.830286953 | -0.640380474
454.0540541 | -4.190230638 | -2.600848605 | -1.816410019 | -0.642200478
454.5045045 | -4.157848893 | -2.558148034 | -1.802018286 | -0.643735259
454.954955 | -4.126032153 | -2.515890878 | -1.787136963 | -0.644965354
455.4054054 | -4.09499407 | -2.47434675 | -1.771791261 | -0.6458713
455.8558559 | -4.064948295 | -2.433785262 | -1.756006388 | -0.646433636
456.3063063 | -4.036108481 | -2.394476028 | -1.739807554 | -0.646632897
456.7567568 | -4.008688279 | -2.356688659 | -1.72321997 | -0.646449623
457.2072072 | -3.98290134 | -2.320692769 | -1.706268844 | -0.645864348
457.6576577 | -3.958961317 | -2.28675797 | -1.688979387 | -0.644857612
458.1081081 | -3.937081861 | -2.255153874 | -1.671376807 | -0.643409952
458.429 | -3.92287 | -2.23421 | -1.65866 | -0.642099
458.5585586 | -3.91743215 | -2.22614135 | -1.653490357 | -0.641488435
459.604 | -3.84875 | -2.16383 | -1.61401 | -0.625144
460.779 | -3.64373 | -2.07951 | -1.58409 | -0.570067
461.955 | -3.36726 | -1.98054 | -1.56239 | -0.531384
463.13 | -3.18678 | -1.94185 | -1.47796 | -0.516963
464.306 | -3.19161 | -1.91702 | -1.32928 | -0.474999
465.482 | -3.21838 | -1.839 | -1.33956 | -0.449782
466.658 | -3.2367 | -1.84493 | -1.34612 | -0.485451
467.834 | -3.15898 | -1.82435 | -1.3709 | -0.511183
469.01 | -3.20032 | -1.813 | -1.39004 | -0.562321
470.186 | -3.27702 | -1.82616 | -1.40306 | -0.578243
471.363 | -3.26192 | -1.83512 | -1.41297 | -0.559372
472.539 | -3.27064 | -1.90011 | -1.40596 | -0.515209
473.716 | -3.26436 | -1.96981 | -1.40465 | -0.484537
474.892 | -3.27577 | -2.01653 | -1.39599 | -0.494934
476.069 | -3.31849 | -2.03975 | -1.46083 | -0.533538
477.246 | -3.21882 | -1.96765 | -1.42571 | -0.532903
478.423 | -3.24234 | -1.88539 | -1.37025 | -0.52109
479.6 | -3.25807 | -1.80658 | -1.37678 | -0.502953
480.778 | -3.18797 | -1.7008 | -1.31971 | -0.500679
481.955 | -2.9868 | -1.56458 | -1.21277 | -0.44586
483.133 | -2.67137 | -1.41119 | -1.0111 | -0.375756
484.31 | -2.35381 | -1.25076 | -0.78916 | -0.33081
485.488 | -1.99755 | -1.04133 | -0.663236 | -0.276527
486.666 | -1.64302 | -0.801263 | -0.558708 | -0.225045
487.844 | -1.23586 | -0.522984 | -0.385769 | -0.137898
489.022 | -0.787406 | -0.278965 | -0.250894 | -0.0829183
490.2 | -0.310798 | -0.0833431 | -0.120463 | -0.0137501
491.378 | 0.0903247 | 0.0981623 | 0.00595677 | 0.0577718
492.557 | 0.393513 | 0.222607 | 0.1489 | 0.117453
493.735 | 0.734585 | 0.370379 | 0.364847 | 0.156112
494.914 | 1.08814 | 0.558388 | 0.527819 | 0.17198
496.093 | 1.37472 | 0.735375 | 0.639223 | 0.211985
497.271 | 1.55152 | 0.829297 | 0.670887 | 0.229927
498.45 | 1.67936 | 0.896 | 0.692181 | 0.238168
499.629 | 1.79376 | 1.02876 | 0.683818 | 0.24035
500.809 | 1.87182 | 1.13357 | 0.693121 | 0.256698
501.988 | 1.93506 | 1.1609 | 0.742638 | 0.259755
503.167 | 2.04199 | 1.17234 | 0.823533 | 0.283394
504.347 | 2.20142 | 1.23252 | 0.886003 | 0.317655
505.526 | 2.31226 | 1.28004 | 0.899167 | 0.343243
506.706 | 2.32608 | 1.24949 | 0.88488 | 0.357691
507.886 | 2.24631 | 1.22896 | 0.872604 | 0.346467
509.066 | 2.21636 | 1.21757 | 0.874801 | 0.338446
510.246 | 2.22956 | 1.25471 | 0.917701 | 0.328914
511.426 | 2.13813 | 1.28348 | 0.970315 | 0.300174
512.607 | 2.16342 | 1.28269 | 1.00534 | 0.292968
513.787 | 2.21151 | 1.2607 | 0.962011 | 0.305778
514.968 | 2.20144 | 1.25381 | 0.917295 | 0.338443
516.148 | 2.19313 | 1.27431 | 0.887696 | 0.355478
517.329 | 2.2189 | 1.29348 | 0.864244 | 0.35693
518.51 | 2.23174 | 1.27639 | 0.839972 | 0.355363
519.691 | 2.20152 | 1.24343 | 0.838586 | 0.334528
520.872 | 2.20927 | 1.22045 | 0.87198 | 0.309822
522.053 | 2.24651 | 1.23144 | 0.881358 | 0.310021
523.234 | 2.24742 | 1.22102 | 0.877167 | 0.312065
524.416 | 2.22626 | 1.19388 | 0.887216 | 0.324472
525.597 | 2.21493 | 1.19859 | 0.919373 | 0.317367
526.779 | 2.16408 | 1.18848 | 0.938268 | 0.290291
527.961 | 2.13634 | 1.16517 | 0.918027 | 0.264794
529.143 | 2.08935 | 1.16902 | 0.886715 | 0.248708
530.325 | 2.06798 | 1.20949 | 0.8704 | 0.250831
531.507 | 2.14075 | 1.25913 | 0.839408 | 0.266932
532.689 | 2.29198 | 1.29464 | 0.836084 | 0.276285
533.871 | 2.3742 | 1.3211 | 0.905514 | 0.288123
535.054 | 2.39759 | 1.31387 | 0.940914 | 0.314321
536.236 | 2.38639 | 1.27536 | 0.93884 | 0.336623
537.419 | 2.35788 | 1.20067 | 0.846748 | 0.31195
538.602 | 2.33236 | 1.18389 | 0.791478 | 0.308845
539.785 | 2.29179 | 1.17859 | 0.763861 | 0.318589
540.968 | 2.23579 | 1.20673 | 0.767624 | 0.33049
542.151 | 2.19719 | 1.2242 | 0.820478 | 0.342292
543.334 | 2.19389 | 1.22276 | 0.869205 | 0.359765
544.517 | 2.20553 | 1.23061 | 0.901203 | 0.370489
545.701 | 2.19256 | 1.22503 | 0.863685 | 0.341881
546.884 | 2.15377 | 1.22583 | 0.846118 | 0.299169
548.068 | 2.15481 | 1.23822 | 0.862312 | 0.250499
549.252 | 2.20032 | 1.20474 | 0.887772 | 0.225474
550.436 | 2.30544 | 1.18358 | 0.881068 | 0.240413
551.62 | 2.3515 | 1.17777 | 0.828847 | 0.254081
552.804 | 2.3961 | 1.18641 | 0.812571 | 0.283624
553.988 | 2.39061 | 1.18328 | 0.81768 | 0.292933
555.172 | 2.36515 | 1.16946 | 0.839151 | 0.273134
556.357 | 2.30897 | 1.16195 | 0.84449 | 0.255869
557.541 | 2.35575 | 1.20036 | 0.866545 | 0.274486
558.726 | 2.34939 | 1.22398 | 0.875772 | 0.285129
559.911 | 2.30236 | 1.19649 | 0.838673 | 0.28292
561.096 | 2.27408 | 1.17242 | 0.785809 | 0.265842
562.281 | 2.30284 | 1.18973 | 0.789068 | 0.291902
563.466 | 2.28967 | 1.18839 | 0.800557 | 0.275342
564.651 | 2.32896 | 1.22488 | 0.838531 | 0.240626
565.837 | 2.35422 | 1.25405 | 0.870451 | 0.219271
567.022 | 2.35705 | 1.25703 | 0.8796 | 0.216428
568.208 | 2.3196 | 1.20437 | 0.858213 | 0.245429
569.393 | 2.30614 | 1.1433 | 0.828526 | 0.259108
570.579 | 2.3279 | 1.15179 | 0.815893 | 0.259736
571.765 | 2.3196 | 1.14891 | 0.816497 | 0.247366
572.951 | 2.30135 | 1.20595 | 0.8047 | 0.240114
574.137 | 2.33155 | 1.23631 | 0.806537 | 0.223487
575.323 | 2.3611 | 1.25878 | 0.840465 | 0.225849
576.51 | 2.33297 | 1.2434 | 0.843886 | 0.213085
577.696 | 2.24686 | 1.23407 | 0.814784 | 0.200071
578.883 | 2.21925 | 1.22186 | 0.796302 | 0.223323
580.07 | 2.15944 | 1.20294 | 0.805743 | 0.244098
581.256 | 2.10129 | 1.18006 | 0.801904 | 0.257457
582.443 | 2.14424 | 1.15005 | 0.790778 | 0.276199
583.63 | 2.26349 | 1.15372 | 0.766437 | 0.285702
584.818 | 2.30187 | 1.18174 | 0.73948 | 0.281062
586.005 | 2.3116 | 1.19428 | 0.734039 | 0.267436
587.192 | 2.31806 | 1.20723 | 0.783123 | 0.261452
588.38 | 2.26955 | 1.17364 | 0.815929 | 0.215748
589.567 | 2.26051 | 1.1178 | 0.791081 | 0.1847
590.755 | 2.27717 | 1.07469 | 0.757998 | 0.181378
591.943 | 2.33861 | 1.09019 | 0.769042 | 0.213673
593.131 | 2.37227 | 1.11573 | 0.801142 | 0.24587
594.319 | 2.39261 | 1.15827 | 0.811681 | 0.253463
595.507 | 2.33645 | 1.15166 | 0.819359 | 0.24436
596.695 | 2.2602 | 1.15403 | 0.800153 | 0.251921
597.884 | 2.16428 | 1.15043 | 0.794512 | 0.246523
599.072 | 2.11368 | 1.14775 | 0.769613 | 0.233319
600.261 | 2.09152 | 1.14903 | 0.797645 | 0.226554
601.449 | 2.10705 | 1.13508 | 0.788984 | 0.202528
602.638 | 2.16257 | 1.17034 | 0.79746 | 0.223132
603.827 | 2.18524 | 1.23959 | 0.778178 | 0.234722
605.016 | 2.21696 | 1.24743 | 0.780509 | 0.23432
606.205 | 2.27087 | 1.20169 | 0.782167 | 0.237886
607.395 | 2.34531 | 1.12722 | 0.807405 | 0.213739
608.584 | 2.4216 | 1.13559 | 0.838931 | 0.197946
609.774 | 2.34472 | 1.171 | 0.835895 | 0.211485
610.963 | 2.19751 | 1.19833 | 0.818268 | 0.251764
612.153 | 2.06122 | 1.20271 | 0.781265 | 0.26288
613.343 | 2.00975 | 1.15838 | 0.758257 | 0.256217
614.533 | 2.00393 | 1.06636 | 0.756933 | 0.246416
615.723 | 2.10663 | 1.03393 | 0.739669 | 0.215514
616.913 | 2.12354 | 1.06649 | 0.743995 | 0.186688
618.103 | 2.06617 | 1.09731 | 0.763359 | 0.192326
619.294 | 1.93477 | 1.11584 | 0.756014 | 0.220781
620.484 | 1.88941 | 1.08366 | 0.737812 | 0.235369
621.675 | 1.81224 | 1.05464 | 0.718328 | 0.228017
622.866 | 1.83411 | 0.975949 | 0.689748 | 0.213865
624.057 | 1.89335 | 0.965402 | 0.68007 | 0.213558
625.247 | 1.9152 | 0.97324 | 0.698522 | 0.237837
626.439 | 1.82115 | 0.968287 | 0.684128 | 0.228723
627.63 | 1.67923 | 0.897264 | 0.702037 | 0.202693
628.821 | 1.58868 | 0.856932 | 0.6734 | 0.184423
630.012 | 1.60623 | 0.879119 | 0.642832 | 0.18242
631.204 | 1.60119 | 0.906357 | 0.629705 | 0.182411
632.396 | 1.58581 | 0.902102 | 0.599266 | 0.201126
633.587 | 1.48301 | 0.85265 | 0.604357 | 0.19007
634.779 | 1.45714 | 0.780204 | 0.56723 | 0.179253
635.971 | 1.4315 | 0.742052 | 0.593486 | 0.191836
637.163 | 1.39227 | 0.760366 | 0.571356 | 0.212831
638.356 | 1.39017 | 0.715582 | 0.547915 | 0.204452
639.548 | 1.31744 | 0.666273 | 0.508389 | 0.196745
640.74 | 1.262 | 0.615802 | 0.482 | 0.206407
641.933 | 1.21672 | 0.618962 | 0.486111 | 0.226369
643.125 | 1.22367 | 0.606123 | 0.457172 | 0.236906
644.318 | 1.23512 | 0.63186 | 0.47022 | 0.252897
645.511 | 1.26573 | 0.633558 | 0.487955 | 0.211225
646.704 | 1.2843 | 0.605145 | 0.466501 | 0.160296
647.897 | 1.20309 | 0.560999 | 0.455564 | 0.123269
649.09 | 1.12155 | 0.519327 | 0.46053 | 0.132371
650.284 | 1.12379 | 0.543002 | 0.509749 | 0.153089
651.477 | 1.1156 | 0.579025 | 0.50464 | 0.191825
652.671 | 1.03042 | 0.574392 | 0.466575 | 0.203574
653.864 | 0.934469 | 0.548563 | 0.445869 | 0.21316
655.058 | 0.973477 | 0.528907 | 0.411489 | 0.198261
656.252 | 1.03613 | 0.509456 | 0.4084 | 0.180995
657.446 | 1.06303 | 0.569257 | 0.399521 | 0.194402
658.64 | 1.07316 | 0.559357 | 0.432105 | 0.194995
659.834 | 0.998259 | 0.541513 | 0.471053 | 0.189255
661.029 | 0.86362 | 0.518089 | 0.457585 | 0.181053
662.223 | 0.791644 | 0.518116 | 0.4025 | 0.156855
663.418 | 0.733626 | 0.520627 | 0.370835 | 0.153267
664.612 | 0.878697 | 0.486315 | 0.400437 | 0.16508
665.807 | 0.978942 | 0.486548 | 0.409717 | 0.163737
667.002 | 1.00402 | 0.537763 | 0.403417 | 0.159854
668.197 | 0.979934 | 0.604644 | 0.391767 | 0.162276
669.392 | 0.904753 | 0.624763 | 0.379781 | 0.158215
670.587 | 0.77736 | 0.614443 | 0.383091 | 0.141485
671.783 | 0.689955 | 0.528263 | 0.409233 | 0.128939
672.978 | 0.781605 | 0.505591 | 0.457354 | 0.167551
674.174 | 0.800082 | 0.459687 | 0.424158 | 0.176884
675.37 | 0.869273 | 0.487689 | 0.416616 | 0.19254
676.565 | 0.86676 | 0.481537 | 0.42301 | 0.183159
677.761 | 0.862336 | 0.465654 | 0.418843 | 0.163855
678.957 | 0.830224 | 0.464474 | 0.379509 | 0.133537
680.153 | 0.846211 | 0.4797 | 0.352587 | 0.101259
681.35 | 0.903614 | 0.497004 | 0.332689 | 0.0933035
682.546 | 0.911194 | 0.499177 | 0.356103 | 0.148231
683.742 | 0.869768 | 0.477089 | 0.36984 | 0.193834
684.939 | 0.786 | 0.447148 | 0.366206 | 0.218485
686.136 | 0.71069 | 0.444543 | 0.369871 | 0.223291
687.333 | 0.77438 | 0.45804 | 0.366571 | 0.22094
688.529 | 0.87647 | 0.454734 | 0.396416 | 0.213337
689.727 | 0.851592 | 0.435321 | 0.419593 | 0.182127
690.924 | 0.733256 | 0.427062 | 0.423431 | 0.157253
692.121 | 0.675816 | 0.437058 | 0.389745 | 0.120229
693.318 | 0.744426 | 0.4714 | 0.373695 | 0.109043
694.516 | 0.725167 | 0.502734 | 0.410921 | 0.117646
695.713 | 0.581157 | 0.504263 | 0.439604 | 0.147724
696.911 | 0.57262 | 0.529031 | 0.457426 | 0.16201
698.109 | 0.703563 | 0.561146 | 0.42138 | 0.166477
699.307 | 0.832866 | 0.53838 | 0.414874 | 0.207832
700.505 | 0.911264 | 0.457061 | 0.352475 | 0.219747
701.703 | 0.865631 | 0.386654 | 0.340111 | 0.215314
702.901 | 0.856191 | 0.358107 | 0.346653 | 0.180499
704.1 | 0.783211 | 0.36108 | 0.373585 | 0.157806
705.298 | 0.771789 | 0.355846 | 0.38075 | 0.132502
706.497 | 0.772178 | 0.402482 | 0.365295 | 0.169714
707.695 | 0.742999 | 0.46977 | 0.318192 | 0.222814
708.894 | 0.757474 | 0.490871 | 0.34312 | 0.25321
710.093 | 0.686775 | 0.43022 | 0.358099 | 0.245428
711.292 | 0.614348 | 0.461779 | 0.386646 | 0.195532
712.491 | 0.655996 | 0.464734 | 0.3645 | 0.15464
713.691 | 0.587945 | 0.400618 | 0.323612 | 0.132409
714.89 | 0.555112 | 0.330447 | 0.298383 | 0.077478
716.09 | 0.578471 | 0.327316 | 0.292219 | 0.0409255
717.289 | 0.734142 | 0.327886 | 0.281129 | 0.0541053
718.489 | 0.699265 | 0.380437 | 0.293124 | 0.0736157
719.689 | 0.65719 | 0.441204 | 0.307413 | 0.105713
720.889 | 0.582858 | 0.430314 | 0.350003 | 0.162495
722.089 | 0.708122 | 0.42986 | 0.402454 | 0.170884
723.289 | 0.789577 | 0.436739 | 0.362386 | 0.147663
724.489 | 0.808053 | 0.486211 | 0.294202 | 0.149806
725.69 | 0.727049 | 0.426955 | 0.25982 | 0.118541
726.89 | 0.666237 | 0.387341 | 0.228662 | 0.113422
728.091 | 0.659285 | 0.376603 | 0.352538 | 0.129418
729.292 | 0.711816 | 0.381013 | 0.410285 | 0.125128
730.492 | 0.707452 | 0.373792 | 0.396636 | 0.105672
731.693 | 0.691796 | 0.368277 | 0.345425 | 0.137442
732.894 | 0.650853 | 0.353864 | 0.362325 | 0.15287
734.096 | 0.709123 | 0.403215 | 0.330145 | 0.145272
735.297 | 0.806295 | 0.417678 | 0.355418 | 0.160474
736.498 | 0.868803 | 0.426829 | 0.301428 | 0.163215
737.7 | 0.826196 | 0.359379 | 0.192843 | 0.142284
738.901 | 0.684709 | 0.367139 | 0.148049 | 0.102648
740.103 | 0.697571 | 0.369789 | 0.178905 | 0.040967
741.305 | 0.706712 | 0.369412 | 0.23197 | 0.0168629
742.507 | 0.745054 | 0.334928 | 0.276011 | 0.0568288
743.709 | 0.746357 | 0.369776 | 0.253891 | 0.0854871
744.911 | 0.75514 | 0.383443 | 0.275101 | 0.110387
746.114 | 0.745864 | 0.381908 | 0.265704 | 0.147729
747.316 | 0.696972 | 0.410782 | 0.288569 | 0.178885
748.518 | 0.591006 | 0.434164 | 0.318313 | 0.178918
749.721 | 0.497334 | 0.463347 | 0.332493 | 0.128489
750.924 | 0.518969 | 0.424823 | 0.298376 | 0.104099
752.127 | 0.555834 | 0.413973 | 0.303799 | 0.0769594
753.33 | 0.596115 | 0.354689 | 0.271494 | 0.0517562
754.533 | 0.668853 | 0.241424 | 0.227553 | 0.0550167
755.736 | 0.802388 | 0.243069 | 0.205167 | 0.0804593
756.939 | 0.731094 | 0.264639 | 0.185349 | 0.086792
758.143 | 0.753425 | 0.363297 | 0.187691 | 0.0712432
759.346 | 0.671155 | 0.42965 | 0.221856 | 0.0231415
760.55 | 0.653914 | 0.374503 | 0.212037 | 0.0284637
761.754 | 0.664221 | 0.34455 | 0.284388 | 0.0616663
762.958 | 0.605653 | 0.335372 | 0.268429 | 0.075265
764.162 | 0.611519 | 0.3606 | 0.266383 | 0.0704148
765.366 | 0.636615 | 0.439869 | 0.234415 | 0.0238279
766.57 | 0.70455 | 0.381231 | 0.304976 | -0.0238444
767.774 | 0.788321 | 0.269754 | 0.380251 | 0.0121332
768.979 | 0.676741 | 0.254566 | 0.40446 | 0.0678791
770.183 | 0.599326 | 0.29671 | 0.280633 | 0.101314
771.388 | 0.529877 | 0.308219 | 0.155065 | 0.0514858
772.593 | 0.488182 | 0.343847 | 0.137652 | 0.0206548
773.797 | 0.606068 | 0.3324 | 0.124016 | -0.000849332
775.003 | 0.642958 | 0.339741 | 0.12975 | 0.0330632
776.208 | 0.718553 | 0.325505 | 0.166913 | 0.04854
777.413 | 0.716655 | 0.332098 | 0.203669 | 0.0313194
778.618 | 0.560484 | 0.40442 | 0.207961 | 0.0407038
779.824 | 0.521255 | 0.44464 | 0.155049 | 0.0806764
781.029 | 0.635067 | 0.408831 | 0.131857 | 0.0694518
782.235 | 0.654024 | 0.353391 | 0.178322 | 0.0425137
783.441 | 0.678857 | 0.235077 | 0.289599 | 0.0681706
784.647 | 0.683556 | 0.216228 | 0.316864 | 0.0997625
785.853 | 0.712348 | 0.286456 | 0.252483 | 0.0632824
787.059 | 0.685791 | 0.385806 | 0.241919 | 0.0666902
788.265 | 0.583887 | 0.340927 | 0.166608 | 0.00779496
789.471 | 0.551085 | 0.277313 | 0.202041 | 0.015413
790.678 | 0.602425 | 0.288123 | 0.2464 | -0.00326821
791.884 | 0.550827 | 0.333882 | 0.258084 | -0.0394153
793.091 | 0.57962 | 0.369811 | 0.17879 | -0.0334828
794.298 | 0.695442 | 0.400627 | 0.149129 | -0.0142771
795.505 | 0.73271 | 0.353395 | 0.15838 | 0.0115271
796.712 | 0.685789 | 0.265064 | 0.137129 | 0.00169929
797.919 | 0.669337 | 0.188731 | 0.27226 | 0.0223715
799.126 | 0.617 | 0.265596 | 0.238864 | 0.0682397
800.333 | 0.59696 | 0.268796 | 0.209995 | 0.0888383
801.541 | 0.677297 | 0.346072 | 0.3028 | 0.0620198
802.748 | 0.876699 | 0.333525 | 0.357958 | 0.0388302
803.956 | 0.926424 | 0.300591 | 0.369917 | 0.0310814
805.164 | 0.883097 | 0.323313 | 0.34363 | 0.0645919
806.372 | 0.636466 | 0.268862 | 0.242217 | -0.00315836
807.58 | 0.598071 | 0.286361 | 0.228245 | -0.0365133
808.788 | 0.60834 | 0.252968 | 0.204555 | -0.0727659
809.996 | 0.663815 | 0.304062 | 0.264568 | 0.0194627
811.205 | 0.598855 | 0.315959 | 0.232588 | 0.0166035
812.413 | 0.680116 | 0.392492 | 0.329878 | 0.0607852
813.622 | 0.608817 | 0.335196 | 0.321229 | 0.0352345
814.83 | 0.552642 | 0.340599 | 0.329676 | 0.0462772
816.039 | 0.583116 | 0.323569 | 0.278338 | 0.0824256
817.248 | 0.606698 | 0.275888 | 0.173532 | 0.0885734
818.457 | 0.587891 | 0.219782 | 0.110584 | 0.097685
819.666 | 0.57133 | 0.182827 | 0.13551 | 0.0349064
820.876 | 0.40952 | 0.260202 | 0.299978 | 0.0243994
822.085 | 0.505937 | 0.354026 | 0.387107 | 0.018613
823.295 | 0.691958 | 0.444056 | 0.389384 | -0.00672806
824.504 | 0.753998 | 0.297325 | 0.228495 | -0.0462134
825.714 | 0.665847 | 0.172728 | 0.10013 | -0.0138967
826.924 | 0.435 | 0.100794 | 0.0272449 | 0.0396319
828.134 | 0.312853 | 0.202638 | 0.0206338 | -0.00847963
829.344 | 0.417737 | 0.333911 | 0.175202 | 0.00883947
830.554 | 0.572664 | 0.320717 | 0.296174 | -0.0392038
831.764 | 0.702528 | 0.363321 | 0.345598 | -0.0152759
832.974 | 0.672812 | 0.31902 | 0.219972 | -0.0159924
834.185 | 0.670503 | 0.365722 | 0.151229 | -0.00857831
835.396 | 0.661233 | 0.379313 | 0.187441 | 0.00170353
836.606 | 0.630507 | 0.358602 | 0.230256 | 0.00102379
837.817 | 0.585428 | 0.31574 | 0.29079 | 0.0276499
839.028 | 0.546189 | 0.175155 | 0.200393 | 0.0122636
840.239 | 0.582362 | 0.156377 | 0.158845 | -0.000710393
841.45 | 0.670612 | 0.195789 | 0.118984 | -0.0302598
842.662 | 0.600953 | 0.320239 | 0.100502 | -0.0519017
843.873 | 0.504635 | 0.391381 | 0.208744 | 0.00840283
845.084 | 0.520707 | 0.374124 | 0.326282 | 0.0435224
846.296 | 0.543772 | 0.221006 | 0.302482 | 0.0871158
847.508 | 0.372433 | 0.190402 | 0.256632 | 0.0338121
848.72 | 0.348211 | 0.155846 | 0.174518 | 0.00807993
849.932 | 0.335262 | 0.148398 | 0.182767 | 0.0303509
851.144 | 0.402161 | 0.194552 | 0.247829 | 0.0660833
852.356 | 0.623482 | 0.253776 | 0.216017 | 0.0692683
853.568 | 0.626582 | 0.273797 | 0.171565 | 0.0237057
854.781 | 0.75406 | 0.343391 | 0.216033 | 0.0020458
855.993 | 0.811417 | 0.37461 | 0.160921 | 0.0278524
857.206 | 0.68693 | 0.281552 | 0.112352 | 0.0463375
858.419 | 0.551747 | 0.189322 | 0.217538 | 0.0540354
859.631 | 0.49087 | 0.10997 | 0.238809 | 0.0559409
860.844 | 0.501844 | 0.0956115 | 0.197494 | 0.0505829
862.057 | 0.560902 | 0.153538 | 0.166134 | 0.00997394
863.271 | 0.578423 | 0.197929 | 0.103651 | -0.0396372
864.484 | 0.65503 | 0.284069 | 0.127829 | -0.0560049
865.697 | 0.62503 | 0.357748 | 0.204254 | -0.0268143
866.911 | 0.569252 | 0.431827 | 0.228157 | -0.00459352
868.125 | 0.583379 | 0.353492 | 0.230334 | 0.0145293
869.338 | 0.465065 | 0.19838 | 0.17399 | -0.00567295
870.552 | 0.403288 | 0.0959118 | 0.0539384 | -0.0790096
871.766 | 0.401123 | 0.102078 | 0.149729 | -0.04968
872.98 | 0.413491 | 0.217791 | 0.257493 | 0.0437885
874.194 | 0.466513 | 0.295079 | 0.266963 | 0.100458
875.409 | 0.373526 | 0.289927 | 0.244273 | 0.0743223
876.623 | 0.438059 | 0.240645 | 0.124936 | -0.0026194
877.838 | 0.588765 | 0.302364 | 0.156404 | -0.00490512
879.052 | 0.668297 | 0.291429 | 0.216441 | 0.0125622
880.267 | 0.718864 | 0.271912 | 0.260885 | 0.0533431
881.482 | 0.598548 | 0.305419 | 0.247844 | 0.0608046
882.697 | 0.405844 | 0.283246 | 0.0959982 | 0.0344606
883.912 | 0.452922 | 0.317024 | 0.132347 | -0.00895512
885.127 | 0.384604 | 0.353179 | 0.096646 | -0.00647619
886.343 | 0.334311 | 0.285295 | 0.0995206 | 0.00270574
887.558 | 0.401788 | 0.138466 | 0.136662 | 0.0122736
888.774 | 0.414546 | 0.0852353 | 0.186188 | 0.00597737
889.989 | 0.501641 | 0.118395 | 0.277522 | -0.00875407
891.205 | 0.565125 | 0.134619 | 0.272487 | 0.0122602
892.421 | 0.616142 | 0.244551 | 0.243519 | -0.0147471
893.637 | 0.555398 | 0.29598 | 0.250075 | -0.0216237
894.853 | 0.558236 | 0.266322 | 0.274658 | -0.00385922
896.069 | 0.408484 | 0.275583 | 0.267682 | 0.00330784
897.286 | 0.320696 | 0.214498 | 0.225087 | 0.0432616
898.502 | 0.224959 | 0.196712 | 0.112033 | 0.0401216
899.719 | 0.25715 | 0.218495 | 0.118096 | 0.056248
900.935 | 0.403315 | 0.236555 | 0.168833 | 0.048888
902.152 | 0.559375 | 0.278058 | 0.176159 | 0.019108