## Fig 3b
wavelength/nm | deltaA 0.3-0.7 ns | deltaA 0.7-1.5 ns | deltaA 22-28 ns | deltaA 593-705 ns
360.108 | 7.37593 | 4.93032 | 2.58068 | 1.03762
361.274 | 7.85533 | 6.1676 | 2.89927 | 1.40146
362.44 | 8.38364 | 6.28813 | 3.44869 | 1.75909
363.606 | 8.46513 | 6.18225 | 3.48675 | 1.90743
364.772 | 8.56068 | 6.73401 | 3.60367 | 1.72998
365.938 | 8.9373 | 6.60377 | 4.34882 | 2.00555
367.105 | 9.20088 | 6.51423 | 4.50032 | 2.20627
368.271 | 9.09331 | 6.44272 | 4.5398 | 2.5022
369.438 | 9.20933 | 6.33334 | 4.62873 | 2.6525
370.604 | 9.63977 | 6.18702 | 4.50422 | 2.83794
371.771 | 9.34244 | 6.48922 | 4.32905 | 2.67043
372.938 | 9.0103 | 6.4509 | 4.25201 | 2.60594
374.105 | 8.59997 | 6.1197 | 4.05684 | 2.35933
375.272 | 8.23593 | 5.8 | 3.88625 | 2.26988
376.44 | 8.16115 | 5.5908 | 3.64251 | 2.11581
377.607 | 7.89508 | 5.27889 | 3.50193 | 2.39697
378.775 | 7.90405 | 5.07682 | 3.4237 | 2.60303
379.942 | 7.76064 | 5.01028 | 3.38197 | 2.71306
381.11 | 7.52157 | 4.95045 | 3.26051 | 2.87567
382.278 | 7.2711 | 4.84067 | 3.18324 | 2.89541
383.446 | 7.1488 | 4.67933 | 3.08428 | 2.72088
384.614 | 6.81773 | 4.56053 | 3.05581 | 2.55353
385.782 | 6.48531 | 4.47278 | 2.9537 | 2.3404
386.95 | 6.11967 | 4.34824 | 2.72814 | 2.11621
388.119 | 5.6252 | 4.17979 | 2.55301 | 2.03425
389.287 | 5.49752 | 3.87748 | 2.43911 | 2.01095
390.456 | 5.46622 | 3.60156 | 2.3732 | 1.85438
391.625 | 5.57166 | 3.35301 | 2.41058 | 1.78995
392.793 | 5.77798 | 3.31526 | 2.4755 | 1.8552
393.962 | 6.04644 | 3.47474 | 2.58632 | 1.94804
395.132 | 6.29447 | 3.67051 | 2.70136 | 1.93069
396.301 | 6.31341 | 3.79946 | 2.72475 | 1.82318
397.47 | 6.36404 | 3.81629 | 2.69505 | 1.7311
398.639 | 6.38481 | 3.89581 | 2.64904 | 1.72838
399.809 | 6.37609 | 3.8925 | 2.56684 | 1.82575
400.979 | 6.29425 | 3.7583 | 2.49354 | 1.93546
402.148 | 5.81485 | 3.49321 | 2.39139 | 1.80793
403.318 | 5.23111 | 3.18471 | 2.19971 | 1.66195
404.488 | 4.70979 | 2.8491 | 1.95891 | 1.47922
405.658 | 4.11369 | 2.4831 | 1.71622 | 1.26358
406.829 | 3.4493 | 2.14083 | 1.50107 | 1.03307
407.999 | 2.72409 | 1.68831 | 1.24128 | 0.818217
409.169 | 2.00849 | 1.25654 | 0.965312 | 0.569089
410.34 | 1.26512 | 0.906189 | 0.683049 | 0.336827
411.51 | 0.413552 | 0.500241 | 0.30166 | 0.168808
412.681 | -0.310207 | 0.0926154 | -0.00845569 | -0.079833
413.852 | -0.818456 | -0.286864 | -0.303512 | -0.272885
415.023 | -1.27905 | -0.577736 | -0.49161 | -0.371348
416.194 | -1.6421 | -0.890494 | -0.655735 | -0.439058
417.365 | -1.97149 | -1.19634 | -0.829529 | -0.555731
418.537 | -2.35361 | -1.48698 | -1.05762 | -0.690151
419.708 | -2.78445 | -1.74161 | -1.27531 | -0.935126
420.88 | -3.07945 | -1.95317 | -1.41483 | -1.08368
422.051 | -3.34645 | -2.16076 | -1.48607 | -1.1178
423.223 | -3.66304 | -2.31208 | -1.54445 | -1.2129
424.395 | -3.90324 | -2.41773 | -1.673 | -1.34703
425.567 | -4.10327 | -2.44667 | -1.74503 | -1.47532
426.739 | -4.2297 | -2.50507 | -1.74323 | -1.55079
427.911 | -4.30818 | -2.59659 | -1.75763 | -1.55324
429.084 | -4.37915 | -2.69948 | -1.78465 | -1.63187
430.256 | -4.53934 | -2.79814 | -1.88694 | -1.72645
431.429 | -4.71332 | -2.85516 | -1.98185 | -1.80319
432.601 | -4.86724 | -2.96894 | -1.99925 | -1.89553
433.774 | -5.01965 | -3.07503 | -2.05101 | -1.94344
434.947 | -5.12062 | -3.14973 | -2.06986 | -1.98431
436.12 | -5.1757 | -3.29806 | -2.09455 | -1.97703
437.293 | -5.44191 | -3.42074 | -2.20551 | -1.95305
438.466 | -5.72662 | -3.55269 | -2.33826 | -1.9089
439.6396396 | -5.944370283 | -3.720515698 | -2.46538252 | -1.906518447
439.64 | -5.94444 | -3.72057 | -2.46542 | -1.90653
440.0900901 | -6.036258749 | -3.788212429 | -2.511174788 | -1.927060376
440.5405405 | -6.13170817 | -3.853802874 | -2.554210747 | -1.956257729
440.813 | -6.18742 | -3.89135 | -2.5785 | -1.97587
440.990991 | -6.22191498 | -3.914696941 | -2.593543618 | -1.988826106
441.4414414 | -6.301869849 | -3.969450255 | -2.628670986 | -2.021571385
441.8918919 | -6.371555756 | -4.018125928 | -2.659675108 | -2.054049754
442.3423423 | -6.431295789 | -4.060889771 | -2.686678073 | -2.086004768
442.7927928 | -6.481413031 | -4.097907596 | -2.709801971 | -2.11717998
443.2432432 | -6.52223057 | -4.129345215 | -2.72916889 | -2.147318947
443.6936937 | -6.55407149 | -4.155368439 | -2.74490092 | -2.176165222
444.1441441 | -6.577258877 | -4.17614308 | -2.757120149 | -2.20346236
444.5945946 | -6.592115817 | -4.191834948 | -2.765948668 | -2.228953917
445.045045 | -6.598965395 | -4.202609856 | -2.771508564 | -2.252383446
445.4954955 | -6.598130698 | -4.208633615 | -2.773921928 | -2.273494502
445.9459459 | -6.58993481 | -4.210072037 | -2.773310847 | -2.29203064
446.3963964 | -6.574700817 | -4.207090932 | -2.769797412 | -2.307735415
446.8468468 | -6.552751806 | -4.199856114 | -2.763503711 | -2.320352382
447.2972973 | -6.524410861 | -4.188533392 | -2.754551834 | -2.329625094
447.7477477 | -6.490001068 | -4.173288578 | -2.743063869 | -2.335297108
448.1981982 | -6.449845513 | -4.154287485 | -2.729161906 | -2.337111977
448.6486486 | -6.404267282 | -4.131695923 | -2.712968034 | -2.334813256
449.0990991 | -6.35358946 | -4.105679704 | -2.694604341 | -2.328144501
449.5495495 | -6.298135132 | -4.07640464 | -2.674192918 | -2.316849264
450 | -6.238227385 | -4.044036541 | -2.651855852 | -2.300671103
450.4504505 | -6.174189304 | -4.00874122 | -2.627715234 | -2.27935357
450.9009009 | -6.106343974 | -3.970684489 | -2.601893152 | -2.252640221
451.3513514 | -6.035014482 | -3.930032157 | -2.574511695 | -2.220274611
451.8018018 | -5.960523913 | -3.886950038 | -2.545692953 | -2.182000293
452.2522523 | -5.883195352 | -3.841603942 | -2.515559015 | -2.137560824
452.7027027 | -5.803351885 | -3.794159681 | -2.484231969 | -2.086699757
453.1531532 | -5.721316598 | -3.744783066 | -2.451833905 | -2.029160647
453.6036036 | -5.637412577 | -3.693639909 | -2.418486911 | -1.964687049
454.0540541 | -5.551962907 | -3.640896022 | -2.384313078 | -1.893022518
454.5045045 | -5.465290673 | -3.586717216 | -2.349434494 | -1.813910608
454.904 | -5.38766 | -3.5376 | -2.31801 | -1.73731
454.954955 | -5.377718242 | -3.531268379 | -2.313972308 | -1.727099021
455.4054054 | -5.288885376 | -3.473838251 | -2.277155393 | -1.636269369
455.8558559 | -5.196479773 | -3.411210029 | -2.235660959 | -1.556353179
456.078 | -5.14878 | -3.37729 | -2.21232 | -1.52614
456.3063063 | -5.097915393 | -3.340010145 | -2.185975022 | -1.503585922
456.7567568 | -4.992231769 | -3.26328659 | -2.13042061 | -1.478738426
457.2072072 | -4.880065265 | -3.190395344 | -2.077054537 | -1.467390377
457.254 | -4.86807 | -3.18343 | -2.07197 | -1.46638
457.6576577 | -4.763251773 | -3.128357332 | -2.032412982 | -1.456024447
458.429 | -4.57668 | -3.02393 | -1.96549 | -1.42352
459.604 | -4.3658 | -2.80811 | -1.85284 | -1.35467
460.779 | -4.15864 | -2.61337 | -1.76288 | -1.34403
461.955 | -3.97611 | -2.52875 | -1.71652 | -1.31944
463.13 | -3.79722 | -2.51142 | -1.69025 | -1.22068
464.306 | -3.68732 | -2.4462 | -1.63364 | -1.15446
465.482 | -3.69205 | -2.38279 | -1.5995 | -1.13006
466.658 | -3.59497 | -2.32669 | -1.60441 | -1.10352
467.834 | -3.58708 | -2.28029 | -1.62743 | -1.06124
469.01 | -3.52142 | -2.25198 | -1.62864 | -1.08516
470.186 | -3.49918 | -2.26462 | -1.65983 | -1.10202
471.363 | -3.5862 | -2.33064 | -1.6633 | -1.14779
472.539 | -3.65135 | -2.38208 | -1.67415 | -1.10888
473.716 | -3.69199 | -2.4249 | -1.70327 | -1.08445
474.892 | -3.6786 | -2.46099 | -1.72039 | -1.11043
476.069 | -3.74496 | -2.48402 | -1.73033 | -1.14637
477.246 | -3.71593 | -2.48916 | -1.74287 | -1.12753
478.423 | -3.59569 | -2.47127 | -1.7556 | -1.08977
479.6 | -3.49958 | -2.32709 | -1.6928 | -1.04406
480.778 | -3.3587 | -2.18061 | -1.57378 | -0.97725
481.955 | -3.13581 | -2.05573 | -1.46017 | -0.934948
483.133 | -2.85826 | -1.87259 | -1.3497 | -0.882621
484.31 | -2.51589 | -1.65622 | -1.20853 | -0.771652
485.488 | -2.25211 | -1.43483 | -1.03718 | -0.607319
486.666 | -1.91272 | -1.17625 | -0.838214 | -0.449102
487.844 | -1.51196 | -0.901013 | -0.621444 | -0.331231
489.022 | -1.12671 | -0.656262 | -0.419173 | -0.195361
490.2 | -0.683199 | -0.402537 | -0.233376 | -0.0817554
491.378 | -0.257288 | -0.166752 | -0.112065 | 0.0512906
492.557 | -0.0026624 | 0.0138174 | -0.0488091 | 0.223465
493.735 | 0.221681 | 0.237611 | 0.034537 | 0.394154
494.914 | 0.441045 | 0.477561 | 0.193408 | 0.504952
496.093 | 0.646681 | 0.688048 | 0.360252 | 0.496421
497.271 | 0.936437 | 0.774405 | 0.45414 | 0.501197
498.45 | 1.28498 | 0.833718 | 0.524908 | 0.575709
499.629 | 1.49491 | 0.909598 | 0.592122 | 0.692015
500.809 | 1.65877 | 1.00023 | 0.640705 | 0.751041
501.988 | 1.83218 | 1.13468 | 0.678714 | 0.781597
503.167 | 1.99319 | 1.2245 | 0.745633 | 0.795604
504.347 | 2.01312 | 1.26045 | 0.814486 | 0.791395
505.526 | 1.95543 | 1.28502 | 0.834545 | 0.793512
506.706 | 1.90505 | 1.28647 | 0.854552 | 0.813291
507.886 | 1.8702 | 1.30175 | 0.89221 | 0.82038
509.066 | 1.92369 | 1.28968 | 0.937035 | 0.793836
510.246 | 2.01555 | 1.29605 | 0.974023 | 0.78614
511.426 | 2.04905 | 1.26738 | 0.943049 | 0.801558
512.607 | 2.09971 | 1.28032 | 0.865709 | 0.795117
513.787 | 2.17968 | 1.32193 | 0.807862 | 0.812316
514.968 | 2.21934 | 1.35022 | 0.756602 | 0.832558
516.148 | 2.17892 | 1.36788 | 0.77864 | 0.832642
517.329 | 2.13682 | 1.36366 | 0.815589 | 0.806588
518.51 | 2.14268 | 1.34909 | 0.862031 | 0.818821
519.691 | 2.14911 | 1.33633 | 0.903878 | 0.855624
520.872 | 2.12167 | 1.32723 | 0.911535 | 0.86484
522.053 | 2.03844 | 1.33445 | 0.868843 | 0.845808
523.234 | 2.02523 | 1.33898 | 0.829141 | 0.826552
524.416 | 2.05112 | 1.34179 | 0.800152 | 0.787987
525.597 | 2.03804 | 1.31992 | 0.802656 | 0.760441
526.779 | 2.04964 | 1.25796 | 0.817357 | 0.74333
527.961 | 2.10393 | 1.21595 | 0.864908 | 0.724293
529.143 | 2.08028 | 1.22267 | 0.882154 | 0.652658
530.325 | 1.98991 | 1.24895 | 0.878128 | 0.655946
531.507 | 1.94714 | 1.32762 | 0.871494 | 0.705565
532.689 | 1.94363 | 1.36691 | 0.852311 | 0.751386
533.871 | 1.93527 | 1.37262 | 0.84611 | 0.800832
535.054 | 1.96952 | 1.34995 | 0.869183 | 0.837441
536.236 | 1.98446 | 1.29385 | 0.873761 | 0.811924
537.419 | 2.02597 | 1.27467 | 0.865171 | 0.756244
538.602 | 2.04731 | 1.30062 | 0.860847 | 0.720322
539.785 | 2.07065 | 1.2627 | 0.861974 | 0.692446
540.968 | 2.01788 | 1.23666 | 0.870346 | 0.691633
542.151 | 1.95907 | 1.22866 | 0.860785 | 0.725455
543.334 | 1.92588 | 1.20814 | 0.850532 | 0.758084
544.517 | 1.88759 | 1.19305 | 0.843088 | 0.747502
545.701 | 1.86668 | 1.19885 | 0.874207 | 0.718399
546.884 | 1.92356 | 1.19384 | 0.855703 | 0.716296
548.068 | 1.92771 | 1.20419 | 0.832345 | 0.730238
549.252 | 1.94891 | 1.21743 | 0.834482 | 0.697264
550.436 | 1.90149 | 1.22526 | 0.827479 | 0.652624
551.62 | 1.87087 | 1.21091 | 0.840454 | 0.636043
552.804 | 1.86039 | 1.20928 | 0.858147 | 0.648317
553.988 | 1.89103 | 1.18014 | 0.871179 | 0.650752
555.172 | 1.91287 | 1.16137 | 0.867411 | 0.602282
556.357 | 1.93134 | 1.14207 | 0.878492 | 0.583401
557.541 | 1.86165 | 1.12467 | 0.866363 | 0.608193
558.726 | 1.81609 | 1.13663 | 0.874341 | 0.557799
559.911 | 1.82258 | 1.16847 | 0.894765 | 0.496374
561.096 | 1.83697 | 1.14536 | 0.900505 | 0.449308
562.281 | 1.89483 | 1.14144 | 0.870758 | 0.441052
563.466 | 1.94325 | 1.14746 | 0.830189 | 0.412702
564.651 | 2.05112 | 1.15747 | 0.824452 | 0.442876
565.837 | 2.08348 | 1.12781 | 0.79409 | 0.462376
567.022 | 2.0584 | 1.10527 | 0.729579 | 0.45227
568.208 | 1.98354 | 1.10935 | 0.735074 | 0.425915
569.393 | 1.90852 | 1.09963 | 0.781813 | 0.411052
570.579 | 1.84681 | 1.07913 | 0.800739 | 0.394171
571.765 | 1.77871 | 1.07484 | 0.805066 | 0.368831
572.951 | 1.7844 | 1.09641 | 0.794017 | 0.345953
574.137 | 1.79348 | 1.1231 | 0.761043 | 0.304896
575.323 | 1.75965 | 1.14562 | 0.741099 | 0.275121
576.51 | 1.74904 | 1.15608 | 0.71391 | 0.294041
577.696 | 1.75733 | 1.12001 | 0.678647 | 0.299436
578.883 | 1.75647 | 1.08109 | 0.680996 | 0.270478
580.07 | 1.76107 | 1.06628 | 0.724619 | 0.295535
581.256 | 1.7716 | 1.06031 | 0.771179 | 0.238687
582.443 | 1.81488 | 1.03901 | 0.79251 | 0.231028
583.63 | 1.84706 | 1.05472 | 0.786029 | 0.257505
584.818 | 1.82754 | 1.08468 | 0.779257 | 0.275438
586.005 | 1.80225 | 1.09011 | 0.787397 | 0.270079
587.192 | 1.74895 | 1.11178 | 0.768514 | 0.23865
588.38 | 1.73083 | 1.10415 | 0.743108 | 0.224799
589.567 | 1.68434 | 1.09661 | 0.725514 | 0.201677
590.755 | 1.58104 | 1.05672 | 0.687566 | 0.200692
591.943 | 1.59786 | 1.03764 | 0.680352 | 0.184059
593.131 | 1.6641 | 1.09511 | 0.674136 | 0.215599
594.319 | 1.72588 | 1.12641 | 0.704119 | 0.225016
595.507 | 1.72644 | 1.13237 | 0.733247 | 0.209732
596.695 | 1.72833 | 1.12079 | 0.747675 | 0.193707
597.884 | 1.71879 | 1.11284 | 0.749338 | 0.160385
599.072 | 1.76354 | 1.12684 | 0.752637 | 0.144362
600.261 | 1.79964 | 1.151 | 0.736629 | 0.13366
601.449 | 1.85919 | 1.13737 | 0.737872 | 0.141181
602.638 | 1.83609 | 1.13254 | 0.72808 | 0.141025
603.827 | 1.85037 | 1.11687 | 0.696269 | 0.137599
605.016 | 1.87971 | 1.15475 | 0.695088 | 0.128891
606.205 | 1.91411 | 1.15872 | 0.703572 | 0.158495
607.395 | 1.90006 | 1.14663 | 0.701064 | 0.184164
608.584 | 1.83667 | 1.15608 | 0.687822 | 0.229355
609.774 | 1.77719 | 1.19125 | 0.702781 | 0.213157
610.963 | 1.79514 | 1.17779 | 0.73762 | 0.208493
612.153 | 1.81381 | 1.18054 | 0.721417 | 0.213458
613.343 | 1.84199 | 1.18331 | 0.691499 | 0.238332
614.533 | 1.91403 | 1.18005 | 0.687047 | 0.266231
615.723 | 1.82786 | 1.11524 | 0.665978 | 0.282198
616.913 | 1.7508 | 1.08378 | 0.670051 | 0.31581
618.103 | 1.64963 | 1.04603 | 0.658964 | 0.28365
619.294 | 1.62646 | 1.01374 | 0.646131 | 0.237593
620.484 | 1.62891 | 1.06839 | 0.636627 | 0.202802
621.675 | 1.59012 | 1.05298 | 0.646747 | 0.198382
622.866 | 1.63759 | 1.03821 | 0.674727 | 0.204097
624.057 | 1.63463 | 1.0041 | 0.675986 | 0.203114
625.247 | 1.60003 | 0.996789 | 0.707647 | 0.228519
626.439 | 1.55055 | 0.98812 | 0.727517 | 0.21802
627.63 | 1.54007 | 0.914595 | 0.761054 | 0.22946
628.821 | 1.45553 | 0.884652 | 0.716046 | 0.226782
630.012 | 1.36295 | 0.866722 | 0.673934 | 0.221509
631.204 | 1.32817 | 0.851118 | 0.639665 | 0.225606
632.396 | 1.28884 | 0.806519 | 0.620195 | 0.196148
633.587 | 1.27002 | 0.751582 | 0.571535 | 0.220876
634.779 | 1.18668 | 0.695451 | 0.546376 | 0.223371
635.971 | 1.13541 | 0.726855 | 0.594821 | 0.20581
637.163 | 1.11977 | 0.733375 | 0.582752 | 0.214678
638.356 | 1.00106 | 0.727083 | 0.57713 | 0.215503
639.548 | 0.96417 | 0.763726 | 0.58884 | 0.183268
640.74 | 0.983996 | 0.798665 | 0.57556 | 0.185641
641.933 | 1.02649 | 0.757352 | 0.542619 | 0.177616
643.125 | 1.08431 | 0.761973 | 0.506387 | 0.201878
644.318 | 1.06711 | 0.761742 | 0.510667 | 0.162556
645.511 | 1.02741 | 0.727416 | 0.511153 | 0.0774999
646.704 | 0.984794 | 0.698268 | 0.552649 | 0.0216284
647.897 | 0.981622 | 0.703471 | 0.554198 | 0.032641
649.09 | 0.978384 | 0.66737 | 0.543389 | 0.0846228
650.284 | 0.924746 | 0.674735 | 0.568279 | 0.106691
651.477 | 0.929396 | 0.658323 | 0.58885 | 0.191009
652.671 | 0.965949 | 0.654108 | 0.552265 | 0.266491
653.864 | 1.00405 | 0.644386 | 0.548172 | 0.25136
655.058 | 1.00303 | 0.644956 | 0.523924 | 0.273929
656.252 | 1.06703 | 0.682561 | 0.522982 | 0.261853
657.446 | 1.13124 | 0.704892 | 0.538197 | 0.282368
658.64 | 1.05272 | 0.715741 | 0.581018 | 0.227307
659.834 | 1.01605 | 0.702731 | 0.581304 | 0.198722
661.029 | 1.00461 | 0.682034 | 0.546307 | 0.25002
662.223 | 0.978325 | 0.670488 | 0.584489 | 0.220351
663.418 | 1.08343 | 0.642306 | 0.607659 | 0.212264
664.612 | 1.10678 | 0.643589 | 0.615302 | 0.191491
665.807 | 1.17372 | 0.70293 | 0.579304 | 0.252148
667.002 | 1.22706 | 0.735475 | 0.553868 | 0.243736
668.197 | 1.15127 | 0.749639 | 0.520817 | 0.231661
669.392 | 1.01049 | 0.787627 | 0.502208 | 0.259859
670.587 | 0.969419 | 0.777226 | 0.466396 | 0.210509
671.783 | 0.930557 | 0.734713 | 0.462313 | 0.254931
672.978 | 0.99973 | 0.680993 | 0.485095 | 0.276416
674.174 | 1.08603 | 0.699387 | 0.545982 | 0.27976
675.37 | 1.02762 | 0.693652 | 0.520399 | 0.264135
676.565 | 1.03854 | 0.670758 | 0.496209 | 0.270538
677.761 | 1.13146 | 0.676732 | 0.504427 | 0.32346
678.957 | 1.06827 | 0.652691 | 0.476147 | 0.258105
680.153 | 1.0036 | 0.658511 | 0.460634 | 0.290879
681.35 | 1.04485 | 0.656141 | 0.456213 | 0.27566
682.546 | 1.01929 | 0.603021 | 0.471924 | 0.327498
683.742 | 1.06029 | 0.607428 | 0.446968 | 0.310074
684.939 | 1.09703 | 0.619724 | 0.447734 | 0.287282
686.136 | 1.08769 | 0.694432 | 0.441097 | 0.221769
687.333 | 0.995392 | 0.682847 | 0.47371 | 0.221587
688.529 | 1.02245 | 0.625028 | 0.492182 | 0.211926
689.727 | 1.03156 | 0.579253 | 0.389973 | 0.21102
690.924 | 1.02117 | 0.58137 | 0.36654 | 0.215197
692.121 | 1.03401 | 0.568858 | 0.369481 | 0.224131
693.318 | 1.08374 | 0.507393 | 0.32198 | 0.212597
694.516 | 1.08329 | 0.498128 | 0.31002 | 0.110538
695.713 | 0.970611 | 0.480422 | 0.341737 | 0.190915
696.911 | 1.00815 | 0.539327 | 0.412009 | 0.232735
698.109 | 0.990503 | 0.565487 | 0.438399 | 0.263525
699.307 | 1.00348 | 0.645848 | 0.461486 | 0.286956
700.505 | 0.940337 | 0.680434 | 0.415896 | 0.253003
701.703 | 0.821632 | 0.69811 | 0.354667 | 0.242382
702.901 | 0.822854 | 0.715644 | 0.334535 | 0.238346
704.1 | 0.933305 | 0.658231 | 0.335922 | 0.215746
705.298 | 0.976349 | 0.589394 | 0.340455 | 0.177875
706.497 | 0.9724 | 0.566333 | 0.391431 | 0.251202
707.695 | 0.954678 | 0.53265 | 0.380253 | 0.217174
708.894 | 0.967182 | 0.588743 | 0.40253 | 0.24943
710.093 | 0.941503 | 0.566293 | 0.393656 | 0.261806
711.292 | 0.841665 | 0.568143 | 0.405303 | 0.240152
712.491 | 0.816714 | 0.583346 | 0.409299 | 0.202679
713.691 | 0.747184 | 0.571991 | 0.40864 | 0.212899
714.89 | 0.715852 | 0.586998 | 0.418757 | 0.185662
716.09 | 0.619495 | 0.572444 | 0.379076 | 0.152586
717.289 | 0.607515 | 0.502266 | 0.40486 | 0.136278
718.489 | 0.782595 | 0.444906 | 0.386935 | 0.18478
719.689 | 0.811228 | 0.476283 | 0.365958 | 0.154026
720.889 | 0.828007 | 0.477553 | 0.39869 | 0.197658
722.089 | 0.806446 | 0.523778 | 0.362786 | 0.226767
723.289 | 0.713609 | 0.481886 | 0.302017 | 0.27199
724.489 | 0.729162 | 0.523089 | 0.309661 | 0.370087
725.69 | 0.881346 | 0.621179 | 0.291567 | 0.445531
726.89 | 0.907781 | 0.574912 | 0.302811 | 0.310901
728.091 | 0.845668 | 0.523996 | 0.349588 | 0.302255
729.292 | 0.818556 | 0.525962 | 0.378453 | 0.18729
730.492 | 0.786985 | 0.538216 | 0.395642 | 0.190656
731.693 | 0.761213 | 0.596837 | 0.355309 | 0.234745
732.894 | 0.823218 | 0.623267 | 0.302346 | 0.241806
734.096 | 0.849504 | 0.522857 | 0.237206 | 0.225071
735.297 | 0.901094 | 0.471076 | 0.27238 | 0.198047
736.498 | 0.878557 | 0.422738 | 0.293797 | 0.217153
737.7 | 0.945773 | 0.403785 | 0.275421 | 0.193189
738.901 | 0.878463 | 0.495559 | 0.288728 | 0.207522
740.103 | 0.873177 | 0.54709 | 0.286594 | 0.130831
741.305 | 0.925492 | 0.556339 | 0.263382 | 0.0956039
742.507 | 0.95554 | 0.514167 | 0.28943 | 0.154826
743.709 | 0.979156 | 0.524626 | 0.282427 | 0.171613
744.911 | 0.952656 | 0.528341 | 0.30566 | 0.199473
746.114 | 0.875157 | 0.459494 | 0.225002 | 0.186633
747.316 | 0.814707 | 0.446814 | 0.231692 | 0.104422
748.518 | 0.816431 | 0.433722 | 0.240175 | 0.127292
749.721 | 0.871071 | 0.447072 | 0.245301 | 0.184253
750.924 | 0.893422 | 0.47266 | 0.208157 | 0.0689939
752.127 | 0.917267 | 0.534478 | 0.18168 | 0.130965
753.33 | 0.873165 | 0.584795 | 0.178446 | 0.119307
754.533 | 0.912646 | 0.569417 | 0.196161 | 0.147801
755.736 | 0.903733 | 0.519434 | 0.215043 | 0.148742
756.939 | 0.757758 | 0.456602 | 0.231381 | 0.122316
758.143 | 0.6831 | 0.477832 | 0.257747 | 0.119083
759.346 | 0.646869 | 0.40796 | 0.248997 | 0.11553
760.55 | 0.729145 | 0.469665 | 0.157407 | 0.0742966
761.754 | 0.738376 | 0.492058 | 0.142727 | 0.082358
762.958 | 0.912935 | 0.536327 | 0.17462 | 0.0676799
764.162 | 0.990452 | 0.521046 | 0.141849 | 0.0124528
765.366 | 1.05939 | 0.536904 | 0.165639 | 0.038035
766.57 | 0.930753 | 0.453082 | 0.157357 | 0.0958423
767.774 | 0.935617 | 0.399683 | 0.110675 | 0.107118
768.979 | 0.784222 | 0.39217 | 0.215044 | 0.0997596
770.183 | 0.729809 | 0.425295 | 0.187594 | 0.0178682
771.388 | 0.760658 | 0.426342 | 0.227458 | 0.0499731
772.593 | 0.830846 | 0.418958 | 0.229553 | 0.114906
773.797 | 0.952682 | 0.392989 | 0.207948 | 0.156586
775.003 | 0.891572 | 0.41954 | 0.222049 | 0.156608
776.208 | 0.777592 | 0.452159 | 0.177213 | 0.0747595
777.413 | 0.822582 | 0.493761 | 0.206486 | 0.0613428
778.618 | 0.815679 | 0.495267 | 0.226429 | 0.0166791
779.824 | 0.909436 | 0.521698 | 0.291344 | 0.0356824
781.029 | 0.900152 | 0.480864 | 0.250742 | 0.0459965
782.235 | 0.963748 | 0.52238 | 0.199627 | 0.115891
783.441 | 0.946833 | 0.40824 | 0.138223 | 0.0711978
784.647 | 0.95498 | 0.422827 | 0.0955593 | 0.0814767
785.853 | 0.990953 | 0.404655 | 0.0562997 | 0.0758584
787.059 | 0.919532 | 0.410538 | 0.100291 | 0.0690748
788.265 | 0.881717 | 0.459218 | 0.155219 | 0.0899409
789.471 | 0.758078 | 0.50756 | 0.126202 | 0.106193
790.678 | 0.825909 | 0.537353 | 0.139776 | 0.0344881
791.884 | 0.857075 | 0.501141 | 0.125676 | 0.0174251
793.091 | 0.88345 | 0.486462 | 0.124661 | -0.008991
794.298 | 0.873322 | 0.454279 | 0.118983 | -0.0291594
795.505 | 0.889976 | 0.471184 | 0.0941691 | -0.0127255
796.712 | 0.917767 | 0.452701 | 0.0872527 | 0.0768791
797.919 | 0.878112 | 0.415586 | 0.138088 | 0.11118
799.126 | 0.819989 | 0.411208 | 0.225466 | 0.132297
800.333 | 0.702267 | 0.383274 | 0.164929 | 0.0276942
801.541 | 0.642809 | 0.408813 | 0.107135 | -0.0809131
802.748 | 0.761822 | 0.391725 | 0.117859 | -0.0557897
803.956 | 0.800864 | 0.3735 | 0.0690232 | -0.0464081
805.164 | 0.880298 | 0.425001 | 0.109732 | -0.0300634
806.372 | 0.913654 | 0.457119 | 0.109887 | -0.0262072
807.58 | 0.960117 | 0.507434 | 0.0834817 | -0.0899486
808.788 | 0.929771 | 0.514496 | 0.0729231 | -0.0156294
809.996 | 0.917251 | 0.489985 | 0.166276 | 0.0605741
811.205 | 0.815097 | 0.42971 | 0.267211 | 0.0584412
812.413 | 0.666567 | 0.426126 | 0.259222 | 0.0495455
813.622 | 0.673216 | 0.414958 | 0.213082 | 0.0939733
814.83 | 0.835856 | 0.536308 | 0.166184 | 0.15012
816.039 | 0.952788 | 0.47411 | 0.0835174 | 0.122864
817.248 | 0.80929 | 0.429916 | 0.134164 | 0.153271
818.457 | 0.688993 | 0.364282 | 0.134636 | 0.095217
819.666 | 0.767617 | 0.420953 | 0.165528 | 0.136113
820.876 | 0.701297 | 0.549183 | 0.223051 | 0.216778
822.085 | 0.828536 | 0.540611 | 0.215168 | 0.129244
823.295 | 0.816678 | 0.462896 | 0.127107 | 0.136376
824.504 | 0.605464 | 0.316576 | 0.0159693 | 0.106259
825.714 | 0.55257 | 0.411798 | 0.0804502 | 0.0681732
826.924 | 0.59391 | 0.407214 | 0.11766 | 0.14933
828.134 | 0.682308 | 0.357009 | 0.117122 | 0.124188
829.344 | 0.728656 | 0.212386 | 0.0497034 | 0.0728505
830.554 | 0.776817 | 0.217994 | 0.0801091 | -0.00665181
831.764 | 0.823208 | 0.325721 | 0.16615 | -0.00651489
832.974 | 0.767413 | 0.472623 | 0.198313 | 0.0388458
834.185 | 0.750337 | 0.479188 | 0.090007 | 0.038121
835.396 | 0.649382 | 0.427348 | 0.0443457 | 0.114357
836.606 | 0.717618 | 0.322414 | -0.0111618 | 0.0529018
837.817 | 0.71851 | 0.29737 | 0.0631443 | -0.0349701
839.028 | 0.718694 | 0.212688 | 0.0766211 | -0.0383109
840.239 | 0.761551 | 0.169677 | 0.106418 | -0.18393
841.45 | 0.633792 | 0.153077 | 0.140336 | -0.208221
842.662 | 0.562067 | 0.184209 | 0.0200992 | -0.201786
843.873 | 0.597464 | 0.295 | 0.0256165 | -0.177793
845.084 | 0.626696 | 0.293802 | 0.0461777 | 0.0282519
846.296 | 0.657933 | 0.225599 | 0.0668849 | -0.0395396
847.508 | 0.663174 | 0.182953 | 0.171773 | 0.00632048
848.72 | 0.529144 | 0.127648 | 0.1685 | -0.0735483
849.932 | 0.588595 | 0.229654 | 0.149056 | -0.0149635
851.144 | 0.54244 | 0.23821 | 0.142216 | 0.0871317
852.356 | 0.520017 | 0.313767 | 0.121273 | -0.011682
853.568 | 0.569395 | 0.26347 | 0.00910545 | -0.0585011
854.781 | 0.582428 | 0.169409 | -0.0503636 | -0.0819518
855.993 | 0.769067 | 0.2231 | 0.0221904 | -0.0878779
857.206 | 0.713174 | 0.261076 | 0.104047 | 0.0180894
858.419 | 0.667439 | 0.332339 | 0.151651 | 0.0414986
859.631 | 0.580312 | 0.286041 | 0.154639 | -0.0441165
860.844 | 0.397817 | 0.233219 | 0.050498 | -0.00903528
862.057 | 0.570761 | 0.245202 | 0.00495325 | -0.0364019
863.271 | 0.625977 | 0.183267 | -0.0555694 | -0.0560465
864.484 | 0.616505 | 0.156477 | -0.033532 | 0.0417576
865.697 | 0.435298 | 0.295929 | 0.0276838 | 0.038646
866.911 | 0.370057 | 0.33353 | 0.0287416 | 0.0214044
868.125 | 0.42081 | 0.285302 | 0.071742 | 0.000234569
869.338 | 0.539529 | 0.306279 | 0.0636732 | -0.0587841
870.552 | 0.481133 | 0.231836 | 0.063491 | 0.00692955
871.766 | 0.346625 | 0.210485 | 0.121904 | -0.101443
872.98 | 0.300313 | 0.253526 | 0.142804 | -0.119757
874.194 | 0.388879 | 0.232864 | 0.200793 | -0.11342
875.409 | 0.529906 | 0.281685 | 0.216215 | -0.0174019
876.623 | 0.514435 | 0.325185 | 0.0843876 | 0.0529243
877.838 | 0.431124 | 0.229336 | -0.0152032 | 0.0480487
879.052 | 0.44977 | 0.198955 | -0.0279192 | 0.0819044
880.267 | 0.452918 | 0.0974296 | 0.0282517 | 0.0202444
881.482 | 0.518114 | 0.147786 | 0.16646 | 0.0776018
882.697 | 0.532105 | 0.174314 | 0.162807 | 0.1127
883.912 | 0.563206 | 0.224197 | 0.180532 | 0.130043
885.127 | 0.555146 | 0.206032 | 0.171011 | 0.175383
886.343 | 0.509973 | 0.221806 | 0.20003 | 0.0784901
887.558 | 0.450818 | 0.226744 | 0.149379 | 0.135926
888.774 | 0.433684 | 0.212975 | 0.105008 | 0.0830714
889.989 | 0.377069 | 0.252612 | 0.0903011 | 0.13715
891.205 | 0.329556 | 0.221491 | 0.141568 | 0.00708929
892.421 | 0.259795 | 0.233266 | 0.13869 | -0.110395
893.637 | 0.284888 | 0.2443 | 0.0996964 | -0.0723315
894.853 | 0.372637 | 0.269235 | 0.115923 | -0.0682268
896.069 | 0.55378 | 0.379657 | 0.251093 | -0.151468
897.286 | 0.657575 | 0.504331 | 0.386382 | -0.384208
898.502 | 0.70748 | 0.603061 | 0.563617 | -0.622597
899.719 | 0.60476 | 0.483055 | 0.462841 | -0.610728
900.935 | 0.554438 | 0.30127 | 0.25709 | -0.490332
902.152 | 0.484067 | 0.305679 | 0.148977 | -0.384387