## Fig S3
wavelength/nm | delta-A 0-6 ns | delta-A 10-58 ns | delta-A 394-913 ns
386.95 | 0.492908 | 0.443807 | 0.278854
388.119 | 0.559954 | 0.414902 | 0.176725
389.287 | 0.421517 | 0.436538 | 0.136723
390.456 | 0.448465 | 0.425488 | 0.270508
391.625 | 0.393629 | 0.342266 | 0.267924
392.793 | 0.502528 | 0.399369 | 0.299118
393.962 | 0.510137 | 0.352561 | 0.34001
395.132 | 0.586657 | 0.417373 | 0.518492
396.301 | 0.520598 | 0.368013 | 0.478552
397.47 | 0.490919 | 0.350989 | 0.387472
398.639 | 0.497328 | 0.389391 | 0.454897
399.809 | 0.521479 | 0.405779 | 0.450005
400.979 | 0.413184 | 0.330206 | 0.385752
402.148 | 0.433071 | 0.333707 | 0.37159
403.318 | 0.353857 | 0.249466 | 0.33326
404.488 | 0.292028 | 0.223341 | 0.277573
405.658 | 0.330262 | 0.196481 | 0.275519
406.829 | 0.284568 | 0.221019 | 0.297431
407.999 | 0.240569 | 0.1777 | 0.232881
409.169 | 0.140519 | 0.0906579 | 0.17895
410.34 | 0.0792299 | 0.123329 | 0.195145
411.51 | 0.0913213 | 0.0680814 | 0.195886
412.681 | 0.0237814 | 0.00648711 | 0.168258
413.852 | -0.0682201 | 0.00614541 | 0.124935
415.023 | -0.159508 | -0.100395 | 0.0536384
416.194 | -0.165533 | -0.0801027 | 0.0119327
417.365 | -0.170732 | -0.112698 | 0.0969631
418.537 | -0.235105 | -0.180414 | 0.0697613
419.708 | -0.226576 | -0.177542 | 0.0787172
420.88 | -0.272163 | -0.182409 | -0.00329938
422.051 | -0.237783 | -0.14963 | -0.00174641
423.223 | -0.286775 | -0.224561 | -0.0228312
424.395 | -0.298088 | -0.189115 | -0.0126904
425.567 | -0.255927 | -0.230193 | -0.0323474
426.739 | -0.259962 | -0.206537 | -0.000261698
427.911 | -0.219884 | -0.186954 | 0.00607134
429.084 | -0.298419 | -0.22006 | -0.057152
430.256 | -0.28098 | -0.129333 | -0.0117374
431.429 | -0.304563 | -0.172083 | -0.0443295
432.601 | -0.313141 | -0.203224 | -0.0335909
433.774 | -0.351425 | -0.214602 | -0.0567719
434.947 | -0.323108 | -0.239576 | -0.0593059
436.12 | -0.316496 | -0.215452 | -0.0580133
437.293 | -0.357793 | -0.2273 | -0.0686896
438.466 | -0.443706 | -0.252241 | -0.110003
439.2392392 | -0.444533005 | -0.266833825 | -0.102460196
439.6396396 | -0.433001762 | -0.273980614 | -0.091420795
439.64 | -0.432991 | -0.273987 | -0.0914109
440.04004 | -0.421852061 | -0.281051262 | -0.081302996
440.4404404 | -0.412267874 | -0.288059067 | -0.072883045
440.8408408 | -0.404170503 | -0.294983739 | -0.066075249
441.2412412 | -0.397481253 | -0.301804985 | -0.060793918
441.6416416 | -0.392121425 | -0.308502512 | -0.056953359
442.042042 | -0.388012325 | -0.315056029 | -0.054467879
442.4424424 | -0.385075254 | -0.321445243 | -0.053251788
442.8428428 | -0.383231517 | -0.327649862 | -0.053219391
443.2432432 | -0.382402416 | -0.333649593 | -0.054284999
443.6436436 | -0.382509255 | -0.339424145 | -0.056362917
444.044044 | -0.383473337 | -0.344953226 | -0.059367456
444.4444444 | -0.385215965 | -0.350216542 | -0.063212921
444.8448448 | -0.387658444 | -0.355193802 | -0.067813622
445.2452452 | -0.390722075 | -0.359864714 | -0.073083865
445.6456456 | -0.394328163 | -0.364208985 | -0.07893796
446.046046 | -0.398398011 | -0.368206323 | -0.085290214
446.4464464 | -0.402852922 | -0.371836436 | -0.092054934
446.8468468 | -0.407614199 | -0.375079032 | -0.099146429
447.2472472 | -0.412603145 | -0.377913818 | -0.106479007
447.6476476 | -0.417741065 | -0.380320502 | -0.113966976
448.048048 | -0.422949261 | -0.382278792 | -0.121524643
448.4484484 | -0.428149036 | -0.383768395 | -0.129066316
448.8488488 | -0.433261694 | -0.384769021 | -0.136506304
449.2492492 | -0.438208538 | -0.385260375 | -0.143758914
449.6496496 | -0.442910872 | -0.385222166 | -0.150738454
450.0500501 | -0.447289999 | -0.384634103 | -0.157359233
450.4504505 | -0.451267222 | -0.383475891 | -0.163535557
450.8508509 | -0.454763844 | -0.38172724 | -0.169181735
451.2512513 | -0.457701168 | -0.379367857 | -0.174212075
451.6516517 | -0.460000499 | -0.37637745 | -0.178540885
452.0520521 | -0.461583139 | -0.372735727 | -0.182082472
452.4524525 | -0.462370392 | -0.368422394 | -0.184751145
452.8528529 | -0.462283561 | -0.363417161 | -0.186461212
453.2532533 | -0.461243948 | -0.357699735 | -0.18712698
453.6536537 | -0.459172859 | -0.351249824 | -0.186662757
454.0540541 | -0.455991595 | -0.344047135 | -0.184982852
454.4544545 | -0.45162146 | -0.336071376 | -0.182001571
454.8548549 | -0.445983758 | -0.327302255 | -0.177633224
455.2552553 | -0.438999792 | -0.31771948 | -0.171792117
455.6556557 | -0.430590864 | -0.307302758 | -0.16439256
456.0560561 | -0.420678279 | -0.296031798 | -0.155348859
456.078 | -0.42009 | -0.295389 | -0.154804
456.4564565 | -0.409541829 | -0.284113384 | -0.144976249
456.8568569 | -0.399151997 | -0.272825238 | -0.135480795
457.254 | -0.392016 | -0.263821 | -0.129651
458.429 | -0.38068 | -0.243848 | -0.129267
459.604 | -0.332333 | -0.201857 | -0.109353
460.779 | -0.307201 | -0.186047 | -0.114183
461.955 | -0.293289 | -0.182175 | -0.117839
463.13 | -0.283897 | -0.183251 | -0.115719
464.306 | -0.297186 | -0.192686 | -0.138635
465.482 | -0.307266 | -0.194771 | -0.127257
466.658 | -0.329009 | -0.224208 | -0.124703
467.834 | -0.338449 | -0.232594 | -0.135006
469.01 | -0.350069 | -0.263428 | -0.153102
470.186 | -0.341779 | -0.263286 | -0.148551
471.363 | -0.332952 | -0.247636 | -0.139661
472.539 | -0.311976 | -0.230731 | -0.119503
473.716 | -0.323527 | -0.238621 | -0.11751
474.892 | -0.351694 | -0.247318 | -0.128301
476.069 | -0.366725 | -0.249504 | -0.136119
477.246 | -0.374494 | -0.261961 | -0.158075
478.423 | -0.352176 | -0.243768 | -0.168859
479.6 | -0.33171 | -0.210839 | -0.146271
480.778 | -0.318829 | -0.193242 | -0.131719
481.955 | -0.292517 | -0.197241 | -0.126035
483.133 | -0.250438 | -0.192649 | -0.110832
484.31 | -0.218254 | -0.169998 | -0.0788822
485.488 | -0.189739 | -0.137646 | -0.0546716
486.666 | -0.132822 | -0.0707292 | -0.0215378
487.844 | -0.0533743 | -0.00779061 | 0.0292899
489.022 | -0.00170224 | 0.0222071 | 0.0602042
490.2 | 0.021739 | 0.0328721 | 0.0570813
491.378 | 0.0615708 | 0.0419753 | 0.0549765
492.557 | 0.0936724 | 0.0606437 | 0.0510725
493.735 | 0.119498 | 0.0806415 | 0.0512066
494.914 | 0.132775 | 0.0794673 | 0.0502391
496.093 | 0.143509 | 0.0848533 | 0.0485869
497.271 | 0.157945 | 0.0851037 | 0.0545787
498.45 | 0.172706 | 0.0956399 | 0.0682282
499.629 | 0.181056 | 0.107753 | 0.068552
500.809 | 0.183041 | 0.110137 | 0.0602089
501.988 | 0.170132 | 0.0893379 | 0.04376
503.167 | 0.178247 | 0.0927585 | 0.0432427
504.347 | 0.193164 | 0.122543 | 0.0496364
505.526 | 0.19481 | 0.140803 | 0.0565493
506.706 | 0.210243 | 0.151375 | 0.0753438
507.886 | 0.20621 | 0.152155 | 0.0821315
509.066 | 0.198825 | 0.145463 | 0.0823419
510.246 | 0.199166 | 0.135922 | 0.0723991
511.426 | 0.207007 | 0.13544 | 0.076226
512.607 | 0.206586 | 0.128964 | 0.0647716
513.787 | 0.217089 | 0.125618 | 0.0689968
514.968 | 0.222845 | 0.120197 | 0.0741486
516.148 | 0.210589 | 0.112202 | 0.0637139
517.329 | 0.190217 | 0.118485 | 0.0666721
518.51 | 0.182352 | 0.125231 | 0.0778409
519.691 | 0.18466 | 0.132942 | 0.077258
520.872 | 0.190277 | 0.140129 | 0.0767378
522.053 | 0.194127 | 0.137049 | 0.0734591
523.234 | 0.192578 | 0.126873 | 0.0620508
524.416 | 0.191882 | 0.116569 | 0.0646727
525.597 | 0.189726 | 0.112938 | 0.0670392
526.779 | 0.182956 | 0.102927 | 0.0573315
527.961 | 0.195382 | 0.100716 | 0.0394112
529.143 | 0.208339 | 0.11029 | 0.040132
530.325 | 0.222369 | 0.131682 | 0.0627845
531.507 | 0.226954 | 0.145398 | 0.0754367
532.689 | 0.214597 | 0.136686 | 0.0711546
533.871 | 0.206099 | 0.115521 | 0.0505891
535.054 | 0.186259 | 0.0909413 | 0.0324037
536.236 | 0.187618 | 0.072507 | 0.0289903
537.419 | 0.200809 | 0.0787197 | 0.0404249
538.602 | 0.212773 | 0.0945551 | 0.0432319
539.785 | 0.210292 | 0.1014 | 0.0340501
540.968 | 0.196563 | 0.104834 | 0.0278144
542.151 | 0.183314 | 0.113272 | 0.0295051
543.334 | 0.180396 | 0.110731 | 0.0249681
544.517 | 0.17693 | 0.104271 | 0.0190043
545.701 | 0.176889 | 0.10132 | 0.0195911
546.884 | 0.177549 | 0.108721 | 0.0200387
548.068 | 0.189107 | 0.124894 | 0.0183237
549.252 | 0.193438 | 0.134786 | 0.0213411
550.436 | 0.203055 | 0.130891 | 0.0187663
551.62 | 0.219891 | 0.118368 | 0.0147969
552.804 | 0.224904 | 0.107829 | 0.0122872
553.988 | 0.228201 | 0.102693 | 0.0118323
555.172 | 0.220803 | 0.0963677 | 0.010904
556.357 | 0.205804 | 0.094667 | 0.0108634
557.541 | 0.191866 | 0.0894085 | 0.00494067
558.726 | 0.196664 | 0.100221 | 0.00155674
559.911 | 0.208582 | 0.100018 | 0.0141081
561.096 | 0.222412 | 0.11799 | 0.0347654
562.281 | 0.231072 | 0.128299 | 0.0506109
563.466 | 0.235566 | 0.133093 | 0.0484013
564.651 | 0.248187 | 0.141944 | 0.0382754
565.837 | 0.239049 | 0.140277 | 0.0288131
567.022 | 0.226008 | 0.127047 | 0.0265136
568.208 | 0.210871 | 0.107402 | 0.0198075
569.393 | 0.203619 | 0.102361 | 0.0185911
570.579 | 0.203107 | 0.0987265 | 0.0145912
571.765 | 0.211987 | 0.094741 | 0.00500218
572.951 | 0.209962 | 0.104404 | -0.0157971
574.137 | 0.21957 | 0.130439 | -0.0180895
575.323 | 0.219034 | 0.144771 | 0.000959828
576.51 | 0.206977 | 0.136749 | 0.0160133
577.696 | 0.203006 | 0.138329 | 0.0301578
578.883 | 0.211069 | 0.142051 | 0.0417917
580.07 | 0.215521 | 0.14115 | 0.0542861
581.256 | 0.22517 | 0.135112 | 0.0485529
582.443 | 0.228364 | 0.129381 | 0.0317499
583.63 | 0.208693 | 0.125651 | 0.0282006
584.818 | 0.200003 | 0.128147 | 0.0254972
586.005 | 0.201926 | 0.134434 | 0.0288826
587.192 | 0.221359 | 0.135422 | 0.0281405
588.38 | 0.233241 | 0.115116 | 0.0184417
589.567 | 0.236729 | 0.0998779 | 0.00631249
590.755 | 0.234 | 0.0947316 | 0.00243771
591.943 | 0.227521 | 0.0859847 | 0.00292493
593.131 | 0.230068 | 0.0961616 | 0.00846863
594.319 | 0.219909 | 0.100527 | 0.0140013
595.507 | 0.202376 | 0.0956835 | 0.00970102
596.695 | 0.202875 | 0.105175 | 0.0118367
597.884 | 0.201884 | 0.104568 | 0.0181809
599.072 | 0.222066 | 0.114382 | 0.0533461
600.261 | 0.220812 | 0.10274 | 0.0605829
601.449 | 0.211833 | 0.090583 | 0.0415225
602.638 | 0.196818 | 0.0867469 | 0.0084023
603.827 | 0.203409 | 0.102252 | -0.00155929
605.016 | 0.207837 | 0.135324 | 0.00424183
606.205 | 0.226065 | 0.161959 | 0.0204366
607.395 | 0.238188 | 0.158205 | 0.0177476
608.584 | 0.230829 | 0.133678 | 0.0104801
609.774 | 0.22432 | 0.115126 | 0.0053388
610.963 | 0.212042 | 0.101015 | -0.00475916
612.153 | 0.218763 | 0.103852 | -0.000522359
613.343 | 0.221056 | 0.117003 | 0.0215765
614.533 | 0.213367 | 0.104597 | 0.024938
615.723 | 0.197223 | 0.0919355 | 0.0179256
616.913 | 0.187326 | 0.0893331 | 0.0294913
618.103 | 0.183899 | 0.0981654 | 0.0388744
619.294 | 0.202577 | 0.11774 | 0.0478359
620.484 | 0.208334 | 0.118733 | 0.057176
621.675 | 0.216198 | 0.11313 | 0.058731
622.866 | 0.203082 | 0.0992333 | 0.0436146
624.057 | 0.19448 | 0.094064 | 0.0178345
625.247 | 0.19647 | 0.101987 | 0.0119809
626.439 | 0.194354 | 0.103805 | 0.00299132
627.63 | 0.1931 | 0.10983 | -0.00840323
628.821 | 0.186258 | 0.102903 | -0.00748099
630.012 | 0.166285 | 0.0980005 | 0.0147322
631.204 | 0.156656 | 0.0999779 | 0.0451253
632.396 | 0.151745 | 0.101758 | 0.0648218
633.587 | 0.151081 | 0.0944363 | 0.060017
634.779 | 0.157479 | 0.0840796 | 0.0405197
635.971 | 0.171558 | 0.0983558 | 0.0339889
637.163 | 0.149449 | 0.0890685 | 0.0239519
638.356 | 0.140613 | 0.0707296 | 0.0190537
639.548 | 0.132564 | 0.0693295 | 0.0212161
640.74 | 0.13999 | 0.0533047 | 0.019729
641.933 | 0.144313 | 0.0517851 | 0.0249069
643.125 | 0.134809 | 0.0674177 | 0.0179897
644.318 | 0.0984969 | 0.0577431 | 0.00464
645.511 | 0.0978079 | 0.0640351 | 0.0237113
646.704 | 0.0756778 | 0.0552167 | 0.0268585
647.897 | 0.0789146 | 0.0463877 | 0.0331144
649.09 | 0.0962847 | 0.0653428 | 0.0457119
650.284 | 0.127777 | 0.086245 | 0.0449927
651.477 | 0.14209 | 0.0913755 | 0.0495571
652.671 | 0.141326 | 0.10379 | 0.0513238
653.864 | 0.131033 | 0.0985715 | 0.0384595
655.058 | 0.114165 | 0.0896705 | 0.0221721
656.252 | 0.0916161 | 0.0705241 | 0.0115377
657.446 | 0.0952358 | 0.0706069 | 0.0237155
658.64 | 0.104821 | 0.0717633 | 0.0498177
659.834 | 0.10235 | 0.0859519 | 0.0712541
661.029 | 0.0971643 | 0.0636241 | 0.0483938
662.223 | 0.0843648 | 0.0639392 | 0.0407307
663.418 | 0.0887537 | 0.0661773 | 0.0306189
664.612 | 0.0901515 | 0.0652286 | 0.0261763
665.807 | 0.0965519 | 0.0640049 | 0.0302727
667.002 | 0.0961379 | 0.0499416 | 0.00899076
668.197 | 0.084972 | 0.0344467 | -0.015745
669.392 | 0.0925793 | 0.0370403 | 0.0107369
670.587 | 0.0880469 | 0.0450155 | 0.0442654
671.783 | 0.0702178 | 0.0332451 | 0.061799
672.978 | 0.0636801 | 0.0281127 | 0.0776321
674.174 | 0.0608466 | 0.0358901 | 0.0577174
675.37 | 0.0625012 | 0.0521413 | 0.0419514
676.565 | 0.0700215 | 0.0633017 | 0.0306709
677.761 | 0.0711486 | 0.0594991 | 0.0282922
678.957 | 0.0698511 | 0.061287 | 0.0161547
680.153 | 0.0552101 | 0.0513293 | 0.00127803
681.35 | 0.050196 | 0.0462758 | -0.00560208
682.546 | 0.0403578 | 0.0508869 | 0.0204184
683.742 | 0.0515368 | 0.0343235 | 0.0413691
684.939 | 0.0607304 | 0.0207406 | 0.050736
686.136 | 0.0788749 | 0.038375 | 0.062532
687.333 | 0.0674437 | 0.0517719 | 0.0338479
688.529 | 0.0550426 | 0.059281 | 0.0272391
689.727 | 0.0548736 | 0.0412694 | 0.0172105
690.924 | 0.0555195 | 0.0355923 | 0.0266036
692.121 | 0.0554467 | 0.028489 | 0.0279076
693.318 | 0.0565984 | 0.0489238 | 0.0505537
694.516 | 0.0406044 | 0.0367374 | 0.0519496
695.713 | 0.0171775 | 0.0257712 | 0.0278179
696.911 | 0.00734455 | 0.0214299 | 0.0140743
698.109 | 0.0109696 | -0.0004788 | -0.0168883
699.307 | 0.0249544 | -0.00107622 | -0.0282146
700.505 | 0.0463796 | 0.0276593 | -0.00291032
701.703 | 0.0737573 | 0.0560322 | 0.0227587
702.901 | 0.0655755 | 0.0492618 | 0.0212989
704.1 | 0.0566836 | 0.0448482 | 0.0159135
705.298 | 0.0557031 | 0.0317735 | 0.0151832
706.497 | 0.0602228 | 0.0413642 | 0.0202997
707.695 | 0.0554758 | 0.0565835 | 0.0129909
708.894 | 0.0475567 | 0.0579533 | -0.0168322
710.093 | 0.0503296 | 0.0577379 | -0.0140076
711.292 | 0.0430116 | 0.0464897 | -0.00528548
712.491 | 0.0371495 | 0.0422146 | 0.0280201
713.691 | 0.0493666 | 0.0190414 | 0.0294449
714.89 | 0.0537322 | 0.0188374 | 0.0104682
716.09 | 0.063684 | 0.0376372 | 0.00361634
717.289 | 0.0648968 | 0.0459627 | 0.014459
718.489 | 0.0700881 | 0.0393338 | 0.0319988
719.689 | 0.0482528 | 0.0383555 | 0.0577455
720.889 | 0.0393024 | 0.0290113 | 0.0530721
722.089 | 0.0181809 | 0.0080591 | 0.031841
723.289 | 0.0188899 | 0.00774541 | 0.0224754
724.489 | 0.0379103 | 0.0235752 | 0.0359267
725.69 | 0.0728174 | 0.0362115 | 0.0586669
726.89 | 0.0752047 | 0.0312867 | 0.04315
728.091 | 0.0582934 | 0.0167649 | 0.00897553
729.292 | 0.0368949 | 0.0174301 | -0.00337968
730.492 | 0.0225014 | 0.0333862 | -0.00620079
731.693 | 0.0220392 | 0.0468609 | 0.0320761
732.894 | 0.0382586 | 0.0628748 | 0.0679861
734.096 | 0.0499991 | 0.0525326 | 0.0716564
735.297 | 0.0257539 | 0.0352948 | 0.0441609
736.498 | 0.0222973 | 0.0182847 | 0.0158255
737.7 | 0.029788 | 0.0103878 | 0.00564903
738.901 | 0.034089 | 0.0111672 | -0.00645142
740.103 | 0.0578533 | 0.0201283 | -0.0117686
741.305 | 0.072931 | 0.0402996 | -0.00671396
742.507 | 0.0715612 | 0.0494671 | -0.00664922
743.709 | 0.0850807 | 0.0617046 | 0.0250116
744.911 | 0.0739892 | 0.0644582 | 0.0504333
746.114 | 0.0889258 | 0.0826388 | 0.0783204
747.316 | 0.0823869 | 0.065941 | 0.0692245
748.518 | 0.0554916 | 0.0274508 | 0.0274484
749.721 | 0.0292244 | -0.00510789 | 0.00452037
750.924 | 0.0226095 | -0.00958724 | 0.00107339
752.127 | 0.0226384 | 0.00775423 | -0.0014408
753.33 | 0.0352701 | 0.0162794 | 0.0113805
754.533 | 0.0348368 | 0.0372709 | 0.0306153
755.736 | 0.0354646 | 0.0470862 | 0.04302
756.939 | 0.0348394 | 0.0432581 | 0.0420623
758.143 | 0.020356 | 0.0144932 | 0.0335598
759.346 | 0.0206334 | -0.00722568 | -0.010744
760.55 | 0.0145887 | -0.01916 | -0.0233441
761.754 | 0.00467786 | -0.00963428 | -0.0149122
762.958 | 0.0241289 | 0.00972266 | -0.00296811
764.162 | 0.051347 | 0.0408829 | 0.0573067
765.366 | 0.0539505 | 0.0431324 | 0.0639179
766.57 | 0.0578039 | 0.0493801 | 0.0593498
767.774 | 0.0738273 | 0.043472 | 0.0423821
768.979 | 0.089199 | 0.037954 | 0.031041
770.183 | 0.065494 | 0.0392871 | 0.0247479
771.388 | 0.0638911 | 0.0618514 | 0.0365734
772.593 | 0.055285 | 0.0696468 | 0.0314807
773.797 | 0.0519646 | 0.0681464 | 0.0723214
775.003 | 0.049005 | 0.0561707 | 0.0792558
776.208 | 0.0380329 | 0.0357135 | 0.0768334
777.413 | 0.0171391 | -0.00235334 | 0.0635163
778.618 | -0.0042826 | -0.0254223 | 0.0154257
779.824 | 0.00408632 | -0.0104497 | 0.0117092
781.029 | 0.0180922 | 0.015525 | 0.0103636
782.235 | 0.0364964 | 0.037682 | 0.0166565
783.441 | 0.0495582 | 0.0417593 | 0.0261205
784.647 | 0.052479 | 0.0680941 | 0.0491681
785.853 | 0.0531053 | 0.0943354 | 0.0675112
787.059 | 0.0306823 | 0.0747078 | 0.069331
788.265 | 0.0097933 | 0.0601008 | 0.0455126
789.471 | -0.00153701 | 0.020113 | 0.0264059
790.678 | -0.00799106 | 0.0107197 | 0.0050104
791.884 | 0.0146588 | 0.0207421 | -5.31e-05
793.091 | 0.0150847 | -0.00138765 | 0.0186812
794.298 | 0.00573739 | 0.00832431 | 0.0198871
795.505 | -0.0151307 | 0.00472739 | 0.0399416
796.712 | -0.0109906 | 0.0149283 | 0.0366759
797.919 | 0.00841673 | 0.0338628 | 0.0393373
799.126 | 0.0525631 | 0.0446846 | 0.0543579
800.333 | 0.0853247 | 0.0523405 | 0.0426567
801.541 | 0.0907587 | 0.0687633 | 0.0432516
802.748 | 0.0774151 | 0.0540199 | 0.0428773
803.956 | 0.0308082 | 0.0174938 | 0.0397856
805.164 | -0.00267106 | 0.0151378 | 0.0369019
806.372 | -0.00396058 | -0.012067 | -0.0195899
807.58 | 0.0206936 | 0.0293086 | 0.0120015
808.788 | 0.0326354 | 0.0234813 | 0.0236208
809.996 | 0.0665059 | 0.038883 | 0.0580817
811.205 | 0.0310705 | 0.0270241 | 0.0384487
812.413 | 0.00925859 | 0.0117568 | 0.00293394
813.622 | 0.00599813 | 0.0118854 | 0.0134032
814.83 | -0.00646468 | -0.0160792 | 0.0286378
816.039 | 0.0311262 | -0.00788787 | 0.0668472
817.248 | 0.059236 | 0.0115206 | 0.0839911
818.457 | 0.0838552 | 0.0600566 | 0.0783747
819.666 | 0.0645347 | 0.0722754 | 0.0514029
820.876 | 0.0299948 | 0.0612835 | 0.0237555
822.085 | 0.0257443 | 0.0442941 | 0.0336924
823.295 | 0.0109611 | 0.0223166 | 0.0388705
824.504 | 0.00934978 | 0.0274081 | 0.0371609
825.714 | 0.0184884 | 0.0226224 | 0.0444473
826.924 | 0.0120507 | 0.0103682 | 0.0102082
828.134 | 0.0136548 | -0.00480019 | -0.0124974
829.344 | -0.000198422 | -0.0171401 | -0.0208263
830.554 | 0.00595754 | -0.00542709 | 0.0140536
831.764 | 0.0293931 | 0.0230248 | 0.0389005
832.974 | 0.0510864 | 0.0311121 | 0.0320202
834.185 | 0.051254 | 0.0246286 | -0.0250576
835.396 | 0.0356145 | -0.011986 | -0.0621728
836.606 | -0.012768 | -0.0306666 | -0.0592056
837.817 | -0.0385255 | -0.0324621 | -0.0471589
839.028 | -0.0182693 | -0.0227805 | -0.0258547
840.239 | 0.01464 | -0.00744035 | -0.0220154
841.45 | 0.0362899 | -0.010676 | -0.0201725
842.662 | 0.0593068 | 0.00611257 | 0.0191593
843.873 | 0.0722871 | 0.040728 | 0.0639096
845.084 | 0.0530665 | 0.0336061 | 0.0735842
846.296 | 0.0235101 | 0.0130646 | 0.0616442
847.508 | 0.021956 | -0.0152276 | 0.0140532
848.72 | 0.0270952 | -0.0035208 | -0.0254144
849.932 | 0.0369858 | 0.00207076 | -0.0303348
851.144 | 0.0416004 | 0.0232625 | 0.0289235
852.356 | 0.0449526 | 0.0549648 | 0.0750467
853.568 | 0.0154552 | 0.0534938 | 0.0954014
854.781 | 0.032559 | 0.055938 | 0.0925352
855.993 | 0.0433766 | 0.0618768 | 0.0657612
857.206 | 0.0507383 | 0.0224193 | 0.0334895
858.419 | 0.0570346 | 0.0420718 | 0.0353958
859.631 | 0.0527867 | 0.0407207 | 0.0387952
860.844 | 0.0475851 | 0.00648056 | 0.0317873
862.057 | 0.0333806 | 0.0250293 | 0.0574464
863.271 | 0.0312678 | 0.0433828 | 0.0601984
864.484 | 0.0674985 | 0.070911 | 0.0571917
865.697 | 0.0629312 | 0.0574325 | 0.047879
866.911 | 0.0418892 | 0.00189174 | 0.00904621
868.125 | 0.0302616 | -0.0089568 | 0.0222054
869.338 | 0.00639429 | 0.00163434 | 0.0295808
870.552 | -0.000873899 | 0.00867543 | 0.0248248
871.766 | 0.0163443 | 0.0237473 | 0.0171422
872.98 | 0.032901 | 0.0228469 | -0.0117497
874.194 | 0.0419648 | 0.045341 | -0.026076
875.409 | 0.0126234 | 0.0659068 | -0.0344347
876.623 | 0.00648062 | 0.061629 | -0.0047295
877.838 | 0.0161495 | 0.0592418 | 0.041333
879.052 | 0.0149183 | 0.0390026 | 0.0477844
880.267 | 0.0340976 | 0.0262753 | 0.0532456
881.482 | 0.028605 | 0.0177998 | 0.0469163
882.697 | 0.0136707 | 0.00722612 | 0.0624769
883.912 | 0.0236101 | 0.0203075 | 0.0646968
885.127 | 0.035343 | 0.0118632 | 0.0416767
886.343 | 0.0539089 | -0.0125223 | 0.0110179
887.558 | 0.0401282 | 0.00438496 | 0.0232038
888.774 | 0.024696 | 0.0294531 | 0.0228783
889.989 | 0.0259464 | 0.0527341 | 0.022482
891.205 | 0.0116165 | 0.0489694 | 0.0159369
892.421 | 0.033165 | 0.0290456 | 0.0244508
893.637 | 0.0385372 | 0.0164124 | 0.0483961
894.853 | 0.0503449 | 0.0174168 | 0.0531681
896.069 | 0.047736 | 0.0539928 | 0.0532503
897.286 | 0.0323876 | 0.0343567 | 0.0301029
898.502 | 0.0107736 | 0.00498156 | 0.0127768
899.719 | -0.0148148 | -0.0115093 | 0.000880094
900.935 | 0.0028476 | 0.0127223 | 0.00813443
902.152 | 0.0296214 | 0.0478433 | 0.0135253