## Figure 1
Sample | Device B2-#2 |  | Control B group
Substrate |  | Si with 300 nm SiO2
Dielectric Charging |  | None
Cap Dielectric |  | HfOx 50 cycles
Contact |  | Al, thermal evaporation
PMMA deposited on fabricated device
Tested under dark, air, Vgs=-60to60, 1V step size, double staircase, Vds=0.01V
Figure 1b | 20-second increament of negative corona charge deposition | [5 empty] | only the forward curves are shown in Fig1b
0s | Y | X | 20s | Y | X | 40s | Y | X | 60s | Y | X | 80s | Y | X
deviceB2_#2_GS-60to60_ds0.01_120p_measure2_180wait_PMMA180c90s1_IVdata.txt | Ids | Vgs | deviceB2_#2_GS-60to60_ds0.01_120p_measure2_180wait_PMMA180c90s_20sNeg1_IVdata.txt | Ids | Vgs | deviceB2_#2_GS-60to60_ds0.01_120p_measure2_180wait_PMMA180c90s_20sNeg+20sneg1_IVdata.txt | Ids | Vgs | deviceB2_#2_GS-60to60_ds0.01_120p_measure2_180wait_PMMA180c90s_20sNeg+20sneg+20sneg1_IVdata.txt | Ids | Vgs | deviceB2_#2_GS-60to60_ds0.01_120p_measure2_180wait_PMMA180c90s_20sNeg+20sneg+20sneg+20sneg1_IVdata.txt | Ids | Vgs
| 8.03902e-10 | -60 |  | 8.426021e-10 | -60 |  | 7.603675e-10 | -60 |  | 8.217353e-10 | -60 |  | 6.346485e-10 | -60
| 2.607574e-10 | -58 |  | 2.597065e-10 | -58 |  | 2.460451e-10 | -58 |  | 2.386818e-10 | -58 |  | 4.956538e-10 | -58
| 1.431247e-10 | -56 |  | 1.450552e-10 | -56 |  | 1.372392e-10 | -56 |  | 8.188478e-11 | -56 |  | 3.954363e-10 | -56
| 8.681848e-11 | -54 |  | 9.166004e-11 | -54 |  | 9.196051e-11 | -54 |  | 6.668515e-11 | -54 |  | 3.776018e-10 | -54
| 6.009369e-11 | -52 |  | 5.67731e-11 | -52 |  | 5.686465e-11 | -52 |  | 4.764961e-11 | -52 |  | 3.465889e-10 | -52
| 2.493331e-11 | -50 |  | 4.110555e-11 | -50 |  | 3.857345e-11 | -50 |  | 3.842571e-11 | -50 |  | 3.118011e-10 | -50
| 2.071219e-11 | -48 |  | 2.065558e-11 | -48 |  | 1.748351e-11 | -48 |  | -5.187031e-12 | -48 |  | 2.953588e-10 | -48
| -3.348678e-12 | -46 |  | 7.832607e-12 | -46 |  | 3.176169e-13 | -46 |  | 1.296586e-11 | -46 |  | 2.689475e-10 | -46
| -2.687202e-12 | -44 |  | -7.488561e-12 | -44 |  | -1.514855e-12 | -44 |  | -1.550993e-12 | -44 |  | 3.864684e-10 | -44
| -1.078295e-11 | -42 |  | -1.601972e-11 | -42 |  | -9.288171e-12 | -42 |  | -1.927381e-11 | -42 |  | 2.541909e-10 | -42
| -2.836781e-11 | -40 |  | -2.773046e-11 | -40 |  | -1.683958e-11 | -40 |  | -2.848799e-12 | -40 |  | 3.800445e-10 | -40
| -2.527582e-11 | -38 |  | -2.552965e-11 | -38 |  | -2.587699e-11 | -38 |  | -2.295195e-11 | -38 |  | 3.502494e-10 | -38
| -3.737116e-11 | -36 |  | -3.721133e-11 | -36 |  | -2.686025e-11 | -36 |  | -5.17113e-11 | -36 |  | 3.969752e-10 | -36
| -2.232688e-11 | -34 |  | -4.011491e-11 | -34 |  | -3.785541e-11 | -34 |  | -5.098306e-11 | -34 |  | 4.114666e-10 | -34
| -3.875771e-12 | -32 |  | -4.604798e-11 | -32 |  | -4.539075e-11 | -32 |  | -3.480773e-11 | -32 |  | 1.968322e-10 | -32
| 2.366552e-11 | -30 |  | -5.27005e-11 | -30 |  | -4.760426e-11 | -30 |  | -6.287382e-11 | -30 |  | 2.469082e-10 | -30
| 8.895594e-11 | -28 |  | -5.361262e-11 | -28 |  | -4.696392e-11 | -28 |  | -7.170489e-11 | -28 |  | 2.254889e-10 | -28
| 1.652094e-10 | -26 |  | -4.975078e-11 | -26 |  | -5.252033e-11 | -26 |  | -6.567366e-11 | -26 |  | 1.914957e-10 | -26
| 2.75801e-10 | -24 |  | -3.312745e-11 | -24 |  | -4.738654e-11 | -24 |  | -7.163416e-11 | -24 |  | 1.921122e-10 | -24
| 4.217226e-10 | -22 |  | -9.697891e-12 | -22 |  | -2.934562e-11 | -22 |  | -3.793045e-11 | -22 |  | 1.925179e-10 | -22
| 6.260504e-10 | -20 |  | 3.519811e-11 | -20 |  | 1.86164e-12 | -20 |  | -3.516853e-11 | -20 |  | 4.837027e-11 | -20
| 8.721298e-10 | -18 |  | 1.23819e-10 | -18 |  | 4.801627e-11 | -18 |  | 2.432879e-11 | -18 |  | 1.223797e-10 | -18
| 1.237151e-09 | -16 |  | 2.581037e-10 | -16 |  | 1.22199e-10 | -16 |  | 8.108584e-11 | -16 |  | 4.231591e-11 | -16
| 1.796978e-09 | -14 |  | 4.716209e-10 | -14 |  | 2.337241e-10 | -14 |  | 1.620386e-10 | -14 |  | 5.817824e-11 | -14
| 2.380627e-09 | -12 |  | 8.024248e-10 | -12 |  | 4.033794e-10 | -12 |  | 3.497627e-10 | -12 |  | 1.208689e-10 | -12
| 3.021664e-09 | -10 |  | 1.154594e-09 | -10 |  | 6.673569e-10 | -10 |  | 5.517191e-10 | -10 |  | 2.500403e-10 | -10
| 3.668371e-09 | -8 |  | 1.558899e-09 | -8 |  | 9.530809e-10 | -8 |  | 7.635066e-10 | -8 |  | 4.172484e-10 | -8
| 4.297836e-09 | -6 |  | 2.003291e-09 | -6 |  | 1.279129e-09 | -6 |  | 9.999435e-10 | -6 |  | 6.262715e-10 | -6
| 4.988302e-09 | -4 |  | 2.48744e-09 | -4 |  | 1.641826e-09 | -4 |  | 1.307815e-09 | -4 |  | 8.794098e-10 | -4
| 5.697665e-09 | -2 |  | 3.048566e-09 | -2 |  | 2.045793e-09 | -2 |  | 1.64538e-09 | -2 |  | 1.167481e-09 | -2
| 6.458647e-09 | 0 |  | 3.604245e-09 | 0 |  | 2.466243e-09 | 0 |  | 1.992639e-09 | 0 |  | 1.493948e-09 | 0
| 7.213948e-09 | 2 |  | 4.219222e-09 | 2 |  | 2.922919e-09 | 2 |  | 2.399517e-09 | 2 |  | 1.845421e-09 | 2
| 8.023055e-09 | 4 |  | 4.867539e-09 | 4 |  | 3.422698e-09 | 4 |  | 2.8592e-09 | 4 |  | 2.244699e-09 | 4
| 8.904941e-09 | 6 |  | 5.526104e-09 | 6 |  | 3.953095e-09 | 6 |  | 3.338382e-09 | 6 |  | 2.68393e-09 | 6
| 9.76504e-09 | 8 |  | 6.231605e-09 | 8 |  | 4.488546e-09 | 8 |  | 3.877395e-09 | 8 |  | 3.110656e-09 | 8
| 1.069805e-08 | 10 |  | 6.98565e-09 | 10 |  | 5.067076e-09 | 10 |  | 4.402745e-09 | 10 |  | 3.6078e-09 | 10
| 1.170297e-08 | 12 |  | 7.771736e-09 | 12 |  | 5.703893e-09 | 12 |  | 5.032248e-09 | 12 |  | 4.135509e-09 | 12
| 1.259571e-08 | 14 |  | 8.557754e-09 | 14 |  | 6.389698e-09 | 14 |  | 5.677753e-09 | 14 |  | 4.695268e-09 | 14
| 1.364623e-08 | 16 |  | 9.438888e-09 | 16 |  | 7.073083e-09 | 16 |  | 6.306631e-09 | 16 |  | 5.27501e-09 | 16
| 1.458043e-08 | 18 |  | 1.029137e-08 | 18 |  | 7.839055e-09 | 18 |  | 7.047552e-09 | 18 |  | 5.88178e-09 | 18
| 1.565082e-08 | 20 |  | 1.116796e-08 | 20 |  | 8.553997e-09 | 20 |  | 7.717276e-09 | 20 |  | 6.585949e-09 | 20
| 1.664707e-08 | 22 |  | 1.205602e-08 | 22 |  | 9.328027e-09 | 22 |  | 8.473165e-09 | 22 |  | 7.28242e-09 | 22
| 1.775642e-08 | 24 |  | 1.298091e-08 | 24 |  | 1.019404e-08 | 24 |  | 9.207075e-09 | 24 |  | 7.979249e-09 | 24
| 1.872367e-08 | 26 |  | 1.393436e-08 | 26 |  | 1.097375e-08 | 26 |  | 9.958255e-09 | 26 |  | 8.755212e-09 | 26
| 1.986715e-08 | 28 |  | 1.492384e-08 | 28 |  | 1.18711e-08 | 28 |  | 1.078816e-08 | 28 |  | 9.466029e-09 | 28
| 2.102884e-08 | 30 |  | 1.588759e-08 | 30 |  | 1.265248e-08 | 30 |  | 1.16795e-08 | 30 |  | 1.02507e-08 | 30
| 2.219072e-08 | 32 |  | 1.683694e-08 | 32 |  | 1.363855e-08 | 32 |  | 1.251352e-08 | 32 |  | 1.102981e-08 | 32
| 2.339594e-08 | 34 |  | 1.779125e-08 | 34 |  | 1.464521e-08 | 34 |  | 1.335164e-08 | 34 |  | 1.188188e-08 | 34
| 2.45685e-08 | 36 |  | 1.889273e-08 | 36 |  | 1.548595e-08 | 36 |  | 1.426357e-08 | 36 |  | 1.265963e-08 | 36
| 2.569245e-08 | 38 |  | 1.995722e-08 | 38 |  | 1.632375e-08 | 38 |  | 1.522942e-08 | 38 |  | 1.3466e-08 | 38
| 2.684874e-08 | 40 |  | 2.104907e-08 | 40 |  | 1.748592e-08 | 40 |  | 1.598849e-08 | 40 |  | 1.42929e-08 | 40
| 2.820157e-08 | 42 |  | 2.202643e-08 | 42 |  | 1.860353e-08 | 42 |  | 1.699931e-08 | 42 |  | 1.516021e-08 | 42
| 2.944073e-08 | 44 |  | 2.310222e-08 | 44 |  | 1.947062e-08 | 44 |  | 1.782698e-08 | 44 |  | 1.601386e-08 | 44
| 3.070837e-08 | 46 |  | 2.418344e-08 | 46 |  | 2.037537e-08 | 46 |  | 1.878872e-08 | 46 |  | 1.687449e-08 | 46
| 3.194821e-08 | 48 |  | 2.528874e-08 | 48 |  | 2.134417e-08 | 48 |  | 1.97303e-08 | 48 |  | 1.773197e-08 | 48
| 3.30254e-08 | 50 |  | 2.636675e-08 | 50 |  | 2.238019e-08 | 50 |  | 2.079885e-08 | 50 |  | 1.869409e-08 | 50
| 3.424883e-08 | 52 |  | 2.743809e-08 | 52 |  | 2.357915e-08 | 52 |  | 2.177024e-08 | 52 |  | 1.974973e-08 | 52
| 3.553578e-08 | 54 |  | 2.850631e-08 | 54 |  | 2.445341e-08 | 54 |  | 2.286936e-08 | 54 |  | 2.056396e-08 | 54
| 3.682196e-08 | 56 |  | 2.963775e-08 | 56 |  | 2.544384e-08 | 56 |  | 2.38708e-08 | 56 |  | 2.140961e-08 | 56
| 3.83206e-08 | 58 |  | 3.069999e-08 | 58 |  | 2.658593e-08 | 58 |  | 2.490467e-08 | 58 |  | 2.232578e-08 | 58
| 3.969869e-08 | 60 |  | 3.176212e-08 | 60 |  | 2.749592e-08 | 60 |  | 2.585024e-08 | 60 |  | 2.331394e-08 | 60
| 4.082474e-08 | 62 |  | 3.287748e-08 | 62 |  | 2.861044e-08 | 62 |  | 2.684843e-08 | 62 |  | 2.417413e-08 | 62
| 3.927314e-08 | 60 |  | 3.15988e-08 | 60 |  | 2.727924e-08 | 60 |  | 2.551697e-08 | 60 |  | 2.288234e-08 | 60
| 3.804801e-08 | 58 |  | 3.043322e-08 | 58 |  | 2.604232e-08 | 58 |  | 2.421023e-08 | 58 |  | 2.17324e-08 | 58
| 3.668752e-08 | 56 |  | 2.890891e-08 | 56 |  | 2.486256e-08 | 56 |  | 2.294379e-08 | 56 |  | 2.060951e-08 | 56
| 3.542325e-08 | 54 |  | 2.761533e-08 | 54 |  | 2.355198e-08 | 54 |  | 2.174023e-08 | 54 |  | 1.956041e-08 | 54
| 3.394284e-08 | 52 |  | 2.636553e-08 | 52 |  | 2.234588e-08 | 52 |  | 2.070737e-08 | 52 |  | 1.844666e-08 | 52
| 3.264113e-08 | 50 |  | 2.503258e-08 | 50 |  | 2.109636e-08 | 50 |  | 1.954632e-08 | 50 |  | 1.738857e-08 | 50
| 3.142859e-08 | 48 |  | 2.39026e-08 | 48 |  | 2.004843e-08 | 48 |  | 1.844097e-08 | 48 |  | 1.639987e-08 | 48
| 3.003881e-08 | 46 |  | 2.27471e-08 | 46 |  | 1.883216e-08 | 46 |  | 1.729567e-08 | 46 |  | 1.540541e-08 | 46
| 2.861656e-08 | 44 |  | 2.154837e-08 | 44 |  | 1.77392e-08 | 44 |  | 1.609028e-08 | 44 |  | 1.432922e-08 | 44
| 2.74075e-08 | 42 |  | 2.035371e-08 | 42 |  | 1.666245e-08 | 42 |  | 1.50939e-08 | 42 |  | 1.33167e-08 | 42
| 2.624735e-08 | 40 |  | 1.919104e-08 | 40 |  | 1.558665e-08 | 40 |  | 1.416123e-08 | 40 |  | 1.238713e-08 | 40
| 2.486927e-08 | 38 |  | 1.812724e-08 | 38 |  | 1.449492e-08 | 38 |  | 1.310661e-08 | 38 |  | 1.142741e-08 | 38
| 2.357709e-08 | 36 |  | 1.711453e-08 | 36 |  | 1.346686e-08 | 36 |  | 1.217451e-08 | 36 |  | 1.055206e-08 | 36
| 2.229257e-08 | 34 |  | 1.601991e-08 | 34 |  | 1.247114e-08 | 34 |  | 1.124283e-08 | 34 |  | 9.653569e-09 | 34
| 2.112517e-08 | 32 |  | 1.486161e-08 | 32 |  | 1.145391e-08 | 32 |  | 1.029263e-08 | 32 |  | 8.805603e-09 | 32
| 1.989118e-08 | 30 |  | 1.389261e-08 | 30 |  | 1.051289e-08 | 30 |  | 9.473876e-09 | 30 |  | 7.979634e-09 | 30
| 1.876091e-08 | 28 |  | 1.281714e-08 | 28 |  | 9.613093e-09 | 28 |  | 8.607683e-09 | 28 |  | 7.203896e-09 | 28
| 1.758418e-08 | 26 |  | 1.179747e-08 | 26 |  | 8.72367e-09 | 26 |  | 7.80421e-09 | 26 |  | 6.464891e-09 | 26
| 1.643562e-08 | 24 |  | 1.083743e-08 | 24 |  | 7.945659e-09 | 24 |  | 7.009331e-09 | 24 |  | 5.746852e-09 | 24
| 1.529682e-08 | 22 |  | 9.904582e-09 | 22 |  | 7.159721e-09 | 22 |  | 6.263689e-09 | 22 |  | 5.068385e-09 | 22
| 1.413836e-08 | 20 |  | 9.011861e-09 | 20 |  | 6.420089e-09 | 20 |  | 5.65158e-09 | 20 |  | 4.410978e-09 | 20
| 1.3151e-08 | 18 |  | 8.161428e-09 | 18 |  | 5.71102e-09 | 18 |  | 5.004694e-09 | 18 |  | 3.840431e-09 | 18
| 1.215968e-08 | 16 |  | 7.285461e-09 | 16 |  | 5.04186e-09 | 16 |  | 4.39475e-09 | 16 |  | 3.294626e-09 | 16
| 1.12121e-08 | 14 |  | 6.508465e-09 | 14 |  | 4.374792e-09 | 14 |  | 3.793042e-09 | 14 |  | 2.80406e-09 | 14
| 1.02134e-08 | 12 |  | 5.75194e-09 | 12 |  | 3.806673e-09 | 12 |  | 3.246527e-09 | 12 |  | 2.343324e-09 | 12
| 9.300199e-09 | 10 |  | 5.026495e-09 | 10 |  | 3.251395e-09 | 10 |  | 2.752097e-09 | 10 |  | 1.875873e-09 | 10
| 8.436058e-09 | 8 |  | 4.323206e-09 | 8 |  | 2.711561e-09 | 8 |  | 2.302218e-09 | 8 |  | 1.464037e-09 | 8
| 7.568967e-09 | 6 |  | 3.631622e-09 | 6 |  | 2.190386e-09 | 6 |  | 1.882109e-09 | 6 |  | 1.066618e-09 | 6
| 6.750728e-09 | 4 |  | 2.93573e-09 | 4 |  | 1.663161e-09 | 4 |  | 1.498321e-09 | 4 |  | 6.975763e-10 | 4
| 5.978199e-09 | 2 |  | 2.158606e-09 | 2 |  | 1.166464e-09 | 2 |  | 1.125749e-09 | 2 |  | 4.509237e-10 | 2
| 5.242546e-09 | 0 |  | 1.595881e-09 | 0 |  | 8.092708e-10 | 0 |  | 7.907998e-10 | 0 |  | 2.746296e-10 | 0
| 4.507309e-09 | -2 |  | 1.201564e-09 | -2 |  | 5.783109e-10 | -2 |  | 5.363207e-10 | -2 |  | 1.724845e-10 | -2
| 3.785064e-09 | -4 |  | 8.788613e-10 | -4 |  | 3.910565e-10 | -4 |  | 3.927673e-10 | -4 |  | 9.576235e-11 | -4
| 3.054831e-09 | -6 |  | 6.173517e-10 | -6 |  | 2.59673e-10 | -6 |  | 2.660443e-10 | -6 |  | 5.425148e-11 | -6
| 2.294382e-09 | -8 |  | 4.132404e-10 | -8 |  | 1.769522e-10 | -8 |  | 1.792154e-10 | -8 |  | 3.913989e-11 | -8
| 1.648878e-09 | -10 |  | 2.656695e-10 | -10 |  | 1.238214e-10 | -10 |  | 1.243025e-10 | -10 |  | 3.329119e-11 | -10
| 1.230259e-09 | -12 |  | 2.001512e-10 | -12 |  | 9.568727e-11 | -12 |  | 9.019393e-11 | -12 |  | 2.565996e-11 | -12
| 9.391663e-10 | -14 |  | 1.347204e-10 | -14 |  | 8.258447e-11 | -14 |  | 1.0195e-10 | -14 |  | 4.595473e-11 | -14
| 7.32438e-10 | -16 |  | 1.11644e-10 | -16 |  | 7.12639e-11 | -16 |  | 8.112843e-11 | -16 |  | 1.017379e-10 | -16
| 5.486984e-10 | -18 |  | 1.136855e-10 | -18 |  | 6.87412e-11 | -18 |  | 6.832631e-11 | -18 |  | 2.134508e-10 | -18
| 4.177545e-10 | -20 |  | 1.264495e-10 | -20 |  | 6.773275e-11 | -20 |  | 5.576726e-11 | -20 |  | 2.080209e-10 | -20
| 3.023733e-10 | -22 |  | 8.614082e-11 | -22 |  | 5.060942e-11 | -22 |  | 5.575432e-11 | -22 |  | 3.156125e-10 | -22
| 2.312452e-10 | -24 |  | 7.912498e-11 | -24 |  | 7.876459e-11 | -24 |  | 9.887919e-11 | -24 |  | 2.851604e-10 | -24
| 1.685763e-10 | -26 |  | 7.885286e-11 | -26 |  | 8.044626e-11 | -26 |  | 5.006351e-11 | -26 |  | 2.89956e-10 | -26
| 1.231182e-10 | -28 |  | 8.516611e-11 | -28 |  | 8.230772e-11 | -28 |  | 6.391287e-11 | -28 |  | 2.224759e-10 | -28
| 1.085803e-10 | -30 |  | 8.984321e-11 | -30 |  | 5.398503e-11 | -30 |  | 6.251871e-11 | -30 |  | 2.918045e-10 | -30
| 8.303128e-11 | -32 |  | 8.628322e-11 | -32 |  | 1.082671e-10 | -32 |  | 7.796041e-11 | -32 |  | 3.003218e-10 | -32
| 8.382583e-11 | -34 |  | 8.849157e-11 | -34 |  | 1.064848e-10 | -34 |  | 9.284578e-11 | -34 |  | 3.223529e-10 | -34
| 1.051615e-10 | -36 |  | 8.955453e-11 | -36 |  | 8.224137e-11 | -36 |  | 8.239975e-11 | -36 |  | 3.38857e-10 | -36
| 9.966817e-11 | -38 |  | 9.222774e-11 | -38 |  | 8.058888e-11 | -38 |  | 8.224896e-11 | -38 |  | 3.409528e-10 | -38
| 9.744327e-11 | -40 |  | 8.352988e-11 | -40 |  | 8.665079e-11 | -40 |  | 1.015059e-10 | -40 |  | 3.26164e-10 | -40
| 1.109733e-10 | -42 |  | 8.807334e-11 | -42 |  | 8.883455e-11 | -42 |  | 1.357191e-10 | -42 |  | 3.351671e-10 | -42
| 1.050616e-10 | -44 |  | 9.850747e-11 | -44 |  | 9.065439e-11 | -44 |  | 6.487402e-11 | -44 |  | 3.328334e-10 | -44
| 9.218087e-11 | -46 |  | 9.254571e-11 | -46 |  | 8.427872e-11 | -46 |  | 8.810627e-11 | -46 |  | 3.30139e-10 | -46
| 9.997413e-11 | -48 |  | 9.517303e-11 | -48 |  | 8.819866e-11 | -48 |  | 9.816366e-11 | -48 |  | 3.361665e-10 | -48
| 1.089184e-10 | -50 |  | 8.732876e-11 | -50 |  | 9.007703e-11 | -50 |  | 9.114332e-11 | -50 |  | 3.293507e-10 | -50
| 1.00735e-10 | -52 |  | 1.043475e-10 | -52 |  | 8.631184e-11 | -52 |  | 1.35037e-10 | -52 |  | 3.481893e-10 | -52
| 1.099399e-10 | -54 |  | 9.908461e-11 | -54 |  | 9.90423e-11 | -54 |  | 1.156005e-10 | -54 |  | 3.770191e-10 | -54
| 1.108052e-10 | -56 |  | 9.93692e-11 | -56 |  | 1.102499e-10 | -56 |  | 1.012511e-10 | -56 |  | 3.711128e-10 | -56
| 9.839774e-11 | -58 |  | 1.096942e-10 | -58 |  | 1.092375e-10 | -58 |  | 1.140145e-10 | -58 |  | 4.672084e-10 | -58
| 9.620116e-11 | -60 |  | 9.731896e-11 | -60 |  | 1.026234e-10 | -60 |  | 9.877024e-11 | -60 |  | 4.579494e-10 | -60
| 6.283914e-09 | 0 |  | 3.417013e-09 | 0 |  | 2.066013e-09 | 0 |  | 1.39037e-09 | 0 |  | 1.000237e-09 | 0
Figure 1c | 20-second increment of positive corona charge deposition | [5 empty] | only the forward curves are shown in Fig1b
0s | Y | X | 20s | Y | X | 40s | Y | X | 60s | Y | X
deviceB2_#2_GS-60to60_ds0.01_120p_measure2_180wait_PMMA180c90s_20sNeg+20sneg+20sneg+20sneg1_IVdata.txt | Ids | Vgs | deviceB2_#2_GS-60to60_ds0.01_120p_measure2_180wait_PMMA180c90s_20sNeg+20sneg+20sneg+20sneg_20spos1_IVdata.txt | Ids | Vgs | deviceB2_#2_GS-60to60_ds0.01_120p_measure2_180wait_PMMA180c90s_20sNeg+20sneg+20sneg+20sneg_20spos+20s1_IVdata.txt | Ids | Vgs | deviceB2_#2_GS-60to60_ds0.01_120p_measure2_180wait_PMMA180c90s_20sNeg+20sneg+20sneg+20sneg_20spos+20s+20s0_IVdata.txt | Ids | Vgs
| 6.346485e-10 | -60 |  | 8.399171e-10 | -60 |  | 7.520719e-10 | -60 |  | 1.707694e-09 | -60
| 4.956538e-10 | -58 |  | 2.802846e-10 | -58 |  | 2.378036e-10 | -58 |  | 3.106601e-10 | -58
| 3.954363e-10 | -56 |  | 1.638766e-10 | -56 |  | 1.352771e-10 | -56 |  | -1.081442e-10 | -56
| 3.776018e-10 | -54 |  | 1.070385e-10 | -54 |  | 8.929958e-11 | -54 |  | -1.026575e-10 | -54
| 3.465889e-10 | -52 |  | 6.68381e-11 | -52 |  | 5.840742e-11 | -52 |  | -1.248881e-10 | -52
| 3.118011e-10 | -50 |  | 4.384086e-11 | -50 |  | 3.548499e-11 | -50 |  | -1.520016e-10 | -50
| 2.953588e-10 | -48 |  | 2.507225e-11 | -48 |  | 2.199248e-11 | -48 |  | -1.728473e-10 | -48
| 2.689475e-10 | -46 |  | 1.495985e-11 | -46 |  | 5.098704e-12 | -46 |  | -1.803162e-10 | -46
| 3.864684e-10 | -44 |  | -3.528611e-12 | -44 |  | -9.235392e-12 | -44 |  | -1.945884e-10 | -44
| 2.541909e-10 | -42 |  | -1.250688e-11 | -42 |  | -1.154088e-11 | -42 |  | -1.900276e-10 | -42
| 3.800445e-10 | -40 |  | -1.710484e-11 | -40 |  | -2.348569e-11 | -40 |  | -1.815002e-10 | -40
| 3.502494e-10 | -38 |  | -2.355633e-11 | -38 |  | -2.786615e-11 | -38 |  | -1.930277e-10 | -38
| 3.969752e-10 | -36 |  | -2.802024e-11 | -36 |  | -3.169017e-11 | -36 |  | -1.683032e-10 | -36
| 4.114666e-10 | -34 |  | -4.127482e-11 | -34 |  | -4.281076e-11 | -34 |  | -1.203356e-10 | -34
| 1.968322e-10 | -32 |  | -4.51283e-11 | -32 |  | -2.008803e-11 | -32 |  | -6.558598e-11 | -32
| 2.469082e-10 | -30 |  | -5.695606e-11 | -30 |  | -4.545426e-12 | -30 |  | 6.065103e-12 | -30
| 2.254889e-10 | -28 |  | -5.034991e-11 | -28 |  | 1.222778e-11 | -28 |  | 8.211969e-11 | -28
| 1.914957e-10 | -26 |  | -4.748794e-11 | -26 |  | 4.841686e-11 | -26 |  | 1.917376e-10 | -26
| 1.921122e-10 | -24 |  | -3.273162e-11 | -24 |  | 8.503636e-11 | -24 |  | 3.187092e-10 | -24
| 1.925179e-10 | -22 |  | -1.102577e-11 | -22 |  | 1.568599e-10 | -22 |  | 4.735276e-10 | -22
| 4.837027e-11 | -20 |  | 3.592836e-11 | -20 |  | 2.506508e-10 | -20 |  | 6.934908e-10 | -20
| 1.223797e-10 | -18 |  | 9.831966e-11 | -18 |  | 3.606991e-10 | -18 |  | 8.591323e-10 | -18
| 4.231591e-11 | -16 |  | 1.951735e-10 | -16 |  | 5.028979e-10 | -16 |  | 1.143132e-09 | -16
| 5.817824e-11 | -14 |  | 3.361052e-10 | -14 |  | 6.890491e-10 | -14 |  | 1.300954e-09 | -14
| 1.208689e-10 | -12 |  | 5.106685e-10 | -12 |  | 8.81526e-10 | -12 |  | 1.686948e-09 | -12
| 2.500403e-10 | -10 |  | 6.981005e-10 | -10 |  | 1.110203e-09 | -10 |  | 2.011758e-09 | -10
| 4.172484e-10 | -8 |  | 9.226785e-10 | -8 |  | 1.376289e-09 | -8 |  | 2.353132e-09 | -8
| 6.262715e-10 | -6 |  | 1.186896e-09 | -6 |  | 1.682261e-09 | -6 |  | 2.750752e-09 | -6
| 8.794098e-10 | -4 |  | 1.517878e-09 | -4 |  | 2.041628e-09 | -4 |  | 3.21253e-09 | -4
| 1.167481e-09 | -2 |  | 1.846409e-09 | -2 |  | 2.425079e-09 | -2 |  | 3.638071e-09 | -2
| 1.493948e-09 | 0 |  | 2.217767e-09 | 0 |  | 2.840036e-09 | 0 |  | 4.096352e-09 | 0
| 1.845421e-09 | 2 |  | 2.626538e-09 | 2 |  | 3.334165e-09 | 2 |  | 4.580198e-09 | 2
| 2.244699e-09 | 4 |  | 3.075739e-09 | 4 |  | 3.838205e-09 | 4 |  | 5.06844e-09 | 4
| 2.68393e-09 | 6 |  | 3.592584e-09 | 6 |  | 4.393905e-09 | 6 |  | 5.685233e-09 | 6
| 3.110656e-09 | 8 |  | 4.06185e-09 | 8 |  | 5.029941e-09 | 8 |  | 6.309819e-09 | 8
| 3.6078e-09 | 10 |  | 4.589526e-09 | 10 |  | 5.615507e-09 | 10 |  | 7.014032e-09 | 10
| 4.135509e-09 | 12 |  | 5.201233e-09 | 12 |  | 6.275398e-09 | 12 |  | 7.60536e-09 | 12
| 4.695268e-09 | 14 |  | 5.809355e-09 | 14 |  | 6.967551e-09 | 14 |  | 8.387538e-09 | 14
| 5.27501e-09 | 16 |  | 6.483237e-09 | 16 |  | 7.766511e-09 | 16 |  | 9.082425e-09 | 16
| 5.88178e-09 | 18 |  | 7.197217e-09 | 18 |  | 8.478793e-09 | 18 |  | 9.811554e-09 | 18
| 6.585949e-09 | 20 |  | 7.8886e-09 | 20 |  | 9.356716e-09 | 20 |  | 1.068616e-08 | 20
| 7.28242e-09 | 22 |  | 8.663594e-09 | 22 |  | 1.024646e-08 | 22 |  | 1.145482e-08 | 22
| 7.979249e-09 | 24 |  | 9.4801e-09 | 24 |  | 1.115181e-08 | 24 |  | 1.24039e-08 | 24
| 8.755212e-09 | 26 |  | 1.02877e-08 | 26 |  | 1.202436e-08 | 26 |  | 1.31593e-08 | 26
| 9.466029e-09 | 28 |  | 1.106967e-08 | 28 |  | 1.28856e-08 | 28 |  | 1.405082e-08 | 28
| 1.02507e-08 | 30 |  | 1.190214e-08 | 30 |  | 1.386465e-08 | 30 |  | 1.512069e-08 | 30
| 1.102981e-08 | 32 |  | 1.270847e-08 | 32 |  | 1.477371e-08 | 32 |  | 1.583354e-08 | 32
| 1.188188e-08 | 34 |  | 1.349115e-08 | 34 |  | 1.565646e-08 | 34 |  | 1.683453e-08 | 34
| 1.265963e-08 | 36 |  | 1.435053e-08 | 36 |  | 1.65093e-08 | 36 |  | 1.786916e-08 | 36
| 1.3466e-08 | 38 |  | 1.535804e-08 | 38 |  | 1.740358e-08 | 38 |  | 1.881297e-08 | 38
| 1.42929e-08 | 40 |  | 1.626165e-08 | 40 |  | 1.83808e-08 | 40 |  | 1.963357e-08 | 40
| 1.516021e-08 | 42 |  | 1.723394e-08 | 42 |  | 1.933729e-08 | 42 |  | 2.058658e-08 | 42
| 1.601386e-08 | 44 |  | 1.818222e-08 | 44 |  | 2.027631e-08 | 44 |  | 2.163701e-08 | 44
| 1.687449e-08 | 46 |  | 1.905194e-08 | 46 |  | 2.117657e-08 | 46 |  | 2.257318e-08 | 46
| 1.773197e-08 | 48 |  | 1.999205e-08 | 48 |  | 2.20635e-08 | 48 |  | 2.348385e-08 | 48
| 1.869409e-08 | 50 |  | 2.113662e-08 | 50 |  | 2.308367e-08 | 50 |  | 2.455037e-08 | 50
| 1.974973e-08 | 52 |  | 2.197867e-08 | 52 |  | 2.426972e-08 | 52 |  | 2.546793e-08 | 52
| 2.056396e-08 | 54 |  | 2.293191e-08 | 54 |  | 2.52342e-08 | 54 |  | 2.641387e-08 | 54
| 2.140961e-08 | 56 |  | 2.386149e-08 | 56 |  | 2.626022e-08 | 56 |  | 2.737979e-08 | 56
| 2.232578e-08 | 58 |  | 2.506177e-08 | 58 |  | 2.733177e-08 | 58 |  | 2.823232e-08 | 58
| 2.331394e-08 | 60 |  | 2.627727e-08 | 60 |  | 2.826445e-08 | 60 |  | 2.934402e-08 | 60
| 2.417413e-08 | 62 |  | 2.710778e-08 | 62 |  | 2.913492e-08 | 62 |  | 3.033681e-08 | 62
| 2.288234e-08 | 60 |  | 2.554844e-08 | 60 |  | 2.774546e-08 | 60 |  | 2.87838e-08 | 60
| 2.17324e-08 | 58 |  | 2.467318e-08 | 58 |  | 2.660784e-08 | 58 |  | 2.733922e-08 | 58
| 2.060951e-08 | 56 |  | 2.36031e-08 | 56 |  | 2.551502e-08 | 56 |  | 2.632673e-08 | 56
| 1.956041e-08 | 54 |  | 2.250332e-08 | 54 |  | 2.453367e-08 | 54 |  | 2.518236e-08 | 54
| 1.844666e-08 | 52 |  | 2.137569e-08 | 52 |  | 2.346071e-08 | 52 |  | 2.390143e-08 | 52
| 1.738857e-08 | 50 |  | 2.040959e-08 | 50 |  | 2.23399e-08 | 50 |  | 2.255307e-08 | 50
| 1.639987e-08 | 48 |  | 1.947178e-08 | 48 |  | 2.126603e-08 | 48 |  | 2.156037e-08 | 48
| 1.540541e-08 | 46 |  | 1.831316e-08 | 46 |  | 2.023819e-08 | 46 |  | 2.045176e-08 | 46
| 1.432922e-08 | 44 |  | 1.737531e-08 | 44 |  | 1.927493e-08 | 44 |  | 1.9537e-08 | 44
| 1.33167e-08 | 42 |  | 1.641982e-08 | 42 |  | 1.819614e-08 | 42 |  | 1.858429e-08 | 42
| 1.238713e-08 | 40 |  | 1.535715e-08 | 40 |  | 1.723282e-08 | 40 |  | 1.767188e-08 | 40
| 1.142741e-08 | 38 |  | 1.441184e-08 | 38 |  | 1.630903e-08 | 38 |  | 1.674065e-08 | 38
| 1.055206e-08 | 36 |  | 1.356775e-08 | 36 |  | 1.533863e-08 | 36 |  | 1.583166e-08 | 36
| 9.653569e-09 | 34 |  | 1.272473e-08 | 34 |  | 1.441987e-08 | 34 |  | 1.487787e-08 | 34
| 8.805603e-09 | 32 |  | 1.197675e-08 | 32 |  | 1.364222e-08 | 32 |  | 1.398006e-08 | 32
| 7.979634e-09 | 30 |  | 1.114147e-08 | 30 |  | 1.269608e-08 | 30 |  | 1.308519e-08 | 30
| 7.203896e-09 | 28 |  | 1.040282e-08 | 28 |  | 1.177818e-08 | 28 |  | 1.229804e-08 | 28
| 6.464891e-09 | 26 |  | 9.625343e-09 | 26 |  | 1.092765e-08 | 26 |  | 1.142571e-08 | 26
| 5.746852e-09 | 24 |  | 8.883171e-09 | 24 |  | 1.00951e-08 | 24 |  | 1.057209e-08 | 24
| 5.068385e-09 | 22 |  | 8.146815e-09 | 22 |  | 9.24362e-09 | 22 |  | 9.750996e-09 | 22
| 4.410978e-09 | 20 |  | 7.482557e-09 | 20 |  | 8.500897e-09 | 20 |  | 9.070466e-09 | 20
| 3.840431e-09 | 18 |  | 6.761569e-09 | 18 |  | 7.738732e-09 | 18 |  | 8.205446e-09 | 18
| 3.294626e-09 | 16 |  | 6.040383e-09 | 16 |  | 6.943356e-09 | 16 |  | 6.937409e-09 | 16
| 2.80406e-09 | 14 |  | 5.413133e-09 | 14 |  | 6.265043e-09 | 14 |  | 5.952338e-09 | 14
| 2.343324e-09 | 12 |  | 4.787667e-09 | 12 |  | 5.650172e-09 | 12 |  | 6.029758e-09 | 12
| 1.875873e-09 | 10 |  | 4.163913e-09 | 10 |  | 5.019267e-09 | 10 |  | 5.629081e-09 | 10
| 1.464037e-09 | 8 |  | 3.717011e-09 | 8 |  | 4.409927e-09 | 8 |  | 5.09953e-09 | 8
| 1.066618e-09 | 6 |  | 3.225098e-09 | 6 |  | 3.856422e-09 | 6 |  | 5.261405e-09 | 6
| 6.975763e-10 | 4 |  | 2.738388e-09 | 4 |  | 3.354139e-09 | 4 |  | 4.198928e-09 | 4
| 4.509237e-10 | 2 |  | 2.317081e-09 | 2 |  | 2.908878e-09 | 2 |  | 3.402869e-09 | 2
| 2.746296e-10 | 0 |  | 1.942632e-09 | 0 |  | 2.499206e-09 | 0 |  | 3.142833e-09 | 0
| 1.724845e-10 | -2 |  | 1.621391e-09 | -2 |  | 2.133369e-09 | -2 |  | 2.620584e-09 | -2
| 9.576235e-11 | -4 |  | 1.311424e-09 | -4 |  | 1.776351e-09 | -4 |  | 2.617897e-09 | -4
| 5.425148e-11 | -6 |  | 1.03029e-09 | -6 |  | 1.465452e-09 | -6 |  | 1.78491e-09 | -6
| 3.913989e-11 | -8 |  | 7.794912e-10 | -8 |  | 1.170961e-09 | -8 |  | 1.496696e-09 | -8
| 3.329119e-11 | -10 |  | 5.909642e-10 | -10 |  | 9.561794e-10 | -10 |  | 1.270003e-09 | -10
| 2.565996e-11 | -12 |  | 4.418336e-10 | -12 |  | 7.918547e-10 | -12 |  | 6.280845e-10 | -12
| 4.595473e-11 | -14 |  | 3.323211e-10 | -14 |  | 6.176948e-10 | -14 |  | 3.107795e-10 | -14
| 1.017379e-10 | -16 |  | 2.505035e-10 | -16 |  | 4.840311e-10 | -16 |  | 5.847081e-10 | -16
| 2.134508e-10 | -18 |  | 1.818601e-10 | -18 |  | 3.590443e-10 | -18 |  | 1.016338e-09 | -18
| 2.080209e-10 | -20 |  | 1.375314e-10 | -20 |  | 2.856443e-10 | -20 |  | 3.595635e-10 | -20
| 3.156125e-10 | -22 |  | 1.09903e-10 | -22 |  | 2.096966e-10 | -22 |  | 6.785768e-10 | -22
| 2.851604e-10 | -24 |  | 9.321013e-11 | -24 |  | 1.673343e-10 | -24 |  | -4.92222e-11 | -24
| 2.89956e-10 | -26 |  | 8.689689e-11 | -26 |  | 1.360667e-10 | -26 |  | -9.44812e-10 | -26
| 2.224759e-10 | -28 |  | 8.893086e-11 | -28 |  | 1.104258e-10 | -28 |  | 2.232434e-10 | -28
| 2.918045e-10 | -30 |  | 8.461294e-11 | -30 |  | 9.303069e-11 | -30 |  | 6.711229e-11 | -30
| 3.003218e-10 | -32 |  | 8.715216e-11 | -32 |  | 8.606496e-11 | -32 |  | 4.761401e-11 | -32
| 3.223529e-10 | -34 |  | 9.136548e-11 | -34 |  | 8.512765e-11 | -34 |  | -3.913254e-11 | -34
| 3.38857e-10 | -36 |  | 8.686836e-11 | -36 |  | 8.069769e-11 | -36 |  | 9.778756e-10 | -36
| 3.409528e-10 | -38 |  | 9.673278e-11 | -38 |  | 8.414051e-11 | -38 |  | 1.057563e-10 | -38
| 3.26164e-10 | -40 |  | 9.900056e-11 | -40 |  | 8.253813e-11 | -40 |  | 1.385516e-11 | -40
| 3.351671e-10 | -42 |  | 9.500506e-11 | -42 |  | 7.804112e-11 | -42 |  | -9.825031e-12 | -42
| 3.328334e-10 | -44 |  | 9.124012e-11 | -44 |  | 8.693503e-11 | -44 |  | -2.172576e-12 | -44
| 3.30139e-10 | -46 |  | 9.52773e-11 | -46 |  | 7.981073e-11 | -46 |  | 4.939153e-11 | -46
| 3.361665e-10 | -48 |  | 1.010212e-10 | -48 |  | 8.814014e-11 | -48 |  | -9.80477e-11 | -48
| 3.293507e-10 | -50 |  | 1.095264e-10 | -50 |  | 8.944542e-11 | -50 |  | 9.439437e-12 | -50
| 3.481893e-10 | -52 |  | 1.124508e-10 | -52 |  | 8.467615e-11 | -52 |  | -2.13272e-10 | -52
| 3.770191e-10 | -54 |  | 1.06853e-10 | -54 |  | 9.180907e-11 | -54 |  | -5.875947e-10 | -54
| 3.711128e-10 | -56 |  | 1.118651e-10 | -56 |  | 8.698128e-11 | -56 |  | 2.403738e-10 | -56
| 4.672084e-10 | -58 |  | 1.129445e-10 | -58 |  | 8.929888e-11 | -58 |  | 3.374355e-11 | -58
| 4.579494e-10 | -60 |  | 1.121078e-10 | -60 |  | 9.25286e-11 | -60 |  | -9.781491e-11 | -60
| 1.000237e-09 | 0 |  | 2.165756e-09 | 0 |  | 2.949615e-09 | 0 |  | 4.734395e-09 | 0
Figure 1d
|  |  |  | Y |  | X
charge polarity | Accumulated charge time (s) | Vth1 (V) | n1 (cm-2) | delta n1(cm-2) | Qsurf/q(cm-2) | delta Qsurf/q (cm-2)
- | 0 | -4.246 | 305000000000 | -- | 32713300000 | --
neg | 20 | 1.431 | -103000000000 | -408000000000 | -1080610000000 | -1113320000000
neg | 40 | 6.264 | -451000000000 | -348000000000 | -1914540000000 | -833937000000
neg | 60 | 9.198 | -662000000000 | -211000000000 | -2299440000000 | -384900000000
neg | 80 | 9.186 | -661000000000 | 1000000000 | -2136710000000 | 162730000000
pos | 100 | 7.988 | -575000000000 | 86000000000 | -413905000000 | 1722810000000
pos | 120 | 3.931 | -283000000000 | 292000000000 | 576546000000 | 990451000000
pos | 140 | -0.9079 | 65300000000 | 348300000000 | 1374240000000 | 797693000000
linear fit:

## Figure 2
Figure 2b | Si with 300 nm SiO2, 20 cycles of alox, 360 cycles of siox, 800c 30min for Stack A, Si with 300 nm SiO2, 360 cycles of siox, 800c 30min for control A
X |  |  | Y-Stack A | Y-ControlA
Annealing Time at 450C (s) | CPD - Stack A (V) | CPD - Control A(V) | Qsurf/q - Stack A(1e12cm-2) | Qsurf/q - Control A(1e12cm-2)
0 | 68.55241 | 59.40918 | -4.92935 | -4.27189
5 | 27.76543 | 2.97546 | -1.99651 | -0.21395
15 | 13.12639 | 1.70233 | -0.94387 | -0.12241
30 | 7.80969 | 1.10569 | -0.56157 | -0.07951
60 | 6.06698 | 0.78767 | -0.43625 | -0.05664
Figure 2c | Si with 300 nm SiO2, 20 cycles of alox, 360 cycles of siox, 800c 30min for Stack A, Si with 300 nm SiO2, 360 cycles of siox, 800c 30min for control A
X | StackA | Control A | StackA | Control A | StackA | Control A | StackA | Control A | StackA | Control A | StackA | Control A
| 1 | 1 | 2 | 2 | 3 | 3 | 4 | 4 | 5 | 5 | 350c, 5min | 350c, 5min
Y | 'Edge_#2_2-30sNeg_450c1min.Dat' | 'Edge_#4_2-30sNeg_450c1min.Dat' | 'Edge_#2_2-30sNeg_450c1min_neg30ann450c1min.Dat' | 'Edge_#4_2-30sNeg_450c1min_neg30ann450c1min.Dat' | 'Edge_#2_2-30sNeg_450c1min_neg30ann450c1minx2.Dat' | 'Edge_#4_2-30sNeg_450c1min_neg30ann450c1minx2.Dat' | 'Edge_#2_2-30sNeg_450c1min_neg30ann450c1minx3.Dat' | 'Edge_#4_2-30sNeg_450c1min_neg30ann450c1minx3.Dat' | 'Edge_#2_2-30sNeg_450c1min_neg30ann450c1minx4.Dat' | 'Edge_#4_2-30sNeg_450c1min_neg30ann450c1minx4.Dat' | 'Edge_#2_2-30sNeg_450c1min_neg30ann450c1minx4_350c5min.Dat' | 'Edge_#4_2-30sNeg_450c1min_neg30ann450c1minx4_350c5min.Dat'
Qsurf/q(1e12 cm-2) | -0.7973 | -0.07844 | -2.0458 | -0.20208 | -3.03106 | -0.37862 | -4.0691 | -0.80794 | -4.60265 | -2.01834 | -4.2196 | -0.91378
| -0.8001 | -0.07893 | -2.04451 | -0.19971 | -3.04717 | -0.37844 | -4.07385 | -0.8111 | -4.59689 | -2.01762 | -4.23003 | -0.91875
| -0.79981 | -0.07844 | -2.04171 | -0.20289 | -3.03941 | -0.3789 | -4.02423 | -0.81031 | -4.59639 | -2.01402 | -4.23758 | -0.91932
| -0.79564 | -0.07896 | -2.04415 | -0.20142 | -3.05264 | -0.37874 | -4.08478 | -0.80851 | -4.62731 | -2.01208 | -4.21852 | -0.91537
| -0.79766 | -0.07979 | -2.03689 | -0.20175 | -3.05048 | -0.37673 | -4.09456 | -0.80801 | -4.59761 | -2.01402 | -4.25735 | -0.91702
| -0.79895 | -0.07863 | -2.0471 | -0.19957 | -3.04509 | -0.37678 | -4.06234 | -0.80815 | -4.64852 | -2.0156 | -4.23506 | -0.91846
| -0.7978 | -0.07947 | -2.04293 | -0.20106 | -3.03301 | -0.37664 | -4.06709 | -0.80801 | -4.59524 | -2.011 | -4.24232 | -0.91731
| -0.79895 | -0.07839 | -2.03897 | -0.2026 | -3.06666 | -0.37994 | -4.06709 | -0.81017 | -4.62271 | -2.02085 | -4.25067 | -0.91839
| -0.79442 | -0.0788 | -2.04221 | -0.20109 | -3.04257 | -0.37873 | -4.06508 | -0.80851 | -4.63062 | -2.01309 | -4.25958 | -0.91659
| -0.79557 | -0.07811 | -2.04652 | -0.20061 | -3.05702 | -0.38013 | -4.08888 | -0.80902 | -4.5938 | -2.01194 | -4.23132 | -0.91321
| -0.79456 | -0.07696 | -2.05264 | -0.20038 | -3.03912 | -0.37711 | -4.07586 | -0.80456 | -4.61947 | -2.01373 | -4.20954 | -0.91673
| -0.79873 | -0.0793 | -2.04422 | -0.20196 | -3.03135 | -0.3779 | -4.06076 | -0.8093 | -4.63429 | -2.01934 | -4.20565 | -0.91587
| -0.79773 | -0.08005 | -2.03718 | -0.2016 | -3.05321 | -0.37953 | -4.053 | -0.81139 | -4.61602 | -2.01546 | -4.22377 | -0.91371
| -0.79629 | -0.07883 | -2.03955 | -0.20288 | -3.07097 | -0.37851 | -4.10649 | -0.8093 | -4.65269 | -2.0069 | -4.2434 | -0.91954
| -0.79528 | -0.07859 | -2.04092 | -0.20093 | -3.04379 | -0.37842 | -4.011 | -0.8065 | -4.60035 | -2.01445 | -4.26246 | -0.91824
| -0.79687 | -0.07928 | -2.03818 | -0.19863 | -3.05666 | -0.37677 | -4.0837 | -0.80909 | -4.60373 | -2.01798 | -4.2539 | -0.91551
| -0.79658 | -0.07894 | -2.0458 | -0.20195 | -3.04552 | -0.37961 | -4.08046 | -0.80708 | -4.6532 | -2.01122 | -4.22528 | -0.91494
| -0.79859 | -0.078 | -2.04286 | -0.20142 | -3.03689 | -0.37792 | -4.06925 | -0.8101 | -4.63465 | -2.0169 | -4.24757 | -0.91932
| -0.79715 | -0.07787 | -2.0476 | -0.20099 | -3.03344 | -0.378 | -4.08701 | -0.8083 | -4.60984 | -2.01194 | -4.2562 | -0.91558
| -0.79629 | -0.07701 | -2.04307 | -0.20124 | -3.03279 | -0.37785 | -4.06047 | -0.80966 | -4.62803 | -2.02136 | -4.2662 | -0.91522
| -0.79873 | -0.07953 | -2.03825 | -0.20447 | -3.04314 | -0.37728 | -4.07629 | -0.80621 | -4.62551 | -2.01402 | -4.23779 | -0.91529
| -0.7978 | -0.07761 | -2.04746 | -0.20185 | -3.05328 | -0.37908 | -4.04926 | -0.80643 | -4.62587 | -2.01014 | -4.23722 | -0.91817
| -0.79945 | -0.0767 | -2.03516 | -0.19899 | -3.04782 | -0.37816 | -4.08485 | -0.80722 | -4.59984 | -2.01611 | -4.24002 | -0.9163
| -0.80032 | -0.07785 | -2.04199 | -0.19957 | -3.05192 | -0.37439 | -4.08859 | -0.80722 | -4.63105 | -2.01697 | -4.2754 | -0.91817
| -0.8019 | -0.07888 | -2.03818 | -0.20262 | -3.05228 | -0.378 | -4.06429 | -0.80477 | -4.65586 | -2.00856 | -4.22873 | -0.91587
| -0.79787 | -0.07982 | -2.04228 | -0.20243 | -3.04854 | -0.3783 | -4.08025 | -0.80801 | -4.62192 | -2.01913 | -4.25261 | -0.91724
| -0.79809 | -0.0792 | -2.04185 | -0.20021 | -3.0471 | -0.38006 | -4.0755 | -0.80729 | -4.60128 | -2.022 | -4.21141 | -0.91601
| -0.80104 | -0.07854 | -2.04178 | -0.19983 | -3.02661 | -0.37708 | -4.10398 | -0.80779 | -4.64565 | -2.01409 | -4.22126 | -0.91824
| -0.79665 | -0.0767 | -2.03408 | -0.20164 | -3.02905 | -0.37723 | -4.08916 | -0.80837 | -4.59423 | -2.00539 | -4.2411 | -0.91673
| -0.8001 | -0.07721 | -2.04142 | -0.20175 | -3.03718 | -0.3787 | -4.10506 | -0.80988 | -4.62652 | -2.01302 | -4.23168 | -0.91537
| -0.79579 | -0.0778 | -2.03897 | -0.20149 | -3.043 | -0.378 | -4.07903 | -0.80593 | -4.60588 | -2.01316 | -4.26987 | -0.91565
| -0.79751 | -0.07813 | -2.04185 | -0.19998 | -3.04954 | -0.37515 | -4.06709 | -0.80758 | -4.60243 | -2.01719 | -4.25462 | -0.91709
| -0.79485 | -0.07842 | -2.03185 | -0.20244 | -3.04573 | -0.37688 | -4.06493 | -0.80657 | -4.63824 | -2.02107 | -4.23413 | -0.91328
| -0.79722 | -0.07807 | -2.04221 | -0.2027 | -3.03337 | -0.37739 | -4.09334 | -0.80664 | -4.64284 | -2.01791 | -4.26605 | -0.91767
| -0.79866 | -0.07727 | -2.04379 | -0.2007 | -3.05781 | -0.37905 | -4.06565 | -0.80765 | -4.61451 | -2.0105 | -4.25527 | -0.9163
| -0.79651 | -0.07899 | -2.0384 | -0.20392 | -3.06162 | -0.37787 | -4.08974 | -0.80729 | -4.62285 | -2.00446 | -4.2823 | -0.91939
| -0.79931 | -0.07868 | -2.03941 | -0.20206 | -3.0425 | -0.37765 | -4.08679 | -0.80945 | -4.63407 | -2.02013 | -4.25822 | -0.91601
| -0.7996 | -0.07846 | -2.04631 | -0.20081 | -3.04451 | -0.37609 | -4.05134 | -0.80801 | -4.63314 | -2.01848 | -4.23952 | -0.92169
| -0.795 | -0.07769 | -2.04092 | -0.20185 | -3.02488 | -0.37726 | -4.06824 | -0.80787 | -4.62472 | -2.02114 | -4.24046 | -0.91357
| -0.79881 | -0.07918 | -2.03581 | -0.20022 | -3.053 | -0.37755 | -4.07694 | -0.8101 | -4.6322 | -2.01999 | -4.25275 | -0.91817
| -0.7983 | -0.07772 | -2.04969 | -0.20012 | -3.02948 | -0.38023 | -4.07241 | -0.80844 | -4.60682 | -2.0164 | -4.22996 | -0.9168
| -0.8001 | -0.07974 | -2.03768 | -0.20101 | -3.04437 | -0.37815 | -4.07205 | -0.80729 | -4.60617 | -2.01632 | -4.24815 | -0.9176
| -0.80082 | -0.07908 | -2.04573 | -0.20182 | -3.03293 | -0.37792 | -4.08996 | -0.81038 | -4.59078 | -2.01855 | -4.2557 | -0.91767
| -0.79809 | -0.07954 | -2.03768 | -0.20203 | -3.04235 | -0.37828 | -4.07392 | -0.80564 | -4.58985 | -2.01007 | -4.23377 | -0.91738
| -0.79809 | -0.07649 | -2.04868 | -0.19942 | -3.03329 | -0.37695 | -4.06055 | -0.80966 | -4.64105 | -2.01963 | -4.20292 | -0.91867
| -0.80024 | -0.07823 | -2.03013 | -0.201 | -3.02416 | -0.37811 | -4.05853 | -0.80909 | -4.57367 | -2.01035 | -4.22104 | -0.91846
| -0.79938 | -0.07787 | -2.03667 | -0.20152 | -3.03653 | -0.37727 | -4.07191 | -0.81002 | -4.60631 | -2.01129 | -4.21126 | -0.91378
| -0.79564 | -0.07941 | -2.04408 | -0.20019 | -3.03754 | -0.37832 | -4.0878 | -0.80679 | -4.58812 | -2.01287 | -4.24628 | -0.91565
| -0.79895 | -0.07873 | -2.04667 | -0.2016 | -3.04674 | -0.37691 | -4.08298 | -0.80765 | -4.61279 | -2.01316 | -4.23895 | -0.91443
| -0.7983 | -0.07815 | -2.03221 | -0.20129 | -3.04286 | -0.37754 | -4.0558 | -0.80844 | -4.6363 | -2.01381 | -4.24326 | -0.91911
| -0.79514 | -0.07822 | -2.04847 | -0.20004 | -3.04099 | -0.37582 | -4.07442 | -0.80794 | -4.62443 | -2.01791 | -4.24074 | -0.91242
Figure 2e | Stack B (prior to hfox deposition) |  |  | Si with 300 nm SiO2, 800C 30 min anneal to remove oxide defects
X |  | Y-150C |  | Y-250C |  | Y-350C |  | Y-450C
Hot corona charging time (s) | CPD (V) | Qsurf/q (1e12 cm-2) | CPD (V) | Qsurf/q (1e12 cm-2) | CPD (V) | Qsurf/q (1e12 cm-2) | CPD (V) | Qsurf/q (1e12 cm-2)
0 | 0.83317 | -0.05991 | 0.39824 | -0.02864 | 0.44684 | -0.03213 | 0.55459 | -0.03988
5 | 7.27225 | -0.52292 | 7.09734 | -0.51034 | 7.18082 | -0.51635 | 6.848 | -0.49241
15 | 17.20202 | -1.23693 | 17.1538 | -1.23347 | 15.31378 | -1.10116 | 12.13296 | -0.87244
30 | 32.98959 | -2.37216 | 32.04202 | -2.30402 | 27.70867 | -1.99243 | 18.81243 | -1.35273
60 | 62.99612 | -4.52981 | 60.50941 | -4.351 | 45.34471 | -3.26057 | 28.58555 | -2.05548
120 | 124.15157 | -8.92727 | 85.84235 | -6.1726 | 56.73702 | -4.07975 | 34.5098 | -2.48147
Figure 2f
X |  | Y-150C |  | Y-250C |  | Y-350C |  | Y-450C
Degradation time at 350 c (s) | CPD (V) | Qsurf/q (1e12 cm-2) | CPD (V) | Qsurf/q (1e12 cm-2) | CPD (V) | Qsurf/q (1e12 cm-2) | CPD (V) | Qsurf/q (1e12 cm-2)
0 | 124.15157 | -8.92727 | 85.84235 | -6.1726 | 56.73702 | -4.07975 | 34.5098 | -2.48147
10 | 44.69516 | -3.21386 | 46.84857 | -3.3687 | 55.07467 | -3.96021 | 34.14467 | -2.45521
30 | 34.12535 | -2.45383 | 36.6949 | -2.63859 | 50.24896 | -3.61321 | 32.94902 | -2.36924
60 | 27.56894 | -1.98238 | 30.61808 | -2.20163 | 44.1329 | -3.17343 | 30.78363 | -2.21354
120 | 24.50478 | -1.76205 | 26.2279 | -1.88595 | 38.33963 | -2.75686 | 28.15124 | -2.02425

## Figure 3b-c
Figure 3b
X | Y-ControlA | Y-ControlA | Y-ControlA | Y-ControlA | Y-ControlA | Y- Stack A | Y- Stack A | Y- Stack A | Y- Stack A | Y- Stack A
Vgs(V) | Ids - normalised | Ids - normalised | Ids - normalised | Ids - normalised | Ids - normalised | Ids - normalised | Ids - normalised | Ids - normalised | Ids - normalised | Ids - normalised |  | Ids | Vgs | Ids | Vgs | Ids | Vgs | Ids | Vgs | Ids | Vgs | Ids | Vgs | Ids | Vgs | Ids | Vgs | Ids | Vgs | Ids | Vgs
| A2-#3 | A2-#4 | A2-#5 | A2-#6 | A2-#7 | A1-#2 | A1-#4 | A1-#6 | A1-#7 | A1-#8 |  | A2-#3 |  | A2-#4 |  | A2-#5 |  | A2-#6 |  | A2-#7 |  | A1-#2 |  | A1-#4 |  | A1-#6 |  | A1-#7 |  | A1-#8
0 | -0.00184 | 0.00346 | -0.000750736 | -0.000110978 | 7.36067e-05 | -0.0012 | 0.00174 | -5.97978e-05 | -0.00238 | 0.00295 |  | -4.120444e-11 | 0 | 1.208328e-10 | 0 | -1.441187e-11 | 0 | -2.209175e-12 | 0 | 2.314723e-12 | 0 | -3.165448e-11 | 0 | 5.964293e-11 | 0 | -1.580348e-12 | 0 | -2.711537e-11 | 0 | 9.799794e-11 | 0
2 | -0.00199 | 0.00386 | -0.0033 | -0.00259 | -0.00197 | -0.00218 | 0.00243 | -0.0014 | -0.00519 | 0.00314 |  | -4.472677e-11 | 2 | 1.349817e-10 | 2 | -6.341304e-11 | 2 | -5.154377e-11 | 2 | -6.206777e-11 | 2 | -5.758509e-11 | 2 | 8.317545e-11 | 2 | -3.710296e-11 | 2 | -5.924941e-11 | 2 | 9.33285e-11 | 2
4 | -0.00291 | 0.00539 | -0.00367 | -0.00325 | -0.00113 | -0.00218 | 0.00501 | -0.00142 | -0.00511 | 0.00496 |  | -6.52856e-11 | 4 | 1.884232e-10 | 4 | -7.040845e-11 | 4 | -6.476021e-11 | 4 | -3.560512e-11 | 4 | -5.748816e-11 | 4 | 1.717545e-10 | 4 | -3.761338e-11 | 4 | -5.829124e-11 | 4 | 1.506398e-10 | 4
6 | -0.00224 | 0.00771 | -0.00366 | -0.00346 | 0.000515666 | -0.00153 | 0.00895 | -0.00174 | -0.00565 | 0.00753 |  | -5.035415e-11 | 6 | 2.695224e-10 | 6 | -7.019927e-11 | 6 | -6.896093e-11 | 6 | 1.621624e-11 | 6 | -4.045305e-11 | 6 | 3.066165e-10 | 6 | -4.60988e-11 | 6 | -6.45214e-11 | 6 | 2.325167e-10 | 6
8 | -0.00221 | 0.01063 | -0.00419 | -0.0026 | -0.00142 | -0.00134 | 0.0138 | -0.00189 | -0.00563 | 0.01085 |  | -4.962213e-11 | 8 | 3.715146e-10 | 8 | -8.03577e-11 | 8 | -5.175318e-11 | 8 | -4.471046e-11 | 8 | -3.533121e-11 | 8 | 4.728426e-10 | 8 | -4.988544e-11 | 8 | -6.427453e-11 | 8 | 3.288644e-10 | 8
10 | -0.00173 | 0.01409 | -0.00433 | -0.00264 | 0.00384 | -0.000561252 | 0.01982 | -0.0019 | -0.00532 | 0.01462 |  | -3.877822e-11 | 10 | 4.923622e-10 | 10 | -8.316928e-11 | 10 | -5.255615e-11 | 10 | 1.209011e-10 | 10 | -1.481571e-11 | 10 | 6.791978e-10 | 10 | -5.014483e-11 | 10 | -6.072221e-11 | 10 | 4.482095e-10 | 10
12 | -0.00122 | 0.01846 | -0.00343 | -0.00106 | 0.00209 | -6.02882e-05 | 0.02678 | -0.00182 | -0.00469 | 0.01944 |  | -2.736123e-11 | 12 | 6.451058e-10 | 12 | -6.577272e-11 | 12 | -2.112772e-11 | 12 | 6.568689e-11 | 12 | -1.591464e-12 | 12 | 9.178625e-10 | 12 | -4.81281e-11 | 12 | -5.357153e-11 | 12 | 6.018722e-10 | 12
14 | -0.000534473 | 0.02369 | -0.00327 | 0.000877237 | 0.00478 | 0.00178 | 0.03498 | -0.00119 | -0.00432 | 0.02509 |  | -1.199505e-11 | 14 | 8.278458e-10 | 14 | -6.276453e-11 | 14 | 1.746261e-11 | 14 | 1.503983e-10 | 14 | 4.69043e-11 | 14 | 1.198899e-09 | 14 | -3.154237e-11 | 14 | -4.934556e-11 | 14 | 7.766075e-10 | 14
16 | 0.00173 | 0.02975 | -0.00224 | 0.0033 | 0.00951 | 0.00468 | 0.04464 | -0.000536978 | -0.00263 | 0.03209 |  | 3.877623e-11 | 16 | 1.039578e-09 | 16 | -4.297066e-11 | 16 | 6.573526e-11 | 16 | 2.989185e-10 | 16 | 1.234463e-10 | 16 | 1.530142e-09 | 16 | -1.419135e-11 | 16 | -3.001076e-11 | 16 | 9.826824e-10 | 16
18 | 0.00394 | 0.03725 | -0.000980914 | 0.00695 | 0.01383 | 0.00756 | 0.05565 | 0.00104 | -0.00088054 | 0.04011 |  | 8.843999e-11 | 18 | 1.301752e-09 | 18 | -1.883058e-11 | 18 | 1.384469e-10 | 18 | 4.350085e-10 | 18 | 1.996909e-10 | 18 | 1.907275e-09 | 18 | 2.748731e-11 | 18 | -1.004868e-11 | 18 | 1.221636e-09 | 18
20 | 0.006 | 0.0459 | 0.000811988 | 0.01247 | 0.01934 | 0.01247 | 0.06787 | 0.00302 | 0.00138 | 0.04915 |  | 1.346106e-10 | 20 | 1.603746e-09 | 20 | 1.558772e-11 | 20 | 2.481772e-10 | 20 | 6.082353e-10 | 20 | 3.291679e-10 | 20 | 2.326122e-09 | 20 | 7.971229e-11 | 20 | 1.572784e-11 | 20 | 1.500408e-09 | 20
22 | 0.00905 | 0.05531 | 0.00362 | 0.01841 | 0.02587 | 0.01791 | 0.08161 | 0.00642 | 0.00526 | 0.05972 |  | 2.031743e-10 | 22 | 1.932682e-09 | 22 | 6.955443e-11 | 22 | 3.664374e-10 | 22 | 8.135752e-10 | 22 | 4.728889e-10 | 22 | 2.797001e-09 | 22 | 1.697576e-10 | 22 | 6.007893e-11 | 22 | 1.821602e-09 | 22
24 | 0.01377 | 0.06636 | 0.00738 | 0.02644 | 0.03339 | 0.02561 | 0.097 | 0.01107 | 0.00932 | 0.07153 |  | 3.089604e-10 | 24 | 2.318816e-09 | 24 | 1.416221e-10 | 24 | 5.263978e-10 | 24 | 1.050065e-09 | 24 | 6.761213e-10 | 24 | 3.324541e-09 | 24 | 2.926398e-10 | 24 | 1.063375e-10 | 24 | 2.179005e-09 | 24
26 | 0.0197 | 0.07863 | 0.01186 | 0.03507 | 0.04341 | 0.03361 | 0.11373 | 0.0169 | 0.01491 | 0.08498 |  | 4.422098e-10 | 26 | 2.747384e-09 | 26 | 2.277163e-10 | 26 | 6.981676e-10 | 26 | 1.364996e-09 | 26 | 8.870928e-10 | 26 | 3.897914e-09 | 26 | 4.466651e-10 | 26 | 1.702049e-10 | 26 | 2.589828e-09 | 26
28 | 0.02598 | 0.09243 | 0.01708 | 0.04534 | 0.05402 | 0.04409 | 0.13144 | 0.02478 | 0.02183 | 0.10015 |  | 5.830979e-10 | 28 | 3.229864e-09 | 28 | 3.277958e-10 | 28 | 9.026058e-10 | 28 | 1.6989e-09 | 28 | 1.163955e-09 | 28 | 4.505221e-09 | 28 | 6.549731e-10 | 28 | 2.491168e-10 | 28 | 3.064618e-09 | 28
30 | 0.03362 | 0.10727 | 0.02453 | 0.05734 | 0.0667 | 0.05526 | 0.15164 | 0.0344 | 0.03041 | 0.11697 |  | 7.544399e-10 | 30 | 3.748153e-09 | 30 | 4.708676e-10 | 30 | 1.141377e-09 | 30 | 2.097631e-09 | 30 | 1.458756e-09 | 30 | 5.197542e-09 | 30 | 9.09109e-10 | 30 | 3.47014e-10 | 30 | 3.565505e-09 | 30
32 | 0.04342 | 0.12336 | 0.03319 | 0.0705 | 0.08129 | 0.0672 | 0.17301 | 0.04616 | 0.0408 | 0.1357 |  | 9.744124e-10 | 32 | 4.31066e-09 | 32 | 6.371993e-10 | 32 | 1.403445e-09 | 32 | 2.556291e-09 | 32 | 1.773899e-09 | 32 | 5.929909e-09 | 32 | 1.219895e-09 | 32 | 4.656411e-10 | 32 | 4.117548e-09 | 32
34 | 0.05398 | 0.14137 | 0.04251 | 0.08585 | 0.09799 | 0.08045 | 0.19547 | 0.05975 | 0.0527 | 0.15556 |  | 1.211369e-09 | 34 | 4.93969e-09 | 34 | 8.159807e-10 | 34 | 1.709008e-09 | 34 | 3.08161e-09 | 34 | 2.123735e-09 | 34 | 6.699783e-09 | 34 | 1.579012e-09 | 34 | 6.014213e-10 | 34 | 4.716946e-09 | 34
36 | 0.06658 | 0.1606 | 0.05476 | 0.10278 | 0.11631 | 0.09512 | 0.21966 | 0.07591 | 0.06709 | 0.17762 |  | 1.494178e-09 | 36 | 5.611845e-09 | 36 | 1.051213e-09 | 36 | 2.045989e-09 | 36 | 3.657489e-09 | 36 | 2.510931e-09 | 36 | 7.528841e-09 | 36 | 2.006054e-09 | 36 | 7.655748e-10 | 36 | 5.382137e-09 | 36
38 | 0.08007 | 0.18155 | 0.06784 | 0.12344 | 0.13684 | 0.11179 | 0.24548 | 0.09465 | 0.08388 | 0.2007 |  | 1.797029e-09 | 38 | 6.343983e-09 | 38 | 1.302304e-09 | 38 | 2.457283e-09 | 38 | 4.303118e-09 | 38 | 2.951105e-09 | 38 | 8.413708e-09 | 38 | 2.501552e-09 | 38 | 9.572484e-10 | 38 | 6.039084e-09 | 38
40 | 0.09633 | 0.20394 | 0.08462 | 0.14229 | 0.15807 | 0.13029 | 0.27231 | 0.11591 | 0.10258 | 0.22527 |  | 2.162006e-09 | 40 | 7.126106e-09 | 40 | 1.624442e-09 | 40 | 2.832395e-09 | 40 | 4.970951e-09 | 40 | 3.439241e-09 | 40 | 9.333232e-09 | 40 | 3.06317e-09 | 40 | 1.170584e-09 | 40 | 6.766654e-09 | 40
42 | 0.11386 | 0.22823 | 0.1018 | 0.16841 | 0.18293 | 0.14993 | 0.30144 | 0.13986 | 0.12389 | 0.2516 |  | 2.555266e-09 | 42 | 7.974949e-09 | 42 | 1.954227e-09 | 42 | 3.352502e-09 | 42 | 5.752673e-09 | 42 | 3.957872e-09 | 42 | 1.033172e-08 | 42 | 3.696239e-09 | 42 | 1.413872e-09 | 42 | 7.544489e-09 | 42
44 | 0.13341 | 0.25447 | 0.1229 | 0.19193 | 0.20999 | 0.17135 | 0.33113 | 0.1666 | 0.14866 | 0.28001 |  | 2.993981e-09 | 44 | 8.891859e-09 | 44 | 2.359326e-09 | 44 | 3.820642e-09 | 44 | 6.603702e-09 | 44 | 4.523256e-09 | 44 | 1.134937e-08 | 44 | 4.403045e-09 | 44 | 1.696514e-09 | 44 | 8.572176e-09 | 44
46 | 0.15534 | 0.28198 | 0.14635 | 0.22017 | 0.23835 | 0.19552 | 0.36164 | 0.19551 | 0.17531 | 0.30994 |  | 3.486312e-09 | 46 | 9.853084e-09 | 46 | 2.809387e-09 | 46 | 4.382879e-09 | 46 | 7.495547e-09 | 46 | 5.161161e-09 | 46 | 1.239498e-08 | 46 | 5.166874e-09 | 46 | 2.000648e-09 | 46 | 9.288156e-09 | 46
48 | 0.17964 | 0.31156 | 0.17166 | 0.25017 | 0.26831 | 0.22049 | 0.39424 | 0.22764 | 0.20473 | 0.34051 |  | 4.031671e-09 | 48 | 1.088662e-08 | 48 | 3.295422e-09 | 48 | 4.979957e-09 | 48 | 8.437734e-09 | 48 | 5.820448e-09 | 48 | 1.351232e-08 | 48 | 6.016092e-09 | 48 | 2.336385e-09 | 48 | 9.773953e-09 | 48
50 | 0.20741 | 0.34302 | 0.20013 | 0.28327 | 0.30037 | 0.24886 | 0.42728 | 0.26274 | 0.23705 | 0.37376 |  | 4.654888e-09 | 50 | 1.198591e-08 | 50 | 3.841886e-09 | 50 | 5.638883e-09 | 50 | 9.445916e-09 | 50 | 6.56924e-09 | 50 | 1.464489e-08 | 50 | 6.943789e-09 | 50 | 2.705152e-09 | 50 | 1.103242e-08 | 50
52 | 0.23682 | 0.37539 | 0.23148 | 0.31562 | 0.33577 | 0.27953 | 0.46094 | 0.29945 | 0.27262 | 0.40804 |  | 5.31497e-09 | 52 | 1.311717e-08 | 52 | 4.443666e-09 | 52 | 6.282777e-09 | 52 | 1.055912e-08 | 52 | 7.37892e-09 | 52 | 1.579858e-08 | 52 | 7.913834e-09 | 52 | 3.111136e-09 | 52 | 1.220138e-08 | 52
54 | 0.269 | 0.41011 | 0.26633 | 0.35401 | 0.37202 | 0.31193 | 0.49584 | 0.33891 | 0.31063 | 0.44335 |  | 6.03705e-09 | 54 | 1.433036e-08 | 54 | 5.112712e-09 | 54 | 7.046965e-09 | 54 | 1.169889e-08 | 54 | 8.234233e-09 | 54 | 1.699471e-08 | 54 | 8.956697e-09 | 54 | 3.544866e-09 | 54 | 1.310096e-08 | 54
56 | 0.30467 | 0.44638 | 0.30405 | 0.39234 | 0.41095 | 0.34762 | 0.53157 | 0.38028 | 0.3512 | 0.48046 |  | 6.83767e-09 | 56 | 1.559758e-08 | 56 | 5.836802e-09 | 56 | 7.810045e-09 | 56 | 1.29232e-08 | 56 | 9.176364e-09 | 56 | 1.821928e-08 | 56 | 1.005017e-08 | 56 | 4.007845e-09 | 56 | 1.425416e-08 | 56
58 | 0.34312 | 0.48411 | 0.34476 | 0.43394 | 0.45155 | 0.38576 | 0.56836 | 0.42395 | 0.39453 | 0.5188 |  | 7.700506e-09 | 58 | 1.691603e-08 | 58 | 6.618441e-09 | 58 | 8.63811e-09 | 58 | 1.419994e-08 | 58 | 1.018327e-08 | 58 | 1.948028e-08 | 58 | 1.120434e-08 | 58 | 4.502326e-09 | 58 | 1.542288e-08 | 58
60 | 0.38553 | 0.52322 | 0.38936 | 0.47824 | 0.4942 | 0.42663 | 0.60502 | 0.46973 | 0.44002 | 0.55777 |  | 8.652331e-09 | 60 | 1.828277e-08 | 60 | 7.474548e-09 | 60 | 9.520115e-09 | 60 | 1.554132e-08 | 60 | 1.126208e-08 | 60 | 2.073695e-08 | 60 | 1.241417e-08 | 60 | 5.021447e-09 | 60 | 1.651475e-08 | 60
62 | 0.43103 | 0.56418 | 0.43671 | 0.521 | 0.53702 | 0.47035 | 0.64278 | 0.51773 | 0.48734 | 0.59946 |  | 9.673614e-09 | 62 | 1.971396e-08 | 62 | 8.383598e-09 | 62 | 1.037115e-08 | 62 | 1.688768e-08 | 62 | 1.241607e-08 | 62 | 2.203119e-08 | 62 | 1.36827e-08 | 62 | 5.561504e-09 | 62 | 1.770287e-08 | 62
64 | 0.48 | 0.60714 | 0.48731 | 0.57016 | 0.5837 | 0.51661 | 0.68215 | 0.56721 | 0.53749 | 0.64122 |  | 1.077251e-08 | 64 | 2.121525e-08 | 64 | 9.354944e-09 | 64 | 1.134981e-08 | 64 | 1.835572e-08 | 64 | 1.363722e-08 | 64 | 2.338042e-08 | 64 | 1.499044e-08 | 64 | 6.133799e-09 | 64 | 1.893602e-08 | 64
66 | 0.53233 | 0.65013 | 0.54081 | 0.61838 | 0.63113 | 0.56657 | 0.72 | 0.61817 | 0.59001 | 0.68495 |  | 1.194693e-08 | 66 | 2.271718e-08 | 66 | 1.038199e-08 | 66 | 1.23097e-08 | 66 | 1.984737e-08 | 66 | 1.495622e-08 | 66 | 2.467794e-08 | 66 | 1.633724e-08 | 66 | 6.733173e-09 | 66 | 2.017811e-08 | 66
68 | 0.58793 | 0.69601 | 0.59864 | 0.66899 | 0.68205 | 0.61953 | 0.75965 | 0.66987 | 0.64442 | 0.72713 |  | 1.319486e-08 | 68 | 2.432049e-08 | 68 | 1.149211e-08 | 68 | 1.331723e-08 | 68 | 2.144859e-08 | 68 | 1.635411e-08 | 68 | 2.603664e-08 | 68 | 1.770356e-08 | 68 | 7.35405e-09 | 68 | 2.146444e-08 | 68
70 | 0.64767 | 0.74223 | 0.65881 | 0.71941 | 0.73201 | 0.67501 | 0.79942 | 0.72434 | 0.70067 | 0.77388 |  | 1.453546e-08 | 70 | 2.593536e-08 | 70 | 1.264718e-08 | 70 | 1.432093e-08 | 70 | 2.301974e-08 | 70 | 1.781872e-08 | 70 | 2.739971e-08 | 70 | 1.914298e-08 | 70 | 7.995972e-09 | 70 | 2.271528e-08 | 70
72 | 0.71152 | 0.79097 | 0.72166 | 0.77671 | 0.7825 | 0.7339 | 0.83882 | 0.7803 | 0.75898 | 0.81965 |  | 1.596847e-08 | 72 | 2.763869e-08 | 72 | 1.38536e-08 | 72 | 1.546148e-08 | 72 | 2.460745e-08 | 72 | 1.937314e-08 | 72 | 2.875023e-08 | 72 | 2.062191e-08 | 72 | 8.661406e-09 | 72 | 2.409462e-08 | 72
74 | 0.77836 | 0.8406 | 0.78808 | 0.82906 | 0.83728 | 0.79527 | 0.87845 | 0.83487 | 0.81717 | 0.86292 |  | 1.74686e-08 | 74 | 2.93727e-08 | 74 | 1.512872e-08 | 74 | 1.650352e-08 | 74 | 2.633021e-08 | 74 | 2.099316e-08 | 74 | 3.010843e-08 | 74 | 2.20642e-08 | 74 | 9.32552e-09 | 74 | 2.538637e-08 | 74
76 | 0.84861 | 0.89079 | 0.8569 | 0.88599 | 0.8906 | 0.8603 | 0.91863 | 0.88971 | 0.87797 | 0.91015 |  | 1.904511e-08 | 76 | 3.112673e-08 | 76 | 1.644996e-08 | 76 | 1.763684e-08 | 76 | 2.800689e-08 | 76 | 2.270995e-08 | 76 | 3.14856e-08 | 76 | 2.351351e-08 | 76 | 1.001935e-08 | 76 | 2.673531e-08 | 76
78 | 0.9221 | 0.94405 | 0.92758 | 0.94779 | 0.94425 | 0.92877 | 0.95795 | 0.94521 | 0.93794 | 0.95662 |  | 2.069439e-08 | 78 | 3.298747e-08 | 78 | 1.780677e-08 | 78 | 1.886709e-08 | 78 | 2.96939e-08 | 78 | 2.451725e-08 | 78 | 3.283331e-08 | 78 | 2.49803e-08 | 78 | 1.070375e-08 | 78 | 2.804962e-08 | 78
80 | 1 | 1 | 1 | 1 | 1 | 1 | 1 | 1 | 1 | 1 |  | 2.244277e-08 | 80 | 3.494267e-08 | 80 | 1.919698e-08 | 80 | 1.990638e-08 | 80 | 3.144716e-08 | 80 | 2.63976e-08 | 80 | 3.427468e-08 | 80 | 2.64282e-08 | 80 | 1.141195e-08 | 80 | 2.936741e-08 | 80
[12 empty] | 2.426735e-08 | 82 | 3.684959e-08 | 82 | 2.065658e-08 | 82 | 2.134499e-08 | 82 | 3.340994e-08 | 82 | 2.832211e-08 | 82 | 3.561986e-08 | 82 | 2.790815e-08 | 82 | 1.211923e-08 | 82 | 3.074522e-08 | 82
[12 empty] | 2.199478e-08 | 80 | 3.440921e-08 | 80 | 1.890876e-08 | 80 | 1.967085e-08 | 80 | 3.14346e-08 | 80 | 2.585561e-08 | 80 | 3.374921e-08 | 80 | 2.585366e-08 | 80 | 1.115924e-08 | 80 | 2.871245e-08 | 80
[12 empty] | 1.98911e-08 | 78 | 3.207802e-08 | 78 | 1.721671e-08 | 78 | 1.826376e-08 | 78 | 2.945488e-08 | 78 | 2.357221e-08 | 78 | 3.194849e-08 | 78 | 2.388249e-08 | 78 | 1.024605e-08 | 78 | 2.682491e-08 | 78
[12 empty] | 1.798763e-08 | 76 | 2.988095e-08 | 76 | 1.563963e-08 | 76 | 1.683264e-08 | 76 | 2.735386e-08 | 76 | 2.144276e-08 | 76 | 3.023852e-08 | 76 | 2.201562e-08 | 76 | 9.393454e-09 | 76 | 2.512158e-08 | 76
[12 empty] | 1.616978e-08 | 74 | 2.789594e-08 | 74 | 1.412205e-08 | 74 | 1.551571e-08 | 74 | 2.54827e-08 | 74 | 1.941555e-08 | 74 | 2.85731e-08 | 74 | 2.017595e-08 | 74 | 8.5725e-09 | 74 | 2.353246e-08 | 74
[12 empty] | 1.447579e-08 | 72 | 2.594709e-08 | 72 | 1.271732e-08 | 72 | 1.424917e-08 | 72 | 2.362211e-08 | 72 | 1.755838e-08 | 72 | 2.700028e-08 | 72 | 1.845294e-08 | 72 | 7.794675e-09 | 72 | 2.186964e-08 | 72
[12 empty] | 1.291106e-08 | 70 | 2.410695e-08 | 70 | 1.136837e-08 | 70 | 1.302385e-08 | 70 | 2.18318e-08 | 70 | 1.579431e-08 | 70 | 2.54185e-08 | 70 | 1.682829e-08 | 70 | 7.0621e-09 | 70 | 2.026549e-08 | 70
[12 empty] | 1.148829e-08 | 68 | 2.231907e-08 | 68 | 1.014263e-08 | 68 | 1.190105e-08 | 68 | 2.010878e-08 | 68 | 1.417234e-08 | 68 | 2.393744e-08 | 68 | 1.521789e-08 | 68 | 6.333877e-09 | 68 | 1.883989e-08 | 68
[12 empty] | 1.015616e-08 | 66 | 2.06062e-08 | 66 | 8.972469e-09 | 66 | 1.084644e-08 | 66 | 1.851847e-08 | 66 | 1.266475e-08 | 66 | 2.245027e-08 | 66 | 1.368776e-08 | 66 | 5.680474e-09 | 66 | 1.738466e-08 | 66
[12 empty] | 8.922958e-09 | 64 | 1.89943e-08 | 64 | 7.912386e-09 | 64 | 9.68956e-09 | 64 | 1.701512e-08 | 64 | 1.128319e-08 | 64 | 2.096994e-08 | 64 | 1.223415e-08 | 64 | 5.041013e-09 | 64 | 1.601053e-08 | 64
[12 empty] | 7.835984e-09 | 62 | 1.740081e-08 | 62 | 6.900636e-09 | 62 | 8.819885e-09 | 62 | 1.553635e-08 | 62 | 9.991537e-09 | 62 | 1.959475e-08 | 62 | 1.085742e-08 | 62 | 4.442795e-09 | 62 | 1.473171e-08 | 62
[12 empty] | 6.831568e-09 | 60 | 1.595721e-08 | 60 | 6.007072e-09 | 60 | 7.857999e-09 | 60 | 1.410585e-08 | 60 | 8.778472e-09 | 60 | 1.834595e-08 | 60 | 9.565294e-09 | 60 | 3.879451e-09 | 60 | 1.348914e-08 | 60
[12 empty] | 5.928123e-09 | 58 | 1.454128e-08 | 58 | 5.172034e-09 | 58 | 7.075525e-09 | 58 | 1.276683e-08 | 58 | 7.682344e-09 | 58 | 1.697732e-08 | 58 | 8.344317e-09 | 58 | 3.366763e-09 | 58 | 1.238827e-08 | 58
[12 empty] | 5.103728e-09 | 56 | 1.32197e-08 | 56 | 4.442349e-09 | 56 | 6.119495e-09 | 56 | 1.14771e-08 | 56 | 6.669484e-09 | 56 | 1.565973e-08 | 56 | 7.194865e-09 | 56 | 2.883445e-09 | 56 | 1.12654e-08 | 56
[12 empty] | 4.369357e-09 | 54 | 1.199002e-08 | 54 | 3.747263e-09 | 54 | 5.459335e-09 | 54 | 1.028757e-08 | 54 | 5.743615e-09 | 54 | 1.435606e-08 | 54 | 6.136362e-09 | 54 | 2.442197e-09 | 54 | 1.015358e-08 | 54
[12 empty] | 3.696133e-09 | 52 | 1.080973e-08 | 52 | 3.139923e-09 | 52 | 4.705217e-09 | 52 | 9.166389e-09 | 52 | 4.909455e-09 | 52 | 1.321482e-08 | 52 | 5.173028e-09 | 52 | 2.055249e-09 | 52 | 9.272624e-09 | 52
[12 empty] | 3.111118e-09 | 50 | 9.689808e-09 | 50 | 2.622154e-09 | 50 | 4.172376e-09 | 50 | 8.089794e-09 | 50 | 4.143548e-09 | 50 | 1.204583e-08 | 50 | 4.312516e-09 | 50 | 1.722721e-09 | 50 | 8.201768e-09 | 50
[12 empty] | 2.601656e-09 | 48 | 8.648185e-09 | 48 | 2.159374e-09 | 48 | 3.495257e-09 | 48 | 7.114854e-09 | 48 | 3.467976e-09 | 48 | 1.09083e-08 | 48 | 3.550582e-09 | 48 | 1.409764e-09 | 48 | 7.443994e-09 | 48
[12 empty] | 2.147208e-09 | 46 | 7.690167e-09 | 46 | 1.756401e-09 | 46 | 2.94072e-09 | 46 | 6.192285e-09 | 46 | 2.868633e-09 | 46 | 9.845333e-09 | 46 | 2.883504e-09 | 46 | 1.137682e-09 | 46 | 6.611565e-09 | 46
[12 empty] | 1.757794e-09 | 44 | 6.809411e-09 | 44 | 1.426282e-09 | 44 | 2.483266e-09 | 44 | 5.3606e-09 | 44 | 2.341393e-09 | 44 | 8.850555e-09 | 44 | 2.311509e-09 | 44 | 9.158992e-10 | 44 | 5.837115e-09 | 44
[12 empty] | 1.42189e-09 | 42 | 5.995761e-09 | 42 | 1.142138e-09 | 42 | 2.084414e-09 | 42 | 4.597483e-09 | 42 | 1.881717e-09 | 42 | 7.881359e-09 | 42 | 1.816363e-09 | 42 | 7.261255e-10 | 42 | 5.122415e-09 | 42
[12 empty] | 1.146536e-09 | 40 | 5.264031e-09 | 40 | 8.919834e-10 | 40 | 1.70015e-09 | 40 | 3.912812e-09 | 40 | 1.498223e-09 | 40 | 6.982181e-09 | 40 | 1.408567e-09 | 40 | 5.678962e-10 | 40 | 4.476798e-09 | 40
[12 empty] | 9.268228e-10 | 38 | 4.586204e-09 | 38 | 7.070905e-10 | 38 | 1.36537e-09 | 38 | 3.310576e-09 | 38 | 1.184172e-09 | 38 | 6.142751e-09 | 38 | 1.076632e-09 | 38 | 4.404712e-10 | 38 | 3.897404e-09 | 38
[12 empty] | 7.340209e-10 | 36 | 3.960539e-09 | 36 | 5.515228e-10 | 36 | 1.054955e-09 | 36 | 2.765473e-09 | 36 | 9.270963e-10 | 36 | 5.351734e-09 | 36 | 8.104315e-10 | 36 | 3.344621e-10 | 36 | 3.368324e-09 | 36
[12 empty] | 5.832688e-10 | 34 | 3.426474e-09 | 34 | 4.187965e-10 | 34 | 8.447312e-10 | 34 | 2.277412e-09 | 34 | 7.228435e-10 | 34 | 4.632599e-09 | 34 | 6.024458e-10 | 34 | 2.563788e-10 | 34 | 2.882061e-09 | 34
[12 empty] | 4.45577e-10 | 32 | 2.932422e-09 | 32 | 3.174748e-10 | 32 | 6.556383e-10 | 32 | 1.847101e-09 | 32 | 5.546754e-10 | 32 | 3.969885e-09 | 32 | 4.270133e-10 | 32 | 1.944778e-10 | 32 | 2.868953e-09 | 32
[12 empty] | 3.746415e-10 | 30 | 2.494666e-09 | 30 | 2.475996e-10 | 30 | 5.014679e-10 | 30 | 1.453386e-09 | 30 | 4.17376e-10 | 30 | 3.397895e-09 | 30 | 3.077e-10 | 30 | 1.420695e-10 | 30 | 1.412842e-09 | 30
[12 empty] | 2.849316e-10 | 28 | 2.116035e-09 | 28 | 1.902957e-10 | 28 | 3.715154e-10 | 28 | 1.175994e-09 | 28 | 3.246829e-10 | 28 | 2.841933e-09 | 28 | 2.251402e-10 | 28 | 1.013628e-10 | 28 | 1.606231e-09 | 28
[12 empty] | 2.234628e-10 | 26 | 1.787125e-09 | 26 | 1.408982e-10 | 26 | 2.566523e-10 | 26 | 9.016188e-10 | 26 | 2.441213e-10 | 26 | 2.357492e-09 | 26 | 1.645778e-10 | 26 | 7.462938e-11 | 26 | 1.473855e-09 | 26
[12 empty] | 1.740878e-10 | 24 | 1.499482e-09 | 24 | 1.136727e-10 | 24 | 2.019921e-10 | 24 | 7.06977e-10 | 24 | 1.736999e-10 | 24 | 1.941348e-09 | 24 | 1.228878e-10 | 24 | 5.27239e-11 | 24 | 1.217222e-09 | 24
[12 empty] | 1.390071e-10 | 22 | 1.248382e-09 | 22 | 1.046366e-10 | 22 | 1.757456e-10 | 22 | 5.328594e-10 | 22 | 1.28282e-10 | 22 | 1.5685e-09 | 22 | 9.065286e-11 | 22 | 4.116872e-11 | 22 | 1.00917e-09 | 22
[12 empty] | 1.122928e-10 | 20 | 1.040616e-09 | 20 | 8.563148e-11 | 20 | 1.215697e-10 | 20 | 4.037605e-10 | 20 | 8.852832e-11 | 20 | 1.23894e-09 | 20 | 7.511902e-11 | 20 | 3.23203e-11 | 20 | 8.300503e-10 | 20
[12 empty] | 8.671638e-11 | 18 | 8.513715e-10 | 18 | 8.604562e-11 | 18 | 1.465987e-10 | 18 | 3.039796e-10 | 18 | 5.250145e-11 | 18 | 9.642047e-10 | 18 | 6.871388e-11 | 18 | 2.615352e-11 | 18 | 6.771702e-10 | 18
[12 empty] | 6.247445e-11 | 16 | 6.979757e-10 | 16 | 7.602226e-11 | 16 | 4.099986e-11 | 16 | 2.262165e-10 | 16 | 4.361986e-11 | 16 | 7.339457e-10 | 16 | 6.641704e-11 | 16 | 1.592837e-11 | 16 | 5.50245e-10 | 16
[12 empty] | 5.039321e-11 | 14 | 5.61762e-10 | 14 | 8.145229e-11 | 14 | 9.329492e-11 | 14 | 1.651165e-10 | 14 | 2.761018e-11 | 14 | 5.414554e-10 | 14 | 7.022415e-11 | 14 | 1.430095e-11 | 14 | 4.433632e-10 | 14
[12 empty] | 4.454501e-11 | 12 | 4.479851e-10 | 12 | 8.387446e-11 | 12 | 4.976473e-11 | 12 | 1.421824e-10 | 12 | 7.186292e-12 | 12 | 3.950977e-10 | 12 | 6.987275e-11 | 12 | 1.47613e-11 | 12 | 3.638253e-10 | 12
[12 empty] | 3.484373e-11 | 10 | 3.530509e-10 | 10 | 7.964922e-11 | 10 | 9.085671e-11 | 10 | 1.048697e-10 | 10 | 2.830994e-12 | 10 | 2.78213e-10 | 10 | 5.574457e-11 | 10 | 1.748069e-11 | 10 | 2.90408e-10 | 10
[12 empty] | 3.46639e-11 | 8 | 2.798884e-10 | 8 | 8.613347e-11 | 8 | 8.565943e-11 | 8 | 8.406927e-11 | 8 | 6.734522e-12 | 8 | 2.110835e-10 | 8 | 7.043332e-11 | 8 | 1.629672e-11 | 8 | 2.353983e-10 | 8
[12 empty] | 2.884914e-11 | 6 | 2.211758e-10 | 6 | 8.092517e-11 | 6 | 8.653386e-11 | 6 | 8.476796e-11 | 6 | -8.121291e-12 | 6 | 1.613577e-10 | 6 | 7.384299e-11 | 6 | 1.758104e-11 | 6 | 1.995577e-10 | 6
[12 empty] | 2.51804e-11 | 4 | 1.763694e-10 | 4 | 8.070762e-11 | 4 | 5.430756e-11 | 4 | 9.474565e-11 | 4 | -7.070949e-12 | 4 | 1.313615e-10 | 4 | 7.445381e-11 | 4 | 2.08528e-11 | 4 | 1.662942e-10 | 4
[12 empty] | 3.567191e-11 | 2 | 1.505985e-10 | 2 | 8.132259e-11 | 2 | 1.824695e-11 | 2 | 8.160523e-11 | 2 | 1.337612e-12 | 2 | 1.191873e-10 | 2 | 8.255329e-11 | 2 | 2.099079e-11 | 2 | 1.466691e-10 | 2
[12 empty] | 2.80416e-11 | 0 | 1.354498e-10 | 0 | 7.959904e-11 | 0 | 1.006246e-10 | 0 | 1.03259e-10 | 0 | 9.241036e-13 | 0 | 1.100337e-10 | 0 | 7.151687e-11 | 0 | 2.982251e-11 | 0 | 1.306838e-10 | 0
[12 empty] | 7.910848e-12 | 0 | 9.05933e-11 | 0 | 3.264889e-11 | 0 | 5.08736e-11 | 0 | 3.868625e-11 | 0 | -2.978726e-11 | 0 | 6.014887e-11 | 0 | 3.793901e-11 | 0 | -5.216191e-12 | 0 | 8.225062e-11 | 0
Figure 3b - Inset
Control A | Vth1(V) | Stack A | Vth1(V)
A2-#3 | 52.91603 | A1-#2 | 50.54548
A2-#4 | 42.17884 | A1-#4 | 30.26073
A2-#5 | 51.72462 | A1-#6 | 43.7069
A2-#6 | 45.67593 | A1-#7 | 47.04237
A2-#7 | 43.85249 | A1-#8 | 36.04322
Figure 3c |  | flake 3 has the median value of Ia-/Ia0, as highlighted below, is presented in figure 3c | [6 empty] | flake 3 has the median value of Ia-/Ia0, as highlighted below, is presented in figure 3c
Energy (eV) | Counts | [5 empty] | Energy (eV) | Counts
ControlA | '#3_siox_nocharge_flake1_01.txt' | '#3_siox_nocharge_flake2_01.txt' | #3_siox_nocharge_flake3_01.txt' | '#3_siox_nocharge_flake5_01.txt' | '#3_siox_nocharge_flake4_01.txt' |  | Stack A | '#1_siox_charge_flake4_01.txt' | '#1_siox_charge_flake5_01.txt' | '#1_siox_charge_flake1_01.txt' | '#1_siox_charge_flake2_01.txt' | '#1_siox_charge_flake3_01.txt' |  | Control A | Ia-/Ia0 | Stack A | Ia-/Ia0
1.60013 | 163.479 | 162.62 | 156.382 | 165.585 | 148.061 |  | 1.60013 | 142.757 | 131.093 | 151.201 | 200.741 | 117.132 |  | flake1 | 0.71809 | flake 3 | 0.99291
1.60031 | 160.644 | 167.579 | 159.11 | 165.808 | 151.246 |  | 1.60031 | 145.47 | 125.795 | 161.148 | 208.924 | 116.579 |  | flake2 | 0.7881 | flake 2 | 0.84636
1.60049 | 167.809 | 168.538 | 161.088 | 171.032 | 146.681 |  | 1.60049 | 139.683 | 129.747 | 162.845 | 205.606 | 120.026 |  | flake3 | 0.86796 | flake 1 | 0.84924
1.60068 | 168.723 | 173.247 | 167.566 | 175.506 | 151.116 |  | 1.60068 | 147.396 | 128.949 | 157.792 | 209.788 | 125.973 |  | flake4 | 0.87849 | flake 5 | 1.10612
1.60086 | 168.888 | 175.456 | 149.044 | 167.98 | 150.55 |  | 1.60086 | 150.109 | 131.401 | 150.489 | 207.72 | 114.421 |  | flake5 | 1.05215 | flake 4 | 1.22873
1.60104 | 174.553 | 172.165 | 164.522 | 176.453 | 148.735 |  | 1.60104 | 154.572 | 125.353 | 161.685 | 198.403 | 122.618
1.60123 | 173.218 | 178.874 | 159.25 | 162.177 | 144.67 |  | 1.60123 | 150.785 | 130.555 | 163.882 | 203.335 | 114.815
1.60141 | 176.382 | 172.083 | 168.478 | 159.151 | 151.355 |  | 1.60141 | 144.748 | 135.757 | 151.329 | 207.017 | 126.263
1.60159 | 164.047 | 169.543 | 156.956 | 168.125 | 148.039 |  | 1.60159 | 142.711 | 132.709 | 161.276 | 207.449 | 122.21
1.60177 | 171.212 | 179.502 | 161.184 | 170.098 | 153.474 |  | 1.60177 | 147.924 | 124.661 | 164.473 | 212.632 | 122.407
1.60196 | 167.126 | 172.211 | 164.662 | 166.572 | 149.159 |  | 1.60196 | 152.637 | 130.362 | 152.169 | 208.814 | 122.855
1.60214 | 179.541 | 162.42 | 164.64 | 166.546 | 152.343 |  | 1.60214 | 146.6 | 129.564 | 154.116 | 213.746 | 129.802
1.60232 | 172.706 | 172.879 | 160.868 | 174.77 | 157.778 |  | 1.60232 | 142.063 | 135.016 | 154.563 | 208.178 | 126.499
1.60251 | 171.121 | 178.088 | 163.846 | 165.993 | 150.463 |  | 1.60251 | 150.776 | 136.468 | 158.01 | 204.611 | 120.946
1.60269 | 177.535 | 171.797 | 163.824 | 184.217 | 149.398 |  | 1.60269 | 148.989 | 136.67 | 151.207 | 212.543 | 126.394
1.60287 | 168.2 | 182.256 | 164.552 | 170.691 | 148.582 |  | 1.60287 | 147.952 | 134.872 | 159.153 | 203.225 | 115.091
1.60306 | 165.365 | 173.715 | 165.78 | 166.915 | 152.267 |  | 1.60306 | 157.415 | 139.824 | 161.6 | 212.907 | 122.788
1.60324 | 169.529 | 174.674 | 159.258 | 162.138 | 152.202 |  | 1.60324 | 143.878 | 132.276 | 155.047 | 215.09 | 119.486
1.60342 | 177.194 | 169.883 | 166.736 | 175.612 | 152.387 |  | 1.60342 | 152.84 | 132.978 | 157.244 | 214.772 | 121.683
1.60361 | 169.609 | 184.593 | 160.465 | 176.086 | 157.571 |  | 1.60361 | 150.803 | 135.93 | 158.691 | 216.954 | 118.13
1.60379 | 156.524 | 186.052 | 166.443 | 165.309 | 151.256 |  | 1.60379 | 151.766 | 132.382 | 169.637 | 215.636 | 124.578
1.60397 | 168.688 | 180.511 | 176.921 | 176.033 | 156.191 |  | 1.60397 | 151.229 | 131.084 | 157.084 | 214.569 | 118.525
1.60416 | 177.853 | 183.22 | 159.899 | 184.007 | 146.376 |  | 1.60416 | 146.192 | 128.286 | 154.281 | 217.501 | 120.222
1.60434 | 182.268 | 184.929 | 167.627 | 174.481 | 154.81 |  | 1.60434 | 152.655 | 137.738 | 161.728 | 225.183 | 117.419
1.60452 | 168.182 | 179.888 | 169.605 | 184.954 | 155.245 |  | 1.60452 | 160.618 | 141.189 | 158.425 | 201.365 | 122.617
1.60471 | 178.597 | 181.347 | 167.583 | 170.678 | 153.43 |  | 1.60471 | 149.081 | 142.391 | 157.121 | 211.048 | 118.564
1.60489 | 171.012 | 184.556 | 166.561 | 175.652 | 154.365 |  | 1.60489 | 147.794 | 133.593 | 155.818 | 210.48 | 126.011
1.60507 | 169.927 | 174.015 | 168.289 | 169.376 | 159.299 |  | 1.60507 | 155.507 | 130.295 | 164.765 | 216.412 | 121.709
1.60526 | 180.591 | 173.724 | 173.767 | 163.349 | 153.234 |  | 1.60526 | 151.72 | 134.497 | 156.712 | 216.594 | 124.156
1.60544 | 177.506 | 171.934 | 165.245 | 173.323 | 155.669 |  | 1.60544 | 151.933 | 131.199 | 163.909 | 221.277 | 122.603
1.60563 | 183.171 | 173.893 | 177.223 | 174.047 | 156.354 |  | 1.60563 | 157.646 | 133.901 | 159.355 | 215.459 | 120.301
1.60581 | 168.835 | 177.852 | 152.951 | 176.271 | 151.538 |  | 1.60581 | 164.859 | 129.603 | 152.052 | 221.141 | 127.248
1.60599 | 177.25 | 191.811 | 168.679 | 183.244 | 161.473 |  | 1.60599 | 151.322 | 138.305 | 164.749 | 219.573 | 124.695
1.60618 | 178.415 | 185.52 | 174.407 | 174.468 | 158.408 |  | 1.60618 | 150.035 | 135.507 | 166.196 | 207.006 | 123.642
1.60636 | 171.83 | 183.479 | 168.885 | 175.192 | 154.593 |  | 1.60636 | 153.998 | 125.709 | 157.143 | 216.438 | 115.34
1.60655 | 172.744 | 181.938 | 177.113 | 178.666 | 161.027 |  | 1.60655 | 154.711 | 140.161 | 161.839 | 210.87 | 122.287
1.60673 | 173.409 | 182.647 | 170.591 | 185.139 | 157.712 |  | 1.60673 | 153.174 | 138.113 | 163.286 | 219.552 | 123.984
1.60691 | 179.324 | 186.356 | 168.569 | 180.613 | 159.897 |  | 1.60691 | 156.887 | 135.315 | 159.983 | 218.985 | 123.932
1.6071 | 177.988 | 187.815 | 169.548 | 185.087 | 155.582 |  | 1.6071 | 160.35 | 134.266 | 165.68 | 227.167 | 123.129
1.60728 | 174.153 | 182.775 | 178.026 | 183.81 | 166.516 |  | 1.60728 | 164.063 | 140.218 | 171.127 | 225.099 | 126.076
1.60747 | 174.318 | 183.984 | 179.254 | 180.034 | 155.201 |  | 1.60747 | 155.526 | 136.17 | 169.323 | 216.281 | 121.773
1.60765 | 168.233 | 180.443 | 180.232 | 176.758 | 161.136 |  | 1.60765 | 158.239 | 144.872 | 157.52 | 224.214 | 118.471
1.60784 | 171.147 | 191.402 | 180.46 | 185.982 | 167.571 |  | 1.60784 | 151.452 | 141.824 | 166.467 | 217.646 | 123.168
1.60802 | 178.562 | 184.361 | 175.188 | 180.205 | 159.755 |  | 1.60802 | 157.915 | 138.526 | 170.664 | 218.078 | 124.865
1.6082 | 181.227 | 179.82 | 170.666 | 177.679 | 155.69 |  | 1.6082 | 162.378 | 140.228 | 161.861 | 227.51 | 129.813
1.60839 | 181.391 | 192.529 | 171.394 | 179.903 | 153.625 |  | 1.60839 | 155.591 | 142.43 | 163.557 | 223.943 | 129.76
1.60857 | 169.556 | 196.988 | 169.872 | 183.127 | 162.559 |  | 1.60857 | 152.804 | 144.632 | 173.504 | 224.125 | 129.957
1.60876 | 175.971 | 186.947 | 175.1 | 179.35 | 159.244 |  | 1.60876 | 153.767 | 141.334 | 158.451 | 225.057 | 122.155
1.60894 | 177.136 | 192.906 | 180.578 | 188.574 | 162.929 |  | 1.60894 | 154.73 | 145.286 | 169.398 | 226.489 | 121.602
1.60913 | 179.8 | 195.866 | 170.056 | 181.548 | 162.614 |  | 1.60913 | 155.943 | 139.488 | 167.345 | 215.921 | 119.549
1.60931 | 176.215 | 195.325 | 174.034 | 183.022 | 152.298 |  | 1.60931 | 157.405 | 140.19 | 169.042 | 219.604 | 117.246
1.6095 | 175.13 | 193.784 | 175.512 | 182.745 | 159.483 |  | 1.6095 | 168.368 | 143.642 | 165.488 | 224.286 | 126.444
1.60968 | 179.294 | 184.743 | 177.24 | 175.219 | 166.168 |  | 1.60968 | 165.581 | 136.593 | 166.935 | 215.218 | 129.641
1.60987 | 178.709 | 190.952 | 178.968 | 179.443 | 161.353 |  | 1.60987 | 159.294 | 138.045 | 169.132 | 239.65 | 125.838
1.61005 | 180.874 | 184.911 | 184.196 | 191.167 | 161.787 |  | 1.61005 | 157.007 | 142.747 | 171.329 | 224.833 | 128.286
1.61024 | 185.789 | 193.87 | 181.924 | 184.39 | 160.972 |  | 1.61024 | 162.97 | 136.199 | 168.276 | 228.515 | 125.483
1.61042 | 174.703 | 183.829 | 180.402 | 187.864 | 155.657 |  | 1.61042 | 163.683 | 146.151 | 171.722 | 226.447 | 119.68
1.61061 | 178.618 | 198.788 | 181.88 | 186.588 | 165.092 |  | 1.61061 | 158.396 | 141.853 | 172.669 | 217.129 | 130.878
1.61079 | 178.783 | 194.747 | 184.859 | 185.811 | 159.526 |  | 1.61079 | 161.359 | 140.055 | 165.866 | 227.312 | 137.575
1.61098 | 181.448 | 197.207 | 181.837 | 189.785 | 153.961 |  | 1.61098 | 169.822 | 142.007 | 161.313 | 224.744 | 119.522
1.61116 | 184.612 | 182.416 | 174.315 | 184.009 | 168.146 |  | 1.61116 | 157.285 | 136.709 | 165.26 | 223.176 | 129.219
1.61135 | 179.777 | 197.625 | 176.293 | 184.483 | 153.831 |  | 1.61135 | 166.748 | 148.911 | 180.206 | 229.358 | 125.417
1.61153 | 185.942 | 189.084 | 175.771 | 181.456 | 156.265 |  | 1.61153 | 163.711 | 145.613 | 174.903 | 220.041 | 133.614
1.61172 | 182.606 | 187.793 | 179.999 | 185.93 | 165.7 |  | 1.61172 | 154.424 | 138.065 | 160.1 | 231.223 | 120.311
1.6119 | 180.021 | 189.002 | 177.477 | 184.654 | 158.135 |  | 1.6119 | 166.887 | 141.517 | 162.547 | 225.905 | 126.759
1.61209 | 184.936 | 195.711 | 175.705 | 176.128 | 161.57 |  | 1.61209 | 158.85 | 148.719 | 165.244 | 234.587 | 129.956
1.61228 | 179.85 | 191.42 | 180.433 | 185.101 | 161.254 |  | 1.61228 | 162.313 | 137.671 | 179.44 | 230.27 | 131.153
1.61246 | 177.765 | 188.629 | 171.661 | 183.325 | 170.689 |  | 1.61246 | 159.026 | 144.872 | 173.137 | 224.702 | 129.1
1.61265 | 177.68 | 199.088 | 179.639 | 188.299 | 162.374 |  | 1.61265 | 165.739 | 142.574 | 164.834 | 241.384 | 127.048
1.61283 | 180.845 | 196.797 | 175.867 | 188.773 | 161.809 |  | 1.61283 | 158.702 | 141.776 | 173.531 | 221.566 | 120.495
1.61302 | 184.759 | 196.257 | 179.595 | 195.996 | 163.493 |  | 1.61302 | 159.415 | 140.228 | 163.728 | 237.249 | 117.942
1.6132 | 175.424 | 192.466 | 186.073 | 183.22 | 163.678 |  | 1.6132 | 163.128 | 139.43 | 175.174 | 216.431 | 131.89
1.61339 | 185.339 | 189.925 | 183.801 | 185.694 | 165.863 |  | 1.61339 | 159.591 | 142.632 | 174.871 | 245.113 | 136.087
1.61358 | 188.504 | 201.634 | 178.279 | 183.668 | 166.048 |  | 1.61358 | 159.304 | 145.084 | 164.818 | 237.295 | 119.284
1.61376 | 184.418 | 203.343 | 180.757 | 200.891 | 171.732 |  | 1.61376 | 158.517 | 139.286 | 171.265 | 236.728 | 126.732
1.61395 | 177.083 | 192.802 | 182.485 | 195.365 | 162.417 |  | 1.61395 | 169.48 | 140.238 | 168.462 | 233.91 | 123.679
1.61413 | 179.748 | 194.261 | 183.713 | 197.339 | 167.852 |  | 1.61413 | 162.693 | 136.69 | 175.158 | 243.092 | 132.376
1.61432 | 173.912 | 188.22 | 178.441 | 187.312 | 167.786 |  | 1.61432 | 158.906 | 139.142 | 173.105 | 231.274 | 131.573
1.61451 | 182.577 | 188.929 | 186.92 | 189.286 | 164.971 |  | 1.61451 | 159.119 | 144.844 | 168.802 | 239.207 | 128.521
1.61469 | 186.992 | 193.138 | 175.148 | 188.01 | 171.156 |  | 1.61469 | 165.082 | 150.796 | 181.499 | 237.639 | 133.718
1.61488 | 189.657 | 192.098 | 185.626 | 197.234 | 167.841 |  | 1.61488 | 164.545 | 133.998 | 171.446 | 246.321 | 124.165
1.61506 | 183.821 | 194.057 | 182.854 | 189.707 | 175.025 |  | 1.61506 | 165.508 | 140.699 | 165.892 | 240.253 | 132.363
1.61525 | 192.736 | 200.516 | 186.082 | 190.431 | 165.21 |  | 1.61525 | 165.721 | 146.151 | 167.339 | 242.186 | 123.31
1.61544 | 175.151 | 208.225 | 184.81 | 192.155 | 170.395 |  | 1.61544 | 171.433 | 147.853 | 171.036 | 231.368 | 139.007
1.61562 | 189.065 | 198.184 | 186.038 | 194.379 | 163.83 |  | 1.61562 | 166.396 | 141.305 | 170.733 | 226.8 | 126.705
1.61581 | 188.73 | 205.393 | 195.016 | 190.352 | 168.514 |  | 1.61581 | 160.859 | 149.757 | 161.18 | 242.732 | 133.152
1.616 | 179.395 | 189.102 | 191.744 | 195.826 | 159.199 |  | 1.616 | 171.322 | 141.459 | 171.126 | 224.165 | 124.349
1.61618 | 177.81 | 193.061 | 192.222 | 206.3 | 160.634 |  | 1.61618 | 166.535 | 146.911 | 176.573 | 242.847 | 133.296
1.61637 | 191.474 | 197.02 | 199.2 | 192.524 | 164.319 |  | 1.61637 | 170.498 | 146.113 | 173.27 | 229.779 | 125.244
1.61656 | 189.389 | 200.229 | 191.928 | 195.747 | 169.253 |  | 1.61656 | 168.711 | 147.815 | 178.217 | 234.961 | 140.191
1.61674 | 195.054 | 191.939 | 179.406 | 194.721 | 162.688 |  | 1.61674 | 168.174 | 145.767 | 177.414 | 240.644 | 132.138
1.61693 | 184.968 | 204.148 | 181.884 | 194.695 | 165.623 |  | 1.61693 | 172.387 | 147.469 | 175.361 | 236.076 | 133.086
1.61712 | 177.383 | 190.857 | 195.612 | 198.419 | 163.058 |  | 1.61712 | 160.35 | 139.421 | 180.307 | 240.008 | 140.533
1.6173 | 189.298 | 197.816 | 183.84 | 206.392 | 165.742 |  | 1.6173 | 169.313 | 141.623 | 173.754 | 236.19 | 133.98
1.61749 | 187.463 | 204.525 | 200.818 | 191.116 | 169.427 |  | 1.61749 | 171.526 | 135.325 | 180.951 | 222.873 | 133.427
1.61768 | 185.627 | 194.484 | 183.546 | 193.59 | 174.112 |  | 1.61768 | 165.989 | 143.527 | 172.398 | 241.055 | 122.125
1.61786 | 193.042 | 200.693 | 179.774 | 208.813 | 166.047 |  | 1.61786 | 166.952 | 139.978 | 171.845 | 235.987 | 133.072
1.61805 | 188.707 | 205.902 | 188.502 | 199.787 | 160.481 |  | 1.61805 | 167.665 | 146.93 | 175.041 | 245.419 | 132.519
1.61824 | 186.121 | 206.111 | 195.231 | 200.261 | 178.166 |  | 1.61824 | 172.628 | 145.632 | 183.738 | 237.102 | 131.717
1.61843 | 179.536 | 208.32 | 188.709 | 192.735 | 165.601 |  | 1.61843 | 169.341 | 142.834 | 162.435 | 237.784 | 137.914
1.61861 | 181.451 | 205.78 | 193.187 | 200.708 | 168.286 |  | 1.61861 | 172.054 | 152.786 | 178.882 | 245.216 | 133.361
1.6188 | 194.116 | 202.489 | 181.415 | 195.432 | 167.22 |  | 1.6188 | 177.517 | 143.988 | 177.579 | 231.648 | 141.059
1.61899 | 190.03 | 201.948 | 194.143 | 186.406 | 164.905 |  | 1.61899 | 171.98 | 156.94 | 177.525 | 243.331 | 133.006
1.61917 | 185.445 | 206.657 | 185.121 | 201.38 | 166.84 |  | 1.61917 | 171.943 | 148.142 | 173.722 | 238.263 | 133.953
1.61936 | 180.36 | 209.366 | 191.099 | 200.103 | 175.025 |  | 1.61936 | 182.156 | 147.594 | 167.919 | 229.695 | 129.15
1.61955 | 195.024 | 210.075 | 181.327 | 190.827 | 171.959 |  | 1.61955 | 169.119 | 152.296 | 187.616 | 234.127 | 135.098
1.61974 | 177.689 | 204.784 | 196.055 | 197.801 | 168.644 |  | 1.61974 | 163.332 | 148.498 | 175.313 | 243.56 | 122.295
1.61992 | 192.104 | 213.493 | 194.533 | 191.775 | 168.829 |  | 1.61992 | 165.795 | 148.7 | 178.009 | 237.242 | 132.992
1.62011 | 199.019 | 204.702 | 188.011 | 204.248 | 174.264 |  | 1.62011 | 178.758 | 148.402 | 174.456 | 241.424 | 135.44
1.6203 | 189.683 | 205.161 | 189.989 | 198.472 | 158.948 |  | 1.6203 | 179.221 | 147.854 | 183.903 | 248.356 | 130.387
1.62049 | 188.098 | 209.87 | 192.217 | 195.696 | 172.133 |  | 1.62049 | 173.934 | 145.055 | 181.6 | 244.039 | 138.334
1.62067 | 183.763 | 212.83 | 192.445 | 210.67 | 163.068 |  | 1.62067 | 180.647 | 150.257 | 172.047 | 235.721 | 128.282
1.62086 | 187.427 | 206.789 | 184.923 | 201.893 | 173.002 |  | 1.62086 | 171.11 | 147.209 | 187.493 | 250.653 | 132.729
1.62105 | 188.842 | 208.748 | 194.151 | 206.617 | 173.687 |  | 1.62105 | 175.573 | 142.911 | 182.19 | 229.585 | 127.676
1.62124 | 196.007 | 200.957 | 185.129 | 195.591 | 170.872 |  | 1.62124 | 178.536 | 146.363 | 184.637 | 243.518 | 135.873
1.62143 | 183.922 | 213.916 | 184.857 | 204.314 | 174.807 |  | 1.62143 | 179.248 | 147.815 | 183.084 | 238.45 | 133.571
1.62161 | 189.836 | 202.875 | 185.085 | 200.288 | 170.491 |  | 1.62161 | 166.711 | 140.267 | 179.031 | 234.882 | 134.768
1.6218 | 189.751 | 193.834 | 191.064 | 195.012 | 175.926 |  | 1.6218 | 178.674 | 148.719 | 181.477 | 246.814 | 128.965
1.62199 | 193.666 | 207.043 | 194.292 | 204.736 | 179.861 |  | 1.62199 | 161.137 | 143.671 | 183.924 | 244.246 | 139.163
1.62218 | 188.58 | 207.752 | 191.27 | 203.459 | 175.546 |  | 1.62218 | 166.85 | 142.373 | 182.371 | 250.179 | 131.61
1.62237 | 190.495 | 210.211 | 200.498 | 213.933 | 174.73 |  | 1.62237 | 177.563 | 155.075 | 174.568 | 224.111 | 134.557
1.62255 | 195.41 | 202.421 | 198.976 | 209.157 | 173.665 |  | 1.62255 | 174.276 | 152.527 | 178.765 | 240.043 | 143.005
1.62274 | 180.575 | 202.63 | 186.704 | 202.631 | 179.85 |  | 1.62274 | 176.489 | 145.479 | 182.711 | 244.975 | 134.952
1.62293 | 191.489 | 207.839 | 194.932 | 203.354 | 178.035 |  | 1.62293 | 176.702 | 149.431 | 184.658 | 243.408 | 130.399
1.62312 | 192.904 | 201.048 | 189.91 | 201.078 | 172.469 |  | 1.62312 | 175.165 | 146.132 | 181.105 | 242.34 | 142.096
1.62331 | 191.569 | 211.007 | 189.888 | 207.052 | 175.654 |  | 1.62331 | 178.628 | 156.834 | 182.802 | 247.272 | 138.544
1.6235 | 187.983 | 208.466 | 200.366 | 207.276 | 175.839 |  | 1.6235 | 170.591 | 154.286 | 182.999 | 261.704 | 132.991
1.62368 | 184.898 | 205.925 | 199.594 | 206.249 | 173.274 |  | 1.62368 | 169.054 | 160.988 | 187.445 | 246.137 | 139.938
1.62387 | 177.563 | 220.634 | 195.572 | 205.973 | 177.708 |  | 1.62387 | 181.517 | 151.44 | 178.892 | 244.319 | 132.886
1.62406 | 192.728 | 198.593 | 198.3 | 205.447 | 178.893 |  | 1.62406 | 175.23 | 147.142 | 186.839 | 239.751 | 130.833
1.62425 | 192.142 | 208.802 | 197.528 | 200.171 | 177.328 |  | 1.62425 | 171.943 | 147.094 | 183.536 | 240.183 | 143.03
1.62444 | 191.557 | 204.262 | 198.256 | 197.144 | 177.763 |  | 1.62444 | 173.656 | 153.796 | 182.233 | 245.866 | 136.227
1.62463 | 193.472 | 224.971 | 204.734 | 200.118 | 178.197 |  | 1.62463 | 181.869 | 164.748 | 183.179 | 248.298 | 142.175
1.62482 | 206.386 | 210.93 | 190.212 | 211.842 | 176.632 |  | 1.62482 | 170.832 | 151.95 | 182.376 | 246.98 | 140.122
1.625 | 187.051 | 213.389 | 195.44 | 203.065 | 179.067 |  | 1.625 | 177.045 | 152.652 | 184.323 | 249.662 | 139.069
1.62519 | 191.466 | 209.348 | 195.168 | 217.539 | 181.002 |  | 1.62519 | 182.508 | 148.604 | 183.02 | 252.095 | 138.267
1.62538 | 201.631 | 207.807 | 194.646 | 202.763 | 167.936 |  | 1.62538 | 176.971 | 155.306 | 177.967 | 255.277 | 136.964
1.62557 | 195.545 | 213.016 | 194.875 | 218.737 | 179.621 |  | 1.62557 | 179.934 | 154.258 | 186.913 | 243.459 | 135.661
1.62576 | 196.96 | 216.225 | 196.353 | 212.46 | 170.306 |  | 1.62576 | 182.897 | 153.459 | 181.11 | 250.141 | 141.859
1.62595 | 198.625 | 221.434 | 198.581 | 209.434 | 173.491 |  | 1.62595 | 174.61 | 147.661 | 193.307 | 249.074 | 136.806
1.62614 | 193.789 | 219.893 | 207.059 | 208.908 | 177.675 |  | 1.62614 | 191.323 | 153.613 | 174.004 | 259.506 | 133.503
1.62633 | 189.704 | 221.103 | 206.537 | 206.382 | 170.11 |  | 1.62633 | 188.536 | 154.315 | 176.951 | 249.188 | 147.2
1.62652 | 197.369 | 207.812 | 213.265 | 210.105 | 175.545 |  | 1.62652 | 183.499 | 150.517 | 185.148 | 250.62 | 137.398
1.62671 | 196.034 | 211.271 | 193.993 | 226.079 | 167.479 |  | 1.62671 | 176.712 | 163.219 | 183.344 | 264.553 | 134.345
1.62689 | 196.198 | 215.73 | 196.471 | 208.553 | 183.914 |  | 1.62689 | 188.425 | 152.671 | 191.291 | 253.235 | 142.042
1.62708 | 200.113 | 222.189 | 201.449 | 209.027 | 176.349 |  | 1.62708 | 172.888 | 154.123 | 183.988 | 254.417 | 134.24
1.62727 | 203.778 | 212.148 | 202.677 | 202.75 | 189.784 |  | 1.62727 | 180.101 | 156.575 | 186.935 | 266.349 | 148.687
1.62746 | 200.442 | 215.607 | 194.155 | 214.974 | 183.468 |  | 1.62746 | 183.314 | 158.777 | 190.882 | 261.282 | 138.134
1.62765 | 196.357 | 224.316 | 204.133 | 217.948 | 176.153 |  | 1.62765 | 188.526 | 154.729 | 181.078 | 257.964 | 135.832
1.62784 | 196.772 | 215.775 | 204.611 | 222.422 | 178.088 |  | 1.62784 | 184.739 | 150.931 | 194.525 | 251.896 | 144.279
1.62803 | 188.937 | 221.734 | 203.589 | 212.145 | 187.523 |  | 1.62803 | 176.952 | 167.633 | 196.722 | 258.828 | 145.226
1.62822 | 197.601 | 219.444 | 204.067 | 213.869 | 173.457 |  | 1.62822 | 184.415 | 155.335 | 186.669 | 267.261 | 144.673
1.62841 | 201.016 | 217.153 | 200.045 | 211.593 | 178.142 |  | 1.62841 | 182.628 | 154.037 | 185.866 | 251.693 | 135.621
1.6286 | 194.931 | 214.612 | 200.273 | 210.066 | 179.827 |  | 1.6286 | 175.841 | 160.738 | 182.062 | 252.875 | 134.568
1.62879 | 198.095 | 214.071 | 205.501 | 222.04 | 190.012 |  | 1.62879 | 187.554 | 160.44 | 193.759 | 265.807 | 140.515
1.62898 | 198.26 | 220.78 | 206.229 | 228.014 | 179.196 |  | 1.62898 | 178.767 | 149.642 | 193.206 | 255.74 | 139.213
1.62917 | 206.675 | 225.489 | 211.207 | 204.988 | 177.881 |  | 1.62917 | 188.23 | 160.344 | 181.153 | 270.672 | 150.66
1.62936 | 199.34 | 219.698 | 206.936 | 218.711 | 182.066 |  | 1.62936 | 192.693 | 156.296 | 178.35 | 251.104 | 146.357
1.62955 | 209.254 | 222.157 | 204.164 | 216.185 | 179.751 |  | 1.62955 | 177.656 | 151.498 | 188.796 | 260.036 | 141.304
1.62974 | 200.669 | 217.866 | 210.642 | 210.409 | 187.435 |  | 1.62974 | 189.619 | 168.7 | 190.993 | 268.719 | 142.002
1.62993 | 205.334 | 226.325 | 220.12 | 218.383 | 176.12 |  | 1.62993 | 183.082 | 159.652 | 193.69 | 252.401 | 137.699
1.63012 | 202.998 | 224.034 | 209.598 | 219.606 | 194.305 |  | 1.63012 | 183.295 | 171.854 | 189.137 | 259.583 | 147.396
1.63031 | 205.663 | 227.994 | 218.076 | 214.08 | 185.49 |  | 1.63031 | 186.758 | 160.056 | 192.334 | 264.515 | 147.594
1.6305 | 197.828 | 223.953 | 214.304 | 222.304 | 182.424 |  | 1.6305 | 192.971 | 159.758 | 190.03 | 250.198 | 136.541
1.63069 | 206.993 | 223.912 | 215.282 | 222.778 | 183.609 |  | 1.63069 | 187.184 | 161.71 | 187.477 | 271.38 | 145.238
1.63088 | 210.657 | 219.371 | 217.76 | 225.001 | 188.794 |  | 1.63088 | 185.897 | 159.162 | 188.424 | 272.062 | 144.436
1.63107 | 210.822 | 222.33 | 213.238 | 216.475 | 182.729 |  | 1.63107 | 197.61 | 160.614 | 186.121 | 271.994 | 149.383
1.63126 | 205.237 | 227.789 | 205.966 | 218.199 | 184.413 |  | 1.63126 | 190.573 | 167.815 | 190.318 | 262.177 | 142.08
1.63145 | 203.651 | 226.498 | 208.694 | 214.923 | 180.848 |  | 1.63145 | 183.536 | 165.267 | 196.764 | 258.359 | 145.027
1.63164 | 206.316 | 226.457 | 218.672 | 227.646 | 197.533 |  | 1.63164 | 184.499 | 158.719 | 197.211 | 258.291 | 144.225
1.63183 | 203.231 | 220.666 | 225.9 | 215.37 | 189.468 |  | 1.63183 | 182.712 | 159.171 | 188.408 | 262.723 | 143.922
1.63202 | 204.896 | 223.125 | 212.628 | 223.594 | 190.402 |  | 1.63202 | 182.925 | 158.623 | 183.605 | 263.656 | 143.119
1.63221 | 209.06 | 230.335 | 215.356 | 213.567 | 193.337 |  | 1.63221 | 190.888 | 161.825 | 190.052 | 265.088 | 143.067
1.6324 | 199.975 | 232.044 | 214.334 | 216.041 | 188.522 |  | 1.6324 | 188.101 | 163.277 | 188.498 | 261.02 | 147.514
1.6326 | 211.64 | 234.503 | 211.062 | 230.015 | 185.707 |  | 1.6326 | 196.314 | 163.479 | 190.445 | 273.452 | 151.961
1.63279 | 209.054 | 223.962 | 213.54 | 219.989 | 184.141 |  | 1.63279 | 205.277 | 162.681 | 202.392 | 274.385 | 150.409
1.63298 | 207.719 | 231.921 | 211.018 | 225.462 | 185.326 |  | 1.63298 | 193.74 | 165.133 | 195.339 | 270.067 | 146.106
1.63317 | 212.634 | 218.38 | 212.247 | 224.436 | 180.261 |  | 1.63317 | 192.953 | 164.085 | 200.286 | 277.249 | 148.553
1.63336 | 204.549 | 226.589 | 217.475 | 229.16 | 191.195 |  | 1.63336 | 183.166 | 168.037 | 206.232 | 260.681 | 149.75
1.63355 | 211.713 | 231.548 | 229.453 | 238.884 | 191.63 |  | 1.63355 | 194.378 | 171.489 | 202.929 | 274.114 | 146.448
1.63374 | 213.878 | 244.257 | 220.181 | 237.107 | 193.565 |  | 1.63374 | 201.841 | 164.691 | 202.126 | 277.546 | 147.895
1.63393 | 212.043 | 247.216 | 218.409 | 237.831 | 189.75 |  | 1.63393 | 205.554 | 169.393 | 203.073 | 281.978 | 148.592
1.63412 | 211.207 | 228.426 | 218.137 | 233.055 | 189.684 |  | 1.63412 | 201.267 | 162.594 | 198.52 | 278.16 | 149.04
1.63431 | 204.872 | 233.885 | 225.615 | 230.279 | 178.619 |  | 1.63431 | 198.73 | 165.046 | 204.466 | 275.843 | 149.487
1.6345 | 216.787 | 236.594 | 223.843 | 225.502 | 188.804 |  | 1.6345 | 194.443 | 175.498 | 194.163 | 270.025 | 154.434
1.6347 | 221.702 | 237.803 | 220.571 | 229.226 | 187.739 |  | 1.6347 | 203.156 | 172.2 | 198.61 | 279.207 | 148.882
1.63489 | 218.116 | 233.512 | 218.549 | 242.95 | 188.423 |  | 1.63489 | 194.869 | 158.402 | 197.307 | 266.639 | 150.079
1.63508 | 213.281 | 237.471 | 221.277 | 234.174 | 184.358 |  | 1.63508 | 203.582 | 171.104 | 201.004 | 290.821 | 150.526
1.63527 | 214.446 | 235.43 | 224.005 | 237.897 | 187.043 |  | 1.63527 | 204.795 | 168.306 | 198.951 | 294.754 | 149.223
1.63546 | 218.86 | 252.389 | 220.483 | 218.121 | 190.978 |  | 1.63546 | 195.008 | 163.258 | 190.647 | 276.436 | 150.921
1.63565 | 214.025 | 234.098 | 210.961 | 226.595 | 195.662 |  | 1.63565 | 202.221 | 168.71 | 197.594 | 276.868 | 149.118
1.63584 | 213.44 | 242.307 | 223.189 | 242.818 | 194.347 |  | 1.63584 | 198.934 | 168.162 | 209.291 | 267.05 | 151.315
1.63604 | 209.855 | 232.267 | 233.417 | 240.542 | 200.282 |  | 1.63604 | 199.147 | 170.114 | 203.488 | 276.733 | 151.013
1.63623 | 221.519 | 246.726 | 229.645 | 235.516 | 198.467 |  | 1.63623 | 202.11 | 177.316 | 204.435 | 286.165 | 151.96
1.63642 | 220.684 | 236.185 | 221.873 | 228.24 | 201.901 |  | 1.63642 | 197.073 | 173.268 | 198.631 | 275.847 | 151.407
1.63661 | 215.599 | 249.394 | 234.851 | 233.463 | 194.336 |  | 1.63661 | 205.286 | 166.72 | 209.328 | 286.029 | 155.104
1.6368 | 225.263 | 243.353 | 233.08 | 237.687 | 194.021 |  | 1.6368 | 202.249 | 167.671 | 200.275 | 286.212 | 150.052
1.63699 | 224.678 | 248.312 | 228.308 | 251.161 | 201.956 |  | 1.63699 | 202.212 | 158.373 | 200.722 | 287.144 | 156.249
1.63719 | 220.843 | 236.521 | 237.286 | 246.635 | 190.39 |  | 1.63719 | 212.675 | 169.825 | 209.669 | 277.326 | 147.696
1.63738 | 227.258 | 245.48 | 236.264 | 236.608 | 207.075 |  | 1.63738 | 201.638 | 180.277 | 209.865 | 293.008 | 166.394
1.63757 | 217.172 | 258.189 | 228.492 | 244.332 | 196.51 |  | 1.63757 | 199.101 | 169.979 | 199.562 | 295.691 | 163.341
1.63776 | 217.087 | 251.398 | 233.97 | 233.306 | 203.945 |  | 1.63776 | 212.064 | 176.681 | 204.009 | 285.123 | 153.538
1.63795 | 216.252 | 258.107 | 232.198 | 242.78 | 206.129 |  | 1.63795 | 194.527 | 167.133 | 202.956 | 290.555 | 157.236
1.63815 | 219.916 | 253.567 | 228.926 | 242.503 | 195.064 |  | 1.63815 | 199.74 | 173.585 | 198.403 | 292.237 | 144.183
1.63834 | 214.581 | 241.776 | 240.654 | 248.227 | 213.749 |  | 1.63834 | 204.453 | 171.037 | 207.849 | 296.42 | 152.63
1.63853 | 230.246 | 247.485 | 224.882 | 249.451 | 204.434 |  | 1.63853 | 203.416 | 180.239 | 200.796 | 286.852 | 157.577
1.63872 | 219.411 | 246.694 | 243.61 | 240.174 | 203.618 |  | 1.63872 | 206.879 | 177.191 | 202.243 | 291.784 | 154.775
1.63892 | 229.325 | 253.903 | 225.588 | 245.648 | 208.803 |  | 1.63892 | 216.842 | 175.893 | 203.19 | 298.216 | 155.222
1.63911 | 223.24 | 248.362 | 243.316 | 250.372 | 197.988 |  | 1.63911 | 207.555 | 191.595 | 208.887 | 295.399 | 153.419
1.6393 | 232.405 | 245.321 | 235.794 | 246.096 | 209.922 |  | 1.6393 | 197.268 | 178.047 | 210.583 | 292.081 | 159.617
1.63949 | 226.069 | 253.53 | 239.522 | 242.569 | 204.357 |  | 1.63949 | 210.731 | 180.998 | 209.03 | 290.263 | 166.314
1.63969 | 228.734 | 246.989 | 232.25 | 250.793 | 205.042 |  | 1.63969 | 214.194 | 172.45 | 209.227 | 300.945 | 152.761
1.63988 | 224.899 | 256.448 | 237.228 | 261.267 | 208.227 |  | 1.63988 | 199.406 | 175.152 | 213.174 | 307.378 | 161.459
1.64007 | 234.314 | 261.158 | 246.706 | 250.991 | 206.661 |  | 1.64007 | 210.869 | 191.604 | 209.871 | 303.56 | 158.406
1.64026 | 225.228 | 253.367 | 234.184 | 251.214 | 202.346 |  | 1.64026 | 214.582 | 180.056 | 204.317 | 292.992 | 167.853
1.64046 | 231.893 | 256.076 | 237.412 | 254.438 | 206.781 |  | 1.64046 | 226.295 | 172.508 | 208.514 | 309.174 | 159.55
1.64065 | 234.308 | 254.035 | 245.641 | 250.412 | 208.966 |  | 1.64065 | 219.508 | 179.21 | 222.461 | 295.857 | 156.498
1.64084 | 227.972 | 263.744 | 247.369 | 253.886 | 209.15 |  | 1.64084 | 217.721 | 171.412 | 210.658 | 306.539 | 164.445
1.64103 | 228.887 | 264.453 | 235.347 | 250.609 | 217.585 |  | 1.64103 | 221.934 | 183.864 | 208.605 | 307.471 | 162.142
1.64123 | 228.802 | 257.412 | 243.575 | 263.083 | 202.77 |  | 1.64123 | 216.147 | 181.316 | 214.551 | 295.903 | 160.59
1.64142 | 234.217 | 251.871 | 254.303 | 254.057 | 214.455 |  | 1.64142 | 216.86 | 191.518 | 220.248 | 315.086 | 159.787
1.64161 | 225.631 | 258.33 | 254.531 | 248.281 | 213.889 |  | 1.64161 | 232.823 | 182.72 | 205.445 | 312.518 | 151.984
1.64181 | 240.796 | 265.289 | 256.259 | 257.254 | 218.074 |  | 1.64181 | 214.036 | 182.172 | 226.642 | 300.45 | 165.931
1.642 | 232.961 | 263.999 | 244.237 | 247.228 | 218.009 |  | 1.642 | 215.749 | 193.124 | 217.589 | 299.382 | 165.879
1.64219 | 231.375 | 255.958 | 261.465 | 249.702 | 214.694 |  | 1.64219 | 228.212 | 194.326 | 214.535 | 316.815 | 168.576
1.64239 | 243.54 | 260.917 | 254.693 | 246.176 | 215.128 |  | 1.64239 | 220.675 | 181.777 | 224.732 | 310.997 | 164.523
1.64258 | 235.205 | 264.376 | 248.921 | 265.899 | 212.563 |  | 1.64258 | 221.638 | 190.229 | 220.179 | 308.179 | 169.221
1.64277 | 241.12 | 262.085 | 245.649 | 267.123 | 215.998 |  | 1.64277 | 222.351 | 188.681 | 223.876 | 308.361 | 162.668
1.64297 | 236.534 | 261.544 | 254.627 | 260.847 | 220.433 |  | 1.64297 | 217.564 | 187.633 | 225.823 | 308.794 | 164.865
1.64316 | 243.199 | 273.503 | 252.855 | 257.32 | 207.867 |  | 1.64316 | 219.527 | 178.085 | 218.019 | 312.226 | 162.813
1.64335 | 229.864 | 259.712 | 257.333 | 268.044 | 213.302 |  | 1.64335 | 223.99 | 183.787 | 217.966 | 306.658 | 167.76
1.64355 | 234.778 | 261.421 | 241.061 | 256.518 | 210.737 |  | 1.64355 | 221.203 | 189.989 | 222.413 | 309.59 | 173.457
1.64374 | 247.443 | 274.13 | 257.789 | 248.742 | 209.172 |  | 1.64374 | 220.166 | 192.441 | 223.36 | 332.773 | 163.654
1.64393 | 237.858 | 251.34 | 240.267 | 254.465 | 218.356 |  | 1.64393 | 227.379 | 196.893 | 220.807 | 314.455 | 164.602
1.64413 | 235.023 | 270.299 | 241.995 | 258.689 | 210.291 |  | 1.64413 | 221.842 | 186.595 | 225.504 | 315.387 | 170.049
1.64432 | 224.437 | 270.758 | 254.223 | 259.163 | 231.476 |  | 1.64432 | 222.305 | 185.297 | 226.95 | 315.819 | 170.496
1.64451 | 234.852 | 273.467 | 258.202 | 263.887 | 223.661 |  | 1.64451 | 226.768 | 196.499 | 230.647 | 313.502 | 172.194
1.64471 | 243.017 | 266.926 | 261.93 | 267.36 | 224.095 |  | 1.64471 | 218.231 | 183.201 | 228.094 | 324.684 | 163.391
1.6449 | 229.431 | 279.885 | 253.408 | 273.334 | 218.53 |  | 1.6449 | 239.194 | 195.403 | 217.541 | 319.116 | 166.838
1.6451 | 235.596 | 274.594 | 256.886 | 275.308 | 224.965 |  | 1.6451 | 224.657 | 198.354 | 234.738 | 321.548 | 153.286
1.64529 | 235.011 | 280.303 | 258.864 | 269.282 | 215.899 |  | 1.64529 | 231.87 | 188.806 | 223.684 | 321.731 | 173.233
1.64548 | 242.426 | 272.262 | 259.592 | 264.505 | 217.084 |  | 1.64548 | 230.833 | 190.758 | 234.381 | 318.163 | 158.43
1.64568 | 246.34 | 276.221 | 265.32 | 266.229 | 225.769 |  | 1.64568 | 230.546 | 204.71 | 232.828 | 325.595 | 166.127
1.64587 | 248.755 | 268.181 | 254.548 | 276.703 | 220.454 |  | 1.64587 | 221.259 | 187.662 | 226.275 | 323.777 | 168.825
1.64607 | 248.17 | 284.64 | 265.276 | 269.926 | 216.138 |  | 1.64607 | 237.472 | 191.614 | 233.222 | 323.46 | 169.522
1.64626 | 239.334 | 270.599 | 264.754 | 277.4 | 228.573 |  | 1.64626 | 231.684 | 191.066 | 229.418 | 317.392 | 166.969
1.64646 | 234.499 | 260.558 | 262.732 | 277.874 | 224.258 |  | 1.64646 | 226.397 | 192.268 | 224.865 | 327.574 | 171.417
1.64665 | 254.914 | 283.517 | 268.71 | 279.098 | 224.443 |  | 1.64665 | 236.11 | 201.72 | 224.812 | 317.006 | 157.614
1.64684 | 235.579 | 271.226 | 260.438 | 275.071 | 219.127 |  | 1.64684 | 228.323 | 190.422 | 224.759 | 331.189 | 167.061
1.64704 | 242.493 | 273.185 | 270.416 | 274.295 | 222.312 |  | 1.64704 | 229.536 | 200.374 | 232.706 | 318.621 | 173.008
1.64723 | 245.408 | 286.894 | 262.644 | 275.269 | 234.997 |  | 1.64723 | 238.999 | 187.326 | 231.152 | 328.803 | 172.456
1.64743 | 247.823 | 277.853 | 252.622 | 264.993 | 220.932 |  | 1.64743 | 232.212 | 198.028 | 220.349 | 322.735 | 177.903
1.64762 | 252.237 | 274.312 | 271.6 | 270.466 | 221.116 |  | 1.64762 | 234.925 | 205.48 | 241.546 | 324.918 | 170.35
1.64782 | 240.902 | 291.021 | 268.328 | 280.19 | 229.801 |  | 1.64782 | 238.388 | 206.431 | 239.243 | 332.6 | 180.548
1.64801 | 242.817 | 287.981 | 267.306 | 288.414 | 227.986 |  | 1.64801 | 235.351 | 194.383 | 229.69 | 326.282 | 181.245
1.64821 | 254.732 | 279.94 | 261.535 | 282.388 | 222.921 |  | 1.64821 | 232.314 | 201.335 | 227.136 | 324.714 | 175.942
1.6484 | 246.896 | 282.399 | 272.763 | 288.111 | 222.605 |  | 1.6484 | 221.027 | 194.037 | 237.083 | 337.897 | 175.64
1.6486 | 254.061 | 279.358 | 268.241 | 284.085 | 223.04 |  | 1.6486 | 240.49 | 190.989 | 238.03 | 319.579 | 176.087
1.64879 | 252.976 | 283.817 | 275.469 | 268.559 | 225.475 |  | 1.64879 | 235.453 | 196.191 | 236.477 | 329.761 | 168.534
1.64899 | 244.64 | 285.526 | 283.197 | 271.283 | 230.41 |  | 1.64899 | 238.166 | 201.893 | 250.924 | 333.943 | 173.731
1.64918 | 259.055 | 293.235 | 269.425 | 265.756 | 234.094 |  | 1.64918 | 238.879 | 197.845 | 237.12 | 343.125 | 178.929
1.64937 | 256.72 | 279.944 | 258.153 | 284.23 | 231.279 |  | 1.64937 | 240.842 | 196.547 | 245.067 | 335.808 | 175.376
1.64957 | 248.635 | 292.903 | 270.631 | 276.704 | 218.964 |  | 1.64957 | 229.305 | 206.999 | 243.014 | 326.49 | 181.573
1.64977 | 255.799 | 278.362 | 262.609 | 276.927 | 224.399 |  | 1.64977 | 239.518 | 201.201 | 237.961 | 322.922 | 172.771
1.64996 | 259.214 | 281.072 | 279.087 | 288.901 | 236.833 |  | 1.64996 | 239.731 | 206.153 | 234.658 | 335.104 | 172.718
1.65016 | 261.379 | 288.281 | 278.565 | 283.875 | 240.768 |  | 1.65016 | 236.944 | 205.355 | 235.104 | 353.787 | 176.415
1.65035 | 246.043 | 300.49 | 268.293 | 287.099 | 232.703 |  | 1.65035 | 231.907 | 203.307 | 235.301 | 341.219 | 177.113
1.65055 | 262.958 | 294.699 | 271.771 | 285.322 | 234.388 |  | 1.65055 | 248.37 | 193.508 | 242.248 | 335.151 | 184.56
1.65074 | 262.373 | 285.658 | 282.749 | 289.546 | 225.822 |  | 1.65074 | 239.333 | 199.96 | 234.445 | 344.083 | 169.257
1.65094 | 265.288 | 281.617 | 275.227 | 279.52 | 238.007 |  | 1.65094 | 244.046 | 204.162 | 231.392 | 347.016 | 173.454
1.65113 | 261.452 | 293.076 | 278.205 | 273.994 | 235.192 |  | 1.65113 | 229.259 | 197.364 | 238.338 | 333.198 | 181.902
1.65133 | 259.117 | 297.285 | 277.433 | 291.217 | 239.127 |  | 1.65133 | 248.472 | 204.816 | 250.285 | 336.13 | 174.849
1.65152 | 255.032 | 286.494 | 284.661 | 285.941 | 226.311 |  | 1.65152 | 242.435 | 204.018 | 241.232 | 343.062 | 182.296
1.65172 | 254.696 | 303.453 | 277.889 | 279.415 | 246.246 |  | 1.65172 | 240.398 | 202.22 | 235.179 | 337.745 | 180.994
1.65191 | 254.361 | 299.663 | 281.617 | 291.389 | 233.931 |  | 1.65191 | 251.611 | 209.422 | 239.626 | 335.677 | 170.941
1.65211 | 262.276 | 297.372 | 268.346 | 283.362 | 234.615 |  | 1.65211 | 240.324 | 202.124 | 244.572 | 345.859 | 178.638
1.65231 | 266.441 | 292.331 | 266.074 | 289.586 | 238.55 |  | 1.65231 | 243.037 | 203.326 | 240.519 | 338.041 | 187.586
1.6525 | 254.105 | 301.29 | 284.302 | 284.06 | 238.235 |  | 1.6525 | 245.249 | 197.028 | 247.466 | 325.974 | 185.033
1.6527 | 255.77 | 280.999 | 275.28 | 297.534 | 233.92 |  | 1.6527 | 236.212 | 206.73 | 243.913 | 332.906 | 176.98
1.65289 | 257.685 | 294.708 | 267.758 | 300.757 | 244.354 |  | 1.65289 | 245.675 | 205.432 | 240.11 | 339.338 | 180.927
1.65309 | 265.099 | 308.417 | 283.986 | 284.731 | 235.539 |  | 1.65309 | 248.388 | 204.884 | 240.806 | 338.27 | 185.375
1.65329 | 267.514 | 298.126 | 284.964 | 295.955 | 236.224 |  | 1.65329 | 253.351 | 214.336 | 229.753 | 344.703 | 183.322
1.65348 | 250.429 | 300.085 | 287.442 | 291.428 | 237.659 |  | 1.65348 | 247.064 | 210.037 | 246.7 | 358.885 | 183.769
1.65368 | 254.344 | 288.044 | 289.92 | 286.152 | 241.343 |  | 1.65368 | 250.027 | 208.489 | 241.647 | 346.317 | 184.967
1.65387 | 270.758 | 308.504 | 277.898 | 304.376 | 251.028 |  | 1.65387 | 252.24 | 209.441 | 242.594 | 355.499 | 177.914
1.65407 | 261.423 | 299.463 | 282.376 | 295.35 | 229.963 |  | 1.65407 | 244.453 | 215.893 | 248.041 | 335.432 | 180.111
1.65427 | 258.588 | 296.172 | 295.104 | 293.823 | 235.398 |  | 1.65427 | 245.166 | 209.845 | 248.487 | 354.864 | 179.058
1.65446 | 249.252 | 299.631 | 272.332 | 294.797 | 241.332 |  | 1.65446 | 249.879 | 212.047 | 234.684 | 339.046 | 186.256
1.65466 | 261.667 | 300.84 | 284.81 | 303.021 | 244.767 |  | 1.65466 | 250.842 | 206.999 | 238.381 | 357.728 | 187.453
1.65486 | 271.082 | 297.299 | 275.288 | 309.745 | 241.952 |  | 1.65486 | 245.305 | 205.201 | 251.578 | 345.661 | 188.4
1.65505 | 262.747 | 303.508 | 288.766 | 295.718 | 241.137 |  | 1.65505 | 258.768 | 223.153 | 249.275 | 352.343 | 194.348
1.65525 | 269.911 | 299.467 | 283.494 | 300.192 | 246.571 |  | 1.65525 | 245.981 | 205.855 | 247.221 | 366.275 | 192.545
1.65545 | 281.576 | 297.426 | 286.472 | 303.666 | 245.006 |  | 1.65545 | 251.444 | 208.807 | 251.668 | 365.957 | 180.992
1.65564 | 264.241 | 307.135 | 287.2 | 309.89 | 244.691 |  | 1.65564 | 259.157 | 206.759 | 244.865 | 346.64 | 184.19
1.65584 | 265.155 | 302.345 | 287.179 | 305.363 | 248.626 |  | 1.65584 | 260.37 | 214.961 | 238.562 | 349.322 | 193.887
1.65604 | 271.82 | 321.054 | 289.657 | 294.337 | 249.06 |  | 1.65604 | 263.583 | 219.913 | 248.009 | 359.754 | 194.584
1.65623 | 280.985 | 307.763 | 295.885 | 304.811 | 242.495 |  | 1.65623 | 258.296 | 212.114 | 257.205 | 348.436 | 184.031
1.65643 | 263.9 | 296.222 | 280.113 | 302.535 | 243.93 |  | 1.65643 | 256.759 | 217.066 | 242.152 | 366.369 | 191.479
1.65663 | 265.314 | 302.931 | 292.091 | 299.758 | 244.115 |  | 1.65663 | 250.472 | 220.768 | 250.849 | 357.051 | 182.926
1.65682 | 272.729 | 304.39 | 299.319 | 298.732 | 252.799 |  | 1.65682 | 249.935 | 218.97 | 258.796 | 361.483 | 185.373
1.65702 | 274.144 | 307.599 | 291.297 | 297.456 | 252.234 |  | 1.65702 | 261.648 | 218.422 | 254.493 | 373.665 | 188.821
1.65722 | 268.308 | 314.058 | 283.525 | 315.68 | 253.919 |  | 1.65722 | 255.361 | 217.874 | 242.939 | 360.098 | 186.268
1.65741 | 271.223 | 322.017 | 293.753 | 309.403 | 237.604 |  | 1.65741 | 253.824 | 214.326 | 257.886 | 349.53 | 184.715
1.65761 | 271.388 | 298.726 | 283.731 | 299.127 | 231.538 |  | 1.65761 | 251.537 | 211.778 | 245.833 | 360.962 | 177.163
1.65781 | 273.053 | 305.185 | 284.459 | 282.601 | 240.223 |  | 1.65781 | 258.5 | 222.23 | 250.03 | 353.394 | 193.86
1.658 | 272.717 | 298.145 | 283.187 | 310.074 | 237.908 |  | 1.658 | 255.213 | 211.682 | 252.477 | 358.827 | 188.307
1.6582 | 260.882 | 300.354 | 283.165 | 311.548 | 245.342 |  | 1.6582 | 255.426 | 217.384 | 263.673 | 365.509 | 192.754
1.6584 | 280.797 | 313.563 | 297.393 | 312.272 | 254.777 |  | 1.6584 | 256.639 | 217.336 | 265.12 | 382.941 | 193.952
1.6586 | 281.711 | 314.772 | 303.871 | 306.746 | 246.462 |  | 1.6586 | 253.102 | 208.038 | 254.567 | 356.373 | 197.899
1.65879 | 275.376 | 312.231 | 292.099 | 300.469 | 249.647 |  | 1.65879 | 256.814 | 212.49 | 256.514 | 358.556 | 184.596
1.65899 | 271.791 | 308.19 | 294.827 | 291.443 | 250.081 |  | 1.65899 | 255.777 | 218.441 | 258.211 | 363.238 | 188.294
1.65919 | 283.706 | 314.649 | 287.555 | 309.417 | 245.266 |  | 1.65919 | 262.24 | 224.393 | 255.407 | 346.67 | 193.991
1.65939 | 275.87 | 308.608 | 312.033 | 291.891 | 257.451 |  | 1.65939 | 259.203 | 221.595 | 263.604 | 365.102 | 198.938
1.65958 | 278.785 | 311.317 | 296.261 | 308.864 | 252.636 |  | 1.65958 | 269.916 | 223.547 | 256.801 | 367.285 | 189.635
1.65978 | 274.45 | 313.026 | 310.49 | 306.088 | 253.32 |  | 1.65978 | 268.629 | 215.249 | 260.748 | 362.717 | 189.833
1.65998 | 289.115 | 309.736 | 293.468 | 312.562 | 255.005 |  | 1.65998 | 266.092 | 221.701 | 268.945 | 376.149 | 201.03
1.66018 | 283.279 | 308.945 | 297.196 | 305.286 | 254.19 |  | 1.66018 | 272.805 | 221.903 | 263.891 | 370.831 | 192.727
1.66038 | 286.944 | 328.154 | 297.174 | 310.259 | 259.125 |  | 1.66038 | 261.768 | 230.355 | 261.838 | 353.513 | 188.425
1.66057 | 284.109 | 328.113 | 328.402 | 310.233 | 254.309 |  | 1.66057 | 267.731 | 214.807 | 269.785 | 361.196 | 185.872
1.66077 | 278.023 | 312.572 | 300.88 | 332.957 | 253.494 |  | 1.66077 | 263.694 | 213.259 | 259.732 | 379.628 | 196.319
1.66097 | 283.438 | 328.531 | 287.608 | 315.18 | 252.679 |  | 1.66097 | 261.157 | 221.961 | 263.179 | 373.06 | 197.767
1.66117 | 277.853 | 329.74 | 308.336 | 313.154 | 261.364 |  | 1.66117 | 270.37 | 217.413 | 248.375 | 380.493 | 197.214
1.66137 | 277.018 | 326.199 | 305.814 | 324.878 | 255.798 |  | 1.66137 | 278.083 | 222.365 | 267.322 | 384.925 | 197.661
1.66156 | 283.432 | 312.408 | 313.042 | 318.102 | 246.983 |  | 1.66156 | 269.796 | 234.067 | 251.019 | 375.107 | 186.108
1.66176 | 277.597 | 321.617 | 311.27 | 321.075 | 257.418 |  | 1.66176 | 269.009 | 223.019 | 261.716 | 378.289 | 188.556
1.66196 | 296.012 | 327.327 | 316.498 | 320.299 | 245.603 |  | 1.66196 | 269.722 | 232.47 | 269.163 | 389.721 | 206.503
1.66216 | 297.176 | 337.786 | 313.476 | 321.023 | 270.787 |  | 1.66216 | 272.435 | 228.922 | 258.359 | 379.904 | 195.45
1.66236 | 284.591 | 336.495 | 314.204 | 326.997 | 250.222 |  | 1.66236 | 270.898 | 233.624 | 275.806 | 379.086 | 197.648
1.66256 | 284.756 | 312.954 | 302.432 | 324.22 | 264.407 |  | 1.66256 | 271.361 | 222.076 | 266.503 | 369.018 | 201.345
1.66275 | 289.421 | 330.413 | 310.16 | 323.944 | 252.092 |  | 1.66275 | 266.074 | 225.278 | 271.45 | 360.95 | 195.292
1.66295 | 281.335 | 313.622 | 300.388 | 315.918 | 264.276 |  | 1.66295 | 272.787 | 220.73 | 260.147 | 380.383 | 196.74
1.66315 | 284.5 | 331.331 | 318.616 | 322.392 | 260.461 |  | 1.66315 | 275.25 | 241.682 | 261.094 | 385.315 | 195.437
1.66335 | 296.415 | 319.04 | 313.094 | 315.115 | 260.396 |  | 1.66335 | 271.713 | 228.384 | 262.04 | 368.997 | 202.134
1.66355 | 292.829 | 320.999 | 307.322 | 324.839 | 263.831 |  | 1.66355 | 269.676 | 235.586 | 270.237 | 376.429 | 200.581
1.66375 | 274.744 | 327.958 | 306.801 | 325.313 | 263.015 |  | 1.66375 | 278.139 | 225.288 | 269.434 | 373.362 | 198.779
1.66395 | 286.159 | 336.668 | 311.029 | 327.536 | 260.2 |  | 1.66395 | 274.102 | 233.74 | 259.381 | 377.794 | 198.226
1.66414 | 286.574 | 320.627 | 320.757 | 322.51 | 260.885 |  | 1.66414 | 281.065 | 229.442 | 262.078 | 387.476 | 198.923
1.66434 | 303.488 | 333.836 | 308.735 | 324.234 | 265.32 |  | 1.66434 | 278.778 | 227.144 | 274.774 | 378.408 | 200.121
1.66454 | 292.903 | 316.795 | 306.213 | 317.208 | 253.754 |  | 1.66454 | 272.991 | 235.846 | 272.721 | 384.841 | 200.818
1.66474 | 290.818 | 335.004 | 302.191 | 313.681 | 258.439 |  | 1.66474 | 276.204 | 233.047 | 271.418 | 387.023 | 202.265
1.66494 | 301.982 | 338.713 | 322.919 | 330.405 | 264.624 |  | 1.66494 | 279.167 | 232.749 | 265.365 | 379.205 | 198.212
1.66514 | 300.397 | 338.672 | 313.897 | 332.129 | 273.059 |  | 1.66514 | 276.88 | 247.451 | 279.062 | 386.137 | 206.16
1.66534 | 296.312 | 342.381 | 316.125 | 331.103 | 266.243 |  | 1.66534 | 279.342 | 239.653 | 274.258 | 394.07 | 205.357
1.66554 | 299.727 | 332.09 | 326.603 | 339.576 | 263.178 |  | 1.66554 | 289.305 | 225.855 | 276.455 | 395.502 | 198.054
1.66574 | 290.141 | 330.049 | 321.581 | 333.05 | 259.863 |  | 1.66574 | 268.018 | 228.557 | 286.902 | 388.684 | 207.752
1.66594 | 304.806 | 332.508 | 313.059 | 331.274 | 259.297 |  | 1.66594 | 281.231 | 211.759 | 264.349 | 392.366 | 209.449
1.66614 | 302.221 | 335.218 | 313.537 | 332.748 | 271.982 |  | 1.66614 | 279.694 | 253.211 | 278.796 | 415.549 | 204.396
1.66633 | 294.635 | 343.927 | 321.765 | 337.971 | 262.167 |  | 1.66633 | 278.407 | 231.413 | 269.492 | 392.731 | 196.344
1.66653 | 299.3 | 349.636 | 315.243 | 337.945 | 269.602 |  | 1.66653 | 293.87 | 229.615 | 286.189 | 400.913 | 205.541
1.66673 | 301.465 | 333.345 | 315.471 | 333.419 | 270.286 |  | 1.66673 | 271.083 | 233.317 | 259.136 | 395.845 | 200.488
1.66693 | 301.88 | 336.304 | 323.449 | 339.393 | 266.471 |  | 1.66693 | 289.296 | 243.019 | 279.333 | 403.528 | 207.435
1.66713 | 307.794 | 336.763 | 316.677 | 323.366 | 272.906 |  | 1.66713 | 280.259 | 238.971 | 285.53 | 403.71 | 200.133
1.66733 | 299.209 | 330.722 | 333.405 | 338.34 | 273.091 |  | 1.66733 | 265.472 | 239.423 | 280.476 | 386.892 | 205.08
1.66753 | 312.624 | 339.431 | 323.633 | 323.314 | 274.775 |  | 1.66753 | 286.935 | 245.374 | 283.673 | 411.324 | 208.527
1.66773 | 286.038 | 340.64 | 322.362 | 336.538 | 282.71 |  | 1.66773 | 280.648 | 244.576 | 275.87 | 405.007 | 211.975
1.66793 | 300.703 | 339.599 | 339.09 | 344.511 | 270.895 |  | 1.66793 | 289.861 | 238.028 | 283.817 | 389.689 | 219.422
1.66813 | 300.118 | 337.059 | 330.068 | 337.235 | 274.33 |  | 1.66813 | 279.324 | 233.98 | 271.514 | 393.621 | 216.619
1.66833 | 292.783 | 352.768 | 326.796 | 342.459 | 291.014 |  | 1.66833 | 300.037 | 241.682 | 285.96 | 380.303 | 205.567
1.66853 | 308.197 | 346.727 | 334.524 | 337.432 | 287.449 |  | 1.66853 | 285.5 | 241.134 | 266.657 | 414.236 | 207.014
1.66873 | 307.362 | 345.186 | 316.252 | 349.406 | 270.634 |  | 1.66873 | 287.963 | 239.836 | 280.354 | 400.418 | 204.711
1.66893 | 302.777 | 334.645 | 325.48 | 343.13 | 279.319 |  | 1.66893 | 293.676 | 239.788 | 276.551 | 414.35 | 205.908
1.66913 | 312.691 | 350.604 | 332.458 | 322.604 | 271.753 |  | 1.66913 | 289.889 | 248.24 | 273.498 | 415.532 | 197.356
1.66933 | 309.356 | 351.063 | 333.436 | 343.577 | 267.688 |  | 1.66933 | 289.602 | 247.692 | 287.694 | 396.715 | 219.303
1.66953 | 307.271 | 351.772 | 327.664 | 338.051 | 278.623 |  | 1.66953 | 286.315 | 232.894 | 284.641 | 413.397 | 213.75
1.66973 | 311.686 | 343.481 | 326.142 | 326.525 | 277.808 |  | 1.66973 | 285.528 | 238.596 | 292.088 | 405.079 | 215.448
1.66993 | 302.85 | 351.69 | 325.37 | 344.249 | 270.242 |  | 1.66993 | 293.991 | 249.548 | 285.035 | 405.511 | 203.895
1.67013 | 315.515 | 354.9 | 332.098 | 338.972 | 272.177 |  | 1.67013 | 289.454 | 251.5 | 276.482 | 401.444 | 206.592
1.67033 | 320.18 | 354.109 | 337.576 | 350.196 | 285.862 |  | 1.67033 | 290.167 | 241.452 | 280.428 | 416.376 | 205.29
1.67053 | 312.344 | 356.318 | 347.554 | 355.42 | 279.797 |  | 1.67053 | 303.88 | 243.403 | 282.625 | 401.808 | 210.737
1.67073 | 301.009 | 352.277 | 344.282 | 339.394 | 289.231 |  | 1.67073 | 296.093 | 254.605 | 287.822 | 404.24 | 207.684
1.67093 | 309.674 | 355.736 | 340.76 | 361.367 | 283.416 |  | 1.67093 | 293.806 | 255.057 | 275.019 | 391.923 | 212.881
1.67114 | 318.339 | 352.195 | 343.988 | 349.341 | 280.601 |  | 1.67114 | 302.769 | 257.759 | 284.216 | 411.605 | 208.329
1.67134 | 312.503 | 357.404 | 343.716 | 348.065 | 287.786 |  | 1.67134 | 298.732 | 256.461 | 274.663 | 402.287 | 219.026
1.67154 | 312.418 | 344.613 | 327.945 | 359.789 | 278.97 |  | 1.67154 | 297.445 | 243.163 | 298.609 | 401.219 | 210.973
1.67174 | 311.583 | 350.822 | 326.923 | 349.262 | 274.655 |  | 1.67174 | 310.407 | 256.365 | 300.056 | 420.152 | 217.421
1.67194 | 311.747 | 359.281 | 349.901 | 351.736 | 283.59 |  | 1.67194 | 301.12 | 246.817 | 291.253 | 400.334 | 214.118
1.67214 | 310.412 | 358.991 | 338.379 | 349.46 | 299.774 |  | 1.67214 | 309.083 | 242.519 | 284.2 | 411.266 | 217.315
1.67234 | 316.827 | 359.95 | 337.607 | 355.433 | 274.959 |  | 1.67234 | 286.546 | 255.721 | 290.397 | 428.698 | 212.262
1.67254 | 326.992 | 363.909 | 339.085 | 346.907 | 289.644 |  | 1.67254 | 297.009 | 239.923 | 304.093 | 435.131 | 216.71
1.67274 | 312.906 | 363.868 | 351.063 | 348.131 | 278.579 |  | 1.67274 | 306.722 | 251.375 | 283.79 | 427.813 | 217.407
1.67294 | 319.321 | 357.327 | 343.291 | 352.355 | 298.763 |  | 1.67294 | 306.185 | 246.077 | 290.987 | 414.495 | 218.604
1.67314 | 317.736 | 358.036 | 343.519 | 339.078 | 285.948 |  | 1.67314 | 298.898 | 240.029 | 302.934 | 445.677 | 221.052
1.67335 | 322.15 | 355.995 | 347.747 | 364.552 | 278.133 |  | 1.67335 | 319.361 | 250.98 | 300.131 | 417.11 | 229.999
1.67355 | 327.815 | 364.704 | 352.725 | 344.776 | 290.568 |  | 1.67355 | 306.574 | 243.432 | 291.327 | 424.542 | 218.946
1.67375 | 327.48 | 368.663 | 344.203 | 365.75 | 301.752 |  | 1.67375 | 302.787 | 247.634 | 304.274 | 425.724 | 214.644
1.67395 | 325.395 | 363.372 | 352.431 | 354.223 | 298.437 |  | 1.67395 | 298.5 | 259.336 | 290.221 | 429.156 | 221.091
1.67415 | 318.059 | 365.582 | 347.659 | 353.697 | 289.122 |  | 1.67415 | 306.963 | 252.288 | 299.918 | 417.339 | 220.038
1.67435 | 329.724 | 379.791 | 351.887 | 356.921 | 281.807 |  | 1.67435 | 303.426 | 265.49 | 298.865 | 435.521 | 219.235
1.67455 | 335.889 | 376.25 | 346.865 | 351.645 | 287.241 |  | 1.67455 | 305.639 | 242.192 | 299.561 | 423.703 | 218.183
1.67476 | 328.553 | 361.959 | 347.593 | 356.118 | 286.176 |  | 1.67476 | 313.852 | 251.644 | 292.258 | 427.885 | 223.38
1.67496 | 317.968 | 378.668 | 346.571 | 367.592 | 282.861 |  | 1.67496 | 308.565 | 263.596 | 299.205 | 429.068 | 215.577
1.67516 | 342.133 | 380.127 | 350.049 | 358.816 | 312.546 |  | 1.67516 | 297.028 | 264.048 | 292.402 | 430.5 | 224.025
1.67536 | 323.048 | 373.336 | 341.277 | 357.04 | 294.73 |  | 1.67536 | 301.991 | 244.5 | 292.599 | 430.432 | 224.222
1.67556 | 329.712 | 377.795 | 362.756 | 370.763 | 298.165 |  | 1.67556 | 306.454 | 261.202 | 298.045 | 431.614 | 217.919
1.67576 | 330.127 | 381.254 | 353.234 | 363.237 | 287.35 |  | 1.67576 | 315.667 | 259.654 | 301.992 | 441.547 | 223.367
1.67597 | 327.542 | 373.213 | 368.212 | 361.211 | 290.035 |  | 1.67597 | 310.13 | 264.356 | 312.439 | 443.229 | 226.814
1.67617 | 328.956 | 374.672 | 362.69 | 368.684 | 292.469 |  | 1.67617 | 312.843 | 257.557 | 315.386 | 440.911 | 225.761
1.67637 | 332.871 | 376.382 | 359.418 | 369.658 | 298.404 |  | 1.67637 | 304.056 | 249.759 | 296.083 | 446.843 | 223.958
1.67657 | 333.036 | 388.841 | 350.896 | 370.132 | 289.839 |  | 1.67657 | 324.769 | 247.711 | 301.779 | 441.775 | 227.656
1.67677 | 330.451 | 381.55 | 365.874 | 361.356 | 293.024 |  | 1.67677 | 315.482 | 263.413 | 314.476 | 435.208 | 223.103
1.67698 | 340.865 | 363.759 | 371.602 | 382.329 | 297.208 |  | 1.67698 | 320.695 | 262.365 | 303.423 | 452.64 | 227.55
1.67718 | 332.03 | 381.718 | 370.08 | 370.803 | 294.143 |  | 1.67718 | 326.158 | 266.317 | 300.87 | 442.322 | 223.498
1.67738 | 331.945 | 385.427 | 363.058 | 381.527 | 294.078 |  | 1.67738 | 322.621 | 260.019 | 303.317 | 444.754 | 233.945
1.67758 | 333.109 | 383.636 | 355.786 | 363.251 | 297.763 |  | 1.67758 | 322.334 | 268.221 | 305.513 | 446.187 | 223.392
1.67779 | 339.524 | 394.095 | 361.014 | 389.974 | 288.447 |  | 1.67779 | 306.297 | 261.673 | 301.71 | 446.869 | 230.339
1.67799 | 346.689 | 381.054 | 360.492 | 380.198 | 309.632 |  | 1.67799 | 314.76 | 262.875 | 323.407 | 427.301 | 232.287
1.67819 | 334.604 | 393.513 | 364.72 | 370.922 | 304.817 |  | 1.67819 | 325.222 | 265.327 | 315.104 | 453.733 | 234.234
1.67839 | 341.018 | 376.973 | 356.698 | 381.396 | 312.002 |  | 1.67839 | 322.935 | 262.279 | 309.051 | 441.166 | 234.681
1.6786 | 335.933 | 393.182 | 374.676 | 377.869 | 308.686 |  | 1.6786 | 343.648 | 279.481 | 308.247 | 455.598 | 225.629
1.6788 | 336.098 | 382.641 | 376.654 | 377.343 | 294.621 |  | 1.6788 | 332.111 | 274.933 | 314.444 | 444.03 | 230.826
1.679 | 341.512 | 376.85 | 363.132 | 375.817 | 295.056 |  | 1.679 | 325.824 | 267.634 | 311.391 | 456.712 | 235.523
1.6792 | 345.427 | 393.059 | 366.11 | 390.54 | 305.99 |  | 1.6792 | 320.787 | 268.086 | 316.088 | 464.145 | 227.971
1.67941 | 354.342 | 374.768 | 359.088 | 392.014 | 311.425 |  | 1.67941 | 323.5 | 273.538 | 302.035 | 454.577 | 239.668
1.67961 | 351.257 | 369.727 | 365.817 | 375.738 | 315.36 |  | 1.67961 | 326.713 | 265.24 | 319.731 | 473.009 | 217.865
1.67981 | 344.921 | 379.186 | 371.795 | 389.212 | 301.295 |  | 1.67981 | 332.676 | 277.192 | 306.678 | 456.441 | 237.562
1.68001 | 358.086 | 383.645 | 388.523 | 368.935 | 311.229 |  | 1.68001 | 335.389 | 266.894 | 322.125 | 458.624 | 240.26
1.68022 | 346.751 | 391.104 | 377.751 | 387.159 | 309.414 |  | 1.68022 | 340.602 | 268.346 | 310.822 | 451.556 | 236.957
1.68042 | 339.415 | 384.814 | 373.479 | 385.883 | 324.099 |  | 1.68042 | 333.565 | 274.548 | 317.769 | 462.488 | 236.404
1.68062 | 335.83 | 400.023 | 379.707 | 393.857 | 311.034 |  | 1.68062 | 332.528 | 269 | 313.715 | 472.67 | 231.602
1.68067 | 336.921 | 399.986 | 379.496 | 391.227 | 310.451 |  | 1.68067 | 332.752 | 268.126 | 315.904 | 466.603 | 232.238
1.68088 | 340.359 | 398.811 | 378.145 | 384.967 | 308.274 |  | 1.68088 | 335.392 | 268.062 | 320.289 | 452.443 | 236.319
1.68108 | 339.43 | 391.168 | 378.389 | 390.517 | 306.516 |  | 1.68108 | 339.111 | 275.939 | 313.374 | 460.973 | 240.862
1.68128 | 344.753 | 385.186 | 387.082 | 393.63 | 309.859 |  | 1.68128 | 333.886 | 276.535 | 316.581 | 461.573 | 238.535
1.68148 | 352.388 | 404.328 | 378.29 | 393.559 | 315.321 |  | 1.68148 | 339.115 | 273.19 | 321.39 | 466.67 | 248.11
1.68168 | 348.01 | 400.469 | 384.601 | 391.758 | 324.982 |  | 1.68168 | 328.87 | 281.063 | 327.208 | 458.762 | 243.788
1.68188 | 348.224 | 400.228 | 370.519 | 395.568 | 313.275 |  | 1.68188 | 330.987 | 280.985 | 328.636 | 459.329 | 225.023
1.68208 | 347.437 | 402.395 | 387.139 | 394.283 | 310.659 |  | 1.68208 | 342.252 | 276.387 | 313.95 | 448.372 | 223.256
1.68228 | 337.11 | 402.231 | 383.322 | 403.067 | 307.16 |  | 1.68228 | 335.416 | 267.185 | 309.153 | 458.939 | 234.409
1.68248 | 347.081 | 405.376 | 379.94 | 398.038 | 299.434 |  | 1.68248 | 327.376 | 270.859 | 323.859 | 461.752 | 236.946
1.68269 | 348.356 | 412.293 | 390.306 | 395.575 | 315.259 |  | 1.68269 | 322.766 | 286.624 | 312.153 | 467.517 | 240.18
1.68289 | 348.943 | 394.2 | 381.336 | 383.804 | 305.421 |  | 1.68289 | 333.466 | 275.749 | 320.06 | 475.465 | 241.909
1.68309 | 362.648 | 395.105 | 382.795 | 397.93 | 309.647 |  | 1.68309 | 328.568 | 270.477 | 313.204 | 476.738 | 243.31
1.68329 | 361.362 | 405.534 | 381.921 | 397.415 | 316.369 |  | 1.68329 | 332.743 | 277.624 | 318.495 | 466.306 | 241.065
1.68349 | 356.835 | 411.701 | 387.832 | 394.175 | 320.341 |  | 1.68349 | 323.968 | 277.021 | 324.925 | 472.427 | 241.656
1.68369 | 346.621 | 410.053 | 386.676 | 398.212 | 314.675 |  | 1.68369 | 340.575 | 280.017 | 327.524 | 467.251 | 241.52
1.6839 | 348.379 | 406.267 | 389.309 | 399.88 | 308.687 |  | 1.6839 | 340.777 | 269.965 | 335.585 | 452.246 | 235.654
1.6841 | 361.477 | 404.992 | 400.062 | 399.247 | 311.502 |  | 1.6841 | 337.487 | 275.675 | 322.159 | 469.171 | 236.972
1.6843 | 350.31 | 405.845 | 397.753 | 402.532 | 309.538 |  | 1.6843 | 336.469 | 284.961 | 325.816 | 466.848 | 235.261
1.6845 | 344.729 | 410.526 | 390.626 | 403.05 | 324.841 |  | 1.6845 | 335.474 | 277.243 | 328.786 | 469.711 | 230.195
1.6847 | 351.153 | 407.54 | 380.446 | 400.984 | 315.444 |  | 1.6847 | 338.349 | 280.399 | 326.176 | 482.484 | 240.415
1.68491 | 353.462 | 420.151 | 383.389 | 394.61 | 313.812 |  | 1.68491 | 330.488 | 280.38 | 330.259 | 484.344 | 229.932
1.68511 | 351.48 | 404.464 | 386.447 | 402.623 | 320.742 |  | 1.68511 | 347.065 | 284.468 | 322.342 | 469.299 | 238.076
1.68531 | 354.744 | 423.895 | 386.609 | 397.718 | 312.475 |  | 1.68531 | 348.894 | 283.822 | 324.888 | 473.381 | 241.034
1.68551 | 362.737 | 414.147 | 384.511 | 396.527 | 315.759 |  | 1.68551 | 352.193 | 270.945 | 326.662 | 478.593 | 237.37
1.68571 | 351.535 | 412.134 | 399.071 | 398.161 | 321.77 |  | 1.68571 | 336.887 | 286.296 | 324.409 | 488.696 | 240.043
1.68592 | 362.253 | 404.991 | 399.676 | 409.791 | 319.532 |  | 1.68592 | 344.634 | 290.517 | 340.317 | 476.881 | 244.582
1.68612 | 354.894 | 419.99 | 388.509 | 399.239 | 326.959 |  | 1.68612 | 345.205 | 288.962 | 333.356 | 490.772 | 237.385
1.68632 | 359.591 | 410.555 | 400.877 | 407.668 | 321.26 |  | 1.68632 | 350.537 | 284.806 | 336.608 | 478.949 | 248.401
1.68652 | 366.711 | 410.636 | 403.399 | 405.702 | 320.297 |  | 1.68652 | 349.515 | 285.388 | 332.006 | 484.69 | 234.023
1.68673 | 359.063 | 409.626 | 401.821 | 403.78 | 314.194 |  | 1.68673 | 359.264 | 279.798 | 337.449 | 487.935 | 237.395
1.68693 | 358.439 | 413.605 | 401.139 | 403.998 | 311.226 |  | 1.68693 | 341.082 | 282.003 | 329.712 | 483.099 | 233.782
1.68713 | 369.278 | 425.274 | 397.268 | 406.243 | 327.512 |  | 1.68713 | 339.408 | 282.007 | 335.801 | 497.876 | 243.986
1.68733 | 363.157 | 416.502 | 416.497 | 405.185 | 331.221 |  | 1.68733 | 349.697 | 277.374 | 340.164 | 473.682 | 239.26
1.68754 | 361.363 | 438.936 | 406.07 | 406.819 | 326.645 |  | 1.68754 | 351.53 | 289.033 | 325.531 | 479.406 | 238.845
1.68774 | 358.324 | 436.774 | 404.928 | 409.108 | 321.52 |  | 1.68774 | 351.075 | 291.745 | 337.931 | 492.226 | 246.603
1.68794 | 361.937 | 420.706 | 408.785 | 415.67 | 322.302 |  | 1.68794 | 355.28 | 293.348 | 344.622 | 487.19 | 243.966
1.68814 | 363.231 | 427.623 | 415.875 | 417.378 | 322.572 |  | 1.68814 | 358.212 | 298.107 | 336.637 | 493.449 | 248.152
1.68835 | 371.553 | 422.592 | 401.916 | 407.469 | 317.097 |  | 1.68835 | 355.728 | 289.42 | 339.862 | 480.585 | 249.126
1.68855 | 364.317 | 433.284 | 407.867 | 421.249 | 327.77 |  | 1.68855 | 357.591 | 296.915 | 336.15 | 493.809 | 241.281
1.68875 | 359.651 | 420.016 | 412.029 | 405.921 | 326.785 |  | 1.68875 | 351.075 | 296.988 | 335.012 | 490.522 | 238.418
1.68896 | 371.779 | 430.021 | 406.141 | 414.085 | 320.973 |  | 1.68896 | 349.213 | 295.582 | 347.255 | 476.015 | 241.642
1.68916 | 367.934 | 424.273 | 407.47 | 420.109 | 321.09 |  | 1.68916 | 354.245 | 290.244 | 338.152 | 479.837 | 239.496
1.68936 | 361.476 | 431.736 | 422.893 | 419.025 | 319.923 |  | 1.68936 | 355.98 | 299.53 | 350.961 | 499.752 | 238.67
1.68957 | 368.98 | 431.607 | 412.29 | 413.169 | 318.817 |  | 1.68957 | 359.808 | 299.035 | 341.355 | 492.136 | 243.172
1.68977 | 365.716 | 430.736 | 418.102 | 409.061 | 327.731 |  | 1.68977 | 362.495 | 295.184 | 341.741 | 500.151 | 244.486
1.68997 | 360.887 | 432.625 | 417.726 | 419.495 | 329.567 |  | 1.68997 | 355.571 | 290.961 | 332.018 | 505.149 | 245.097
1.69018 | 374.806 | 440.974 | 421.371 | 414.143 | 326.974 |  | 1.69018 | 361.277 | 292.149 | 341.118 | 498.605 | 239.903
1.69038 | 378.733 | 439.078 | 417.731 | 430.252 | 337.568 |  | 1.69038 | 362.286 | 297.234 | 355.88 | 492.471 | 255.596
1.69058 | 375.143 | 440.173 | 423.859 | 426.619 | 337.152 |  | 1.69058 | 365.633 | 293.177 | 345.728 | 506.027 | 256.601
1.69079 | 371.077 | 436.377 | 419.84 | 428.693 | 332.203 |  | 1.69079 | 374.022 | 295.899 | 352.631 | 505.953 | 250.405
1.69099 | 376.421 | 443.048 | 428.367 | 425.447 | 335.908 |  | 1.69099 | 368.587 | 302.726 | 349.526 | 512.639 | 260.269
1.69119 | 370.649 | 438.887 | 421.405 | 427.701 | 333.609 |  | 1.69119 | 375.635 | 305.398 | 349.378 | 498.241 | 256.475
1.6914 | 363.45 | 443.346 | 425.397 | 438.336 | 333.882 |  | 1.6914 | 369.283 | 297.481 | 357.978 | 519.962 | 259.665
1.6916 | 374.128 | 447.488 | 433.394 | 430.424 | 334.661 |  | 1.6916 | 364.206 | 303.376 | 358.981 | 515.28 | 250.358
1.69181 | 383.529 | 451.24 | 421.132 | 426.721 | 336.275 |  | 1.69181 | 373.214 | 306.309 | 353.764 | 509.88 | 251.139
1.69201 | 383.385 | 439.928 | 425.765 | 433.366 | 344.255 |  | 1.69201 | 370.387 | 302.621 | 350.026 | 521.908 | 258.977
1.69221 | 384.718 | 440.396 | 429.433 | 434.605 | 339.997 |  | 1.69221 | 369.749 | 298.638 | 348.987 | 507.726 | 251.318
1.69242 | 379.814 | 452.136 | 441.175 | 439.006 | 344.855 |  | 1.69242 | 379.308 | 308.529 | 356.623 | 517.669 | 261.8
1.69262 | 384.839 | 461.657 | 443.002 | 440.849 | 341.27 |  | 1.69262 | 374.802 | 302.704 | 358.172 | 513.395 | 268.413
1.69283 | 391.93 | 450.392 | 437.801 | 443.215 | 345.631 |  | 1.69283 | 375.061 | 302.637 | 359.942 | 531.952 | 249.038
1.69303 | 390.81 | 460.017 | 435.938 | 431.016 | 348.645 |  | 1.69303 | 381.747 | 308.323 | 364.97 | 527.228 | 252.027
1.69323 | 388.248 | 460.583 | 449.157 | 436.665 | 346.105 |  | 1.69323 | 387.583 | 305.314 | 356.007 | 514.926 | 252.329
1.69344 | 394.018 | 454.459 | 443.384 | 451.132 | 337.369 |  | 1.69344 | 380.493 | 303.617 | 347.396 | 526.21 | 262.692
1.69364 | 393.019 | 463.03 | 440.818 | 446.406 | 346.999 |  | 1.69364 | 374.336 | 313 | 361.98 | 531.045 | 258.036
1.69385 | 387.093 | 458.822 | 439.374 | 453.303 | 349.149 |  | 1.69385 | 379.449 | 303.396 | 366.37 | 518.119 | 260.686
1.69405 | 403.239 | 447.646 | 451.386 | 443.474 | 349.804 |  | 1.69405 | 384.047 | 305.466 | 359.315 | 524.868 | 268.602
1.69426 | 401.104 | 471.516 | 447.191 | 456.748 | 355.73 |  | 1.69426 | 382.326 | 313.963 | 370.677 | 529.462 | 269.278
1.69446 | 404.52 | 464.701 | 446.504 | 450.967 | 350.436 |  | 1.69446 | 384.848 | 311.097 | 365.62 | 530.527 | 264.247
1.69467 | 401.058 | 460.875 | 447.97 | 454.955 | 344.387 |  | 1.69467 | 381.498 | 307.134 | 368.004 | 527.498 | 267.79
1.69487 | 402.863 | 464.76 | 450.992 | 445.607 | 339.12 |  | 1.69487 | 396.062 | 311.492 | 372.742 | 535.234 | 264.781
1.69507 | 398.556 | 470.573 | 451.651 | 445.634 | 346.124 |  | 1.69507 | 391.499 | 310.894 | 373.468 | 536.628 | 265.871
1.69528 | 391.693 | 469.48 | 441.524 | 453.807 | 349.213 |  | 1.69528 | 380.695 | 329.605 | 365.873 | 546.717 | 272.667
1.69548 | 395.134 | 463.372 | 451.172 | 464.137 | 355.506 |  | 1.69548 | 388.649 | 315.993 | 367.165 | 537.74 | 266.634
1.69569 | 398.589 | 478.714 | 460.7 | 454.338 | 346.44 |  | 1.69569 | 393.028 | 316.786 | 365.391 | 536.913 | 268.611
1.69589 | 396.768 | 456.984 | 452.79 | 462.98 | 356.328 |  | 1.69589 | 390.952 | 318.489 | 379.761 | 530.829 | 260.188
1.6961 | 400.616 | 485.447 | 452.255 | 459.843 | 361.355 |  | 1.6961 | 402.275 | 315.221 | 366.591 | 538.385 | 270.49
1.6963 | 396.69 | 480.45 | 435.254 | 458.408 | 356.747 |  | 1.6963 | 396.516 | 321.641 | 378.524 | 555.451 | 270.8
1.69651 | 400.214 | 476.916 | 459.271 | 459.412 | 362.528 |  | 1.69651 | 391.465 | 323.181 | 380.041 | 555.393 | 266.687
1.69671 | 397.958 | 477.565 | 457.061 | 458.842 | 363.959 |  | 1.69671 | 389.049 | 326.126 | 381.792 | 547.349 | 269.931
1.69692 | 406.61 | 475.164 | 445.029 | 459.513 | 363.12 |  | 1.69692 | 400.59 | 322.729 | 368.067 | 555.236 | 271.456
1.69712 | 406.887 | 481.948 | 457.426 | 463.981 | 355.108 |  | 1.69712 | 407.59 | 322.23 | 375.421 | 554.992 | 277.933
1.69733 | 407.705 | 479.766 | 463.653 | 462.553 | 361.861 |  | 1.69733 | 404.908 | 334.351 | 387.566 | 559.184 | 276.131
1.69754 | 413.457 | 478.544 | 462.522 | 469.507 | 369.817 |  | 1.69754 | 398.901 | 313.715 | 389.042 | 542.703 | 279.131
1.69774 | 414.436 | 487.123 | 475.961 | 471.595 | 359.059 |  | 1.69774 | 393.85 | 331.953 | 384.311 | 552.25 | 276.788
1.69795 | 419.589 | 478.788 | 476.41 | 477.744 | 366.601 |  | 1.69795 | 408.745 | 329.523 | 392.87 | 550.694 | 274.458
1.69815 | 426.815 | 478.437 | 468.979 | 484.211 | 374.545 |  | 1.69815 | 398.659 | 329.063 | 378.367 | 539.967 | 265.882
1.69836 | 422.743 | 482.807 | 476.987 | 471.005 | 361.885 |  | 1.69836 | 405.157 | 335.678 | 388.648 | 551.149 | 273.824
1.69856 | 409.504 | 496.932 | 468.586 | 461.974 | 368.203 |  | 1.69856 | 407.212 | 342.754 | 390.038 | 552.279 | 262.682
1.69877 | 418.052 | 489.804 | 461.428 | 475.442 | 373.045 |  | 1.69877 | 403.665 | 331.341 | 400.954 | 570.045 | 284.826
1.69897 | 414.277 | 496.933 | 458.408 | 480.674 | 372.38 |  | 1.69897 | 403.141 | 340.543 | 387.377 | 563.107 | 282.075
1.69918 | 421.866 | 488.884 | 484.997 | 495.407 | 364.939 |  | 1.69918 | 411.984 | 336.831 | 386.711 | 558.984 | 275.396
1.69939 | 439.98 | 495.35 | 467.243 | 485.208 | 372.878 |  | 1.69939 | 410.554 | 336.189 | 389.098 | 569.394 | 273.913
1.69959 | 415.988 | 491.728 | 463.191 | 476.278 | 375.189 |  | 1.69959 | 411.246 | 339.725 | 390.161 | 575.852 | 280.914
1.6998 | 407.216 | 504.816 | 467.749 | 464.882 | 379.82 |  | 1.6998 | 419.624 | 336.68 | 402.792 | 561.947 | 282.889
1.7 | 429.524 | 483.966 | 472.675 | 477.611 | 378.366 |  | 1.7 | 410.268 | 334.905 | 384.909 | 573.557 | 285.607
1.70021 | 430.161 | 499.285 | 477.383 | 469.074 | 379.618 |  | 1.70021 | 424.8 | 339.016 | 398.075 | 582.218 | 280.427
1.70042 | 431.824 | 510.289 | 489.86 | 483.938 | 375.743 |  | 1.70042 | 409.122 | 327.937 | 391.391 | 581.938 | 277.931
1.70062 | 435.867 | 494.558 | 485.08 | 492.714 | 375.477 |  | 1.70062 | 423.423 | 333.835 | 397.951 | 584.703 | 292.727
1.70083 | 437.622 | 501.581 | 492.546 | 477.017 | 383.679 |  | 1.70083 | 426.459 | 347.49 | 402.755 | 576.064 | 277.017
1.70104 | 430.773 | 518.824 | 493 | 474.14 | 382.125 |  | 1.70104 | 426.658 | 336.924 | 392.166 | 585.624 | 283.925
1.70124 | 426.36 | 524.049 | 486.66 | 504.495 | 393.585 |  | 1.70124 | 425.381 | 338.405 | 418.225 | 578.34 | 291.525
1.70145 | 437.202 | 522.506 | 491.349 | 490.156 | 393.264 |  | 1.70145 | 424.02 | 339.15 | 406.698 | 578.956 | 295.396
1.70165 | 431.086 | 507.97 | 495.066 | 501.234 | 390.163 |  | 1.70165 | 423.434 | 349.765 | 399.085 | 580.134 | 287.017
1.70186 | 450.744 | 516.059 | 493.932 | 502.806 | 385.284 |  | 1.70186 | 435.064 | 341.072 | 417.972 | 593.559 | 287.864
1.70207 | 440.651 | 500.648 | 491.798 | 487.378 | 377.406 |  | 1.70207 | 427.694 | 343.879 | 405.108 | 611.483 | 294.211
1.70227 | 422.809 | 513.737 | 496.165 | 479.45 | 383.028 |  | 1.70227 | 433.324 | 340.436 | 407.495 | 606.908 | 290.057
1.70248 | 455.216 | 509.326 | 501.781 | 494.522 | 394.149 |  | 1.70248 | 435.204 | 347.242 | 411.382 | 614.333 | 293.904
1.70269 | 434.373 | 528.665 | 500.147 | 499.094 | 406.521 |  | 1.70269 | 420.084 | 338.299 | 404.269 | 615.758 | 287.501
1.70289 | 454.031 | 525.754 | 499.014 | 504.666 | 397.393 |  | 1.70289 | 440.465 | 344.106 | 411.905 | 597.433 | 295.598
1.7031 | 445.188 | 515.843 | 501.88 | 505.987 | 390.015 |  | 1.7031 | 432.595 | 365.913 | 422.542 | 620.108 | 283.195
1.70331 | 434.845 | 530.182 | 507.996 | 503.809 | 390.637 |  | 1.70331 | 438.725 | 350.47 | 420.679 | 580.783 | 291.291
1.70352 | 464.253 | 519.271 | 506.112 | 511.631 | 395.258 |  | 1.70352 | 440.605 | 347.527 | 420.315 | 611.208 | 298.888
1.70372 | 459.66 | 525.36 | 507.979 | 499.453 | 402.63 |  | 1.70372 | 445.985 | 342.584 | 416.202 | 614.133 | 308.735
1.70393 | 467.568 | 511.448 | 511.345 | 513.025 | 408.752 |  | 1.70393 | 435.365 | 354.391 | 402.589 | 601.807 | 295.582
1.70414 | 454.225 | 538.787 | 511.211 | 510.097 | 412.874 |  | 1.70414 | 440.245 | 353.447 | 410.225 | 605.232 | 290.929
1.70434 | 450.882 | 510.126 | 520.827 | 519.919 | 411.245 |  | 1.70434 | 433.376 | 350.004 | 428.362 | 612.907 | 290.275
1.70455 | 452.04 | 536.215 | 519.694 | 523.491 | 402.617 |  | 1.70455 | 451.756 | 369.311 | 422.999 | 630.332 | 303.122
1.70476 | 460.947 | 535.554 | 519.56 | 518.563 | 412.239 |  | 1.70476 | 444.136 | 358.368 | 423.636 | 614.507 | 309.719
1.70497 | 466.605 | 538.643 | 526.926 | 516.385 | 407.861 |  | 1.70497 | 448.266 | 364.425 | 427.772 | 626.932 | 304.566
1.70517 | 457.512 | 558.732 | 506.042 | 523.206 | 402.982 |  | 1.70517 | 449.146 | 377.232 | 430.159 | 622.607 | 308.662
1.70538 | 466.919 | 526.821 | 525.409 | 523.778 | 414.354 |  | 1.70538 | 448.526 | 354.789 | 434.796 | 628.782 | 309.509
1.70559 | 469.077 | 536.66 | 528.775 | 508.1 | 409.476 |  | 1.70559 | 444.407 | 360.846 | 431.932 | 619.957 | 308.106
1.7058 | 471.484 | 550.499 | 536.391 | 528.172 | 422.348 |  | 1.7058 | 466.287 | 372.902 | 427.069 | 638.132 | 304.203
1.706 | 449.641 | 541.838 | 527.008 | 529.994 | 416.219 |  | 1.706 | 458.417 | 364.459 | 435.206 | 631.556 | 303.3
1.70621 | 472.299 | 549.427 | 536.874 | 520.066 | 419.841 |  | 1.70621 | 469.547 | 366.266 | 437.343 | 617.481 | 315.396
1.70642 | 471.956 | 556.766 | 534.74 | 524.138 | 414.213 |  | 1.70642 | 462.677 | 381.573 | 436.479 | 641.156 | 314.243
1.70663 | 480.864 | 557.605 | 542.106 | 530.71 | 418.585 |  | 1.70663 | 457.807 | 374.88 | 422.866 | 636.331 | 314.84
1.70683 | 482.021 | 560.694 | 537.973 | 520.032 | 427.956 |  | 1.70683 | 476.438 | 367.187 | 435.253 | 643.256 | 308.937
1.70704 | 480.428 | 543.033 | 533.089 | 538.854 | 422.828 |  | 1.70704 | 451.818 | 388.244 | 449.389 | 623.181 | 301.033
1.70725 | 479.336 | 549.122 | 509.705 | 534.926 | 429.7 |  | 1.70725 | 466.698 | 376.301 | 445.026 | 627.856 | 320.38
1.70746 | 484.493 | 554.21 | 540.571 | 533.747 | 418.822 |  | 1.70746 | 465.578 | 379.607 | 440.413 | 636.781 | 308.227
1.70767 | 476.9 | 559.799 | 544.438 | 544.819 | 434.193 |  | 1.70767 | 457.708 | 384.914 | 434.549 | 638.456 | 322.324
1.70788 | 478.808 | 566.388 | 526.804 | 515.641 | 416.565 |  | 1.70788 | 477.338 | 369.221 | 434.436 | 634.88 | 316.671
1.70808 | 490.715 | 560.477 | 542.67 | 544.213 | 432.937 |  | 1.70808 | 460.719 | 382.528 | 443.823 | 641.555 | 307.017
1.70829 | 470.123 | 565.066 | 541.286 | 539.535 | 420.309 |  | 1.70829 | 482.599 | 379.835 | 448.46 | 647.98 | 322.114
1.7085 | 506.53 | 570.405 | 547.403 | 560.607 | 431.43 |  | 1.7085 | 473.229 | 394.892 | 447.096 | 659.405 | 339.711
1.70871 | 491.937 | 572.994 | 544.269 | 548.179 | 435.302 |  | 1.70871 | 490.359 | 384.199 | 451.483 | 677.08 | 321.808
1.70892 | 491.595 | 569.583 | 551.635 | 537.501 | 432.674 |  | 1.70892 | 482.489 | 394.755 | 463.12 | 679.755 | 322.654
1.70913 | 510.002 | 579.672 | 558.001 | 542.823 | 439.296 |  | 1.70913 | 476.619 | 380.812 | 446.256 | 632.68 | 324.751
1.70933 | 489.409 | 555.011 | 542.618 | 542.145 | 435.417 |  | 1.70933 | 478.999 | 382.119 | 454.143 | 660.855 | 333.598
1.70954 | 490.067 | 581.35 | 547.734 | 539.216 | 453.789 |  | 1.70954 | 477.88 | 392.926 | 455.53 | 647.78 | 315.445
1.70975 | 496.724 | 565.439 | 557.35 | 561.788 | 425.411 |  | 1.70975 | 470.26 | 387.483 | 448.417 | 667.205 | 342.541
1.70996 | 494.132 | 573.528 | 545.216 | 553.11 | 422.783 |  | 1.70996 | 482.39 | 397.29 | 468.053 | 683.379 | 328.138
1.71017 | 498.789 | 575.367 | 565.583 | 554.432 | 444.404 |  | 1.71017 | 506.77 | 390.097 | 459.19 | 649.554 | 335.485
1.71038 | 503.946 | 588.706 | 560.449 | 559.754 | 452.526 |  | 1.71038 | 496.9 | 379.654 | 482.077 | 665.729 | 325.332
1.71059 | 500.604 | 590.545 | 568.565 | 553.576 | 453.148 |  | 1.71059 | 510.28 | 380.21 | 460.963 | 676.654 | 336.929
1.7108 | 500.511 | 591.884 | 550.932 | 575.398 | 442.02 |  | 1.7108 | 491.161 | 388.767 | 474.1 | 675.579 | 317.275
1.711 | 510.669 | 591.722 | 571.048 | 567.97 | 434.891 |  | 1.711 | 513.541 | 386.574 | 478.987 | 661.754 | 317.872
1.71121 | 511.076 | 589.561 | 577.914 | 579.292 | 450.013 |  | 1.71121 | 511.671 | 404.631 | 473.874 | 672.429 | 328.719
1.71142 | 516.233 | 598.65 | 573.03 | 564.864 | 453.635 |  | 1.71142 | 502.051 | 412.688 | 468.51 | 685.104 | 333.316
1.71163 | 525.641 | 607.489 | 573.897 | 593.185 | 460.757 |  | 1.71163 | 499.181 | 407.745 | 471.397 | 687.779 | 344.662
1.71184 | 521.548 | 607.328 | 568.763 | 558.757 | 470.878 |  | 1.71184 | 497.311 | 397.052 | 478.784 | 674.703 | 338.009
1.71205 | 516.205 | 589.917 | 588.379 | 576.579 | 456.25 |  | 1.71205 | 514.942 | 403.609 | 475.42 | 678.378 | 319.606
1.71226 | 521.363 | 586.006 | 582.995 | 585.401 | 470.372 |  | 1.71226 | 501.072 | 407.665 | 475.557 | 690.053 | 347.953
1.71247 | 522.27 | 605.345 | 587.862 | 576.473 | 454.744 |  | 1.71247 | 496.702 | 412.972 | 485.444 | 702.478 | 339.3
1.71268 | 530.927 | 622.934 | 591.228 | 582.545 | 467.865 |  | 1.71268 | 506.082 | 398.279 | 471.08 | 711.153 | 342.396
1.71289 | 531.085 | 605.523 | 590.594 | 592.117 | 473.487 |  | 1.71289 | 507.462 | 416.586 | 485.967 | 705.328 | 345.743
1.7131 | 545.742 | 615.862 | 585.46 | 591.689 | 470.109 |  | 1.7131 | 515.592 | 409.393 | 475.104 | 711.253 | 356.34
1.71331 | 534.15 | 613.201 | 581.577 | 582.511 | 473.481 |  | 1.71331 | 514.723 | 409.2 | 487.991 | 703.678 | 335.687
1.71352 | 530.057 | 608.04 | 611.193 | 603.083 | 464.352 |  | 1.71352 | 509.603 | 412.257 | 474.877 | 697.353 | 347.783
1.71373 | 534.964 | 626.629 | 596.059 | 593.404 | 478.224 |  | 1.71373 | 518.733 | 403.564 | 495.264 | 697.527 | 359.63
1.71394 | 550.122 | 633.718 | 593.926 | 595.726 | 473.096 |  | 1.71394 | 513.363 | 422.87 | 504.401 | 714.952 | 346.727
1.71415 | 544.779 | 626.557 | 597.042 | 602.548 | 473.718 |  | 1.71415 | 523.743 | 396.427 | 500.287 | 720.877 | 350.574
1.71436 | 540.437 | 604.146 | 617.408 | 601.12 | 483.09 |  | 1.71436 | 543.123 | 421.984 | 493.174 | 729.052 | 354.421
1.71457 | 552.844 | 615.734 | 617.024 | 613.192 | 483.961 |  | 1.71457 | 511.503 | 434.541 | 514.311 | 734.477 | 361.767
1.71478 | 549.251 | 621.073 | 623.641 | 601.514 | 473.083 |  | 1.71478 | 527.134 | 427.348 | 510.698 | 705.152 | 376.114
1.71499 | 566.409 | 642.162 | 607.007 | 598.336 | 477.955 |  | 1.71499 | 532.514 | 419.655 | 514.834 | 741.327 | 364.461
1.7152 | 547.566 | 634.251 | 612.623 | 607.658 | 481.327 |  | 1.7152 | 550.144 | 425.712 | 499.221 | 728.252 | 360.808
1.71541 | 572.724 | 642.09 | 627.239 | 618.98 | 507.698 |  | 1.71541 | 526.524 | 423.268 | 508.358 | 738.927 | 362.654
1.71562 | 573.881 | 658.929 | 625.606 | 603.302 | 492.32 |  | 1.71562 | 544.404 | 428.825 | 514.994 | 756.352 | 376.001
1.71583 | 555.788 | 644.018 | 609.722 | 610.623 | 503.442 |  | 1.71583 | 564.784 | 438.882 | 510.881 | 745.776 | 357.098
1.71604 | 561.946 | 654.357 | 636.838 | 584.695 | 488.814 |  | 1.71604 | 544.415 | 433.689 | 502.018 | 748.701 | 369.445
1.71625 | 554.853 | 660.446 | 642.704 | 626.767 | 500.935 |  | 1.71625 | 561.795 | 439.746 | 518.904 | 753.126 | 378.042
1.71646 | 565.26 | 627.535 | 625.071 | 636.339 | 500.807 |  | 1.71646 | 566.425 | 448.553 | 527.291 | 760.801 | 360.138
1.71667 | 575.168 | 662.874 | 626.437 | 620.161 | 495.929 |  | 1.71667 | 550.805 | 433.11 | 508.928 | 754.976 | 368.735
1.71688 | 585.325 | 678.213 | 649.303 | 635.733 | 496.801 |  | 1.71688 | 552.435 | 422.167 | 521.315 | 751.651 | 358.082
1.71709 | 584.983 | 656.802 | 647.919 | 635.055 | 508.172 |  | 1.71709 | 557.815 | 432.973 | 525.201 | 762.826 | 377.929
1.7173 | 579.39 | 650.391 | 632.036 | 624.127 | 506.794 |  | 1.7173 | 554.695 | 450.53 | 528.338 | 772.751 | 375.275
1.71751 | 589.797 | 664.73 | 647.902 | 629.449 | 506.416 |  | 1.71751 | 571.076 | 456.837 | 524.725 | 770.176 | 385.122
1.71772 | 578.705 | 673.069 | 649.018 | 647.271 | 490.038 |  | 1.71772 | 562.706 | 440.144 | 540.111 | 786.851 | 369.719
1.71793 | 598.862 | 680.407 | 650.634 | 649.843 | 526.159 |  | 1.71793 | 569.836 | 443.451 | 528.748 | 794.025 | 393.066
1.71814 | 595.269 | 690.246 | 636.501 | 635.664 | 502.531 |  | 1.71814 | 559.216 | 458.508 | 526.635 | 782.45 | 373.163
1.71835 | 596.677 | 672.585 | 638.867 | 645.736 | 518.653 |  | 1.71835 | 588.596 | 480.065 | 535.522 | 771.875 | 375.759
1.71857 | 605.834 | 675.424 | 644.483 | 654.808 | 517.275 |  | 1.71857 | 571.726 | 455.122 | 534.408 | 782.05 | 394.106
1.71878 | 598.242 | 666.763 | 649.35 | 658.63 | 534.646 |  | 1.71878 | 571.857 | 458.678 | 537.295 | 801.975 | 400.703
1.71899 | 593.649 | 697.352 | 664.216 | 651.202 | 540.768 |  | 1.71899 | 564.987 | 473.735 | 538.932 | 780.9 | 384.3
1.7192 | 605.306 | 671.191 | 657.082 | 652.024 | 518.64 |  | 1.7192 | 570.617 | 465.042 | 550.318 | 778.075 | 397.646
1.71941 | 600.714 | 675.53 | 662.198 | 658.846 | 548.762 |  | 1.71941 | 594.747 | 474.599 | 555.455 | 798.75 | 393.743
1.71962 | 573.371 | 677.369 | 673.065 | 642.168 | 545.883 |  | 1.71962 | 607.377 | 450.156 | 571.092 | 799.425 | 404.09
1.71983 | 608.028 | 692.958 | 661.931 | 679.49 | 524.255 |  | 1.71983 | 585.257 | 483.463 | 578.229 | 799.099 | 392.437
1.72004 | 614.186 | 693.047 | 669.547 | 667.562 | 537.877 |  | 1.72004 | 596.638 | 476.77 | 574.865 | 817.524 | 384.534
1.72026 | 619.593 | 697.886 | 650.163 | 677.134 | 540.499 |  | 1.72026 | 598.018 | 483.326 | 569.002 | 810.449 | 382.38
1.72047 | 635.001 | 688.475 | 676.78 | 670.455 | 528.37 |  | 1.72047 | 593.898 | 486.383 | 556.639 | 818.624 | 403.977
1.72068 | 622.908 | 697.064 | 667.396 | 681.527 | 554.992 |  | 1.72068 | 590.778 | 489.19 | 560.525 | 812.049 | 393.824
1.72089 | 621.315 | 701.903 | 687.262 | 677.349 | 535.614 |  | 1.72089 | 604.908 | 499.747 | 592.162 | 817.474 | 398.171
1.7211 | 626.973 | 719.242 | 683.628 | 694.171 | 538.236 |  | 1.7211 | 586.538 | 456.554 | 560.549 | 823.399 | 397.017
1.72131 | 633.63 | 697.081 | 681.995 | 674.493 | 549.857 |  | 1.72131 | 595.669 | 476.361 | 549.685 | 822.074 | 419.114
1.72153 | 625.538 | 724.669 | 696.111 | 674.565 | 565.479 |  | 1.72153 | 594.049 | 498.918 | 568.072 | 817.999 | 411.961
1.72174 | 623.195 | 715.758 | 670.227 | 677.637 | 558.351 |  | 1.72174 | 607.429 | 488.225 | 577.459 | 840.673 | 413.808
1.72195 | 623.352 | 723.097 | 695.844 | 700.959 | 569.723 |  | 1.72195 | 604.559 | 501.531 | 574.846 | 827.848 | 416.405
1.72216 | 650.51 | 713.436 | 680.96 | 703.281 | 557.844 |  | 1.72216 | 637.439 | 475.588 | 585.982 | 864.023 | 412.751
1.72237 | 635.417 | 735.275 | 722.076 | 696.853 | 561.466 |  | 1.72237 | 625.569 | 483.645 | 575.369 | 860.448 | 416.598
1.72259 | 655.074 | 744.114 | 707.692 | 717.924 | 550.588 |  | 1.72259 | 614.699 | 512.452 | 589.256 | 828.873 | 394.945
1.7228 | 666.982 | 723.203 | 701.808 | 717.246 | 579.21 |  | 1.7228 | 615.08 | 489.509 | 599.142 | 856.548 | 413.542
1.72301 | 670.139 | 736.292 | 707.175 | 675.568 | 570.331 |  | 1.72301 | 599.21 | 510.066 | 598.279 | 868.223 | 413.388
1.72322 | 655.547 | 750.881 | 720.791 | 700.14 | 566.203 |  | 1.72322 | 624.34 | 501.123 | 591.666 | 850.398 | 425.235
1.72344 | 665.954 | 732.22 | 715.407 | 706.962 | 579.575 |  | 1.72344 | 640.22 | 506.93 | 585.552 | 859.323 | 422.332
1.72365 | 640.361 | 747.809 | 709.273 | 713.534 | 586.947 |  | 1.72365 | 630.35 | 515.487 | 616.189 | 863.997 | 435.179
1.72386 | 665.769 | 759.648 | 728.64 | 717.856 | 587.318 |  | 1.72386 | 635.48 | 490.043 | 599.076 | 884.922 | 432.776
1.72407 | 667.426 | 758.737 | 708.006 | 727.678 | 571.69 |  | 1.72407 | 658.361 | 516.1 | 592.213 | 890.847 | 429.122
1.72429 | 668.833 | 773.076 | 716.372 | 718.5 | 564.562 |  | 1.72429 | 642.241 | 504.407 | 598.099 | 877.272 | 445.219
1.7245 | 678.991 | 764.165 | 730.489 | 721.572 | 597.434 |  | 1.7245 | 664.121 | 514.214 | 597.736 | 861.447 | 426.816
1.72471 | 685.148 | 755.254 | 732.855 | 722.143 | 579.555 |  | 1.72471 | 632.751 | 522.771 | 605.623 | 870.122 | 423.413
1.72492 | 688.806 | 774.843 | 726.971 | 714.715 | 579.927 |  | 1.72492 | 638.381 | 519.828 | 623.509 | 859.297 | 444.259
1.72514 | 674.963 | 769.432 | 738.838 | 737.287 | 593.049 |  | 1.72514 | 669.261 | 528.135 | 632.896 | 881.222 | 451.856
1.72535 | 668.62 | 760.27 | 748.954 | 716.859 | 600.171 |  | 1.72535 | 651.892 | 534.691 | 615.283 | 913.647 | 445.203
1.72556 | 684.528 | 776.609 | 756.57 | 742.181 | 601.043 |  | 1.72556 | 665.772 | 536.998 | 616.67 | 899.322 | 462.3
1.72578 | 697.935 | 771.448 | 744.436 | 717.253 | 579.414 |  | 1.72578 | 647.402 | 526.555 | 639.056 | 905.496 | 451.896
1.72599 | 693.342 | 779.537 | 756.303 | 745.825 | 599.536 |  | 1.72599 | 660.032 | 529.362 | 616.443 | 882.671 | 440.243
1.7262 | 713.75 | 808.126 | 757.669 | 759.397 | 621.408 |  | 1.7262 | 649.162 | 545.419 | 621.83 | 903.346 | 447.59
1.72641 | 716.407 | 787.965 | 748.035 | 746.969 | 611.03 |  | 1.72641 | 670.792 | 549.726 | 617.716 | 916.771 | 453.437
1.72663 | 701.065 | 806.554 | 778.901 | 763.791 | 608.901 |  | 1.72663 | 668.923 | 541.533 | 643.103 | 907.696 | 456.034
1.72684 | 707.472 | 783.393 | 763.268 | 757.112 | 617.023 |  | 1.72684 | 668.053 | 546.09 | 641.74 | 924.871 | 460.13
1.72705 | 716.629 | 827.232 | 795.884 | 753.934 | 618.645 |  | 1.72705 | 658.183 | 557.646 | 634.127 | 926.296 | 465.227
1.72727 | 708.287 | 793.071 | 779.25 | 764.006 | 604.267 |  | 1.72727 | 675.313 | 536.453 | 646.513 | 926.721 | 466.824
1.72748 | 711.694 | 793.91 | 789.116 | 771.578 | 642.388 |  | 1.72748 | 669.193 | 559.76 | 645.15 | 939.146 | 473.171
1.72769 | 713.852 | 818.499 | 791.733 | 775.4 | 618.51 |  | 1.72769 | 682.073 | 562.317 | 662.537 | 936.57 | 455.267
1.72791 | 748.509 | 799.338 | 791.599 | 766.222 | 626.132 |  | 1.72791 | 687.204 | 544.124 | 647.923 | 953.745 | 464.864
1.72812 | 731.416 | 805.427 | 789.715 | 775.294 | 639.254 |  | 1.72812 | 673.834 | 555.681 | 669.06 | 963.17 | 458.211
1.72834 | 734.574 | 814.766 | 799.831 | 773.866 | 633.875 |  | 1.72834 | 677.214 | 551.238 | 652.947 | 961.595 | 453.308
1.72855 | 736.481 | 818.105 | 794.698 | 780.938 | 615.997 |  | 1.72855 | 698.594 | 560.544 | 659.584 | 970.27 | 490.905
1.72876 | 738.388 | 818.943 | 796.814 | 764.51 | 637.619 |  | 1.72876 | 708.224 | 561.101 | 656.22 | 962.445 | 448.751
1.72898 | 734.296 | 821.032 | 796.43 | 791.581 | 643.741 |  | 1.72898 | 694.854 | 564.658 | 659.857 | 970.87 | 478.848
1.72919 | 725.203 | 827.871 | 790.797 | 791.153 | 649.612 |  | 1.72919 | 699.484 | 561.965 | 661.494 | 937.545 | 478.945
1.7294 | 764.861 | 819.96 | 820.663 | 789.725 | 656.734 |  | 1.7294 | 709.365 | 582.022 | 660.63 | 985.97 | 476.542
1.72962 | 755.768 | 843.799 | 816.029 | 792.547 | 660.606 |  | 1.72962 | 694.745 | 575.579 | 663.517 | 940.395 | 482.638
1.72983 | 771.175 | 839.888 | 793.645 | 789.369 | 626.978 |  | 1.72983 | 702.125 | 582.636 | 666.154 | 963.069 | 497.985
1.73005 | 746.833 | 848.727 | 803.011 | 807.691 | 638.599 |  | 1.73005 | 716.255 | 571.943 | 673.29 | 1009.99 | 470.832
1.73026 | 757.99 | 841.066 | 821.128 | 806.513 | 658.221 |  | 1.73026 | 707.885 | 590.249 | 689.677 | 983.669 | 463.679
1.73048 | 750.897 | 855.155 | 817.494 | 804.085 | 645.093 |  | 1.73048 | 706.765 | 561.556 | 696.814 | 987.344 | 491.526
1.73069 | 765.805 | 839.994 | 815.61 | 808.907 | 662.715 |  | 1.73069 | 723.396 | 581.863 | 697.701 | 970.269 | 491.372
1.7309 | 764.462 | 840.583 | 831.977 | 814.479 | 663.586 |  | 1.7309 | 726.026 | 587.92 | 705.587 | 989.944 | 498.469
1.73112 | 741.37 | 873.422 | 830.593 | 805.301 | 672.208 |  | 1.73112 | 723.656 | 592.477 | 674.224 | 1006.87 | 490.316
1.73133 | 777.777 | 854.511 | 840.959 | 833.122 | 672.08 |  | 1.73133 | 747.286 | 593.534 | 682.861 | 1007.04 | 488.163
1.73155 | 765.434 | 843.35 | 834.325 | 814.194 | 663.702 |  | 1.73155 | 734.166 | 584.341 | 700.497 | 994.719 | 501.759
1.73176 | 787.342 | 867.189 | 812.192 | 813.016 | 666.573 |  | 1.73176 | 748.046 | 614.397 | 703.134 | 1002.64 | 501.606
1.73198 | 772.749 | 901.527 | 846.808 | 826.838 | 688.195 |  | 1.73198 | 742.927 | 592.454 | 701.771 | 982.068 | 487.953
1.73219 | 789.156 | 880.616 | 846.174 | 846.66 | 664.317 |  | 1.73219 | 744.307 | 616.511 | 713.908 | 1018.49 | 516.55
1.73241 | 759.314 | 888.205 | 859.29 | 851.982 | 690.439 |  | 1.73241 | 742.437 | 600.318 | 697.294 | 997.918 | 500.147
1.73262 | 790.471 | 892.544 | 852.407 | 829.054 | 678.81 |  | 1.73262 | 753.567 | 611.375 | 714.181 | 1029.84 | 509.493
1.73284 | 799.879 | 877.383 | 872.023 | 854.126 | 693.682 |  | 1.73284 | 765.697 | 595.682 | 732.818 | 1029.27 | 502.34
1.73305 | 812.786 | 858.222 | 832.389 | 826.448 | 678.054 |  | 1.73305 | 753.577 | 621.239 | 701.454 | 1041.69 | 527.187
1.73327 | 814.943 | 899.811 | 845.505 | 888.27 | 672.926 |  | 1.73327 | 761.458 | 608.046 | 722.341 | 1027.37 | 516.034
1.73348 | 824.351 | 890.9 | 861.622 | 837.841 | 687.797 |  | 1.73348 | 748.838 | 612.853 | 731.728 | 1042.29 | 500.13
1.7337 | 784.258 | 897.739 | 860.738 | 874.413 | 702.919 |  | 1.7337 | 782.718 | 595.909 | 725.865 | 1051.47 | 513.227
1.73391 | 804.916 | 907.078 | 857.354 | 861.235 | 696.791 |  | 1.73391 | 757.598 | 616.466 | 725.751 | 1040.14 | 498.574
1.73413 | 809.073 | 922.417 | 858.72 | 868.557 | 720.663 |  | 1.73413 | 768.228 | 617.773 | 707.638 | 1061.32 | 531.921
1.73434 | 836.73 | 900.756 | 868.837 | 842.129 | 715.284 |  | 1.73434 | 770.608 | 627.33 | 732.525 | 1068.74 | 509.518
1.73456 | 811.388 | 911.095 | 888.953 | 860.951 | 726.156 |  | 1.73456 | 779.988 | 634.137 | 743.911 | 1071.42 | 514.864
1.73477 | 840.545 | 916.684 | 875.569 | 865.523 | 708.528 |  | 1.73477 | 758.369 | 626.444 | 731.048 | 1063.34 | 540.211
1.73499 | 820.452 | 947.273 | 867.936 | 884.595 | 714.65 |  | 1.73499 | 768.999 | 614.501 | 727.935 | 1051.02 | 523.308
1.7352 | 840.36 | 923.612 | 891.302 | 876.667 | 711.271 |  | 1.7352 | 776.629 | 628.307 | 737.321 | 1068.69 | 538.655
1.73542 | 825.017 | 927.951 | 891.918 | 862.739 | 716.893 |  | 1.73542 | 782.259 | 620.864 | 741.208 | 1085.37 | 528.501
1.73564 | 829.675 | 914.54 | 876.784 | 891.31 | 715.265 |  | 1.73564 | 790.889 | 637.671 | 762.345 | 1062.04 | 537.848
1.73585 | 833.582 | 931.879 | 897.901 | 887.632 | 717.387 |  | 1.73585 | 799.269 | 632.728 | 749.232 | 1072.47 | 537.445
1.73607 | 847.489 | 927.217 | 900.767 | 882.704 | 715.758 |  | 1.73607 | 793.65 | 631.535 | 755.868 | 1109.64 | 534.542
1.73628 | 853.647 | 948.556 | 904.383 | 892.776 | 741.88 |  | 1.73628 | 794.53 | 652.342 | 755.255 | 1068.82 | 536.638
1.7365 | 852.054 | 938.645 | 907.749 | 904.598 | 737.502 |  | 1.7365 | 789.91 | 637.149 | 755.892 | 1087.74 | 551.735
1.73671 | 831.461 | 943.984 | 925.116 | 917.92 | 757.374 |  | 1.73671 | 783.79 | 654.206 | 780.028 | 1084.42 | 556.332
1.73693 | 868.119 | 955.573 | 907.232 | 895.742 | 738.246 |  | 1.73693 | 813.67 | 653.262 | 761.415 | 1103.59 | 525.679
1.73715 | 825.276 | 917.162 | 898.848 | 906.314 | 736.617 |  | 1.73715 | 819.05 | 643.319 | 773.802 | 1117.02 | 553.776
1.73736 | 874.184 | 974.501 | 921.464 | 914.886 | 733.739 |  | 1.73736 | 790.431 | 661.626 | 766.439 | 1098.19 | 552.872
1.73758 | 870.341 | 971.59 | 918.081 | 902.958 | 741.861 |  | 1.73758 | 815.311 | 657.183 | 768.575 | 1110.12 | 563.469
1.7378 | 880.498 | 962.929 | 906.947 | 899.78 | 767.982 |  | 1.7378 | 800.191 | 659.74 | 808.962 | 1118.79 | 547.566
1.73801 | 872.406 | 983.518 | 937.313 | 916.601 | 753.354 |  | 1.73801 | 790.071 | 645.047 | 794.599 | 1122.97 | 567.913
1.73823 | 886.813 | 962.857 | 926.93 | 916.423 | 764.476 |  | 1.73823 | 818.701 | 658.354 | 779.235 | 1152.64 | 559.26
1.73844 | 873.971 | 996.696 | 937.296 | 912.995 | 768.348 |  | 1.73844 | 830.331 | 687.411 | 783.372 | 1130.32 | 552.856
1.73866 | 914.878 | 972.785 | 946.162 | 921.567 | 774.72 |  | 1.73866 | 816.462 | 674.217 | 796.759 | 1138.49 | 560.453
1.73888 | 873.035 | 989.624 | 937.528 | 939.889 | 784.091 |  | 1.73888 | 825.342 | 673.274 | 809.396 | 1182.41 | 568.3
1.73909 | 883.943 | 984.213 | 933.645 | 960.961 | 759.463 |  | 1.73909 | 835.222 | 686.831 | 792.282 | 1137.84 | 580.147
1.73931 | 882.1 | 972.302 | 944.761 | 931.033 | 762.835 |  | 1.73931 | 850.602 | 692.638 | 807.169 | 1143.76 | 569.993
1.73953 | 884.757 | 974.14 | 949.627 | 937.355 | 765.957 |  | 1.73953 | 819.732 | 678.445 | 779.306 | 1164.69 | 569.34
1.73974 | 914.915 | 1012.48 | 967.493 | 945.177 | 767.828 |  | 1.73974 | 856.112 | 683.502 | 787.442 | 1126.86 | 593.437
1.73996 | 897.072 | 1018.82 | 942.11 | 941.749 | 787.95 |  | 1.73996 | 848.492 | 677.059 | 818.829 | 1191.04 | 554.284
1.74018 | 918.23 | 1000.91 | 965.726 | 976.32 | 798.822 |  | 1.74018 | 852.123 | 680.615 | 817.466 | 1145.71 | 568.13
1.74039 | 920.887 | 1003.75 | 1001.59 | 944.142 | 801.444 |  | 1.74039 | 845.503 | 692.922 | 815.602 | 1169.89 | 575.727
1.74061 | 900.794 | 990.085 | 976.708 | 975.464 | 784.565 |  | 1.74061 | 866.883 | 700.979 | 840.239 | 1174.31 | 581.574
1.74083 | 920.202 | 999.424 | 978.575 | 942.536 | 797.937 |  | 1.74083 | 860.013 | 701.286 | 815.376 | 1184.99 | 587.671
1.74105 | 924.859 | 1047.01 | 972.941 | 965.358 | 796.559 |  | 1.74105 | 874.893 | 726.843 | 823.763 | 1161.16 | 589.018
1.74126 | 926.516 | 1030.1 | 971.807 | 987.93 | 797.431 |  | 1.74126 | 865.023 | 704.4 | 837.899 | 1183.84 | 586.864
1.74148 | 945.424 | 1003.69 | 981.423 | 976.252 | 814.802 |  | 1.74148 | 852.654 | 696.457 | 832.786 | 1198.01 | 602.711
1.7417 | 937.331 | 1036.53 | 1008.79 | 989.074 | 808.924 |  | 1.7417 | 881.034 | 724.014 | 833.923 | 1208.44 | 611.558
1.74192 | 975.739 | 1036.12 | 998.406 | 990.896 | 791.046 |  | 1.74192 | 887.914 | 715.07 | 854.559 | 1226.61 | 597.905
1.74213 | 963.146 | 1044.21 | 1001.77 | 991.968 | 828.418 |  | 1.74213 | 880.294 | 723.127 | 846.196 | 1221.79 | 590.251
1.74235 | 945.053 | 1041.05 | 1013.14 | 964.039 | 832.289 |  | 1.74235 | 882.924 | 709.684 | 832.583 | 1205.21 | 605.348
1.74257 | 953.461 | 1049.89 | 1028 | 993.111 | 820.161 |  | 1.74257 | 889.804 | 711.491 | 844.72 | 1219.14 | 612.445
1.74279 | 962.618 | 1039.97 | 987.121 | 1015.43 | 821.283 |  | 1.74279 | 910.685 | 695.798 | 841.606 | 1208.31 | 624.792
1.743 | 949.525 | 1060.31 | 1007.74 | 997.755 | 863.155 |  | 1.743 | 892.315 | 738.605 | 844.493 | 1259.49 | 623.139
1.74322 | 985.183 | 1081.4 | 1017.85 | 1014.58 | 824.026 |  | 1.74322 | 909.445 | 717.412 | 852.88 | 1241.16 | 603.485
1.74344 | 962.84 | 1072.24 | 1026.47 | 1000.65 | 834.648 |  | 1.74344 | 901.075 | 731.219 | 872.266 | 1264.84 | 606.082
1.74366 | 981.998 | 1061.08 | 1024.09 | 1023.22 | 842.77 |  | 1.74366 | 917.455 | 740.275 | 844.653 | 1234.76 | 608.929
1.74387 | 970.655 | 1058.17 | 992.702 | 991.043 | 810.392 |  | 1.74387 | 889.585 | 749.082 | 846.04 | 1210.19 | 608.526
1.74409 | 1006.31 | 1083.26 | 1039.32 | 1022.11 | 851.263 |  | 1.74409 | 940.716 | 737.889 | 871.176 | 1255.36 | 616.372
1.74431 | 1011.72 | 1099.6 | 1062.93 | 1037.94 | 844.885 |  | 1.74431 | 927.096 | 744.696 | 865.313 | 1265.29 | 629.219
1.74453 | 1005.63 | 1082.94 | 1063.3 | 1017.26 | 859.757 |  | 1.74453 | 955.726 | 746.753 | 899.2 | 1276.71 | 650.066
1.74475 | 998.034 | 1082.02 | 1043.67 | 1039.83 | 863.879 |  | 1.74475 | 931.106 | 765.56 | 911.837 | 1259.39 | 652.413
1.74496 | 984.192 | 1087.61 | 1069.03 | 1065.15 | 853.75 |  | 1.74496 | 922.486 | 767.867 | 891.723 | 1297.06 | 639.51
1.74518 | 1011.35 | 1095.2 | 1073.9 | 1029.72 | 876.622 |  | 1.74518 | 959.866 | 777.924 | 879.36 | 1270.49 | 628.856
1.7454 | 1011.76 | 1124.04 | 1065.52 | 1031.55 | 863.244 |  | 1.7454 | 951.746 | 765.23 | 924.247 | 1285.41 | 644.453
1.74562 | 1026.66 | 1116.13 | 1071.63 | 1053.37 | 873.866 |  | 1.74562 | 968.877 | 781.537 | 914.633 | 1295.09 | 662.8
1.74584 | 1034.07 | 1133.97 | 1092.25 | 1070.44 | 882.237 |  | 1.74584 | 961.007 | 755.594 | 920.27 | 1292.26 | 633.897
1.74606 | 1041.23 | 1105.56 | 1067.11 | 1063.26 | 881.359 |  | 1.74606 | 964.637 | 758.401 | 928.657 | 1310.44 | 641.743
1.74628 | 1049.89 | 1133.9 | 1077.98 | 1077.83 | 886.231 |  | 1.74628 | 943.267 | 790.708 | 917.294 | 1315.11 | 645.84
1.74649 | 1044.29 | 1131.74 | 1096.35 | 1064.16 | 892.103 |  | 1.74649 | 969.397 | 789.015 | 930.18 | 1335.54 | 666.187
1.74671 | 1042.95 | 1116.33 | 1090.46 | 1110.48 | 877.474 |  | 1.74671 | 989.277 | 778.572 | 938.067 | 1322.21 | 664.284
1.74693 | 1039.36 | 1172.16 | 1097.08 | 1094.3 | 872.096 |  | 1.74693 | 1006.66 | 790.129 | 931.204 | 1321.64 | 660.381
1.74715 | 1056.77 | 1139.25 | 1112.2 | 1092.87 | 922.218 |  | 1.74715 | 972.288 | 805.435 | 937.34 | 1354.81 | 641.727
1.74737 | 1070.42 | 1161.09 | 1121.81 | 1080.69 | 889.34 |  | 1.74737 | 978.668 | 776.742 | 958.477 | 1350.99 | 666.074
1.74759 | 1051.33 | 1154.43 | 1102.43 | 1111.52 | 904.461 |  | 1.74759 | 992.548 | 790.549 | 954.114 | 1318.66 | 662.921
1.74781 | 1069.24 | 1169.27 | 1096.54 | 1104.09 | 882.083 |  | 1.74781 | 976.678 | 815.856 | 964.75 | 1361.84 | 686.768
1.74803 | 1103.4 | 1193.86 | 1132.91 | 1129.66 | 908.205 |  | 1.74803 | 978.308 | 790.663 | 972.887 | 1341.51 | 695.614
1.74825 | 1073.8 | 1209.45 | 1136.53 | 1127.73 | 921.327 |  | 1.74825 | 981.439 | 808.47 | 946.024 | 1383.19 | 693.961
1.74846 | 1098.21 | 1173.54 | 1187.14 | 1096.55 | 910.449 |  | 1.74846 | 1000.57 | 816.027 | 976.411 | 1369.61 | 671.058
1.74868 | 1075.62 | 1182.88 | 1156.01 | 1123.37 | 937.07 |  | 1.74868 | 1020.45 | 821.333 | 950.047 | 1357.79 | 673.405
1.7489 | 1084.77 | 1179.22 | 1143.38 | 1137.95 | 955.442 |  | 1.7489 | 1007.58 | 829.89 | 979.934 | 1382.21 | 684.502
1.74912 | 1104.43 | 1201.8 | 1156.49 | 1144.02 | 900.314 |  | 1.74912 | 1002.46 | 821.697 | 981.321 | 1398.39 | 682.348
1.74934 | 1089.59 | 1229.89 | 1142.36 | 1153.34 | 942.935 |  | 1.74934 | 1016.59 | 831.504 | 979.957 | 1418.81 | 701.445
1.74956 | 1102.5 | 1178.48 | 1188.73 | 1162.41 | 953.057 |  | 1.74956 | 1022.47 | 832.061 | 977.594 | 1391.98 | 684.792
1.74978 | 1115.4 | 1207.82 | 1164.34 | 1158.98 | 930.929 |  | 1.74978 | 1038.6 | 830.368 | 974.981 | 1447.66 | 695.889
1.75 | 1132.31 | 1206.66 | 1171.96 | 1137.31 | 961.801 |  | 1.75 | 1042.23 | 834.425 | 981.368 | 1399.08 | 713.235
1.75022 | 1130.47 | 1216.75 | 1180.07 | 1177.38 | 975.173 |  | 1.75022 | 1042.36 | 831.982 | 1003.75 | 1426.26 | 700.332
1.75044 | 1147.63 | 1229.84 | 1201.19 | 1185.7 | 967.294 |  | 1.75044 | 1048.24 | 851.789 | 1019.64 | 1456.43 | 727.179
1.75066 | 1144.28 | 1255.43 | 1215.06 | 1204.52 | 964.916 |  | 1.75066 | 1077.62 | 860.595 | 1014.53 | 1441.11 | 712.276
1.75088 | 1155.69 | 1230.02 | 1186.17 | 1202.09 | 974.038 |  | 1.75088 | 1059 | 842.652 | 1029.91 | 1450.28 | 729.623
1.7511 | 1155.6 | 1261.6 | 1209.54 | 1176.92 | 974.16 |  | 1.7511 | 1053.13 | 865.959 | 1035.8 | 1479.46 | 725.969
1.75132 | 1171.76 | 1264.69 | 1201.16 | 1172.99 | 988.281 |  | 1.75132 | 1078.76 | 866.266 | 1006.69 | 1490.63 | 727.566
1.75154 | 1147.16 | 1276.03 | 1207.52 | 1217.81 | 990.153 |  | 1.75154 | 1067.39 | 866.823 | 1017.32 | 1459.06 | 726.413
1.75176 | 1174.32 | 1281.12 | 1226.14 | 1204.63 | 977.775 |  | 1.75176 | 1095.27 | 885.13 | 1029.46 | 1454.48 | 723.01
1.75198 | 1183.48 | 1260.71 | 1218 | 1207.95 | 1015.15 |  | 1.75198 | 1089.65 | 877.437 | 1035.35 | 1493.66 | 739.356
1.7522 | 1179.89 | 1287.55 | 1243.12 | 1215.78 | 1011.77 |  | 1.7522 | 1089.53 | 893.243 | 1025.23 | 1491.33 | 743.203
1.75242 | 1173.79 | 1297.89 | 1230.74 | 1217.85 | 1016.39 |  | 1.75242 | 1098.41 | 883.3 | 1069.62 | 1511.51 | 734.3
1.75264 | 1186.2 | 1290.23 | 1251.1 | 1220.92 | 1018.51 |  | 1.75264 | 1106.79 | 873.357 | 1058.01 | 1493.93 | 740.647
1.75286 | 1205.11 | 1303.32 | 1244.72 | 1249.24 | 1000.88 |  | 1.75286 | 1099.92 | 901.414 | 1055.89 | 1521.86 | 758.994
1.75308 | 1196.26 | 1281.4 | 1269.84 | 1239.56 | 1022.76 |  | 1.75308 | 1101.8 | 897.971 | 1087.53 | 1546.78 | 765.59
1.7533 | 1203.17 | 1330.99 | 1276.45 | 1237.38 | 1047.38 |  | 1.7533 | 1118.68 | 898.778 | 1080.42 | 1530.46 | 767.937
1.75352 | 1205.33 | 1295.08 | 1291.32 | 1270.21 | 1035.75 |  | 1.75352 | 1122.81 | 914.085 | 1059.55 | 1528.38 | 780.534
1.75374 | 1219.24 | 1338.42 | 1284.68 | 1271.78 | 1056.37 |  | 1.75374 | 1128.69 | 922.642 | 1100.19 | 1540.56 | 771.881
1.75396 | 1209.89 | 1363.26 | 1279.8 | 1258.6 | 1043.74 |  | 1.75396 | 1152.82 | 919.448 | 1103.08 | 1554.73 | 753.727
1.75418 | 1235.3 | 1350.1 | 1301.17 | 1251.17 | 1036.36 |  | 1.75418 | 1148.95 | 887.255 | 1116.71 | 1566.41 | 783.324
1.75441 | 1242.96 | 1330.19 | 1295.78 | 1271.49 | 1055.49 |  | 1.75441 | 1150.83 | 932.312 | 1085.6 | 1556.58 | 790.671
1.75463 | 1265.37 | 1342.53 | 1280.4 | 1271.57 | 1069.61 |  | 1.75463 | 1149.21 | 911.869 | 1102.99 | 1579.76 | 781.518
1.75485 | 1238.27 | 1358.62 | 1296.77 | 1266.39 | 1062.98 |  | 1.75485 | 1138.09 | 931.926 | 1092.13 | 1618.43 | 775.115
1.75507 | 1279.68 | 1343.71 | 1325.88 | 1297.71 | 1095.6 |  | 1.75507 | 1150.22 | 948.483 | 1101.51 | 1600.11 | 752.211
1.75529 | 1218.09 | 1351.79 | 1317.25 | 1301.78 | 1067.22 |  | 1.75529 | 1156.35 | 951.54 | 1120.15 | 1588.03 | 772.058
1.75551 | 1289.25 | 1387.88 | 1343.36 | 1302.85 | 1062.84 |  | 1.75551 | 1185.23 | 928.096 | 1129.79 | 1610.21 | 805.405
1.75573 | 1295.9 | 1391.47 | 1343.48 | 1305.43 | 1083.47 |  | 1.75573 | 1178.36 | 953.903 | 1126.92 | 1592.63 | 797.252
1.75595 | 1287.31 | 1396.31 | 1331.6 | 1271.5 | 1112.84 |  | 1.75595 | 1197.49 | 948.46 | 1105.56 | 1642.56 | 786.848
1.75617 | 1305.72 | 1406.9 | 1320.96 | 1349.82 | 1109.96 |  | 1.75617 | 1207.12 | 944.017 | 1143.45 | 1629.98 | 832.695
1.7564 | 1285.13 | 1417.74 | 1369.83 | 1337.89 | 1112.08 |  | 1.7564 | 1171.5 | 977.074 | 1151.83 | 1647.66 | 823.292
1.75662 | 1332.03 | 1399.33 | 1352.95 | 1350.96 | 1117.95 |  | 1.75662 | 1194.88 | 964.131 | 1154.47 | 1643.33 | 810.389
1.75684 | 1316.19 | 1425.92 | 1380.31 | 1331.79 | 1119.08 |  | 1.75684 | 1209.01 | 961.688 | 1155.61 | 1663.51 | 802.736
1.75706 | 1336.1 | 1425.01 | 1390.68 | 1346.86 | 1135.2 |  | 1.75706 | 1239.14 | 999.245 | 1158.49 | 1672.68 | 823.582
1.75728 | 1323.26 | 1461.84 | 1388.29 | 1374.68 | 1122.32 |  | 1.75728 | 1239.28 | 992.301 | 1160.38 | 1652.11 | 840.679
1.7575 | 1334.66 | 1435.43 | 1373.41 | 1395.75 | 1147.94 |  | 1.7575 | 1215.66 | 983.108 | 1174.52 | 1678.78 | 844.026
1.75772 | 1330.32 | 1436.02 | 1409.28 | 1398.57 | 1136.81 |  | 1.75772 | 1200.04 | 989.665 | 1205.65 | 1687.96 | 841.622
1.75795 | 1341.48 | 1454.86 | 1377.14 | 1352.39 | 1141.18 |  | 1.75795 | 1245.42 | 984.722 | 1205.54 | 1692.13 | 854.469
1.75817 | 1358.38 | 1462.2 | 1420.51 | 1376.97 | 1159.06 |  | 1.75817 | 1208.3 | 986.029 | 1177.18 | 1694.56 | 832.316
1.75839 | 1337.04 | 1467.29 | 1417.38 | 1409.54 | 1144.68 |  | 1.75839 | 1262.68 | 1016.34 | 1193.06 | 1712.73 | 833.413
1.75861 | 1394.95 | 1495.63 | 1442.49 | 1391.36 | 1163.05 |  | 1.75861 | 1280.06 | 1012.89 | 1222.7 | 1724.41 | 863.01
1.75883 | 1384.11 | 1498.22 | 1414.11 | 1406.93 | 1159.17 |  | 1.75883 | 1273.69 | 1019.45 | 1196.84 | 1723.58 | 868.607
1.75906 | 1382.51 | 1465.06 | 1418.47 | 1436.5 | 1159.29 |  | 1.75906 | 1263.07 | 1015.51 | 1203.97 | 1707.76 | 872.953
1.75928 | 1372.42 | 1497.9 | 1440.34 | 1440.83 | 1182.66 |  | 1.75928 | 1288.7 | 1023.56 | 1229.86 | 1725.43 | 861.3
1.7595 | 1391.83 | 1503.48 | 1456.96 | 1452.65 | 1175.54 |  | 1.7595 | 1291.58 | 1016.62 | 1256.75 | 1736.85 | 871.647
1.75972 | 1391.24 | 1505.07 | 1461.82 | 1401.22 | 1161.16 |  | 1.75972 | 1311.46 | 1068.18 | 1247.38 | 1758.78 | 882.744
1.75995 | 1394.64 | 1518.91 | 1468.19 | 1445.29 | 1178.03 |  | 1.75995 | 1306.34 | 1038.23 | 1227.02 | 1758.95 | 868.84
1.76017 | 1402.3 | 1539 | 1445.31 | 1449.61 | 1215.65 |  | 1.76017 | 1301.22 | 1036.79 | 1238.91 | 1789.88 | 890.437
1.76039 | 1404.21 | 1534.09 | 1444.17 | 1467.94 | 1215.27 |  | 1.76039 | 1296.85 | 1077.1 | 1256.29 | 1790.8 | 911.534
1.76061 | 1388.87 | 1521.68 | 1493.54 | 1461.76 | 1215.65 |  | 1.76061 | 1317.48 | 1063.9 | 1246.68 | 1816.23 | 902.381
1.76083 | 1443.77 | 1561.02 | 1496.9 | 1449.08 | 1222.52 |  | 1.76083 | 1351.61 | 1083.46 | 1265.32 | 1808.9 | 894.477
1.76106 | 1442.93 | 1564.11 | 1501.52 | 1501.15 | 1230.89 |  | 1.76106 | 1313.74 | 1089.52 | 1267.45 | 1789.08 | 892.074
1.76128 | 1462.84 | 1573.7 | 1506.89 | 1449.97 | 1233.51 |  | 1.76128 | 1303.37 | 1069.58 | 1281.09 | 1815.5 | 875.671
1.7615 | 1454 | 1574.53 | 1517 | 1513.8 | 1240.88 |  | 1.7615 | 1329.25 | 1087.38 | 1276.73 | 1769.68 | 887.768
1.76173 | 1453.65 | 1561.12 | 1523.62 | 1477.37 | 1250.25 |  | 1.76173 | 1360.13 | 1079.19 | 1267.86 | 1824.1 | 916.865
1.76195 | 1475.56 | 1578.96 | 1507.49 | 1501.44 | 1249.63 |  | 1.76195 | 1360.01 | 1080.75 | 1308.5 | 1863.03 | 920.711
1.76217 | 1472.72 | 1604.55 | 1495.35 | 1488.51 | 1254.75 |  | 1.76217 | 1356.39 | 1082.05 | 1324.89 | 1854.7 | 922.058
1.76239 | 1506.87 | 1608.64 | 1543.72 | 1510.33 | 1272.87 |  | 1.76239 | 1343.27 | 1124.36 | 1327.52 | 1859.63 | 938.405
1.76262 | 1509.03 | 1600.48 | 1539.58 | 1529.9 | 1270.99 |  | 1.76262 | 1370.65 | 1087.42 | 1317.66 | 1900.8 | 936.002
1.76284 | 1517.19 | 1632.07 | 1541.95 | 1536.23 | 1270.86 |  | 1.76284 | 1367.53 | 1125.97 | 1330.05 | 1889.98 | 917.849
1.76306 | 1541.85 | 1604.41 | 1564.32 | 1564.3 | 1269.73 |  | 1.76306 | 1391.91 | 1114.03 | 1313.18 | 1876.9 | 952.945
1.76329 | 1534.25 | 1617.25 | 1525.93 | 1517.12 | 1289.61 |  | 1.76329 | 1369.04 | 1110.84 | 1336.07 | 1897.08 | 966.042
1.76351 | 1533.66 | 1656.08 | 1558.55 | 1563.69 | 1283.48 |  | 1.76351 | 1384.67 | 1141.14 | 1342.96 | 1875 | 941.639
1.76373 | 1522.82 | 1632.92 | 1582.67 | 1558.01 | 1308.6 |  | 1.76373 | 1395.3 | 1140.45 | 1327.09 | 1928.93 | 972.486
1.76396 | 1530.98 | 1649.26 | 1580.78 | 1582.84 | 1287.97 |  | 1.76396 | 1433.93 | 1141.51 | 1379.73 | 1905.6 | 970.832
1.76418 | 1557.38 | 1664.85 | 1586.4 | 1582.66 | 1298.34 |  | 1.76418 | 1427.81 | 1150.81 | 1363.87 | 1969.03 | 969.429
1.7644 | 1576.29 | 1693.94 | 1579.76 | 1594.48 | 1340.21 |  | 1.7644 | 1418.44 | 1151.87 | 1369.5 | 1948.95 | 946.276
1.76463 | 1571.45 | 1674.03 | 1621.13 | 1583.8 | 1318.59 |  | 1.76463 | 1433.82 | 1158.18 | 1367.14 | 1957.38 | 977.623
1.76485 | 1574.11 | 1678.62 | 1628.25 | 1579.12 | 1348.71 |  | 1.76485 | 1461.45 | 1155.99 | 1394.78 | 1947.8 | 979.219
1.76508 | 1599.01 | 1717.71 | 1663.36 | 1614.45 | 1347.83 |  | 1.76508 | 1426.83 | 1172.79 | 1379.91 | 1988.48 | 971.066
1.7653 | 1606.67 | 1697.8 | 1632.48 | 1626.77 | 1369.45 |  | 1.7653 | 1468.46 | 1151.1 | 1397.55 | 2006.65 | 966.913
1.76552 | 1615.83 | 1704.14 | 1647.1 | 1621.59 | 1367.07 |  | 1.76552 | 1475.84 | 1172.91 | 1389.44 | 1980.83 | 967.26
1.76575 | 1631.24 | 1731.22 | 1667.46 | 1652.66 | 1367.95 |  | 1.76575 | 1468.22 | 1194.96 | 1422.57 | 2045.25 | 1010.61
1.76597 | 1615.39 | 1748.56 | 1659.83 | 1672.73 | 1375.07 |  | 1.76597 | 1478.35 | 1208.77 | 1417.71 | 1996.43 | 1014.95
1.7662 | 1615.8 | 1738.65 | 1661.19 | 1631.3 | 1355.19 |  | 1.7662 | 1466.98 | 1213.83 | 1427.35 | 2019.35 | 1002.3
1.76642 | 1621.46 | 1742.49 | 1684.56 | 1655.63 | 1387.56 |  | 1.76642 | 1514.11 | 1210.63 | 1458.48 | 2055.03 | 1020.65
1.76664 | 1635.61 | 1767.83 | 1698.68 | 1657.45 | 1391.68 |  | 1.76664 | 1478.74 | 1214.44 | 1448.12 | 2069.2 | 1039.49
1.76687 | 1651.27 | 1783.67 | 1699.04 | 1658.52 | 1427.8 |  | 1.76687 | 1498.62 | 1217.25 | 1469.26 | 2037.63 | 1013.09
1.76709 | 1674.93 | 1777.01 | 1695.41 | 1666.59 | 1389.93 |  | 1.76709 | 1510 | 1243.3 | 1455.39 | 2041.05 | 1012.44
1.76732 | 1668.59 | 1786.1 | 1682.28 | 1692.41 | 1398.8 |  | 1.76732 | 1523.88 | 1242.86 | 1460.78 | 2079.73 | 1037.28
1.76754 | 1677.74 | 1815.94 | 1712.64 | 1703.74 | 1416.17 |  | 1.76754 | 1531.51 | 1227.67 | 1496.17 | 2091.15 | 1060.38
1.76777 | 1668.15 | 1813.02 | 1742.26 | 1706.81 | 1426.04 |  | 1.76777 | 1531.39 | 1237.47 | 1491.05 | 2113.58 | 1038.23
1.76799 | 1688.06 | 1811.36 | 1709.38 | 1671.38 | 1409.41 |  | 1.76799 | 1530.52 | 1246.03 | 1457.19 | 2114.25 | 1032.82
1.76821 | 1701.97 | 1825.45 | 1741.49 | 1690.95 | 1425.53 |  | 1.76821 | 1524.4 | 1268.84 | 1504.83 | 2103.18 | 1048.67
1.76844 | 1680.62 | 1823.29 | 1777.11 | 1713.02 | 1473.66 |  | 1.76844 | 1591.28 | 1237.4 | 1509.71 | 2123.1 | 1044.27
1.76866 | 1734.53 | 1832.63 | 1788.72 | 1763.1 | 1421.78 |  | 1.76866 | 1569.66 | 1271.7 | 1523.35 | 2131.78 | 1061.36
1.76889 | 1721.44 | 1848.22 | 1757.34 | 1739.92 | 1458.4 |  | 1.76889 | 1586.29 | 1272.01 | 1534.99 | 2139.2 | 1075.96
1.76911 | 1740.35 | 1839.31 | 1773.46 | 1742.74 | 1458.02 |  | 1.76911 | 1586.42 | 1251.57 | 1517.37 | 2133.63 | 1051.31
1.76934 | 1752.5 | 1851.4 | 1776.07 | 1740.31 | 1444.64 |  | 1.76934 | 1552.3 | 1285.62 | 1543.26 | 2181.8 | 1062.65
1.76956 | 1767.66 | 1859.74 | 1780.94 | 1746.63 | 1478.77 |  | 1.76956 | 1597.18 | 1274.18 | 1527.15 | 2170.22 | 1083.25
1.76979 | 1755.57 | 1896.58 | 1801.06 | 1781.71 | 1511.39 |  | 1.76979 | 1622.81 | 1291.99 | 1553.53 | 2160.65 | 1094.85
1.77001 | 1763.73 | 1878.41 | 1803.17 | 1765.53 | 1479.01 |  | 1.77001 | 1588.44 | 1280.04 | 1576.67 | 2185.57 | 1105.2
1.77024 | 1760.63 | 1883.25 | 1809.04 | 1771.85 | 1497.63 |  | 1.77024 | 1602.32 | 1308.1 | 1564.06 | 2202.5 | 1092.79
1.77046 | 1811.04 | 1942.34 | 1839.65 | 1805.67 | 1519.25 |  | 1.77046 | 1610.7 | 1309.91 | 1563.94 | 2189.93 | 1079.64
1.77069 | 1778.2 | 1917.93 | 1847.27 | 1812.24 | 1524.62 |  | 1.77069 | 1639.83 | 1311.21 | 1565.58 | 2234.85 | 1092.74
1.77091 | 1809.36 | 1947.27 | 1866.64 | 1796.06 | 1529.25 |  | 1.77091 | 1648.21 | 1321.77 | 1623.22 | 2276.27 | 1119.58
1.77114 | 1816.01 | 1942.86 | 1876.25 | 1841.89 | 1541.37 |  | 1.77114 | 1641.1 | 1321.33 | 1588.35 | 2253.7 | 1095.18
1.77137 | 1805.67 | 1948.7 | 1882.87 | 1850.96 | 1548.24 |  | 1.77137 | 1682.98 | 1351.13 | 1607.74 | 2254.37 | 1147.03
1.77159 | 1826.33 | 1979.79 | 1894.74 | 1848.53 | 1579.11 |  | 1.77159 | 1680.86 | 1337.44 | 1569.63 | 2291.05 | 1133.62
1.77182 | 1847.23 | 1959.38 | 1899.1 | 1899.1 | 1565.23 |  | 1.77182 | 1653.99 | 1341 | 1615.51 | 2291.72 | 1136.22
1.77204 | 1849.89 | 1979.96 | 1900.97 | 1868.42 | 1549.1 |  | 1.77204 | 1703.37 | 1355.8 | 1628.65 | 2294.65 | 1142.57
1.77227 | 1888.55 | 2038.8 | 1873.58 | 1905.5 | 1568.23 |  | 1.77227 | 1686.25 | 1355.11 | 1649.29 | 2324.07 | 1146.16
1.77249 | 1849.96 | 1951.14 | 1923.2 | 1911.32 | 1603.6 |  | 1.77249 | 1700.63 | 1360.17 | 1648.17 | 2316.25 | 1125.76
1.77272 | 1882.11 | 2017.23 | 1927.82 | 1890.64 | 1583.47 |  | 1.77272 | 1712.01 | 1349.48 | 1632.81 | 2358.17 | 1180.86
1.77295 | 1871.02 | 2023.57 | 1946.43 | 1921.21 | 1578.09 |  | 1.77295 | 1747.14 | 1359.53 | 1670.2 | 2346.6 | 1151.7
1.77317 | 1906.43 | 2066.91 | 1943.05 | 1938.78 | 1596.46 |  | 1.77317 | 1722.02 | 1409.09 | 1675.33 | 2347.27 | 1193.8
1.7734 | 1921.34 | 2053.75 | 1966.17 | 1917.86 | 1614.34 |  | 1.7734 | 1755.15 | 1429.4 | 1672.47 | 2361.7 | 1180.15
1.77362 | 1948.24 | 2052.34 | 1981.03 | 1961.68 | 1618.21 |  | 1.77362 | 1740.53 | 1397.7 | 1676.11 | 2401.62 | 1194.24
1.77385 | 1972.9 | 2047.43 | 1991.65 | 1954.75 | 1627.58 |  | 1.77385 | 1740.66 | 1419.26 | 1708 | 2404.8 | 1204.59
1.77408 | 1935.31 | 2082.76 | 1972.26 | 1910.82 | 1626.7 |  | 1.77408 | 1757.04 | 1445.32 | 1709.13 | 2409.22 | 1207.19
1.7743 | 1943.47 | 2092.1 | 1994.38 | 1945.89 | 1669.32 |  | 1.7743 | 1770.17 | 1440.62 | 1706.77 | 2429.65 | 1209.78
1.77453 | 1986.37 | 2076.94 | 2028.75 | 2007.72 | 1644.69 |  | 1.77453 | 1776.8 | 1425.93 | 1729.16 | 2456.82 | 1239.88
1.77476 | 1965.78 | 2124.03 | 2010.86 | 2001.29 | 1685.07 |  | 1.77476 | 1807.18 | 1420.24 | 1738.54 | 2397.75 | 1229.98
1.77498 | 1984.44 | 2112.87 | 2068.98 | 2039.11 | 1659.94 |  | 1.77498 | 1813.56 | 1464.79 | 1752.93 | 2467.92 | 1213.57
1.77521 | 1992.35 | 2151.96 | 2057.35 | 2025.18 | 1676.56 |  | 1.77521 | 1825.69 | 1479.35 | 1742.32 | 2486.85 | 1227.42
1.77543 | 2005.75 | 2122.3 | 2049.46 | 2038.75 | 1714.68 |  | 1.77543 | 1837.32 | 1470.16 | 1759.2 | 2484.02 | 1253.52
1.77566 | 2012.91 | 2127.14 | 2065.58 | 2024.32 | 1711.55 |  | 1.77566 | 1840.95 | 1473.71 | 1761.09 | 2500.2 | 1244.86
1.77589 | 2019.57 | 2133.23 | 2077.44 | 2013.15 | 1716.67 |  | 1.77589 | 1813.33 | 1469.52 | 1747.23 | 2504.37 | 1263.71
1.77612 | 2037.98 | 2189.07 | 2079.06 | 2051.97 | 1739.3 |  | 1.77612 | 1856.21 | 1495.08 | 1811.61 | 2545.05 | 1272.06
1.77634 | 2059.13 | 2190.4 | 2086.93 | 2074.04 | 1697.92 |  | 1.77634 | 1844.84 | 1517.14 | 1780.25 | 2525.22 | 1267.16
1.77657 | 2076.79 | 2184.49 | 2105.79 | 2082.61 | 1735.79 |  | 1.77657 | 1843.97 | 1527.19 | 1802.64 | 2537.15 | 1259.25
1.7768 | 2075.7 | 2213.83 | 2108.91 | 2067.68 | 1719.66 |  | 1.7768 | 1864.1 | 1518 | 1811.52 | 2563.07 | 1264.6
1.77702 | 2051.1 | 2211.17 | 2119.03 | 2084.76 | 1741.03 |  | 1.77702 | 1877.23 | 1515.81 | 1831.91 | 2591.5 | 1293.7
1.77725 | 2090.01 | 2235.51 | 2154.64 | 2114.33 | 1778.65 |  | 1.77725 | 1934.36 | 1549.11 | 1846.8 | 2553.17 | 1328.54
1.77748 | 2084.67 | 2199.85 | 2157.01 | 2129.4 | 1753.53 |  | 1.77748 | 1907.49 | 1536.92 | 1821.43 | 2604.1 | 1294.39
1.7777 | 2110.83 | 2274.19 | 2172.37 | 2172.97 | 1749.9 |  | 1.7777 | 1928.37 | 1561.98 | 1859.57 | 2671.77 | 1277.99
1.77793 | 2120.23 | 2221.78 | 2183.74 | 2157.79 | 1793.77 |  | 1.77793 | 1950.75 | 1590.28 | 1858.46 | 2619.7 | 1274.33
1.77816 | 2152.39 | 2262.62 | 2181.36 | 2136.62 | 1800.39 |  | 1.77816 | 1923.63 | 1560.34 | 1865.84 | 2660.62 | 1287.93
1.77839 | 2152.05 | 2269.7 | 2169.97 | 2166.19 | 1839.01 |  | 1.77839 | 1931.26 | 1602.15 | 1906.98 | 2658.3 | 1312.28
1.77861 | 2155.71 | 2296.79 | 2208.09 | 2182.76 | 1787.89 |  | 1.77861 | 1955.64 | 1595.45 | 1901.37 | 2723.22 | 1317.87
1.77884 | 2149.11 | 2343.88 | 2193.46 | 2187.08 | 1875.01 |  | 1.77884 | 1951.27 | 1584.76 | 1899.5 | 2718.15 | 1368.47
1.77907 | 2195.52 | 2316.72 | 2238.57 | 2205.15 | 1851.38 |  | 1.77907 | 1972.4 | 1589.07 | 1916.14 | 2710.32 | 1348.07
1.7793 | 2215.43 | 2336.81 | 2286.44 | 2221.48 | 1829.75 |  | 1.7793 | 1971.03 | 1629.12 | 1939.53 | 2713 | 1355.66
1.77952 | 2223.34 | 2333.4 | 2259.8 | 2238.55 | 1860.12 |  | 1.77952 | 2002.91 | 1623.43 | 1942.41 | 2706.17 | 1340.51
1.77975 | 2215.99 | 2348.49 | 2279.92 | 2267.37 | 1838.24 |  | 1.77975 | 2008.79 | 1612.24 | 1950.3 | 2769.35 | 1374.86
1.77998 | 2237.4 | 2388.33 | 2285.04 | 2238.19 | 1914.87 |  | 1.77998 | 1981.42 | 1621.05 | 1924.44 | 2785.02 | 1361.2
1.78021 | 2220.81 | 2405.42 | 2279.9 | 2309.51 | 1882.49 |  | 1.78021 | 2052.05 | 1627.1 | 1990.82 | 2791.2 | 1397.55
1.78044 | 2254.72 | 2403.26 | 2337.02 | 2284.83 | 1892.11 |  | 1.78044 | 2057.18 | 1671.66 | 1987.46 | 2800.87 | 1406.65
1.78066 | 2284.87 | 2402.34 | 2333.14 | 2263.91 | 1909.23 |  | 1.78066 | 2061.56 | 1671.72 | 1973.35 | 2874.05 | 1407.99
1.78089 | 2322.03 | 2435.68 | 2353.25 | 2339.73 | 1948.85 |  | 1.78089 | 2070.44 | 1680.52 | 2013.23 | 2855.72 | 1400.09
1.78112 | 2313.44 | 2428.27 | 2334.62 | 2327.05 | 1941.72 |  | 1.78112 | 2071.32 | 1661.58 | 2044.37 | 2831.65 | 1415.69
1.78135 | 2301.34 | 2445.61 | 2343.98 | 2299.12 | 1944.1 |  | 1.78135 | 2094.2 | 1682.89 | 2015.26 | 2836.07 | 1409.78
1.78158 | 2332.75 | 2492.2 | 2376.6 | 2340.69 | 1936.97 |  | 1.78158 | 2097.33 | 1701.94 | 2048.64 | 2885.74 | 1435.88
1.78181 | 2351.41 | 2487.04 | 2397.22 | 2354.02 | 1977.84 |  | 1.78181 | 2087.46 | 1688.75 | 2068.53 | 2903.42 | 1457.73
1.78203 | 2359.07 | 2470.63 | 2427.58 | 2338.84 | 1986.46 |  | 1.78203 | 2108.84 | 1734.06 | 2050.92 | 2927.59 | 1444.82
1.78226 | 2383.47 | 2488.72 | 2414.95 | 2400.16 | 1989.58 |  | 1.78226 | 2150.22 | 1717.11 | 2099.3 | 2924.27 | 1441.67
1.78249 | 2397.38 | 2541.81 | 2444.32 | 2394.98 | 1985.21 |  | 1.78249 | 2129.6 | 1754.17 | 2102.69 | 2934.94 | 1440.52
1.78272 | 2403.54 | 2559.14 | 2412.68 | 2437.3 | 2007.33 |  | 1.78272 | 2150.48 | 1743.98 | 2102.08 | 2980.62 | 1468.61
1.78295 | 2405.2 | 2566.23 | 2448.55 | 2401.63 | 2006.7 |  | 1.78295 | 2161.61 | 1798.53 | 2088.71 | 2961.04 | 1445.71
1.78318 | 2467.85 | 2568.32 | 2452.16 | 2432.2 | 2028.82 |  | 1.78318 | 2185.74 | 1744.09 | 2146.35 | 2967.22 | 1481.81
1.78341 | 2410.51 | 2589.16 | 2454.03 | 2429.02 | 2044.94 |  | 1.78341 | 2190.87 | 1749.4 | 2135.74 | 2980.89 | 1464.16
1.78364 | 2447.17 | 2643.75 | 2493.9 | 2429.59 | 2072.81 |  | 1.78364 | 2203.5 | 1751.96 | 2120.37 | 2989.82 | 1499.75
1.78386 | 2451.08 | 2639.34 | 2496.76 | 2480.66 | 2067.19 |  | 1.78386 | 2210.13 | 1796.26 | 2168.01 | 3044.49 | 1490.6
1.78409 | 2476.98 | 2633.43 | 2507.63 | 2496.74 | 2087.81 |  | 1.78409 | 2211.01 | 1809.57 | 2123.15 | 3044.17 | 1518.45
1.78432 | 2502.14 | 2645.52 | 2544.25 | 2472.31 | 2105.43 |  | 1.78432 | 2263.89 | 1815.88 | 2188.53 | 3063.84 | 1523.29
1.78455 | 2490.55 | 2642.36 | 2550.61 | 2516.38 | 2097.8 |  | 1.78455 | 2246.52 | 1838.93 | 2154.92 | 3136.02 | 1518.64
1.78478 | 2475.46 | 2674.2 | 2542.73 | 2494.2 | 2127.92 |  | 1.78478 | 2276.9 | 1815.74 | 2202.81 | 3057.94 | 1521.74
1.78501 | 2545.86 | 2662.03 | 2562.34 | 2528.02 | 2121.54 |  | 1.78501 | 2277.28 | 1853.8 | 2202.19 | 3117.62 | 1564.58
1.78524 | 2550.77 | 2706.37 | 2576.71 | 2549.84 | 2176.92 |  | 1.78524 | 2248.91 | 1814.35 | 2230.58 | 3109.04 | 1569.18
1.78547 | 2571.93 | 2717.21 | 2600.08 | 2567.67 | 2118.79 |  | 1.78547 | 2311.3 | 1882.41 | 2239.97 | 3112.47 | 1590.28
1.7857 | 2585.58 | 2723.55 | 2617.19 | 2597.99 | 2155.16 |  | 1.7857 | 2325.68 | 1875.47 | 2275.6 | 3139.14 | 1586.12
1.78593 | 2571.49 | 2695.14 | 2642.31 | 2623.56 | 2202.53 |  | 1.78593 | 2305.56 | 1893.77 | 2242.49 | 3182.57 | 1596.97
1.78616 | 2608.9 | 2741.73 | 2676.18 | 2593.63 | 2164.9 |  | 1.78616 | 2306.19 | 1851.58 | 2260.38 | 3185.24 | 1608.32
1.78639 | 2594.81 | 2737.32 | 2638.29 | 2635.95 | 2173.28 |  | 1.78639 | 2353.32 | 1889.64 | 2256.76 | 3192.67 | 1577.16
1.78662 | 2603.21 | 2806.41 | 2668.91 | 2640.03 | 2222.65 |  | 1.78662 | 2331.7 | 1925.19 | 2321.4 | 3217.34 | 1619.51
1.78685 | 2653.37 | 2763.25 | 2677.02 | 2687.85 | 2226.52 |  | 1.78685 | 2364.58 | 1905.5 | 2287.54 | 3257.27 | 1608.11
1.78708 | 2691.28 | 2789.58 | 2698.64 | 2626.92 | 2225.14 |  | 1.78708 | 2407.46 | 1879.56 | 2312.67 | 3268.44 | 1618.45
1.78731 | 2662.69 | 2802.17 | 2720.26 | 2638.99 | 2275.51 |  | 1.78731 | 2380.59 | 1946.62 | 2340.06 | 3265.87 | 1629.8
1.78754 | 2675.09 | 2857.51 | 2729.62 | 2714.31 | 2228.38 |  | 1.78754 | 2404.72 | 1965.17 | 2360.2 | 3294.29 | 1654.4
1.78777 | 2694 | 2863.1 | 2731.24 | 2700.39 | 2255.01 |  | 1.78777 | 2417.1 | 1971.23 | 2379.33 | 3306.97 | 1672.74
1.788 | 2725.16 | 2873.69 | 2719.61 | 2736.71 | 2294.63 |  | 1.788 | 2473.73 | 1955.54 | 2366.47 | 3337.14 | 1664.84
1.78823 | 2701.07 | 2916.03 | 2794.97 | 2765.78 | 2323 |  | 1.78823 | 2444.36 | 1966.09 | 2408.11 | 3352.07 | 1696.69
1.78846 | 2720.72 | 2882.37 | 2782.59 | 2754.1 | 2307.87 |  | 1.78846 | 2477.74 | 2006.4 | 2402.49 | 3379.49 | 1675.78
1.78869 | 2713.13 | 2852.96 | 2803.95 | 2773.92 | 2325.24 |  | 1.78869 | 2470.37 | 1985.46 | 2418.63 | 3397.17 | 1676.13
1.78892 | 2765.54 | 2914.8 | 2825.07 | 2739.5 | 2352.61 |  | 1.78892 | 2492 | 2014.26 | 2396.77 | 3376.84 | 1670.73
1.78915 | 2783.95 | 2998.39 | 2822.19 | 2799.07 | 2349.99 |  | 1.78915 | 2472.63 | 2030.07 | 2415.9 | 3430.77 | 1667.32
1.78938 | 2793.35 | 2968.22 | 2820.8 | 2791.39 | 2383.61 |  | 1.78938 | 2511.51 | 1996.88 | 2460.79 | 3461.44 | 1694.92
1.78961 | 2846.76 | 3010.56 | 2882.92 | 2834.96 | 2357.73 |  | 1.78961 | 2511.14 | 2033.68 | 2505.18 | 3432.87 | 1721.77
1.78984 | 2846.17 | 3018.15 | 2859.79 | 2842.78 | 2380.6 |  | 1.78984 | 2523.52 | 2057.24 | 2458.31 | 3425.54 | 1753.36
1.79007 | 2839.33 | 3021.99 | 2918.65 | 2866.6 | 2390.47 |  | 1.79007 | 2565.15 | 2092.8 | 2521.7 | 3486.97 | 1716.46
1.7903 | 2901.48 | 3026.08 | 2895.77 | 2888.93 | 2394.59 |  | 1.7903 | 2554.28 | 2109.6 | 2513.59 | 3493.14 | 1773.06
1.79053 | 2892.89 | 3019.17 | 2940.64 | 2866.5 | 2399.47 |  | 1.79053 | 2581.91 | 2089.16 | 2517.22 | 3547.32 | 1735.91
1.79076 | 2900.05 | 3040.76 | 2946.25 | 2898.57 | 2425.09 |  | 1.79076 | 2568.04 | 2129.72 | 2530.36 | 3569.49 | 1801.5
1.79099 | 2874.45 | 3106.6 | 2985.12 | 2916.14 | 2420.96 |  | 1.79099 | 2601.17 | 2122.02 | 2555.75 | 3585.42 | 1789.1
1.79122 | 2964.61 | 3079.19 | 2988.73 | 2958.71 | 2414.83 |  | 1.79122 | 2658.3 | 2137.83 | 2568.64 | 3584.59 | 1777.7
1.79146 | 2983.27 | 3099.27 | 2994.6 | 2933.29 | 2476.7 |  | 1.79146 | 2634.68 | 2134.39 | 2572.77 | 3604.02 | 1794.54
1.79169 | 2999.18 | 3133.61 | 2972.47 | 2964.11 | 2472.08 |  | 1.79169 | 2592.56 | 2164.7 | 2622.91 | 3597.94 | 1824.64
1.79192 | 2980.58 | 3139.45 | 3025.33 | 2965.68 | 2486.2 |  | 1.79192 | 2666.69 | 2172.25 | 2605.55 | 3651.61 | 1813.99
1.79215 | 3008.74 | 3160.29 | 3035.7 | 2961.75 | 2499.57 |  | 1.79215 | 2675.82 | 2194.56 | 2644.93 | 3692.29 | 1848.33
1.79238 | 2985.4 | 3160.63 | 3044.82 | 2972.07 | 2480.94 |  | 1.79238 | 2664.95 | 2207.37 | 2635.32 | 3622.96 | 1842.18
1.79261 | 3028.56 | 3217.47 | 3064.93 | 2999.15 | 2506.31 |  | 1.79261 | 2712.58 | 2210.67 | 2659.71 | 3720.64 | 1827.28
1.79284 | 3052.46 | 3189.81 | 3041.8 | 3062.72 | 2578.43 |  | 1.79284 | 2725.46 | 2195.98 | 2690.34 | 3705.31 | 1852.12
1.79307 | 3086.87 | 3220.65 | 3096.91 | 3062.79 | 2568.81 |  | 1.79307 | 2754.84 | 2244.54 | 2688.73 | 3790.74 | 1859.47
1.79331 | 3116.63 | 3232.19 | 3117.89 | 3085.49 | 2578.23 |  | 1.79331 | 2751.36 | 2233.76 | 2677.82 | 3785.36 | 1886.54
1.79354 | 3062.88 | 3239.24 | 3114.11 | 3084.94 | 2593.15 |  | 1.79354 | 2813.39 | 2289.49 | 2734.41 | 3804.24 | 1888.61
1.79377 | 3110.39 | 3268.28 | 3176.09 | 3148.89 | 2602.32 |  | 1.79377 | 2781.66 | 2261.47 | 2711.25 | 3868.11 | 1925.43
1.794 | 3168.4 | 3334.08 | 3153.82 | 3155.34 | 2688.49 |  | 1.794 | 2828.43 | 2239.2 | 2744.33 | 3851.74 | 1893.25
1.79423 | 3192.9 | 3316.63 | 3210.29 | 3146.04 | 2636.91 |  | 1.79423 | 2804.45 | 2311.42 | 2716.67 | 3829.61 | 1927.57
1.79447 | 3180.41 | 3293.67 | 3208.27 | 3157.49 | 2699.58 |  | 1.79447 | 2835.48 | 2277.4 | 2778.26 | 3870.24 | 1920.64
1.7947 | 3203.67 | 3367.97 | 3215.49 | 3209.43 | 2663.25 |  | 1.7947 | 2856.5 | 2273.63 | 2810.35 | 3834.11 | 1966.96
1.79493 | 3227.67 | 3371.51 | 3251.22 | 3213.38 | 2724.67 |  | 1.79493 | 2852.77 | 2295.36 | 2841.69 | 3982.49 | 1946.53
1.79516 | 3258.93 | 3367.31 | 3291.44 | 3244.08 | 2723.84 |  | 1.79516 | 2905.55 | 2316.08 | 2845.78 | 3956.36 | 1980.09
1.79539 | 3267.19 | 3425.85 | 3323.17 | 3264.03 | 2734.51 |  | 1.79539 | 2884.32 | 2381.81 | 2830.37 | 3965.23 | 1961.16
1.79563 | 3262.19 | 3389.15 | 3288.9 | 3326.48 | 2741.93 |  | 1.79563 | 2916.84 | 2367.04 | 2852.71 | 3977.86 | 1977.73
1.79586 | 3322.7 | 3426.69 | 3334.37 | 3281.93 | 2761.1 |  | 1.79586 | 2940.86 | 2381.02 | 2891.04 | 4018.48 | 2005.05
1.79609 | 3320.46 | 3467.49 | 3347.1 | 3290.38 | 2826.77 |  | 1.79609 | 2916.64 | 2413.74 | 2877.88 | 4045.86 | 1955.12
1.79632 | 3348.21 | 3496.54 | 3359.32 | 3293.58 | 2820.19 |  | 1.79632 | 2957.41 | 2410.22 | 2910.47 | 4102.73 | 2020.19
1.79656 | 3349.72 | 3528.58 | 3348.8 | 3346.03 | 2825.86 |  | 1.79656 | 2971.93 | 2455.95 | 2944.06 | 4077.86 | 2055.76
1.79679 | 3378.23 | 3543.63 | 3409.27 | 3382.98 | 2828.28 |  | 1.79679 | 2958.21 | 2410.68 | 2946.65 | 4127.48 | 2027.83
1.79702 | 3425.98 | 3561.67 | 3411 | 3390.68 | 2868.95 |  | 1.79702 | 3005.48 | 2429.65 | 2973.24 | 4121.11 | 2024.9
1.79725 | 3435.99 | 3593.97 | 3463.22 | 3351.88 | 2875.12 |  | 1.79725 | 3053.75 | 2423.38 | 2989.08 | 4145.73 | 2073.22
1.79749 | 3447.75 | 3597.01 | 3471.95 | 3446.33 | 2944.79 |  | 1.79749 | 3039.27 | 2429.86 | 2978.42 | 4154.61 | 2064.29
1.79772 | 3464.75 | 3611.56 | 3470.68 | 3454.03 | 2873.46 |  | 1.79772 | 3046.3 | 2491.84 | 3039.25 | 4228.23 | 2101.86
1.79795 | 3468.76 | 3630.1 | 3488.9 | 3490.73 | 2894.14 |  | 1.79795 | 3092.07 | 2558.56 | 3024.09 | 4233.35 | 2123.43
1.79818 | 3471.77 | 3695.65 | 3520.88 | 3456.42 | 2923.06 |  | 1.79818 | 3127.59 | 2528.29 | 3040.68 | 4262.23 | 2110
1.79842 | 3556.77 | 3689.95 | 3530.35 | 3519.12 | 2986.98 |  | 1.79842 | 3139.86 | 2565.27 | 3059.02 | 4287.6 | 2147.82
1.79865 | 3538.53 | 3714.74 | 3643.83 | 3520.07 | 2962.4 |  | 1.79865 | 3138.14 | 2544.75 | 3080.11 | 4328.23 | 2114.64
1.79888 | 3565.54 | 3787.54 | 3623.05 | 3561.77 | 2986.82 |  | 1.79888 | 3137.41 | 2572.97 | 3116.2 | 4354.6 | 2179.21
1.79912 | 3586.79 | 3749.33 | 3628.03 | 3572.72 | 2956.99 |  | 1.79912 | 3193.18 | 2581.2 | 3146.29 | 4397.98 | 2181.02
1.79935 | 3658.3 | 3821.63 | 3626 | 3600.67 | 2999.91 |  | 1.79935 | 3173.21 | 2603.93 | 3158.88 | 4428.6 | 2161.09
1.79958 | 3680.31 | 3787.42 | 3649.48 | 3608.87 | 2994.33 |  | 1.79958 | 3223.48 | 2525.41 | 3132.22 | 4389.23 | 2194.16
1.79982 | 3691.81 | 3805.72 | 3683.46 | 3675.57 | 3056.5 |  | 1.79982 | 3266.25 | 2607.13 | 3193.05 | 4470.1 | 2214.23
1.80005 | 3697.32 | 3891.26 | 3717.93 | 3639.77 | 3130.92 |  | 1.80005 | 3312.27 | 2640.61 | 3240.39 | 4470.72 | 2242.05
1.80028 | 3699.33 | 3870.56 | 3739.41 | 3713.72 | 3143.84 |  | 1.80028 | 3308.3 | 2633.84 | 3210.73 | 4495.6 | 2202.62
1.80052 | 3723.58 | 3920.11 | 3756.63 | 3712.67 | 3094.01 |  | 1.80052 | 3280.07 | 2670.82 | 3222.07 | 4521.47 | 2233.69
1.80075 | 3749.34 | 3844.9 | 3791.61 | 3706.37 | 3111.68 |  | 1.80075 | 3286.34 | 2670.54 | 3269.66 | 4559.6 | 2261.51
1.80099 | 3762.1 | 3899.45 | 3815.83 | 3756.07 | 3161.1 |  | 1.80099 | 3326.37 | 2728.02 | 3296.25 | 4545.22 | 2287.08
1.80122 | 3820.85 | 3952.24 | 3804.06 | 3722.77 | 3168.52 |  | 1.80122 | 3361.14 | 2730.5 | 3363.59 | 4626.1 | 2316.4
1.80145 | 3846.11 | 3953.79 | 3862.78 | 3845.71 | 3169.19 |  | 1.80145 | 3417.16 | 2753.73 | 3337.68 | 4639.72 | 2318.97
1.80169 | 3851.87 | 3963.08 | 3877.01 | 3827.41 | 3248.36 |  | 1.80169 | 3444.68 | 2739.7 | 3343.77 | 4694.6 | 2296.04
1.80192 | 3878.37 | 4047.88 | 3879.99 | 3885.61 | 3246.28 |  | 1.80192 | 3450.46 | 2787.93 | 3363.6 | 4642.22 | 2344.61
1.80215 | 3880.88 | 4048.17 | 3938.46 | 3829.31 | 3293.7 |  | 1.80215 | 3485.73 | 2790.41 | 3376.44 | 4679.6 | 2356.18
1.80239 | 3932.14 | 4144.22 | 3956.69 | 3875.76 | 3282.87 |  | 1.80239 | 3494 | 2818.89 | 3451.53 | 4782.72 | 2365
1.80262 | 3950.64 | 4143.77 | 3991.16 | 3907.46 | 3290.29 |  | 1.80262 | 3475.77 | 2860.61 | 3429.62 | 4737.34 | 2388.57
1.80286 | 3996.65 | 4138.31 | 4005.89 | 3922.91 | 3326.71 |  | 1.80286 | 3513.3 | 2821.59 | 3492.71 | 4844.22 | 2420.14
1.80309 | 4010.15 | 4216.86 | 4063.86 | 3975.86 | 3359.39 |  | 1.80309 | 3543.07 | 2843.07 | 3476.8 | 4778.34 | 2442.96
1.80333 | 4039.66 | 4202.9 | 4007.59 | 3978.81 | 3367.81 |  | 1.80333 | 3559.09 | 2866.29 | 3500.39 | 4870.72 | 2470.52
1.80356 | 4054.92 | 4243.45 | 4034.56 | 4042.51 | 3396.48 |  | 1.80356 | 3534.62 | 2897.02 | 3531.48 | 4923.09 | 2454.09
1.8038 | 4068.42 | 4214.99 | 4101.29 | 4064.21 | 3405.9 |  | 1.8038 | 3576.39 | 2930.75 | 3536.56 | 4947.47 | 2461.16
1.80403 | 4109.43 | 4251.79 | 4112.27 | 4102.16 | 3413.57 |  | 1.80403 | 3630.41 | 2953.48 | 3600.15 | 4926.84 | 2457.23
1.80426 | 4134.44 | 4296.34 | 4191.99 | 4102.86 | 3472.74 |  | 1.80426 | 3642.18 | 2970.45 | 3571.74 | 5017.22 | 2526.55
1.8045 | 4180.69 | 4328.13 | 4215.22 | 4062.06 | 3506.91 |  | 1.8045 | 3653.21 | 2932.68 | 3615.08 | 4991.34 | 2531.62
1.80473 | 4210.95 | 4395.18 | 4235.19 | 4155.5 | 3520.58 |  | 1.80473 | 3672.48 | 2976.16 | 3632.92 | 5053.96 | 2510.94
1.80497 | 4240.21 | 4403.47 | 4255.17 | 4183.45 | 3573 |  | 1.80497 | 3739.75 | 2976.39 | 3677.01 | 5078.09 | 2551.76
1.8052 | 4275.46 | 4443.02 | 4263.89 | 4214.9 | 3541.17 |  | 1.8052 | 3756.53 | 3010.11 | 3681.1 | 5076.46 | 2511.08
1.80544 | 4279.72 | 4442.56 | 4344.62 | 4231.6 | 3547.34 |  | 1.80544 | 3764.05 | 3029.34 | 3751.94 | 5200.84 | 2572.4
1.80567 | 4343.98 | 4473.61 | 4289.59 | 4259.55 | 3599.26 |  | 1.80567 | 3763.32 | 3031.82 | 3747.03 | 5221.71 | 2555.47
1.80591 | 4360.48 | 4510.15 | 4366.07 | 4294.5 | 3638.43 |  | 1.80591 | 3789.59 | 3121.55 | 3768.61 | 5229.59 | 2560.29
1.80614 | 4394.74 | 4543.2 | 4403.79 | 4355.2 | 3651.85 |  | 1.80614 | 3797.87 | 3103.52 | 3743.7 | 5242.96 | 2600.11
1.80638 | 4443 | 4563.5 | 4412.02 | 4388.9 | 3682.27 |  | 1.80638 | 3847.89 | 3170.5 | 3816.79 | 5279.34 | 2650.43
1.80661 | 4454.25 | 4574.29 | 4441.75 | 4386.35 | 3691.19 |  | 1.80661 | 3938.91 | 3134.98 | 3844.38 | 5375.96 | 2654
1.80685 | 4415.01 | 4673.59 | 4509.72 | 4395.3 | 3681.11 |  | 1.80685 | 3931.93 | 3180.21 | 3913.72 | 5418.09 | 2694.57
1.80709 | 4510.77 | 4693.88 | 4506.7 | 4447.5 | 3754.78 |  | 1.80709 | 3936.71 | 3262.68 | 3865.31 | 5391.46 | 2694.89
1.80732 | 4588.52 | 4743.18 | 4560.42 | 4521.2 | 3758.95 |  | 1.80732 | 3941.73 | 3282.16 | 3974.15 | 5431.58 | 2755.21
1.80756 | 4570.03 | 4740.22 | 4546.9 | 4497.65 | 3807.62 |  | 1.80756 | 3967.25 | 3194.89 | 3938.49 | 5501.21 | 2719.77
1.80779 | 4574.79 | 4718.52 | 4559.37 | 4567.1 | 3846.29 |  | 1.80779 | 4013.28 | 3186.87 | 3942.32 | 5562.58 | 2719.34
1.80803 | 4635.04 | 4827.06 | 4669.1 | 4588.05 | 3883.96 |  | 1.80803 | 4055.8 | 3242.84 | 3999.41 | 5520.21 | 2756.41
1.80826 | 4664.05 | 4832.61 | 4690.07 | 4576.99 | 3915.39 |  | 1.80826 | 4064.07 | 3324.07 | 3979 | 5636.58 | 2804.23
1.8085 | 4700.06 | 4893.41 | 4705.05 | 4637.69 | 3899.56 |  | 1.8085 | 4095.84 | 3305.8 | 4062.09 | 5612.46 | 2813.3
1.80874 | 4751.31 | 4900.7 | 4668.53 | 4689.14 | 3945.73 |  | 1.80874 | 4095.87 | 3320.03 | 4056.68 | 5658.08 | 2843.12
1.80897 | 4766.57 | 4918.25 | 4794.75 | 4647.09 | 3966.15 |  | 1.80897 | 4136.64 | 3358.75 | 4104.77 | 5700.46 | 2846.69
1.80921 | 4764.58 | 4943.04 | 4783.23 | 4732.79 | 3949.07 |  | 1.80921 | 4159.66 | 3418.48 | 4110.61 | 5706.83 | 2881.76
1.80944 | 4802.58 | 4952.59 | 4798.7 | 4740.24 | 4002.74 |  | 1.80944 | 4191.69 | 3427.21 | 4198.7 | 5778.71 | 2835.83
1.80968 | 4838.09 | 4999.13 | 4832.93 | 4766.19 | 4002.66 |  | 1.80968 | 4179.21 | 3401.44 | 4185.54 | 5850.08 | 2927.65
1.80992 | 4923.1 | 5084.43 | 4837.9 | 4780.64 | 4065.83 |  | 1.80992 | 4230.73 | 3475.41 | 4228.87 | 5836.45 | 2918.72
1.81015 | 4917.6 | 5073.47 | 4918.63 | 4809.84 | 4100 |  | 1.81015 | 4293 | 3471.89 | 4270.46 | 5914.83 | 2963.79
1.81039 | 4916.61 | 5080.77 | 4865.6 | 4878.54 | 4135.92 |  | 1.81039 | 4312.03 | 3470.62 | 4264.55 | 5897.45 | 2850.86
1.81063 | 5010.62 | 5169.82 | 4970.08 | 4899.49 | 4136.84 |  | 1.81063 | 4302.05 | 3540.6 | 4276.39 | 5912.58 | 2958.68
1.81086 | 5050.62 | 5153.61 | 4997.06 | 4934.69 | 4197.51 |  | 1.81086 | 4332.57 | 3533.07 | 4340.73 | 5948.95 | 3000.75
1.8111 | 5044.88 | 5252.66 | 5037.03 | 4955.89 | 4163.43 |  | 1.8111 | 4370.85 | 3573.3 | 4380.07 | 6062.58 | 3022.82
1.81133 | 5074.89 | 5248.95 | 5055.26 | 4973.34 | 4226.6 |  | 1.81133 | 4363.62 | 3565.28 | 4372.66 | 5997.2 | 3010.14
1.81157 | 5121.14 | 5280.5 | 5080.73 | 5026.54 | 4227.02 |  | 1.81157 | 4431.64 | 3610.76 | 4407.25 | 6153.08 | 3052.45
1.81181 | 5196.65 | 5355.04 | 5167.96 | 5063.23 | 4318.44 |  | 1.81181 | 4480.16 | 3592.48 | 4411.83 | 6194.45 | 3029.77
1.81205 | 5151.91 | 5352.09 | 5173.43 | 5126.43 | 4299.61 |  | 1.81205 | 4473.94 | 3619.46 | 4475.42 | 6173.07 | 3092.09
1.81228 | 5214.66 | 5409.39 | 5224.41 | 5158.13 | 4319.78 |  | 1.81228 | 4487.71 | 3674.19 | 4470.76 | 6194.95 | 3080.41
1.81252 | 5267.42 | 5489.18 | 5247.14 | 5165.08 | 4348.45 |  | 1.81252 | 4556.73 | 3725.92 | 4485.1 | 6272.32 | 3110.98
1.81276 | 5253.68 | 5435.98 | 5275.36 | 5147.53 | 4386.87 |  | 1.81276 | 4591 | 3658.89 | 4528.44 | 6280.45 | 3128.05
1.81299 | 5303.18 | 5495.27 | 5310.59 | 5226.98 | 4481.04 |  | 1.81299 | 4593.28 | 3758.12 | 4558.03 | 6383.32 | 3210.12
1.81323 | 5346.19 | 5510.57 | 5340.56 | 5238.93 | 4440.71 |  | 1.81323 | 4606.3 | 3750.6 | 4635.62 | 6378.2 | 3185.69
1.81347 | 5372.2 | 5609.11 | 5373.79 | 5308.13 | 4454.39 |  | 1.81347 | 4659.07 | 3777.33 | 4654.96 | 6440.57 | 3206.26
1.81371 | 5422.45 | 5593.16 | 5407.76 | 5382.83 | 4516.81 |  | 1.81371 | 4615.6 | 3808.8 | 4640.3 | 6470.45 | 3234.08
1.81394 | 5461.21 | 5598.95 | 5465.24 | 5358.53 | 4545.98 |  | 1.81394 | 4690.62 | 3843.03 | 4708.13 | 6489.07 | 3267.65
1.81418 | 5460.72 | 5693.25 | 5482.21 | 5357.98 | 4492.65 |  | 1.81418 | 4729.64 | 3838.01 | 4687.47 | 6539.2 | 3245.97
1.81442 | 5518.72 | 5698.3 | 5501.19 | 5447.18 | 4564.57 |  | 1.81442 | 4749.91 | 3852.24 | 4755.06 | 6562.07 | 3298.29
1.81465 | 5600.98 | 5762.59 | 5544.67 | 5455.13 | 4656.24 |  | 1.81465 | 4741.44 | 3873.71 | 4835.9 | 6624.69 | 3272.11
1.81489 | 5554.24 | 5785.89 | 5602.64 | 5526.58 | 4611.41 |  | 1.81489 | 4781.21 | 3896.19 | 4791.49 | 6562.57 | 3281.93
1.81513 | 5635.74 | 5827.43 | 5614.37 | 5544.02 | 4684.58 |  | 1.81513 | 4869.73 | 3966.92 | 4886.58 | 6696.69 | 3332
1.81537 | 5618.25 | 5797.23 | 5616.34 | 5549.47 | 4679.25 |  | 1.81537 | 4887.76 | 3911.15 | 4818.67 | 6664.32 | 3330.07
1.81561 | 5720.01 | 5896.77 | 5661.57 | 5557.67 | 4738.92 |  | 1.81561 | 4892.78 | 3964.87 | 4857.76 | 6789.94 | 3354.89
1.81584 | 5787.26 | 5883.82 | 5697.04 | 5638.62 | 4727.09 |  | 1.81584 | 4912.55 | 4024.85 | 4887.09 | 6864.07 | 3387.2
1.81608 | 5760.52 | 5935.11 | 5730.77 | 5636.82 | 4781.76 |  | 1.81608 | 4944.82 | 3978.58 | 4933.18 | 6914.69 | 3393.02
1.81632 | 5795.27 | 5972.66 | 5750.99 | 5721.77 | 4779.68 |  | 1.81632 | 4963.35 | 4020.31 | 4981.27 | 6830.82 | 3383.59
1.81656 | 5860.53 | 6023.71 | 5786.22 | 5753.47 | 4881.85 |  | 1.81656 | 4958.12 | 4102.28 | 4986.36 | 6900.69 | 3433.91
1.8168 | 5880.04 | 6049.5 | 5853.2 | 5749.17 | 4832.77 |  | 1.8168 | 5042.89 | 4046.51 | 5060.7 | 6886.07 | 3438.48
1.81703 | 5861.79 | 6024.8 | 5874.67 | 5801.62 | 4882.44 |  | 1.81703 | 5085.17 | 4080.24 | 5076.54 | 7053.94 | 3476.8
1.81727 | 5914.8 | 6110.34 | 5942.65 | 5807.32 | 4956.61 |  | 1.81727 | 5073.69 | 4083.71 | 5049.63 | 7066.06 | 3495.62
1.81751 | 5975.06 | 6129.39 | 5971.62 | 5877.27 | 4946.28 |  | 1.81751 | 5142.71 | 4136.69 | 5131.22 | 7037.69 | 3494.44
1.81775 | 5977.56 | 6198.68 | 5945.35 | 5886.72 | 4983.45 |  | 1.81775 | 5164.23 | 4159.42 | 5118.56 | 7109.81 | 3526.51
1.81799 | 6070.07 | 6244.73 | 6023.82 | 5935.92 | 5038.37 |  | 1.81799 | 5192.01 | 4218.9 | 5134.39 | 7177.19 | 3595.33
1.81823 | 6047.33 | 6244.27 | 6085.3 | 5926.12 | 5050.54 |  | 1.81823 | 5282.28 | 4215.38 | 5212.48 | 7181.06 | 3599.15
1.81847 | 6101.08 | 6299.32 | 6159.02 | 5965.82 | 5072.71 |  | 1.81847 | 5218.05 | 4238.85 | 5202.57 | 7225.44 | 3617.72
1.8187 | 6137.84 | 6338.12 | 6117.75 | 5975.76 | 5061.38 |  | 1.8187 | 5235.57 | 4219.58 | 5259.16 | 7301.06 | 3586.04
1.81894 | 6156.85 | 6397.91 | 6163.23 | 6064.96 | 5150.81 |  | 1.81894 | 5299.85 | 4275.56 | 5291.25 | 7352.69 | 3661.61
1.81918 | 6119.85 | 6360.96 | 6170.45 | 6127.16 | 5184.23 |  | 1.81918 | 5329.62 | 4237.53 | 5299.84 | 7430.56 | 3697.43
1.81942 | 6311.86 | 6416.75 | 6228.93 | 6135.11 | 5200.4 |  | 1.81942 | 5254.89 | 4321.26 | 5315.93 | 7394.44 | 3679
1.81966 | 6324.62 | 6482.55 | 6207.15 | 6167.81 | 5169.07 |  | 1.81966 | 5314.42 | 4396.74 | 5412.77 | 7478.31 | 3701.57
1.8199 | 6406.37 | 6454.84 | 6298.63 | 6210.51 | 5253.24 |  | 1.8199 | 5402.94 | 4320.72 | 5358.1 | 7455.18 | 3750.88
1.82014 | 6417.13 | 6539.64 | 6320.6 | 6199.46 | 5276.16 |  | 1.82014 | 5429.21 | 4364.69 | 5382.69 | 7528.81 | 3715.45
1.82038 | 6313.39 | 6557.68 | 6310.33 | 6276.16 | 5273.58 |  | 1.82038 | 5436.73 | 4434.67 | 5467.53 | 7575.93 | 3797.02
1.82062 | 6424.39 | 6694.23 | 6422.05 | 6327.36 | 5369 |  | 1.82062 | 5432.51 | 4417.4 | 5489.87 | 7551.81 | 3755.34
1.82086 | 6443.4 | 6653.78 | 6452.28 | 6381.06 | 5358.42 |  | 1.82086 | 5491.03 | 4440.13 | 5483.21 | 7541.43 | 3791.66
1.8211 | 6502.41 | 6696.32 | 6488.26 | 6359.76 | 5409.09 |  | 1.8211 | 5518.8 | 4455.35 | 5513.55 | 7647.81 | 3835.73
1.82133 | 6475.16 | 6659.12 | 6475.48 | 6457.71 | 5387.76 |  | 1.82133 | 5535.07 | 4508.33 | 5593.64 | 7684.93 | 3849.8
1.82157 | 6626.17 | 6755.66 | 6579.46 | 6451.41 | 5463.68 |  | 1.82157 | 5585.1 | 4460.06 | 5609.23 | 7753.56 | 3847.12
1.82181 | 6620.93 | 6760.21 | 6605.43 | 6476.86 | 5520.6 |  | 1.82181 | 5537.87 | 4558.54 | 5649.32 | 7792.68 | 3927.94
1.82205 | 6698.18 | 6785 | 6550.91 | 6491.8 | 5461.77 |  | 1.82205 | 5616.14 | 4542.51 | 5653.9 | 7892.3 | 3891.51
1.82229 | 6708.19 | 6882.8 | 6656.88 | 6550.75 | 5503.44 |  | 1.82229 | 5609.92 | 4597.99 | 5716.99 | 7807.93 | 3919.08
1.82253 | 6654.45 | 6945.1 | 6662.36 | 6603.7 | 5510.36 |  | 1.82253 | 5643.94 | 4562.22 | 5703.83 | 7980.55 | 4010.65
1.82277 | 6740.95 | 6881.89 | 6755.33 | 6558.15 | 5616.28 |  | 1.82277 | 5709.71 | 4643.45 | 5734.17 | 7903.43 | 3967.72
1.82301 | 6824.96 | 6969.69 | 6749.56 | 6619.1 | 5602.7 |  | 1.82301 | 5742.98 | 4696.67 | 5689.01 | 8003.05 | 3942.54
1.82325 | 6828.97 | 7005.98 | 6786.04 | 6688.8 | 5657.62 |  | 1.82325 | 5727.26 | 4699.65 | 5807.1 | 8025.43 | 4035.36
1.82349 | 6903.72 | 7088.53 | 6834.01 | 6709.25 | 5722.54 |  | 1.82349 | 5781.53 | 4692.38 | 5798.19 | 8124.05 | 4003.18
1.82373 | 6904.73 | 7105.57 | 6875.24 | 6735.2 | 5735.96 |  | 1.82373 | 5796.3 | 4679.11 | 5856.78 | 8160.93 | 4060.75
1.82397 | 7002.74 | 7160.62 | 6896.46 | 6801.4 | 5744.88 |  | 1.82397 | 5827.58 | 4729.83 | 5908.12 | 8172.05 | 4042.31
1.82421 | 6993.24 | 7142.16 | 6882.44 | 6840.1 | 5754.56 |  | 1.82421 | 5874.85 | 4694.06 | 5929.7 | 8136.67 | 4085.63
1.82445 | 7028.5 | 7268.46 | 6984.41 | 6865.3 | 5846.98 |  | 1.82445 | 5916.12 | 4787.54 | 5932.04 | 8278.8 | 4134.95
1.82469 | 7094.01 | 7257.26 | 6989.39 | 6904.5 | 5799.15 |  | 1.82469 | 5876.64 | 4829.77 | 5953.88 | 8295.67 | 4134.02
1.82493 | 7072.51 | 7258.55 | 7084.36 | 6918.7 | 5795.32 |  | 1.82493 | 5963.17 | 4820.99 | 5934.47 | 8245.05 | 4144.59
1.82518 | 7186.27 | 7311.85 | 7102.84 | 6966.9 | 5923.24 |  | 1.82518 | 5939.44 | 4802.72 | 6000.81 | 8401.67 | 4149.91
1.82542 | 7202.78 | 7372.64 | 7117.81 | 7000.09 | 5910.41 |  | 1.82542 | 6029.96 | 4917.45 | 6075.65 | 8425.55 | 4205.23
1.82566 | 7254.03 | 7423.19 | 7162.04 | 7030.79 | 6014.33 |  | 1.82566 | 6087.49 | 4891.18 | 6131.99 | 8488.92 | 4202.8
1.8259 | 7258.54 | 7483.98 | 7230.02 | 7124.24 | 6024.75 |  | 1.8259 | 6082.01 | 4926.9 | 6126.83 | 8477.05 | 4226.62
1.82614 | 7337.3 | 7450.03 | 7340.74 | 7102.69 | 6026.17 |  | 1.82614 | 6060.28 | 4918.13 | 6223.16 | 8601.17 | 4258.69
1.82638 | 7356.05 | 7512.58 | 7307.97 | 7190.39 | 6082.09 |  | 1.82638 | 6088.3 | 4931.61 | 6227 | 8543.8 | 4293.26
1.82662 | 7411.56 | 7546.87 | 7333.44 | 7261.84 | 6137.01 |  | 1.82662 | 6119.08 | 4945.09 | 6245.59 | 8660.17 | 4242.08
1.82686 | 7439.57 | 7635.67 | 7403.42 | 7240.54 | 6144.68 |  | 1.82686 | 6167.1 | 4985.31 | 6370.43 | 8727.79 | 4355.9
1.8271 | 7526.07 | 7606.96 | 7411.64 | 7197.24 | 6169.85 |  | 1.8271 | 6165.12 | 4970.79 | 6340.02 | 8723.67 | 4293.72
1.82734 | 7528.58 | 7651.01 | 7459.62 | 7287.19 | 6218.02 |  | 1.82734 | 6189.64 | 5051.02 | 6344.61 | 8792.54 | 4334.54
1.82758 | 7564.34 | 7680.05 | 7555.84 | 7309.14 | 6233.19 |  | 1.82758 | 6186.67 | 5073.25 | 6330.45 | 8814.17 | 4383.86
1.82783 | 7652.09 | 7700.85 | 7549.82 | 7433.34 | 6259.11 |  | 1.82783 | 6263.69 | 5066.97 | 6362.29 | 8912.04 | 4432.93
1.82807 | 7643.35 | 7812.64 | 7569.3 | 7448.79 | 6315.53 |  | 1.82807 | 6330.96 | 5101.95 | 6415.63 | 8916.17 | 4349.75
1.82831 | 7675.35 | 7866.69 | 7624.52 | 7461.99 | 6309.45 |  | 1.82831 | 6285.24 | 5141.68 | 6435.46 | 8903.54 | 4414.81
1.82855 | 7705.11 | 7912.48 | 7663.5 | 7575.44 | 6360.87 |  | 1.82855 | 6381.26 | 5168.91 | 6491.55 | 8986.17 | 4434.13
1.82879 | 7747.62 | 7884.78 | 7721.72 | 7489.89 | 6350.54 |  | 1.82879 | 6396.03 | 5158.13 | 6521.89 | 9046.79 | 4467.2
1.82903 | 7775.63 | 7942.08 | 7774.95 | 7596.58 | 6422.71 |  | 1.82903 | 6434.8 | 5210.11 | 6547.98 | 9128.92 | 4533.52
1.82928 | 7798.38 | 7995.12 | 7829.42 | 7706.53 | 6493.88 |  | 1.82928 | 6459.58 | 5232.59 | 6622.07 | 9128.79 | 4543.09
1.82952 | 7962.39 | 8088.17 | 7846.9 | 7664.23 | 6507.81 |  | 1.82952 | 6547.35 | 5286.81 | 6665.16 | 9172.41 | 4567.41
1.82976 | 7985.4 | 8155.46 | 7859.13 | 7762.68 | 6594.73 |  | 1.82976 | 6516.37 | 5270.29 | 6671 | 9291.79 | 4611.23
1.83 | 7975.15 | 8214.26 | 7965.85 | 7787.63 | 6609.9 |  | 1.83 | 6618.4 | 5359.02 | 6709.34 | 9292.16 | 4621.3
1.83024 | 8065.16 | 8253.8 | 7999.08 | 7832.58 | 6642.32 |  | 1.83024 | 6528.67 | 5362.25 | 6733.92 | 9411.04 | 4612.87
1.83049 | 8099.16 | 8267.6 | 8001.05 | 7886.03 | 6640.24 |  | 1.83049 | 6579.69 | 5411.47 | 6798.76 | 9370.41 | 4691.94
1.83073 | 8087.17 | 8345.14 | 8002.03 | 7873.98 | 6692.66 |  | 1.83073 | 6616.46 | 5413.7 | 6789.6 | 9440.54 | 4733.76
1.83097 | 8160.43 | 8345.44 | 8123.25 | 8015.68 | 6743.33 |  | 1.83097 | 6689.49 | 5440.93 | 6876.19 | 9504.41 | 4676.08
1.83121 | 8259.93 | 8428.24 | 8182.98 | 7959.63 | 6806.5 |  | 1.83121 | 6670.01 | 5457.66 | 6855.53 | 9500.79 | 4762.9
1.83145 | 8297.19 | 8431.03 | 8189.7 | 8036.08 | 6806.67 |  | 1.83145 | 6798.28 | 5502.13 | 6972.87 | 9595.16 | 4700.72
1.8317 | 8355.2 | 8557.33 | 8233.18 | 8155.03 | 6915.09 |  | 1.8317 | 6802.55 | 5578.61 | 7007.96 | 9632.79 | 4812.79
1.83194 | 8455.95 | 8577.12 | 8285.91 | 8155.23 | 6839.76 |  | 1.83194 | 6818.33 | 5595.59 | 6967.3 | 9682.91 | 4802.86
1.83218 | 8415.96 | 8602.42 | 8402.88 | 8233.43 | 6918.68 |  | 1.83218 | 6859.6 | 5551.82 | 7028.64 | 9780.53 | 4916.18
1.83242 | 8475.22 | 8695.21 | 8390.36 | 8169.38 | 6953.1 |  | 1.83242 | 6842.37 | 5574.79 | 7069.22 | 9905.66 | 4968.75
1.83267 | 8578.72 | 8658.01 | 8467.83 | 8285.82 | 7021.27 |  | 1.83267 | 6947.65 | 5640.52 | 7110.31 | 9865.78 | 4859.56
1.83291 | 8635.73 | 8752.05 | 8539.56 | 8305.77 | 7061.19 |  | 1.83291 | 6944.42 | 5724 | 7204.65 | 9935.16 | 4981.13
1.83315 | 8596.74 | 8831.1 | 8562.03 | 8407.72 | 7116.11 |  | 1.83315 | 6976.19 | 5727.48 | 7183.99 | 10019.5 | 4955.45
1.8334 | 8735.24 | 8832.4 | 8664.01 | 8436.67 | 7178.78 |  | 1.8334 | 7078.96 | 5770.2 | 7251.58 | 10055.7 | 5014.52
1.83364 | 8782.75 | 8924.19 | 8664.98 | 8472.87 | 7276.45 |  | 1.83364 | 7071.49 | 5700.43 | 7327.17 | 10178.3 | 5087.84
1.83388 | 8870.26 | 9054.24 | 8776.71 | 8559.07 | 7296.87 |  | 1.83388 | 7098.01 | 5797.91 | 7333.01 | 10177.4 | 5049.91
1.83412 | 8879.26 | 9133.03 | 8750.44 | 8527.27 | 7265.54 |  | 1.83412 | 7105.03 | 5837.14 | 7374.35 | 10213.5 | 4999.98
1.83437 | 8893.27 | 9073.08 | 8883.91 | 8563.97 | 7386.96 |  | 1.83437 | 7166.06 | 5885.61 | 7478.43 | 10232.4 | 5134.3
1.83461 | 9081.03 | 9129.38 | 8845.64 | 8674.67 | 7386.63 |  | 1.83461 | 7205.08 | 5830.34 | 7442.02 | 10329.5 | 5146.87
1.83485 | 9075.28 | 9183.67 | 8941.36 | 8759.87 | 7400.05 |  | 1.83485 | 7235.1 | 5903.82 | 7526.36 | 10412.4 | 5131.94
1.8351 | 9118.79 | 9298.71 | 8975.34 | 8816.57 | 7447.48 |  | 1.8351 | 7222.37 | 5917.55 | 7541.45 | 10527.5 | 5201.76
1.83534 | 9248.8 | 9329.26 | 9061.31 | 8806.27 | 7488.4 |  | 1.83534 | 7329.65 | 5955.27 | 7549.29 | 10561.9 | 5203.83
1.83558 | 9258.05 | 9438.81 | 9092.79 | 8907.22 | 7584.07 |  | 1.83558 | 7402.42 | 5944 | 7693.38 | 10634.3 | 5248.9
1.83583 | 9302.81 | 9431.6 | 9169.76 | 8925.92 | 7557.74 |  | 1.83583 | 7398.19 | 6027.48 | 7731.47 | 10645.2 | 5314.72
1.83607 | 9331.32 | 9567.15 | 9254.74 | 8991.87 | 7594.41 |  | 1.83607 | 7391.71 | 6006.21 | 7778.31 | 10749.3 | 5355.54
1.83632 | 9398.82 | 9580.44 | 9278.96 | 9092.31 | 7627.08 |  | 1.83632 | 7470.74 | 6070.68 | 7812.9 | 10790.7 | 5314.36
1.83656 | 9406.83 | 9661.74 | 9391.19 | 9109.01 | 7716.25 |  | 1.83656 | 7497.26 | 6099.16 | 7829.23 | 10866 | 5351.68
1.8368 | 9503.34 | 9722.54 | 9406.42 | 9159.21 | 7810.42 |  | 1.8368 | 7558.28 | 6152.89 | 7777.07 | 10877.7 | 5486.25
1.83705 | 9632.84 | 9740.58 | 9484.89 | 9270.66 | 7808.59 |  | 1.83705 | 7535.56 | 6185.37 | 7903.91 | 11001 | 5480.31
1.83729 | 9661.85 | 9808.88 | 9563.37 | 9234.36 | 7879.51 |  | 1.83729 | 7648.08 | 6228.34 | 7957 | 11200.4 | 5541.38
1.83754 | 9720.36 | 9881.92 | 9622.34 | 9295.06 | 7929.68 |  | 1.83754 | 7642.1 | 6295.82 | 7971.34 | 11102.5 | 5523.7
1.83778 | 9864.86 | 10002.2 | 9688.07 | 9421.26 | 8050.85 |  | 1.83778 | 7689.88 | 6305.55 | 8004.68 | 11271.9 | 5554.52
1.83802 | 9843.62 | 10051.8 | 9743.29 | 9441.46 | 8022.02 |  | 1.83802 | 7711.15 | 6292.03 | 8056.27 | 11261.5 | 5565.84
1.83827 | 9938.38 | 10045.3 | 9818.52 | 9523.66 | 8085.94 |  | 1.83827 | 7761.42 | 6341.25 | 8125.61 | 11306.6 | 5572.41
1.83851 | 10029.1 | 10215.1 | 9873.75 | 9591.86 | 8153.36 |  | 1.83851 | 7792.19 | 6394.23 | 8190.94 | 11400.5 | 5713.48
1.83876 | 10068.4 | 10221.9 | 9884.22 | 9638.06 | 8232.28 |  | 1.83876 | 7854.72 | 6371.96 | 8265.03 | 11469.1 | 5716.05
1.839 | 10118.4 | 10320.2 | 9972.7 | 9761.01 | 8181.2 |  | 1.839 | 7906.99 | 6447.94 | 8235.37 | 11572.8 | 5715.37
1.83925 | 10258.2 | 10367.5 | 10009.7 | 9755.71 | 8337.87 |  | 1.83925 | 7905.76 | 6472.66 | 8390.21 | 11735.1 | 5792.44
1.83949 | 10268.4 | 10493 | 10071.9 | 9862.4 | 8305.54 |  | 1.83949 | 7991.03 | 6507.14 | 8424.05 | 11569.3 | 5794.01
1.83973 | 10365.9 | 10489.8 | 10111.6 | 9884.35 | 8416.71 |  | 1.83973 | 8094.31 | 6618.37 | 8447.39 | 11726.1 | 5807.58
1.83998 | 10467.4 | 10594.4 | 10280.6 | 9997.3 | 8515.38 |  | 1.83998 | 8078.33 | 6612.6 | 8566.98 | 11951 | 5923.65
1.84022 | 10495.9 | 10600.2 | 10348.3 | 10036.8 | 8540.05 |  | 1.84022 | 8155.85 | 6628.57 | 8514.07 | 11932.1 | 5868.47
1.84047 | 10495.7 | 10681.5 | 10248.8 | 10039.5 | 8508.72 |  | 1.84047 | 8087.63 | 6607.55 | 8580.16 | 11912.8 | 5916.04
1.84071 | 10639.7 | 10800 | 10360 | 10090.4 | 8572.65 |  | 1.84071 | 8151.15 | 6643.28 | 8744.74 | 12050.4 | 5950.61
1.84096 | 10675.9 | 10802.6 | 10479.5 | 10129.9 | 8752.32 |  | 1.84096 | 8239.92 | 6705.76 | 8685.58 | 12146.3 | 5991.93
1.8412 | 10737 | 10954.4 | 10518.7 | 10291.1 | 8803.24 |  | 1.8412 | 8254.19 | 6754.73 | 8683.92 | 12190.4 | 6019.74
1.84145 | 10876 | 10976.7 | 10674 | 10276.2 | 8860.66 |  | 1.84145 | 8315.72 | 6834.46 | 8813.76 | 12222 | 6078.31
1.8417 | 10782.7 | 11029.2 | 10692.2 | 10366.7 | 8848.08 |  | 1.8417 | 8298.99 | 6878.19 | 8869.6 | 12285.9 | 6139.13
1.84194 | 10994.5 | 11165 | 10757.2 | 10417.9 | 8899.25 |  | 1.84194 | 8365.76 | 6876.42 | 8909.44 | 12401.3 | 6160.2
1.84219 | 11058.7 | 11145.5 | 10773.9 | 10456.3 | 8966.92 |  | 1.84219 | 8491.54 | 6903.89 | 8955.53 | 12531.6 | 6184.02
1.84243 | 11136.7 | 11271.8 | 10875.1 | 10542.8 | 9027.59 |  | 1.84243 | 8550.81 | 6905.87 | 8970.37 | 12510.5 | 6204.09
1.84268 | 11139.7 | 11301.1 | 10967.3 | 10618.7 | 9066.26 |  | 1.84268 | 8528.08 | 6988.85 | 8995.96 | 12561.9 | 6253.16
1.84292 | 11230.3 | 11320.9 | 10959.1 | 10666.4 | 9128.68 |  | 1.84292 | 8539.6 | 6952.83 | 9137.04 | 12611 | 6267.23
1.84317 | 11324.5 | 11457.2 | 11091.5 | 10716.6 | 9215.85 |  | 1.84317 | 8657.63 | 6958.55 | 9208.38 | 12733.1 | 6322.55
1.84341 | 11453.3 | 11526.5 | 11182 | 10797.3 | 9221.27 |  | 1.84341 | 8634.15 | 7085.53 | 9174.72 | 12913.8 | 6338.87
1.84366 | 11515.5 | 11635.6 | 11263.2 | 10849.5 | 9205.19 |  | 1.84366 | 8582.92 | 7142.01 | 9281.56 | 12829.9 | 6413.19
1.84391 | 11632 | 11728.1 | 11247.7 | 10909 | 9354.11 |  | 1.84391 | 8720.45 | 7114.73 | 9297.65 | 13011.3 | 6402.26
1.84415 | 11606 | 11748.2 | 11401.9 | 10989.7 | 9366.03 |  | 1.84415 | 8770.72 | 7199.21 | 9268.74 | 12969.1 | 6493.33
1.8444 | 11694 | 11717.4 | 11405.9 | 11040.9 | 9498.95 |  | 1.8444 | 8732.24 | 7239.44 | 9378.08 | 12993 | 6458.15
1.84464 | 11659.8 | 11772 | 11378.9 | 11116.3 | 9504.62 |  | 1.84464 | 8760.26 | 7276.92 | 9531.42 | 13128.1 | 6515.97
1.84489 | 11824.1 | 11926.5 | 11490.6 | 11130.5 | 9527.54 |  | 1.84489 | 8799.79 | 7265.4 | 9514.5 | 13189 | 6582.54
1.84514 | 11862.6 | 12024.6 | 11534.1 | 11205.2 | 9578.71 |  | 1.84514 | 8924.31 | 7312.12 | 9603.59 | 13328.1 | 6546.61
1.84538 | 11917.8 | 12123.9 | 11697.3 | 11301.4 | 9626.13 |  | 1.84538 | 8978.83 | 7317.1 | 9633.93 | 13493.3 | 6619.18
1.84563 | 12101.1 | 12226.7 | 11764.8 | 11321.6 | 9661.55 |  | 1.84563 | 9000.1 | 7405.33 | 9677.02 | 13432.9 | 6694.99
1.84588 | 12047.3 | 12116.7 | 11781.5 | 11409.1 | 9704.98 |  | 1.84588 | 8926.38 | 7357.55 | 9695.86 | 13534.3 | 6697.31
1.84612 | 12242.1 | 12308.8 | 11894 | 11477.8 | 9850.15 |  | 1.84612 | 9046.65 | 7427.53 | 9708.2 | 13591.1 | 6735.13
1.84637 | 12256.1 | 12297.6 | 11979.7 | 11480.5 | 9913.82 |  | 1.84637 | 9023.92 | 7467.76 | 9737.04 | 13675.5 | 6772.2
1.84661 | 12327.4 | 12338.4 | 12026.2 | 11542.4 | 9950.49 |  | 1.84661 | 9064.94 | 7513.24 | 9851.13 | 13716.6 | 6808.02
1.84686 | 12427.9 | 12381.2 | 12056.2 | 11634.6 | 9984.91 |  | 1.84686 | 9189.97 | 7552.46 | 9884.46 | 13768.5 | 6844.34
1.84711 | 12457.6 | 12574.4 | 12133.9 | 11688.6 | 9990.58 |  | 1.84711 | 9209.99 | 7558.69 | 9913.8 | 13881.9 | 6771.91
1.84736 | 12518.6 | 12677 | 12145.4 | 11683.5 | 10121.7 |  | 1.84736 | 9140.01 | 7648.67 | 10042.6 | 14009.3 | 6910.23
1.8476 | 12609.1 | 12778 | 12255.6 | 11908 | 10089.9 |  | 1.8476 | 9294.54 | 7622.15 | 10048 | 13978.4 | 6848.05
1.84785 | 12644.1 | 12748.8 | 12298.8 | 11831.9 | 10174.1 |  | 1.84785 | 9311.31 | 7655.12 | 10115.1 | 14075.3 | 6998.12
1.8481 | 12634.1 | 12771.9 | 12371.8 | 11885.9 | 10162 |  | 1.8481 | 9372.58 | 7692.85 | 10054.4 | 14150.6 | 7023.19
1.84834 | 12830.1 | 12907.4 | 12525.5 | 11999.6 | 10268.7 |  | 1.84834 | 9357.86 | 7754.58 | 10172 | 14294.8 | 6982.76
1.84859 | 12964.9 | 12923.2 | 12512 | 12060 | 10344.1 |  | 1.84859 | 9352.88 | 7746.56 | 10212.1 | 14351.1 | 7122.83
1.84884 | 12879.7 | 13021 | 12574.5 | 12083.7 | 10317.5 |  | 1.84884 | 9367.4 | 7745.78 | 10284.4 | 14371.3 | 7130.9
1.84909 | 12993.7 | 13101.8 | 12628.4 | 12170.7 | 10386.2 |  | 1.84909 | 9424.17 | 7804.51 | 10398.5 | 14342.4 | 7235.22
1.84933 | 13044.7 | 13190.4 | 12683.4 | 12179.9 | 10447.4 |  | 1.84933 | 9518.95 | 7767.49 | 10313.9 | 14430.8 | 7134.29
1.84958 | 13247.4 | 13232.2 | 12779.4 | 12219.8 | 10502.5 |  | 1.84958 | 9502.97 | 7824.72 | 10437.4 | 14591.1 | 7215.11
1.84983 | 13267.7 | 13364 | 12829.9 | 12318.8 | 10504 |  | 1.84983 | 9616.74 | 7878.69 | 10453.8 | 14587 | 7158.92
1.85008 | 13348.7 | 13359 | 12824.8 | 12350.5 | 10590.6 |  | 1.85008 | 9591.01 | 7837.67 | 10356.1 | 14646.1 | 7272.99
1.85032 | 13323.4 | 13390 | 13011.6 | 12353.2 | 10632.3 |  | 1.85032 | 9566.79 | 7929.15 | 10536.7 | 14682.2 | 7280.56
1.85057 | 13501 | 13426.6 | 12987.8 | 12467.9 | 10719.2 |  | 1.85057 | 9688.31 | 7911.88 | 10645.5 | 14807.4 | 7302.38
1.85082 | 13537 | 13541.4 | 13113.3 | 12441.8 | 10815.1 |  | 1.85082 | 9671.08 | 7989.35 | 10678.6 | 14893.5 | 7267.95
1.85107 | 13618.7 | 13652.4 | 13076.5 | 12531.8 | 10798.1 |  | 1.85107 | 9672.36 | 8040.83 | 10675.7 | 14815.1 | 7414.02
1.85131 | 13628.5 | 13620.5 | 13147.7 | 12572.5 | 10786.2 |  | 1.85131 | 9697.38 | 8068.81 | 10763.1 | 15078 | 7422.09
1.85156 | 13665 | 13695 | 13130.9 | 12592.9 | 10871.6 |  | 1.85156 | 9686.65 | 8000.29 | 10740.4 | 15103.4 | 7429.16
1.85181 | 13712.5 | 13768.8 | 13306.4 | 12547.9 | 10901.3 |  | 1.85181 | 9775.67 | 8015.26 | 10745 | 15110 | 7513.98
1.85206 | 13798 | 13841.9 | 13307.4 | 12680.3 | 10964 |  | 1.85206 | 9747.2 | 8140.99 | 10838.3 | 15150.9 | 7505.05
1.85231 | 13796.5 | 13919.2 | 13387.6 | 12664.8 | 10863.9 |  | 1.85231 | 9789.72 | 8107.72 | 10783.2 | 15218 | 7477.87
1.85256 | 14011.5 | 13931.7 | 13515.9 | 12694.2 | 11080.3 |  | 1.85256 | 9746.24 | 8142.95 | 10896.3 | 15244.1 | 7548.69
1.8528 | 14143.8 | 14047 | 13474.8 | 12881.7 | 11027.2 |  | 1.8528 | 9824.76 | 8155.67 | 10994.8 | 15201.5 | 7586.51
1.85305 | 14013.3 | 14055 | 13510.3 | 12959.9 | 11105.2 |  | 1.85305 | 9905.54 | 8229.65 | 10885.2 | 15306.9 | 7669.83
1.8533 | 14083.8 | 14174.8 | 13586.3 | 12912.1 | 11093.1 |  | 1.8533 | 9887.06 | 8151.63 | 11024.8 | 15337.2 | 7619.9
1.85355 | 14195.3 | 14200.9 | 13676 | 12891.3 | 11208.5 |  | 1.85355 | 9767.58 | 8164.86 | 11098.9 | 15439.9 | 7624.97
1.8538 | 14314.5 | 14257.7 | 13613 | 13009 | 11219.9 |  | 1.8538 | 9901.36 | 8254.33 | 11035 | 15550.5 | 7639.04
1.85405 | 14353.5 | 14392 | 13694.5 | 13050.7 | 11263.1 |  | 1.85405 | 9923.13 | 8205.56 | 11140.8 | 15660.4 | 7682.1
1.8543 | 14362.3 | 14331.8 | 13793.9 | 13057.4 | 11395 |  | 1.8543 | 9945.4 | 8296.04 | 11238.1 | 15552.5 | 7675.42
1.85455 | 14495.6 | 14369.6 | 13859.9 | 13203.6 | 11387.7 |  | 1.85455 | 10037.4 | 8347.77 | 11285.7 | 15704.4 | 7786.99
1.85479 | 14527.6 | 14405.9 | 13926.9 | 13219 | 11413.4 |  | 1.85479 | 10010.9 | 8241.99 | 11274.6 | 15645 | 7719.06
1.85504 | 14566.1 | 14543.2 | 14004.4 | 13171.5 | 11416.3 |  | 1.85504 | 10068.2 | 8302.47 | 11332.4 | 15842.9 | 7768.88
1.85529 | 14561.3 | 14592.7 | 13985.8 | 13302.4 | 11496.7 |  | 1.85529 | 10000.5 | 8385.45 | 11222.7 | 15901.5 | 7879.45
1.85554 | 14752.6 | 14500.5 | 14088.1 | 13268.6 | 11559.9 |  | 1.85554 | 10125.8 | 8376.67 | 11375.1 | 15967.9 | 7817.77
1.85579 | 14711.8 | 14690 | 14074.8 | 13284.6 | 11538.5 |  | 1.85579 | 10031 | 8398.65 | 11428.4 | 15854.5 | 7894.84
1.85604 | 14867.4 | 14765.1 | 14095.5 | 13253.3 | 11545 |  | 1.85604 | 10043.1 | 8405.88 | 11400.3 | 16083.1 | 7937.66
1.85629 | 14921.6 | 14827.6 | 14267.5 | 13388.7 | 11594.4 |  | 1.85629 | 10115.1 | 8345.86 | 11546.6 | 16235 | 7835.73
1.85654 | 14959.1 | 14876.9 | 14306.5 | 13363.4 | 11678.3 |  | 1.85654 | 10139.9 | 8494.58 | 11474.7 | 16122.1 | 7954.55
1.85679 | 15084.4 | 14885.2 | 14291.4 | 13538.6 | 11708.7 |  | 1.85679 | 10117.4 | 8432.06 | 11621.5 | 16282.5 | 7962.37
1.85704 | 14990.4 | 14890.3 | 14243.4 | 13465.3 | 11738.1 |  | 1.85704 | 10230.9 | 8481.54 | 11568.4 | 16258.9 | 7944.44
1.85729 | 15201.6 | 15038.6 | 14426.4 | 13562.3 | 11865.1 |  | 1.85729 | 10100.4 | 8504.77 | 11692.2 | 16225.7 | 8010.51
1.85754 | 15277.9 | 15111.9 | 14519.9 | 13641.7 | 11823.5 |  | 1.85754 | 10273.7 | 8583 | 11637.5 | 16351.1 | 8092.83
1.85779 | 15330.1 | 15116.9 | 14494.1 | 13553.9 | 11878.9 |  | 1.85779 | 10234 | 8577.97 | 11683.9 | 16432.2 | 8063.4
1.85804 | 15255.2 | 15208.2 | 14520.3 | 13634.9 | 11899.8 |  | 1.85804 | 10225.2 | 8583.45 | 11695.5 | 16398.1 | 8009.22
1.85829 | 15329.9 | 15230 | 14626.5 | 13798.6 | 11884.5 |  | 1.85829 | 10209.3 | 8605.43 | 11746.3 | 16553.5 | 8079.54
1.85854 | 15351.9 | 15285.3 | 14649.5 | 13643.5 | 11966.9 |  | 1.85854 | 10256 | 8608.4 | 11791.1 | 16559.4 | 8094.35
1.85879 | 15466.9 | 15374.6 | 14760.7 | 13832.7 | 11999.8 |  | 1.85879 | 10306.6 | 8723.38 | 11845 | 16594.7 | 8187.92
1.85904 | 15568.4 | 15404.1 | 14768 | 13826.4 | 12055.5 |  | 1.85904 | 10326.8 | 8622.11 | 11875.1 | 16773.9 | 8140.99
1.85929 | 15673.4 | 15436.2 | 14750.7 | 13758.1 | 12094.9 |  | 1.85929 | 10323.6 | 8662.09 | 11887.7 | 16817 | 8234.56
1.85954 | 15636.2 | 15452.5 | 14896.2 | 13976 | 12133.8 |  | 1.85954 | 10404.6 | 8668.81 | 11956 | 16791.9 | 8213.13
1.85979 | 15797 | 15628.8 | 14913.1 | 13946.7 | 12085.3 |  | 1.85979 | 10357.9 | 8743.79 | 11972.1 | 16852.7 | 8349.45
1.86004 | 15906.2 | 15666.1 | 15055.1 | 13899.7 | 12141.7 |  | 1.86004 | 10341.7 | 8727.77 | 12059.7 | 16942.9 | 8272.77
1.86029 | 15906.5 | 15632.1 | 14890.1 | 13904.9 | 12227.1 |  | 1.86029 | 10457.9 | 8787.25 | 12008.3 | 16899.5 | 8253.59
1.86054 | 15960.2 | 15777.9 | 15021.6 | 13851.1 | 12275.8 |  | 1.86054 | 10362.2 | 8689.97 | 12031.3 | 16925.4 | 8239.66
1.86079 | 15895.7 | 15719.2 | 15087.5 | 14064.8 | 12171.5 |  | 1.86079 | 10470.2 | 8770.95 | 12103.4 | 17050.5 | 8358.48
1.86104 | 16038.7 | 15838.8 | 15119.3 | 14050.2 | 12281.9 |  | 1.86104 | 10392.3 | 8747.43 | 12169 | 16988.4 | 8371.3
1.86129 | 16077 | 15889.8 | 15214 | 14109.2 | 12352.5 |  | 1.86129 | 10448.3 | 8764.66 | 12181.1 | 17276 | 8387.12
1.86155 | 16169.2 | 15997.1 | 15243 | 14129.4 | 12337.5 |  | 1.86155 | 10473.8 | 8835.63 | 12231.2 | 17250.1 | 8446.94
1.8618 | 16218.5 | 15884.6 | 15298.7 | 14092.8 | 12495.6 |  | 1.8618 | 10467.3 | 8794.86 | 12322.3 | 17313.2 | 8438.26
1.86205 | 16307.5 | 16081.7 | 15308.9 | 14239 | 12484.8 |  | 1.86205 | 10521.4 | 8987.84 | 12281.9 | 17500.6 | 8480.33
1.8623 | 16358.5 | 16212.7 | 15392.9 | 14236.5 | 12574.5 |  | 1.8623 | 10564.6 | 8882.32 | 12278 | 17415.7 | 8496.9
1.86255 | 16432.3 | 16178.8 | 15500.6 | 14214.2 | 12564.4 |  | 1.86255 | 10485.9 | 8866.79 | 12336.8 | 17464.8 | 8402.22
1.8628 | 16533.5 | 16266.1 | 15540.6 | 14295.4 | 12602.1 |  | 1.8628 | 10643.2 | 8938.77 | 12449.6 | 17604.2 | 8458.79
1.86305 | 16647.5 | 16339.4 | 15663.3 | 14325.1 | 12627.7 |  | 1.86305 | 10546.2 | 8966 | 12458 | 17624.1 | 8499.1
1.8633 | 16781.8 | 16350.7 | 15733.6 | 14408.5 | 12735.9 |  | 1.8633 | 10693.2 | 9021.98 | 12516.6 | 17658.2 | 8571.42
1.86356 | 16903.1 | 16488.2 | 15699.3 | 14475.7 | 12717.3 |  | 1.86356 | 10610 | 9056.7 | 12535.9 | 17808.8 | 8667.74
1.86381 | 16935.8 | 16681.5 | 15842.3 | 14442.7 | 12780.2 |  | 1.86381 | 10656.8 | 9138.43 | 12716.5 | 17838.7 | 8592.81
1.86406 | 16948.8 | 16609.1 | 15762.5 | 14558.1 | 12851.4 |  | 1.86406 | 10705.5 | 9039.16 | 12666.3 | 17849.1 | 8617.63
1.86431 | 16954.6 | 16581.8 | 15913.7 | 14553.8 | 12875.6 |  | 1.86431 | 10699.1 | 9073.89 | 12712.4 | 17939.5 | 8737.2
1.86456 | 17152.3 | 16849.9 | 15993.7 | 14700.8 | 12883.3 |  | 1.86456 | 10698.3 | 9153.86 | 12826.5 | 18058.1 | 8766.02
1.86481 | 17314.8 | 16870.2 | 16103.7 | 14695.7 | 13001.4 |  | 1.86481 | 10751.1 | 9130.34 | 12792.9 | 18175.7 | 8791.34
1.86507 | 17290.3 | 16881.2 | 16123.1 | 14684.4 | 13037.1 |  | 1.86507 | 10800.9 | 9219.82 | 12879.4 | 18167.6 | 8741.16
1.86532 | 17434.1 | 17019.8 | 16173.9 | 14798.6 | 13125 |  | 1.86532 | 10842.4 | 9233.3 | 12931 | 18387.7 | 8915.73
1.86557 | 17417.9 | 17066.3 | 16224.8 | 14720.6 | 13155.7 |  | 1.86557 | 10761.7 | 9220.52 | 12960.4 | 18494.6 | 8886.8
1.86582 | 17606.6 | 17211.6 | 16394.3 | 14742.8 | 13061.4 |  | 1.86582 | 10828.4 | 9308.25 | 13066 | 18479.7 | 8962.87
1.86607 | 17633.9 | 17172.4 | 16295 | 14781.7 | 13205 |  | 1.86607 | 10915.7 | 9300.48 | 13104.8 | 18519.6 | 8939.44
1.86633 | 17749.4 | 17357.7 | 16480.5 | 14918.2 | 13367.2 |  | 1.86633 | 10873.5 | 9348.46 | 13055.4 | 18692 | 8992.76
1.86658 | 17737.4 | 17292.8 | 16531 | 15033.4 | 13382.6 |  | 1.86658 | 10914 | 9229.43 | 13049.2 | 18698.8 | 8989.58
1.86683 | 17897.4 | 17484.6 | 16639 | 15026.6 | 13383.8 |  | 1.86683 | 10876 | 9311.66 | 13138.3 | 18878.2 | 8974.9
1.86708 | 17912.6 | 17456.3 | 16669.7 | 15090.8 | 13368.5 |  | 1.86708 | 10937.6 | 9420.64 | 13197.4 | 18884.3 | 9025.96
1.86734 | 17990.6 | 17571.4 | 16720.9 | 15160.2 | 13568.4 |  | 1.86734 | 11033.1 | 9383.12 | 13293.7 | 18870.2 | 9048.54
1.86759 | 18208.2 | 17754.7 | 16917.6 | 15113.4 | 13590.3 |  | 1.86759 | 10998.9 | 9492.34 | 13387.1 | 19055.3 | 9200.1
1.86784 | 18154.7 | 17781.5 | 16815.4 | 15165.1 | 13555.5 |  | 1.86784 | 10979.4 | 9544.82 | 13325.2 | 19063 | 9135.42
1.8681 | 18367.7 | 17845.8 | 16924.1 | 15262.6 | 13674.1 |  | 1.8681 | 11071.4 | 9478.05 | 13444.8 | 19087.1 | 9147.99
1.86835 | 18316.9 | 17887.6 | 17031.6 | 15196 | 13792.1 |  | 1.86835 | 11131.9 | 9460.03 | 13488.6 | 19192 | 9201.06
1.8686 | 18523.9 | 18024.1 | 17088.8 | 15341 | 13703.5 |  | 1.8686 | 11119.5 | 9618.75 | 13508.2 | 19406.1 | 9324.88
1.86885 | 18585.7 | 18085.7 | 17196.5 | 15310.4 | 13792.9 |  | 1.86885 | 11118.5 | 9604.23 | 13651 | 19425.5 | 9242.2
1.86911 | 18721.4 | 18094.5 | 17195.2 | 15388.1 | 13699.6 |  | 1.86911 | 11162.2 | 9635.96 | 13653.6 | 19497.1 | 9330.02
1.86936 | 18762.2 | 18144.8 | 17265.2 | 15449.3 | 13884.7 |  | 1.86936 | 11162.3 | 9643.94 | 13763.5 | 19562.2 | 9350.34
1.86961 | 18891.2 | 18297.8 | 17441.7 | 15552.5 | 14048.7 |  | 1.86961 | 11274.5 | 9683.91 | 13738.8 | 19664.6 | 9408.16
1.86987 | 18931.2 | 18342.8 | 17410.2 | 15525.5 | 14046.6 |  | 1.86987 | 11272.6 | 9708.39 | 13829.1 | 19706 | 9477.23
1.87012 | 19029 | 18538.4 | 17514.9 | 15500.4 | 14079.5 |  | 1.87012 | 11229.6 | 9739.37 | 13882.5 | 19791.6 | 9438.8
1.87037 | 19178.7 | 18577.4 | 17566.1 | 15618.1 | 14038.2 |  | 1.87037 | 11251.6 | 9750.59 | 13908.3 | 19975.5 | 9434.12
1.87063 | 19262.7 | 18641.7 | 17676.6 | 15661.1 | 14085.8 |  | 1.87063 | 11355.9 | 9750.82 | 14002.7 | 19976.3 | 9550.69
1.87088 | 19357.2 | 18735.3 | 17743.1 | 15766 | 14207 |  | 1.87088 | 11463.9 | 9878.05 | 14099 | 20073.2 | 9578.76
1.87114 | 19464.8 | 18791.6 | 17785 | 15744 | 14181.7 |  | 1.87114 | 11475.2 | 9848.53 | 14163.1 | 20090.1 | 9574.58
1.87139 | 19443.8 | 18919.4 | 17908.8 | 15891.7 | 14363.6 |  | 1.87139 | 11454.5 | 9846.25 | 14114.9 | 20298.5 | 9601.15
1.87164 | 19566.3 | 19056.4 | 17881 | 15906.9 | 14405.5 |  | 1.87164 | 11464.5 | 9903.98 | 14136.5 | 20335.6 | 9659.96
1.8719 | 19685.5 | 19132.5 | 18024 | 15935.3 | 14358.5 |  | 1.8719 | 11444.5 | 9948.21 | 14215.1 | 20477.7 | 9742.29
1.87215 | 19811.3 | 19118.5 | 18113.9 | 15982.3 | 14489.6 |  | 1.87215 | 11568.8 | 9994.94 | 14281.2 | 20426.3 | 9791.85
1.8724 | 19797.5 | 19381.8 | 18121.7 | 15994.5 | 14457 |  | 1.8724 | 11646.8 | 10009.7 | 14367.5 | 20550.2 | 9765.67
1.87266 | 19997.3 | 19198.8 | 18265.6 | 15954.2 | 14511.2 |  | 1.87266 | 11553.3 | 10071.9 | 14455.9 | 20617.6 | 9762.24
1.87291 | 20013.8 | 19410.9 | 18275.1 | 16051.6 | 14593.6 |  | 1.87291 | 11582.1 | 10117.1 | 14420 | 20749.2 | 9710.81
1.87317 | 20137.3 | 19367.2 | 18374.1 | 16109.3 | 14705.1 |  | 1.87317 | 11619.4 | 10078.3 | 14469.8 | 20847.6 | 9810.13
1.87342 | 20247.6 | 19433.5 | 18383.8 | 16226 | 14761 |  | 1.87342 | 11674.4 | 10147.1 | 14409.4 | 20926.2 | 10048.5
1.87368 | 20347.6 | 19627 | 18487.3 | 16210.2 | 14724.4 |  | 1.87368 | 11740.9 | 10120.6 | 14675.7 | 21075.1 | 9929.02
1.87393 | 20482.6 | 19697.6 | 18541.5 | 16211.7 | 14731.6 |  | 1.87393 | 11711.4 | 10256.3 | 14597.6 | 21057 | 10028.6
1.87419 | 20550.1 | 19797.4 | 18662.3 | 16249.9 | 14922.2 |  | 1.87419 | 11774.5 | 10121 | 14683.9 | 21183.3 | 10041.9
1.87444 | 20660.3 | 19868.7 | 18728.2 | 16201.8 | 15057.2 |  | 1.87444 | 11850.7 | 10184.7 | 14807.5 | 21210.5 | 10013.2
1.8747 | 20706.3 | 20041.5 | 18905.9 | 16464.5 | 15056.8 |  | 1.8747 | 11777.5 | 10337.5 | 14852.1 | 21338.3 | 10099
1.87495 | 20846.3 | 20063.3 | 18892.9 | 16392.5 | 15063.2 |  | 1.87495 | 11784.3 | 10294.4 | 14807.2 | 21362.7 | 10174.9
1.8752 | 20885.6 | 20202.8 | 18823.4 | 16431.9 | 15047.2 |  | 1.8752 | 11980.5 | 10379.9 | 14965.3 | 21574.6 | 10233.7
1.87546 | 21009.1 | 20238.1 | 19025.6 | 16512.9 | 15151.6 |  | 1.87546 | 11998.6 | 10337.9 | 14971.1 | 21628.5 | 10175.8
1.87571 | 21070.6 | 20296.1 | 19133.6 | 16527.3 | 15272.5 |  | 1.87571 | 12099.8 | 10498.4 | 15090.4 | 21534.1 | 10296.1
1.87597 | 21193.9 | 20387.4 | 19185.6 | 16626.8 | 15302.7 |  | 1.87597 | 12054.4 | 10428.6 | 15085.3 | 21903.9 | 10339.9
1.87622 | 21330.1 | 20397 | 19245.8 | 16630.5 | 15431.3 |  | 1.87622 | 12021.1 | 10514.1 | 15092.9 | 21891.8 | 10424.7
1.87648 | 21405.1 | 20503 | 19224.3 | 16497.9 | 15307.5 |  | 1.87648 | 11979.4 | 10473.1 | 15149.2 | 21881.7 | 10373.3
1.87674 | 21398.1 | 20668.8 | 19336.8 | 16596.9 | 15431.9 |  | 1.87674 | 12081.7 | 10526 | 15284.8 | 22000.1 | 10455.1
1.87699 | 21433.9 | 20656.6 | 19473.7 | 16721.6 | 15499.1 |  | 1.87699 | 12112.2 | 10650.5 | 15281.6 | 22039.2 | 10478.7
1.87725 | 21547.2 | 20710.9 | 19519.2 | 16823.8 | 15466.8 |  | 1.87725 | 12181.7 | 10554 | 15292.5 | 22150.6 | 10445
1.8775 | 21660.7 | 20833.5 | 19458.4 | 16724 | 15578.2 |  | 1.8775 | 12170.7 | 10566 | 15277.3 | 22296.9 | 10547.6
1.87776 | 21666.9 | 20861 | 19629.4 | 16840.4 | 15645.1 |  | 1.87776 | 12174.5 | 10636.2 | 15340.1 | 22343.3 | 10518.4
1.87801 | 21728.9 | 20947.8 | 19593.6 | 16727.6 | 15725.3 |  | 1.87801 | 12152.3 | 10701.2 | 15376 | 22269.4 | 10644.5
1.87827 | 21878.4 | 20988.1 | 19699.9 | 16822.8 | 15641.5 |  | 1.87827 | 12212.6 | 10661.9 | 15458.3 | 22442.1 | 10613
1.87853 | 21889.9 | 20999.1 | 19732.8 | 16777.5 | 15770.9 |  | 1.87853 | 12225.3 | 10708.6 | 15519.2 | 22330.9 | 10617.1
1.87878 | 21893.9 | 21126.7 | 19761.6 | 16919.9 | 15723.3 |  | 1.87878 | 12231.4 | 10604.6 | 15557.7 | 22586.8 | 10650.2
1.87904 | 21968.5 | 21112.7 | 19864 | 16852.9 | 15777.7 |  | 1.87904 | 12298.6 | 10697.8 | 15531.8 | 22550.4 | 10720.5
1.87929 | 22167.2 | 21176.8 | 19857.5 | 16984.8 | 15797.9 |  | 1.87929 | 12328.9 | 10798.1 | 15657.9 | 22581.1 | 10622.8
1.87955 | 22184.7 | 21343.6 | 19986.7 | 16979.5 | 15865.1 |  | 1.87955 | 12446.7 | 10769.3 | 15637 | 22670.7 | 10890.1
1.87981 | 22103.2 | 21398.9 | 19967.2 | 17070.5 | 15962 |  | 1.87981 | 12435.5 | 10755 | 15648.9 | 22740.3 | 10751.9
1.88006 | 22251 | 21353.7 | 20009.4 | 17065.2 | 15849.9 |  | 1.88006 | 12439 | 10847.2 | 15682.9 | 22908.9 | 10822.3
1.88032 | 22308.2 | 21496.7 | 19970.7 | 17004.9 | 15883.3 |  | 1.88032 | 12425.5 | 10831.2 | 15745.8 | 22863.6 | 10809.1
1.88057 | 22321 | 21516.3 | 20156.9 | 17049.8 | 15988.5 |  | 1.88057 | 12422.3 | 10810.2 | 15763.6 | 22827.7 | 10917.4
1.88083 | 22379 | 21499.6 | 20056.6 | 17115 | 16068.7 |  | 1.88083 | 12450.5 | 10880.4 | 15791.7 | 22996.1 | 10868.2
1.88109 | 22440 | 21497.4 | 20206.6 | 17088.5 | 16038.1 |  | 1.88109 | 12525.8 | 10940.9 | 15725 | 22977.7 | 10964.8
1.88134 | 22419 | 21650.9 | 20223.6 | 17085.4 | 16103.5 |  | 1.88134 | 12471.8 | 10822.4 | 15740.9 | 22942.3 | 10994.9
1.8816 | 22678.3 | 21682.4 | 20327.8 | 17155.1 | 16182.2 |  | 1.8816 | 12432.1 | 10885.6 | 15864.2 | 23097.2 | 10967.9
1.88186 | 22570.5 | 21656.5 | 20257.5 | 17013.3 | 16117.1 |  | 1.88186 | 12579.6 | 10852.6 | 15866.1 | 23116.6 | 10906
1.88211 | 22656 | 21824.8 | 20264 | 17188 | 16207.8 |  | 1.88211 | 12570.2 | 11099.1 | 15884.7 | 23108.7 | 11136.8
1.88237 | 22637.8 | 21798.1 | 20344 | 17155.7 | 16221.2 |  | 1.88237 | 12493.2 | 10939.5 | 15973.5 | 23215.8 | 11049.1
1.88263 | 22771.3 | 21863.6 | 20397.9 | 17159.4 | 16187.9 |  | 1.88263 | 12574.7 | 10907.3 | 15982.3 | 23128.4 | 11042.2
1.88289 | 22770.3 | 21902.4 | 20341.7 | 17118.6 | 16174.5 |  | 1.88289 | 12602.2 | 10999.7 | 15909.7 | 23369.1 | 11135.8
1.88314 | 22721.8 | 21853.2 | 20262.1 | 17141.8 | 16189.7 |  | 1.88314 | 12632.7 | 11015.5 | 16041.8 | 23175.7 | 11015.3
1.8834 | 22686.1 | 21839.5 | 20390.9 | 17078.8 | 16251.9 |  | 1.8834 | 12592.8 | 10940.2 | 16080.3 | 23296.3 | 11147.9
1.88366 | 22741.8 | 21855.8 | 20328.8 | 17148.5 | 16240.3 |  | 1.88366 | 12578 | 10975.4 | 15920.2 | 23215.4 | 11075.7
1.88392 | 22702.3 | 21789.9 | 20308.3 | 17192.9 | 16320 |  | 1.88392 | 12648.8 | 11004.7 | 15995 | 23230.3 | 11151.3
1.88417 | 22755.1 | 22016.4 | 20337 | 17260.4 | 16192.1 |  | 1.88417 | 12687.1 | 10964.6 | 15980.4 | 23392.7 | 11191.4
1.88443 | 22803.1 | 21961.7 | 20329 | 17046.6 | 16289.6 |  | 1.88443 | 12644.6 | 10920.1 | 15965.2 | 23360.3 | 11285.9
1.88469 | 22879.6 | 21871.2 | 20441.5 | 17085.5 | 16303 |  | 1.88469 | 12652.1 | 11030.3 | 16006.5 | 23253.7 | 11267.3
1.88495 | 22828.1 | 22009.3 | 20389.5 | 17073.2 | 16286.6 |  | 1.88495 | 12654.7 | 10986.8 | 16065.6 | 23259.3 | 11335.8
1.8852 | 22841.4 | 21990.6 | 20319.7 | 16951.2 | 16244.3 |  | 1.8852 | 12669.7 | 11051.5 | 15955 | 23431.7 | 11287.1
1.88546 | 22747.6 | 21978.6 | 20368.2 | 17034.9 | 16314 |  | 1.88546 | 12679 | 10950 | 16021.8 | 23277.3 | 11318.2
1.88572 | 22708.9 | 21989.2 | 20307.1 | 16991.6 | 16267.7 |  | 1.88572 | 12685.2 | 10859.5 | 15969.1 | 23232.4 | 11245.8
1.88598 | 22713.1 | 21977.2 | 20289.9 | 17069.3 | 16265.1 |  | 1.88598 | 12642.5 | 10967.5 | 15933.5 | 23408.1 | 11403.1
1.88624 | 22725.4 | 21980 | 20288.1 | 17020.5 | 16281.5 |  | 1.88624 | 12679 | 10958.4 | 15917.6 | 23218.4 | 11334.4
1.88649 | 22647.9 | 21939.6 | 20292.8 | 16933.4 | 16261.2 |  | 1.88649 | 12624.5 | 11013.2 | 15887.4 | 23267.3 | 11396.7
1.88675 | 22633.9 | 22041.4 | 20164.1 | 16966.1 | 16105.8 |  | 1.88675 | 12627.3 | 10905.7 | 16018.8 | 23336.9 | 11371.6
1.88701 | 22611.9 | 21944.7 | 20218.5 | 16973.8 | 16150.8 |  | 1.88701 | 12710.3 | 10886.6 | 15981.3 | 23181.3 | 11271.6
1.88727 | 22632.2 | 21828.7 | 20180 | 16948.5 | 16247.9 |  | 1.88727 | 12672.4 | 10931.9 | 15908.7 | 23312.2 | 11380.5
1.88753 | 22615.7 | 21928.5 | 20134 | 16812.5 | 16198.3 |  | 1.88753 | 12584.4 | 10903.3 | 15923.5 | 23230.6 | 11369.3
1.88779 | 22577.4 | 21791 | 20163.2 | 16813.9 | 16071.8 |  | 1.88779 | 12668.2 | 10922.3 | 15837.4 | 23132.4 | 11377.6
1.88804 | 22534.7 | 21847.6 | 20028.4 | 16837.4 | 16118.4 |  | 1.88804 | 12620.2 | 10834.5 | 15869.7 | 23036.1 | 11342.9
1.8883 | 22442.7 | 21907.9 | 20014.9 | 16873.8 | 16020.4 |  | 1.8883 | 12616.7 | 10818 | 15874.3 | 23039.4 | 11250.7
1.88856 | 22461.2 | 21834.9 | 20055.1 | 16803.8 | 16043.8 |  | 1.88856 | 12617.2 | 10940.2 | 15822.6 | 23105 | 11339.3
1.88882 | 22516.7 | 21824.2 | 19981.9 | 16768 | 16091.2 |  | 1.88882 | 12598.5 | 10914 | 15741.7 | 22994.2 | 11326.9
1.88908 | 22393.7 | 21686.3 | 20012.6 | 16739.9 | 15982.1 |  | 1.88908 | 12599.8 | 10870.2 | 15740 | 22944 | 11332.7
1.88934 | 22357 | 21683.3 | 19902.1 | 16615.4 | 15989 |  | 1.88934 | 12596.5 | 10747.2 | 15564.6 | 22860.2 | 11255.8
1.8896 | 22281.7 | 21629.6 | 19852 | 16555.6 | 15888.7 |  | 1.8896 | 12561.8 | 10801.4 | 15731.2 | 22963.8 | 11450.1
1.88986 | 22116 | 21603.4 | 19712.8 | 16610.5 | 16021.4 |  | 1.88986 | 12587.6 | 10671.1 | 15597.1 | 22827.4 | 11276.6
1.89012 | 22273 | 21596.2 | 19678.5 | 16547.5 | 15968.3 |  | 1.89012 | 12543.6 | 10743.1 | 15546.7 | 22829.8 | 11317.7
1.89038 | 22122.7 | 21627.5 | 19685.2 | 16462.7 | 15871.2 |  | 1.89038 | 12572.9 | 10739.3 | 15660.2 | 22732.2 | 11343.8
1.89063 | 21963.8 | 21502.8 | 19727.2 | 16392.6 | 15870.6 |  | 1.89063 | 12497.4 | 10648.8 | 15520.8 | 22702.8 | 11322.1
1.89089 | 21954 | 21439.1 | 19573.2 | 16449.3 | 15819.1 |  | 1.89089 | 12479.9 | 10746 | 15563.9 | 22569.2 | 11299.2
1.89115 | 21855.3 | 21378.9 | 19368.4 | 16278 | 15810.7 |  | 1.89115 | 12460 | 10535.3 | 15510 | 22601.8 | 11342.5
1.89128 | 21812.1 | 21332.8 | 19323.5 | 16314.4 | 15736.6 |  | 1.89128 | 12438.8 | 10552 | 15463.1 | 22483.5 | 11269.8
1.89153 | 21759.5 | 21259.5 | 19340.1 | 16273.7 | 15671.6 |  | 1.89153 | 12378.6 | 10554.7 | 15431.3 | 22375.2 | 11254.9
1.89179 | 21713.4 | 21197.1 | 19322.2 | 16169.4 | 15636.3 |  | 1.89179 | 12397.4 | 10505 | 15375.2 | 22359.7 | 11342.9
1.89205 | 21632.4 | 21134.9 | 19232.4 | 16152.9 | 15577.4 |  | 1.89205 | 12442 | 10536.6 | 15283 | 22246.6 | 11290.8
1.8923 | 21573.8 | 21079.3 | 19225 | 16138.5 | 15565.2 |  | 1.8923 | 12383.9 | 10531.9 | 15313.6 | 22165.9 | 11196
1.89256 | 21508.1 | 21058.6 | 19146.9 | 16089 | 15553 |  | 1.89256 | 12361.4 | 10428.4 | 15323.6 | 22164 | 11196.4
1.89282 | 21433.9 | 21028.9 | 19061.8 | 16042.3 | 15533.2 |  | 1.89282 | 12341.3 | 10428.7 | 15222.5 | 22152.2 | 11196.7
1.89308 | 21377.6 | 20922.8 | 18962 | 16036.8 | 15488.1 |  | 1.89308 | 12320.4 | 10389.9 | 15107.3 | 22010.7 | 11208.9
1.89333 | 21310.1 | 20826.2 | 18890.7 | 15946.3 | 15420.2 |  | 1.89333 | 12272.3 | 10391.7 | 15069.6 | 21878.8 | 11229.1
1.89359 | 21216.4 | 20725.7 | 18798.3 | 15878.5 | 15331.4 |  | 1.89359 | 12232.4 | 10340.1 | 15083.6 | 21865.5 | 11203.7
1.89385 | 21062.2 | 20651 | 18721.7 | 15779.7 | 15295 |  | 1.89385 | 12211.6 | 10302.5 | 15031.3 | 21735 | 11163.6
1.89411 | 20995.3 | 20612.3 | 18635.7 | 15706.8 | 15241.7 |  | 1.89411 | 12192.8 | 10262.4 | 14966.7 | 21665.4 | 11136.6
1.89436 | 20921.6 | 20584.8 | 18546.4 | 15688.8 | 15131.1 |  | 1.89436 | 12166.9 | 10213 | 14970.2 | 21542.3 | 11120.7
1.89462 | 20846.9 | 20434.3 | 18421.8 | 15585.7 | 15102.6 |  | 1.89462 | 12147.3 | 10208.3 | 14869.4 | 21467.5 | 11098.4
1.89488 | 20729.6 | 20339.3 | 18417.7 | 15518.9 | 15039.7 |  | 1.89488 | 12108.5 | 10121.1 | 14808.5 | 21428 | 11062.8
1.89514 | 20665 | 20312.3 | 18320.8 | 15463 | 15026.2 |  | 1.89514 | 12046.9 | 10067.8 | 14712.4 | 21303.3 | 11034.4
1.8954 | 20586.4 | 20202.2 | 18249.4 | 15469.9 | 14957.1 |  | 1.8954 | 12023.4 | 10090.4 | 14660.4 | 21256.7 | 11077.7
1.89566 | 20516.3 | 20092.2 | 18150 | 15395.9 | 14875.4 |  | 1.89566 | 12028.1 | 10050.3 | 14562.1 | 21091.9 | 11056.3
1.89591 | 20386.1 | 19981.6 | 18075.8 | 15301.9 | 14846.7 |  | 1.89591 | 11986.1 | 9971.13 | 14449.8 | 21021.5 | 10972.7
1.89617 | 20226.6 | 19945.6 | 17972.4 | 15271.7 | 14771.5 |  | 1.89617 | 11951.3 | 9920.73 | 14470.3 | 20908.1 | 10960.9
1.89643 | 20196.2 | 19823 | 17844 | 15235.1 | 14714 |  | 1.89643 | 11973.7 | 9911.77 | 14413.8 | 20832 | 10888.7
1.89669 | 20004.5 | 19682.4 | 17740.7 | 15154.4 | 14597.2 |  | 1.89669 | 11886.9 | 9872.38 | 14386.7 | 20735.6 | 10887.1
1.89695 | 19888.4 | 19606.1 | 17649.4 | 15055.9 | 14579.7 |  | 1.89695 | 11834.6 | 9867.67 | 14349.4 | 20591.7 | 10888.9
1.89721 | 19837.6 | 19521.3 | 17599.3 | 15006 | 14522.1 |  | 1.89721 | 11811 | 9772.17 | 14280.9 | 20532.7 | 10857.6
1.89746 | 19709.3 | 19420.9 | 17493.5 | 14944.9 | 14454.1 |  | 1.89746 | 11728.4 | 9758.74 | 14218 | 20479.6 | 10853.6
1.89772 | 19617 | 19327.2 | 17394.6 | 14846.6 | 14390.1 |  | 1.89772 | 11757.2 | 9646.66 | 14091.4 | 20348 | 10796.3
1.89798 | 19540.9 | 19237.3 | 17355.2 | 14743.4 | 14327.8 |  | 1.89798 | 11692 | 9587.84 | 14061 | 20129.8 | 10754
1.89824 | 19399.6 | 19210.6 | 17268.5 | 14694.2 | 14224.8 |  | 1.89824 | 11629.6 | 9597.59 | 14030.5 | 20040.6 | 10695.9
1.8985 | 19272.7 | 19019.8 | 17101.3 | 14688.6 | 14149.9 |  | 1.8985 | 11655.6 | 9483.72 | 13913.9 | 19981.3 | 10689.3
1.89876 | 19103.1 | 18978.7 | 17035.3 | 14596.5 | 14072 |  | 1.89876 | 11577.7 | 9444.52 | 13853 | 19831.7 | 10643.6
1.89902 | 19029.2 | 18864.2 | 16927.6 | 14450.7 | 14010.6 |  | 1.89902 | 11509.4 | 9461.08 | 13769.8 | 19742.1 | 10581.4
1.89928 | 18928.1 | 18682.6 | 16809.8 | 14407.3 | 13961.8 |  | 1.89928 | 11468.9 | 9458.88 | 13685 | 19553.3 | 10595.4
1.89954 | 18794 | 18614.5 | 16727.8 | 14327 | 13900.7 |  | 1.89954 | 11453.2 | 9294.98 | 13627.8 | 19488.4 | 10525.6
1.8998 | 18702.3 | 18529.2 | 16655.4 | 14295 | 13817.4 |  | 1.8998 | 11338.2 | 9289.3 | 13585.9 | 19277.9 | 10490.6
1.90006 | 18569.6 | 18392 | 16520.3 | 14157.3 | 13733.1 |  | 1.90006 | 11307.9 | 9254.96 | 13464 | 19284.9 | 10458.4
1.90032 | 18417.5 | 18267.2 | 16389.5 | 14064.7 | 13630.9 |  | 1.90032 | 11277.2 | 9214.58 | 13366.2 | 19087 | 10363.8
1.90058 | 18320.9 | 18092 | 16240.3 | 13980.3 | 13556.8 |  | 1.90058 | 11176.1 | 9158.19 | 13227.2 | 19023.1 | 10336.3
1.90084 | 18178.2 | 18013.5 | 16196.6 | 13921.6 | 13504.7 |  | 1.90084 | 11149.4 | 9071.32 | 13176.5 | 18912 | 10325.1
1.9011 | 18028.5 | 17865.6 | 16060.6 | 13848 | 13394 |  | 1.9011 | 11053.8 | 9001.89 | 13139 | 18742.9 | 10275.8
1.90136 | 17948.4 | 17763.3 | 15910.6 | 13801.9 | 13301.3 |  | 1.90136 | 11032.5 | 9000.15 | 13045.6 | 18647.9 | 10204
1.90162 | 17776.3 | 17634.6 | 15817.4 | 13658 | 13219.1 |  | 1.90162 | 10999.3 | 8862.63 | 12981.7 | 18428.1 | 10124.9
1.90188 | 17656.4 | 17575.5 | 15720.9 | 13561.4 | 13152.3 |  | 1.90188 | 10974.3 | 8832.1 | 12892.1 | 18415 | 10159.4
1.90214 | 17549.3 | 17474.2 | 15605.7 | 13523 | 13132.6 |  | 1.90214 | 10925.2 | 8770.64 | 12823.4 | 18260 | 10044.1
1.9024 | 17393.8 | 17322.4 | 15479 | 13407.7 | 12984 |  | 1.9024 | 10791.3 | 8752.96 | 12800.1 | 18093.5 | 10071.4
1.90266 | 17234.9 | 17140.7 | 15356.4 | 13350.9 | 12927.1 |  | 1.90266 | 10787 | 8636.08 | 12645.2 | 17967.8 | 9960.93
1.90292 | 17142.3 | 17105.8 | 15226.8 | 13270.2 | 12801.4 |  | 1.90292 | 10699.5 | 8601.54 | 12632.6 | 17926 | 9947.42
1.90318 | 17032.2 | 16951.4 | 15137.7 | 13184.7 | 12632.5 |  | 1.90318 | 10637.9 | 8545.84 | 12435.2 | 17734.3 | 9820.64
1.90344 | 16862 | 16816.9 | 15004.4 | 13137.2 | 12613.7 |  | 1.90344 | 10614.6 | 8545.58 | 12390.6 | 17527.1 | 9758.46
1.9037 | 16729.4 | 16757.4 | 14883.3 | 13027.6 | 12486.2 |  | 1.9037 | 10564.6 | 8456.3 | 12343.8 | 17435.8 | 9738.23
1.90396 | 16599.1 | 16538.7 | 14759.2 | 12919 | 12461 |  | 1.90396 | 10517.9 | 8446.56 | 12197.5 | 17275 | 9723.88
1.90422 | 16530.7 | 16526.1 | 14683 | 12865.2 | 12332.9 |  | 1.90422 | 10409 | 8351.38 | 12153.4 | 17175 | 9604.9
1.90448 | 16379 | 16290 | 14567.1 | 12775.2 | 12234.8 |  | 1.90448 | 10326.5 | 8274.16 | 12088.3 | 17109 | 9558.65
1.90474 | 16200.3 | 16224.9 | 14443.6 | 12682.4 | 12206.1 |  | 1.90474 | 10291.3 | 8238.68 | 12010 | 16939.4 | 9514.32
1.905 | 16125.4 | 16091.7 | 14247.5 | 12640.6 | 12117.6 |  | 1.905 | 10274.3 | 8189.68 | 11923.5 | 16835.6 | 9495.1
1.90526 | 15937.1 | 15946 | 14254.3 | 12488.7 | 11986.2 |  | 1.90526 | 10209.7 | 8121.33 | 11848.4 | 16656.6 | 9411.06
1.90553 | 15870.4 | 15849.7 | 14107.9 | 12421.7 | 11911.2 |  | 1.90553 | 10143.3 | 8037.17 | 11746.9 | 16523.4 | 9308.27
1.90579 | 15684.1 | 15749.1 | 13925.5 | 12335.8 | 11845.3 |  | 1.90579 | 10057 | 7956.15 | 11654.1 | 16400.9 | 9255.72
1.90605 | 15547.5 | 15545.7 | 13868.1 | 12180.5 | 11741.6 |  | 1.90605 | 10009.8 | 7885.75 | 11511.7 | 16240 | 9171.78
1.90631 | 15443.6 | 15413.5 | 13740.3 | 12079 | 11680.7 |  | 1.90631 | 9901.26 | 7840.01 | 11418.7 | 16103.7 | 9132.7
1.90657 | 15247.1 | 15372.4 | 13603.2 | 12009.9 | 11601 |  | 1.90657 | 9892.06 | 7817.07 | 11393.2 | 15921.5 | 9069.95
1.90683 | 15121.3 | 15231.1 | 13520.8 | 11957.7 | 11419.2 |  | 1.90683 | 9851.45 | 7726.77 | 11313.6 | 15878.3 | 9070.31
1.90709 | 14985.5 | 15045.5 | 13330.1 | 11901.1 | 11335.6 |  | 1.90709 | 9697.84 | 7682.31 | 11241.4 | 15696.4 | 8975.23
1.90736 | 14914 | 14877.4 | 13236.8 | 11799.1 | 11245.1 |  | 1.90736 | 9633.67 | 7614.14 | 11089.1 | 15580.8 | 8892.38
1.90762 | 14706.1 | 14791.7 | 13134.2 | 11653.3 | 11241.9 |  | 1.90762 | 9509.94 | 7555.26 | 10970.1 | 15413.2 | 8840.09
1.90788 | 14580.5 | 14729.8 | 13062.3 | 11556.1 | 11156.9 |  | 1.90788 | 9540.4 | 7531.54 | 10912.2 | 15301.6 | 8735.8
1.90814 | 14456.4 | 14542.9 | 12860.9 | 11485.6 | 11038.4 |  | 1.90814 | 9418.07 | 7397.29 | 10799.1 | 15137.8 | 8703.06
1.9084 | 14312.6 | 14460.3 | 12807.7 | 11440 | 10891.6 |  | 1.9084 | 9400.26 | 7330.34 | 10737 | 15032.9 | 8590.49
1.90867 | 14192.7 | 14260 | 12631.1 | 11383.5 | 10778.8 |  | 1.90867 | 9350.02 | 7285.87 | 10591.6 | 14886.8 | 8502.44
1.90893 | 14022.2 | 14103.7 | 12493.5 | 11171.6 | 10681.1 |  | 1.90893 | 9260.96 | 7278.21 | 10540.1 | 14694.1 | 8428.77
1.90919 | 13953.9 | 13995.1 | 12399 | 11124.5 | 10633.2 |  | 1.90919 | 9177.03 | 7190.84 | 10474.1 | 14518.8 | 8339.34
1.90945 | 13790 | 13900 | 12302.6 | 10974.1 | 10479.6 |  | 1.90945 | 9061.44 | 7128.63 | 10393.3 | 14450.6 | 8302.32
1.90972 | 13588.8 | 13651.5 | 12077.2 | 10879.5 | 10419.8 |  | 1.90972 | 9006.64 | 7009 | 10308.5 | 14254.2 | 8242.62
1.90998 | 13428 | 13556.2 | 12025.1 | 10820.8 | 10345 |  | 1.90998 | 8946.77 | 6963.45 | 10213.3 | 14167.2 | 8206.08
1.91024 | 13284.8 | 13494.6 | 11876.2 | 10707.1 | 10215.2 |  | 1.91024 | 8893.34 | 6907.75 | 10053.8 | 13986.9 | 8153.2
1.9105 | 13226.9 | 13417.1 | 11844.2 | 10638.4 | 10158.1 |  | 1.9105 | 8803.29 | 6883.26 | 9967.79 | 13866.9 | 8033.42
1.91077 | 13059.2 | 13232.2 | 11682.3 | 10599.6 | 10028.9 |  | 1.91077 | 8745.78 | 6774.57 | 9928.29 | 13764 | 7983.54
1.91103 | 12909.2 | 13043.7 | 11581.1 | 10483.9 | 9884.87 |  | 1.91103 | 8621.33 | 6746.6 | 9766.94 | 13525.4 | 7863.95
1.91129 | 12779.3 | 12927.2 | 11435.1 | 10338.9 | 9858.05 |  | 1.91129 | 8557.75 | 6687.94 | 9714.81 | 13403.7 | 7807.87
1.91155 | 12629.2 | 12785.4 | 11305 | 10264.8 | 9814.57 |  | 1.91155 | 8529.66 | 6579.95 | 9657.67 | 13258 | 7754.69
1.91182 | 12485.4 | 12669.3 | 11179.2 | 10181 | 9660.45 |  | 1.91182 | 8442.95 | 6578.1 | 9501.01 | 13188.7 | 7675
1.91208 | 12369.4 | 12597.2 | 11041.2 | 10143.3 | 9568.78 |  | 1.91208 | 8401.24 | 6492.69 | 9477.46 | 13078 | 7599.09
1.91234 | 12142.9 | 12399.5 | 10929.7 | 9997.8 | 9449.57 |  | 1.91234 | 8299.16 | 6427.56 | 9335.88 | 12865.8 | 7468.2
1.91261 | 12126.9 | 12309.9 | 10817.3 | 9892.66 | 9388.16 |  | 1.91261 | 8207.45 | 6273.78 | 9262.38 | 12722.1 | 7458.46
1.91287 | 11953.2 | 12098.6 | 10719.2 | 9781.92 | 9230.71 |  | 1.91287 | 8124.89 | 6255.14 | 9186.49 | 12610.2 | 7379.41
1.91313 | 11766.2 | 11979 | 10572.5 | 9715.32 | 9168.68 |  | 1.91313 | 8062.39 | 6258.19 | 9066.75 | 12478.9 | 7271.51
1.9134 | 11639.2 | 11926.9 | 10417.7 | 9578.72 | 9061.19 |  | 1.9134 | 7996.06 | 6156.27 | 8987.73 | 12317 | 7254.22
1.91366 | 11529.1 | 11725.7 | 10326.4 | 9499.4 | 9052.63 |  | 1.91366 | 7943.3 | 6130.88 | 8888.21 | 12221.7 | 7112.99
1.91392 | 11434 | 11671.9 | 10230.3 | 9402.46 | 8852.41 |  | 1.91392 | 7842.99 | 6034.12 | 8767.1 | 12043.1 | 7113.75
1.91419 | 11239.1 | 11521.3 | 10110 | 9312.69 | 8804.24 |  | 1.91419 | 7689.93 | 5972.66 | 8690.44 | 11974.4 | 7057.19
1.91445 | 11181.7 | 11466.8 | 9964.92 | 9219.94 | 8701.45 |  | 1.91445 | 7692.09 | 5940.08 | 8622.69 | 11779.5 | 6977.86
1.91472 | 11022.3 | 11245.8 | 9854.4 | 9122.45 | 8645.66 |  | 1.91472 | 7682.88 | 5875.53 | 8506.14 | 11688.9 | 6864.51
1.91498 | 10837.1 | 11220.6 | 9737.32 | 9057.43 | 8586.28 |  | 1.91498 | 7611.62 | 5826.65 | 8480.77 | 11566 | 6847.7
1.91524 | 10709.2 | 10979.6 | 9644.4 | 9020.69 | 8471.2 |  | 1.91524 | 7515.12 | 5712.87 | 8313.39 | 11429.7 | 6725.55
1.91551 | 10613.9 | 10872 | 9541.05 | 8855.16 | 8370.43 |  | 1.91551 | 7405.66 | 5679.18 | 8246.56 | 11307.5 | 6660.05
1.91577 | 10493.9 | 10746 | 9404.23 | 8819.39 | 8262.85 |  | 1.91577 | 7326.94 | 5634.96 | 8169.11 | 11167.6 | 6581.27
1.91604 | 10413.2 | 10573.6 | 9347.1 | 8653.69 | 8124.42 |  | 1.91604 | 7304.03 | 5552.12 | 8068.4 | 10974.6 | 6525.52
1.9163 | 10314.6 | 10476.2 | 9256.25 | 8641.1 | 8038.78 |  | 1.9163 | 7171.73 | 5442.9 | 7983.02 | 10877.6 | 6416.91
1.91657 | 10157.1 | 10396.5 | 9088.32 | 8558.32 | 7978.21 |  | 1.91657 | 7132.28 | 5420.82 | 7929.92 | 10791.4 | 6367.85
1.91683 | 10033.4 | 10327.3 | 9034.62 | 8417.56 | 7927.12 |  | 1.91683 | 6991.87 | 5379.89 | 7855.4 | 10642.2 | 6340.27
1.9171 | 9872.35 | 10128.9 | 8948.13 | 8321.25 | 7858.46 |  | 1.9171 | 6940.54 | 5343.57 | 7724.85 | 10494.9 | 6213.71
1.91736 | 9776.91 | 10040.5 | 8841.73 | 8247.39 | 7685.86 |  | 1.91736 | 6937.53 | 5249.31 | 7706.55 | 10404 | 6194.37
1.91762 | 9593.08 | 10009.3 | 8715.24 | 8182.55 | 7718.74 |  | 1.91762 | 6812.04 | 5229.06 | 7572.78 | 10279.3 | 6109.89
1.91789 | 9452.25 | 9806.04 | 8557.14 | 8068.66 | 7551.56 |  | 1.91789 | 6719.66 | 5089.14 | 7474.3 | 10206.5 | 6050.32
1.91815 | 9411.94 | 9739.6 | 8465.51 | 8000.21 | 7476.78 |  | 1.91815 | 6660.43 | 5115.37 | 7404.33 | 10048.4 | 6016.23
1.91842 | 9266.49 | 9596.17 | 8380.24 | 7922.49 | 7328.89 |  | 1.91842 | 6607.23 | 4982.45 | 7325.02 | 9992.02 | 5902.81
1.91868 | 9160.54 | 9397.49 | 8312.46 | 7904.26 | 7284.01 |  | 1.91868 | 6535.03 | 4953.77 | 7262.96 | 9775.93 | 5783.39
1.91895 | 9058.59 | 9420.57 | 8222.94 | 7744.29 | 7247.37 |  | 1.91895 | 6479.33 | 4961.6 | 7213.15 | 9773.58 | 5798.47
1.91922 | 8917.39 | 9305.14 | 8058.91 | 7683.81 | 7154.74 |  | 1.91922 | 6432.64 | 4892.93 | 7077.59 | 9591.48 | 5674.55
1.91948 | 8791.2 | 9240.21 | 8002.39 | 7620.09 | 7017.6 |  | 1.91948 | 6333.44 | 4787.75 | 6997.03 | 9554.63 | 5626.38
1.91975 | 8738.25 | 9091.53 | 7848.86 | 7564.61 | 6978.22 |  | 1.91975 | 6281.99 | 4770.08 | 6973.72 | 9381.29 | 5541.46
1.92001 | 8578.05 | 8997.36 | 7821.59 | 7484.89 | 6897.08 |  | 1.92001 | 6266.04 | 4682.15 | 6850.16 | 9311.44 | 5490.04
1.92028 | 8573.1 | 8851.43 | 7718.81 | 7425.66 | 6909.95 |  | 1.92028 | 6130.09 | 4669.23 | 6740.6 | 9098.34 | 5408.37
1.92054 | 8397.4 | 8758 | 7599.79 | 7247.94 | 6798.81 |  | 1.92054 | 6110.15 | 4617.81 | 6688.04 | 9091.75 | 5301.45
1.92081 | 8352.96 | 8646.07 | 7547.02 | 7218.21 | 6703.93 |  | 1.92081 | 6085.2 | 4583.38 | 6705.23 | 9020.4 | 5376.78
1.92107 | 8260.01 | 8543.4 | 7401.74 | 7167.99 | 6680.29 |  | 1.92107 | 5967.25 | 4468.21 | 6621.67 | 8912.3 | 5271.86
1.92134 | 8130.06 | 8439.22 | 7384.47 | 7107.01 | 6544.66 |  | 1.92134 | 5964.05 | 4485.78 | 6417.86 | 8710.96 | 5169.69
1.92161 | 8057.11 | 8390.04 | 7275.94 | 7072.29 | 6414.02 |  | 1.92161 | 5868.35 | 4407.86 | 6402.3 | 8646.61 | 5144.52
1.92187 | 7934.66 | 8291.61 | 7114.17 | 6896.06 | 6422.14 |  | 1.92187 | 5864.9 | 4372.69 | 6284.99 | 8521.26 | 5018.6
1.92214 | 7864.21 | 8209.69 | 7168.64 | 6850.09 | 6271 |  | 1.92214 | 5757.46 | 4338.01 | 6276.93 | 8460.42 | 5031.43
1.92241 | 7767.52 | 8058.26 | 7087.12 | 6815.36 | 6230.37 |  | 1.92241 | 5722.01 | 4298.09 | 6257.87 | 8367.07 | 4979.01
1.92267 | 7648.32 | 7983.33 | 7010.84 | 6713.64 | 6174.23 |  | 1.92267 | 5635.56 | 4260.41 | 6175.81 | 8311.22 | 4941.84
1.92294 | 7543.12 | 8018.41 | 6911.07 | 6655.91 | 6109.6 |  | 1.92294 | 5571.36 | 4249.24 | 6070.25 | 8180.63 | 4845.17
1.9232 | 7498.17 | 7837.98 | 6758.54 | 6656.44 | 6095.46 |  | 1.9232 | 5530.16 | 4163.56 | 6010.44 | 8092.03 | 4870.25
1.92347 | 7386.72 | 7711.3 | 6767.77 | 6559.96 | 6003.58 |  | 1.92347 | 5473.72 | 4124.64 | 5983.38 | 8024.43 | 4716.08
1.92374 | 7354.78 | 7672.37 | 6662.24 | 6439.99 | 5906.69 |  | 1.92374 | 5452.52 | 4073.97 | 5892.07 | 7937.09 | 4668.42
1.924 | 7214.58 | 7611.7 | 6601.47 | 6457.26 | 5820.31 |  | 1.924 | 5381.57 | 4049.29 | 5870.26 | 7838.24 | 4682.25
1.92427 | 7119.88 | 7468.27 | 6503.19 | 6332.29 | 5760.42 |  | 1.92427 | 5266.37 | 4014.37 | 5786.2 | 7731.64 | 4625.58
1.92454 | 7073.93 | 7411.84 | 6390.42 | 6310.56 | 5772.29 |  | 1.92454 | 5306.17 | 3984.19 | 5713.89 | 7720.05 | 4550.66
1.9248 | 6954.48 | 7361.66 | 6359.64 | 6244.08 | 5714.9 |  | 1.9248 | 5221.72 | 3892.27 | 5624.83 | 7517.7 | 4467.24
1.92507 | 6923.28 | 7279.24 | 6284.62 | 6149.36 | 5581.27 |  | 1.92507 | 5135.78 | 3917.84 | 5552.27 | 7495.6 | 4450.82
1.92534 | 6767.59 | 7213.31 | 6174.84 | 6178.88 | 5597.13 |  | 1.92534 | 5155.58 | 3831.17 | 5521.71 | 7452.76 | 4432.65
1.92561 | 6749.39 | 6983.88 | 6143.32 | 6100.91 | 5520.5 |  | 1.92561 | 5101.13 | 3810.5 | 5509.15 | 7347.16 | 4373.98
1.92587 | 6616.69 | 6953.7 | 6073.54 | 5981.18 | 5453.86 |  | 1.92587 | 5032.93 | 3769.07 | 5460.84 | 7254.81 | 4279.56
1.92614 | 6560.49 | 6959.53 | 6077.27 | 5983.96 | 5378.73 |  | 1.92614 | 4996.23 | 3763.9 | 5405.03 | 7193.22 | 4261.64
1.92641 | 6542.79 | 6801.35 | 5992.24 | 5880.48 | 5266.59 |  | 1.92641 | 4897.54 | 3680.47 | 5325.47 | 7018.12 | 4270.97
1.92668 | 6458.85 | 6825.92 | 5850.72 | 5874.76 | 5259.21 |  | 1.92668 | 4938.84 | 3681.05 | 5288.66 | 7056.52 | 4134.3
1.92694 | 6401.9 | 6742.49 | 5862.94 | 5795.78 | 5243.32 |  | 1.92694 | 4798.39 | 3647.13 | 5286.35 | 6936.42 | 4135.63
1.92721 | 6288.2 | 6709.57 | 5785.42 | 5764.56 | 5154.44 |  | 1.92721 | 4886.44 | 3623.2 | 5218.79 | 6910.58 | 4078.71
1.92748 | 6222.5 | 6608.89 | 5705.65 | 5737.83 | 5129.05 |  | 1.92748 | 4810.24 | 3589.03 | 5125.98 | 6847.48 | 4021.29
1.92775 | 6133.3 | 6548.46 | 5653.12 | 5592.86 | 5093.16 |  | 1.92775 | 4727.29 | 3542.6 | 5054.92 | 6700.38 | 4004.87
1.92801 | 6060.35 | 6451.29 | 5615.1 | 5573.88 | 5034.28 |  | 1.92801 | 4717.85 | 3458.93 | 5027.61 | 6712.29 | 3986.45
1.92828 | 5956.16 | 6381.61 | 5564.32 | 5551.91 | 5015.39 |  | 1.92828 | 4648.9 | 3420.75 | 5021.05 | 6596.19 | 3882.78
1.92855 | 5985.46 | 6297.93 | 5466.55 | 5468.18 | 4946.51 |  | 1.92855 | 4583.7 | 3396.83 | 4911.24 | 6566.84 | 3873.61
1.92882 | 5861.01 | 6301.75 | 5376.27 | 5446.21 | 4862.87 |  | 1.92882 | 4536.75 | 3381.66 | 4884.43 | 6496.5 | 3834.69
1.92909 | 5865.56 | 6184.58 | 5431 | 5422.23 | 4840.99 |  | 1.92909 | 4555.55 | 3345.48 | 4832.37 | 6405.15 | 3791.27
1.92936 | 5764.61 | 6190.65 | 5293.47 | 5354.51 | 4739.6 |  | 1.92936 | 4543.86 | 3336.06 | 4834.31 | 6475.55 | 3766.1
1.92962 | 5722.92 | 6127.47 | 5284.7 | 5270.03 | 4706.72 |  | 1.92962 | 4465.41 | 3327.88 | 4759.5 | 6304.71 | 3737.18
1.92989 | 5636.47 | 6027.04 | 5229.92 | 5179.56 | 4684.83 |  | 1.92989 | 4395.96 | 3187.71 | 4688.94 | 6215.61 | 3704.26
1.93016 | 5589.27 | 5970.62 | 5175.9 | 5249.58 | 4638.7 |  | 1.93016 | 4379.51 | 3224.79 | 4709.63 | 6238.26 | 3660.59
1.93043 | 5494.57 | 5921.19 | 5095.37 | 5094.36 | 4553.81 |  | 1.93043 | 4310.06 | 3235.61 | 4562.07 | 6056.67 | 3589.17
1.9307 | 5472.37 | 5840.76 | 4977.35 | 5112.38 | 4492.93 |  | 1.9307 | 4264.11 | 3179.44 | 4587.51 | 6034.82 | 3549.25
1.93097 | 5416.17 | 5799.58 | 4988.07 | 5099.41 | 4512.79 |  | 1.93097 | 4215.67 | 3159.76 | 4548.45 | 5956.97 | 3549.58
1.93124 | 5355.73 | 5782.91 | 4920.3 | 5017.18 | 4485.41 |  | 1.93124 | 4155.22 | 3120.84 | 4536.64 | 5909.88 | 3525.16
1.93151 | 5297.03 | 5726.23 | 4916.52 | 4947.71 | 4405.52 |  | 1.93151 | 4155.27 | 3083.92 | 4493.83 | 5908.78 | 3429.74
1.93177 | 5292.83 | 5602.55 | 4782.75 | 4930.98 | 4367.14 |  | 1.93177 | 4128.32 | 3100.24 | 4409.77 | 5864.43 | 3444.82
1.93204 | 5192.63 | 5568.62 | 4807.22 | 4891.26 | 4320.25 |  | 1.93204 | 4066.12 | 3073.32 | 4388.71 | 5750.59 | 3396.15
1.93231 | 5174.68 | 5497.95 | 4773.2 | 4885.28 | 4283.87 |  | 1.93231 | 4130.93 | 3056.14 | 4363.65 | 5706.74 | 3361.73
1.93258 | 5100.24 | 5452.27 | 4719.42 | 4809.31 | 4229.73 |  | 1.93258 | 4067.73 | 3000.72 | 4348.34 | 5568.14 | 3353.56
1.93285 | 5029.29 | 5407.34 | 4684.4 | 4738.08 | 4208.85 |  | 1.93285 | 3956.53 | 2943.79 | 4270.53 | 5616.55 | 3323.64
1.93312 | 5012.09 | 5433.16 | 4645.13 | 4726.1 | 4209.71 |  | 1.93312 | 3948.33 | 2956.62 | 4170.72 | 5576.7 | 3239.22
1.93339 | 4938.14 | 5298.74 | 4537.35 | 4729.13 | 4100.08 |  | 1.93339 | 3911.13 | 2923.2 | 4206.91 | 5504.85 | 3246.8
1.93366 | 4904.44 | 5276.06 | 4527.08 | 4665.9 | 4123.94 |  | 1.93366 | 3918.18 | 2892.77 | 4100.1 | 5398 | 3201.38
1.93393 | 4831.24 | 5181.63 | 4529.3 | 4647.18 | 4039.81 |  | 1.93393 | 3947.49 | 2887.85 | 4128.54 | 5383.91 | 3185.21
1.9342 | 4783.05 | 5186.2 | 4464.03 | 4606.45 | 4006.67 |  | 1.9342 | 3839.54 | 2847.92 | 4066.48 | 5336.31 | 3152.54
1.93447 | 4738.35 | 5120.78 | 4424.5 | 4560.48 | 4016.29 |  | 1.93447 | 3847.09 | 2808.75 | 4018.42 | 5258.96 | 3137.87
1.93474 | 4642.9 | 5122.6 | 4424.98 | 4511.25 | 4019.65 |  | 1.93474 | 3825.64 | 2774.33 | 4014.86 | 5288.62 | 3079.95
1.93501 | 4622.95 | 5016.92 | 4291.95 | 4479.78 | 3883.02 |  | 1.93501 | 3756.44 | 2747.15 | 3973.55 | 5191.52 | 3042.28
1.93528 | 4625.75 | 5001 | 4260.68 | 4451.55 | 3893.63 |  | 1.93528 | 3728.5 | 2731.98 | 3949.24 | 5198.67 | 2986.36
1.93555 | 4563.31 | 4999.07 | 4235.15 | 4364.33 | 3806.5 |  | 1.93555 | 3693.3 | 2742.55 | 3963.68 | 5118.83 | 3013.19
1.93582 | 4490.86 | 4869.64 | 4213.38 | 4373.85 | 3855.11 |  | 1.93582 | 3674.35 | 2736.38 | 3848.87 | 5019.23 | 2952.02
1.93609 | 4457.41 | 4824.71 | 4167.35 | 4352.38 | 3742.73 |  | 1.93609 | 3679.4 | 2716.95 | 3833.06 | 4994.13 | 2976.85
1.93636 | 4394.21 | 4839.04 | 4139.58 | 4343.4 | 3726.59 |  | 1.93636 | 3632.7 | 2647.78 | 3819.5 | 4980.29 | 2937.18
1.93663 | 4358.26 | 4806.11 | 4099.3 | 4250.43 | 3764.71 |  | 1.93663 | 3570 | 2640.61 | 3758.94 | 4968.19 | 2900.76
1.9369 | 4369.56 | 4657.93 | 4029.53 | 4197.95 | 3652.07 |  | 1.9369 | 3545.56 | 2635.93 | 3698.88 | 4881.84 | 2824.84
1.93717 | 4272.12 | 4660.25 | 4009.5 | 4184.23 | 3590.44 |  | 1.93717 | 3484.61 | 2576.26 | 3678.07 | 4853 | 2790.17
1.93744 | 4276.17 | 4615.83 | 3991.73 | 4191.25 | 3636.05 |  | 1.93744 | 3505.41 | 2639.08 | 3655.26 | 4800.15 | 2800
1.93771 | 4181.72 | 4607.4 | 3979.2 | 4112.53 | 3587.67 |  | 1.93771 | 3541.96 | 2559.91 | 3629.7 | 4736.55 | 2773.58
1.93799 | 4125.52 | 4543.22 | 3835.68 | 4126.8 | 3552.53 |  | 1.93799 | 3431.76 | 2528.99 | 3599.14 | 4585.71 | 2750.66
1.93826 | 4111.57 | 4476.54 | 3862.4 | 4075.33 | 3528.65 |  | 1.93826 | 3409.57 | 2496.06 | 3584.33 | 4617.61 | 2758.99
1.93853 | 4062.88 | 4416.87 | 3811.13 | 4007.6 | 3494.26 |  | 1.93853 | 3393.37 | 2502.39 | 3562.27 | 4579.51 | 2722.32
1.9388 | 4014.93 | 4390.69 | 3768.6 | 4001.63 | 3468.38 |  | 1.9388 | 3372.92 | 2480.21 | 3554.46 | 4543.42 | 2682.15
1.93907 | 3974.73 | 4369.01 | 3691.08 | 3920.15 | 3481.99 |  | 1.93907 | 3356.72 | 2465.54 | 3451.15 | 4545.57 | 2636.73
1.93934 | 3950.28 | 4359.58 | 3717.55 | 3945.93 | 3356.85 |  | 1.93934 | 3339.02 | 2414.36 | 3464.59 | 4473.22 | 2653.56
1.93961 | 3884.08 | 4275.91 | 3637.53 | 3912.45 | 3400.72 |  | 1.93961 | 3284.82 | 2399.44 | 3393.53 | 4442.12 | 2572.14
1.93988 | 3864.38 | 4268.48 | 3684 | 3885.47 | 3315.83 |  | 1.93988 | 3281.38 | 2392.77 | 3405.97 | 4413.78 | 2611.22
1.94016 | 3812.69 | 4277.3 | 3613.23 | 3807.25 | 3279.7 |  | 1.94016 | 3225.68 | 2385.34 | 3381.66 | 4284.18 | 2537.3
1.94043 | 3785.24 | 4152.12 | 3539.21 | 3845.52 | 3249.06 |  | 1.94043 | 3164.48 | 2329.67 | 3369.35 | 4314.08 | 2515.38
1.9407 | 3720.79 | 4137.45 | 3540.68 | 3764.3 | 3283.68 |  | 1.9407 | 3218.53 | 2347.49 | 3321.79 | 4302.24 | 2468.71
1.94097 | 3708.84 | 4089.77 | 3515.66 | 3739.07 | 3241.54 |  | 1.94097 | 3118.33 | 2271.82 | 3261.73 | 4238.64 | 2497.29
1.94124 | 3630.89 | 4020.84 | 3478.38 | 3747.35 | 3171.66 |  | 1.94124 | 3139.14 | 2287.9 | 3261.92 | 4225.29 | 2437.62
1.94151 | 3624.7 | 4056.92 | 3406.36 | 3666.37 | 3122.02 |  | 1.94151 | 3119.44 | 2261.97 | 3214.86 | 4143.2 | 2466.7
1.94179 | 3558.5 | 4023.24 | 3358.83 | 3666.9 | 3098.64 |  | 1.94179 | 3087.74 | 2268.3 | 3217.8 | 4128.6 | 2353.28
1.94206 | 3540.05 | 3942.56 | 3312.56 | 3645.67 | 3125 |  | 1.94206 | 3040.79 | 2245.62 | 3137.49 | 4094.25 | 2356.86
1.94233 | 3503.1 | 3917.13 | 3332.53 | 3583.45 | 3076.37 |  | 1.94233 | 2988.59 | 2205.7 | 3123.43 | 4042.16 | 2339.69
1.9426 | 3421.9 | 3896.21 | 3295.01 | 3575.72 | 3056.98 |  | 1.9426 | 2991.89 | 2137.77 | 3128.37 | 4017.81 | 2348.02
1.94288 | 3463.2 | 3829.78 | 3312.98 | 3555.75 | 3006.1 |  | 1.94288 | 2977.45 | 2176.6 | 3094.06 | 3939.71 | 2288.6
1.94315 | 3417.76 | 3794.35 | 3253.46 | 3528.02 | 2963.46 |  | 1.94315 | 2928.75 | 2150.43 | 3086.25 | 3908.62 | 2236.68
1.94342 | 3419.81 | 3780.17 | 3218.43 | 3490.8 | 2956.58 |  | 1.94342 | 2925.05 | 2174.25 | 3046.19 | 3918.77 | 2310.26
1.94369 | 3316.11 | 3783.25 | 3150.91 | 3467.82 | 2904.94 |  | 1.94369 | 2914.1 | 2148.58 | 3009.88 | 3900.67 | 2255.09
1.94397 | 3320.91 | 3705.32 | 3120.88 | 3465.6 | 2891.56 |  | 1.94397 | 2867.65 | 2117.4 | 3004.82 | 3845.33 | 2245.17
1.94424 | 3241.71 | 3673.89 | 3085.61 | 3439.62 | 2892.42 |  | 1.94424 | 2869.21 | 2093.98 | 2948.26 | 3795.48 | 2217.5
1.94451 | 3209.76 | 3663.46 | 3086.08 | 3375.9 | 2873.79 |  | 1.94451 | 2878.51 | 2065.31 | 2945.2 | 3741.88 | 2174.33
1.94479 | 3229.82 | 3586.54 | 3055.06 | 3364.42 | 2848.65 |  | 1.94479 | 2838.31 | 2053.38 | 2961.64 | 3718.79 | 2153.91
1.94506 | 3224.37 | 3536.11 | 3011.03 | 3290.2 | 2811.52 |  | 1.94506 | 2831.36 | 2049.21 | 2850.83 | 3700.44 | 2163.49
1.94533 | 3119.42 | 3541.93 | 2998.76 | 3292.47 | 2778.63 |  | 1.94533 | 2811.66 | 2047.28 | 2855.02 | 3621.84 | 2121.32
1.94561 | 3116.47 | 3494.75 | 2929.73 | 3296.5 | 2731 |  | 1.94561 | 2759.71 | 2016.11 | 2841.21 | 3608 | 2085.4
1.94588 | 3094.52 | 3485.58 | 2962.96 | 3256.52 | 2719.36 |  | 1.94588 | 2751.27 | 2013.44 | 2783.65 | 3600.65 | 2131.73
1.94615 | 3015.08 | 3448.65 | 2879.93 | 3221.55 | 2725.98 |  | 1.94615 | 2731.82 | 1980.76 | 2795.84 | 3572.05 | 2042.31
1.94643 | 3027.13 | 3471.47 | 2886.16 | 3199.82 | 2660.59 |  | 1.94643 | 2667.62 | 1992.09 | 2727.28 | 3495.45 | 2086.39
1.9467 | 3012.43 | 3422.79 | 2838.14 | 3167.1 | 2640.21 |  | 1.9467 | 2646.92 | 1969.91 | 2729.22 | 3529.61 | 2017.97
1.94697 | 2965.48 | 3355.37 | 2878.86 | 3157.37 | 2649.07 |  | 1.94697 | 2660.47 | 1916.99 | 2723.66 | 3470.51 | 1973.3
1.94725 | 2971.78 | 3332.94 | 2819.09 | 3129.15 | 2607.94 |  | 1.94725 | 2635.03 | 1951.56 | 2732.6 | 3444.16 | 1977.88
1.94752 | 2865.58 | 3284.26 | 2809.56 | 3075.17 | 2603.3 |  | 1.94752 | 2607.08 | 1901.14 | 2649.79 | 3421.07 | 1977.46
1.94779 | 2895.89 | 3242.83 | 2770.29 | 3083.44 | 2604.92 |  | 1.94779 | 2607.88 | 1885.47 | 2679.98 | 3401.97 | 1953.04
1.94807 | 2823.44 | 3270.16 | 2703.26 | 3062.22 | 2539.28 |  | 1.94807 | 2561.18 | 1878.54 | 2620.67 | 3343.62 | 1928.87
1.94834 | 2821.24 | 3178.23 | 2712.49 | 3019.74 | 2566.15 |  | 1.94834 | 2564.73 | 1852.62 | 2567.36 | 3304.03 | 1900.7
1.94862 | 2809.54 | 3173.3 | 2657.21 | 3000.27 | 2506.01 |  | 1.94862 | 2511.53 | 1879.19 | 2612.55 | 3259.18 | 1865.03
1.94889 | 2756.34 | 3170.88 | 2641.44 | 3014.79 | 2499.13 |  | 1.94889 | 2508.59 | 1816.77 | 2514.49 | 3240.33 | 1906.36
1.94916 | 2695.65 | 3138.45 | 2629.91 | 2981.32 | 2447.49 |  | 1.94916 | 2531.14 | 1846.35 | 2567.93 | 3233.24 | 1942.94
1.94944 | 2714.2 | 3069.77 | 2607.14 | 2970.59 | 2474.61 |  | 1.94944 | 2500.69 | 1784.67 | 2548.12 | 3192.89 | 1841.27
1.94971 | 2661 | 3062.34 | 2584.61 | 2950.37 | 2412.72 |  | 1.94971 | 2489.49 | 1794 | 2481.06 | 3153.79 | 1835.85
1.94999 | 2680.55 | 3049.42 | 2573.09 | 2881.14 | 2389.84 |  | 1.94999 | 2446.04 | 1757.82 | 2475.5 | 3129.45 | 1859.18
1.95026 | 2672.85 | 3042.99 | 2557.81 | 2870.92 | 2381.95 |  | 1.95026 | 2450.1 | 1743.9 | 2486.19 | 3107.1 | 1821.51
1.95054 | 2623.15 | 3003.06 | 2525.29 | 2852.69 | 2334.07 |  | 1.95054 | 2408.15 | 1793.72 | 2466.88 | 3099.5 | 1817.59
1.95081 | 2574.46 | 3009.88 | 2484.01 | 2891.47 | 2349.93 |  | 1.95081 | 2418.2 | 1714.3 | 2426.07 | 3130.41 | 1782.42
1.95109 | 2618.26 | 2998.71 | 2472.74 | 2822.24 | 2290.55 |  | 1.95109 | 2388 | 1737.63 | 2421.51 | 3048.06 | 1783.75
1.95136 | 2516.31 | 2916.28 | 2456.71 | 2793.02 | 2292.66 |  | 1.95136 | 2341.05 | 1728.45 | 2416.7 | 3007.21 | 1751.08
1.95164 | 2505.61 | 2895.6 | 2439.19 | 2803.29 | 2296.52 |  | 1.95164 | 2406.35 | 1750.53 | 2402.89 | 3023.87 | 1732.91
1.95191 | 2475.66 | 2892.17 | 2419.66 | 2784.07 | 2236.14 |  | 1.95191 | 2328.91 | 1717.85 | 2353.83 | 2983.77 | 1772.74
1.95219 | 2436.47 | 2835.5 | 2390.14 | 2758.09 | 2275.75 |  | 1.95219 | 2376.46 | 1717.68 | 2357.02 | 2957.92 | 1714.32
1.95246 | 2481.77 | 2840.82 | 2394.61 | 2705.12 | 2213.87 |  | 1.95246 | 2289.51 | 1695.51 | 2320.21 | 2935.82 | 1662.9
1.95274 | 2429.82 | 2841.14 | 2352.84 | 2714.14 | 2196.73 |  | 1.95274 | 2324.81 | 1662.08 | 2309.15 | 2940.48 | 1704.73
1.95301 | 2399.37 | 2747.71 | 2354.06 | 2690.42 | 2213.6 |  | 1.95301 | 2254.86 | 1669.16 | 2301.84 | 2913.38 | 1657.81
1.95329 | 2407.67 | 2782.04 | 2316.79 | 2704.44 | 2200.71 |  | 1.95329 | 2232.67 | 1623.23 | 2291.03 | 2891.28 | 1646.14
1.95357 | 2371.97 | 2757.36 | 2307.27 | 2677.72 | 2163.83 |  | 1.95357 | 2252.22 | 1640.56 | 2274.47 | 2857.44 | 1708.47
1.95384 | 2332.78 | 2737.93 | 2240.74 | 2646.74 | 2134.69 |  | 1.95384 | 2244.77 | 1637.13 | 2266.41 | 2787.84 | 1629.55
1.95412 | 2319.08 | 2720.25 | 2268.22 | 2681.77 | 2110.56 |  | 1.95412 | 2240.07 | 1621.96 | 2249.35 | 2810.99 | 1623.63
1.95439 | 2305.88 | 2716.58 | 2305.44 | 2641.54 | 2114.92 |  | 1.95439 | 2224.62 | 1609.04 | 2256.54 | 2787.65 | 1629.46
1.95467 | 2284.18 | 2682.9 | 2206.42 | 2605.07 | 2087.54 |  | 1.95467 | 2191.17 | 1593.11 | 2195.98 | 2756.8 | 1561.79
1.95495 | 2302.48 | 2653.47 | 2215.64 | 2603.09 | 2056.4 |  | 1.95495 | 2192.48 | 1550.69 | 2158.17 | 2732.45 | 1580.62
1.95522 | 2274.04 | 2693.55 | 2229.12 | 2572.11 | 2101.77 |  | 1.95522 | 2175.78 | 1577.76 | 2170.61 | 2724.86 | 1565.7
1.9555 | 2198.84 | 2649.87 | 2212.34 | 2571.64 | 2088.13 |  | 1.9555 | 2193.58 | 1579.84 | 2148.8 | 2716.01 | 1523.53
1.95577 | 2224.39 | 2606.44 | 2150.07 | 2551.66 | 2032.75 |  | 1.95577 | 2154.63 | 1544.42 | 2155.99 | 2681.41 | 1547.11
1.95605 | 2212.19 | 2629.26 | 2137.79 | 2545.44 | 2024.61 |  | 1.95605 | 2155.18 | 1576.99 | 2156.18 | 2654.07 | 1549.95
1.95633 | 2194.99 | 2586.09 | 2143.27 | 2562.46 | 2033.23 |  | 1.95633 | 2143.74 | 1555.82 | 2134.12 | 2642.72 | 1549.78
1.9566 | 2164.54 | 2557.16 | 2138.49 | 2486.74 | 1988.34 |  | 1.9566 | 2132.04 | 1529.89 | 2126.81 | 2599.12 | 1545.36
1.95688 | 2168.85 | 2584.23 | 2109.47 | 2525.76 | 1983.96 |  | 1.95688 | 2146.84 | 1539.72 | 2112 | 2629.28 | 1517.69
1.95716 | 2137.15 | 2522.3 | 2098.44 | 2482.29 | 1990.07 |  | 1.95716 | 2099.14 | 1514.54 | 2112.94 | 2600.93 | 1488.52
1.95743 | 2100.2 | 2548.63 | 2091.42 | 2475.06 | 1990.44 |  | 1.95743 | 2104.44 | 1517.62 | 2084.88 | 2638.83 | 1482.1
1.95771 | 2104.75 | 2524.95 | 2086.39 | 2500.09 | 1994.55 |  | 1.95771 | 2102.74 | 1491.45 | 2023.82 | 2552.99 | 1467.18
1.95799 | 2115.55 | 2521.02 | 2089.87 | 2489.11 | 1968.67 |  | 1.95799 | 2084.3 | 1493.52 | 2081.26 | 2581.64 | 1489.26
1.95827 | 2060.36 | 2497.34 | 2086.84 | 2451.89 | 1984.78 |  | 1.95827 | 2043.6 | 1469.6 | 2073.2 | 2542.79 | 1444.34
1.95854 | 2079.91 | 2473.92 | 2011.32 | 2431.66 | 1927.15 |  | 1.95854 | 2104.15 | 1471.67 | 2105.14 | 2538.2 | 1476.42
1.95882 | 2059.71 | 2437.24 | 2015.54 | 2409.19 | 1932.51 |  | 1.95882 | 2074.45 | 1473.75 | 2050.33 | 2525.85 | 1415
1.9591 | 2052.01 | 2461.06 | 2020.02 | 2415.46 | 1921.38 |  | 1.9591 | 2024.5 | 1458.58 | 2010.52 | 2519.25 | 1446.33
1.95937 | 2030.06 | 2438.38 | 2026.74 | 2413.99 | 1882.74 |  | 1.95937 | 2019.56 | 1478.15 | 2032.21 | 2517.15 | 1445.66
1.95965 | 2075.36 | 2461.96 | 2009.97 | 2406.51 | 1929.86 |  | 1.95965 | 2000.61 | 1454.48 | 2030.9 | 2492.06 | 1443.74
1.95993 | 2016.17 | 2430.28 | 2028.19 | 2383.79 | 1870.22 |  | 1.95993 | 1987.41 | 1437.05 | 1995.59 | 2496.21 | 1411.82
1.96021 | 1996.22 | 2422.1 | 2010.67 | 2388.81 | 1859.59 |  | 1.96021 | 2012.21 | 1446.63 | 1988.53 | 2436.61 | 1430.15
1.96048 | 2033.02 | 2400.67 | 1948.4 | 2367.84 | 1881.45 |  | 1.96048 | 2033.26 | 1465.45 | 1982.72 | 2446.52 | 1430.23
1.96076 | 1964.57 | 2340.5 | 1949.62 | 2351.86 | 1839.32 |  | 1.96076 | 2004.56 | 1407.03 | 1950.91 | 2441.67 | 1405.81
1.96104 | 1978.12 | 2342.07 | 1979.1 | 2395.89 | 1878.68 |  | 1.96104 | 1969.62 | 1459.86 | 1975.85 | 2435.07 | 1429.89
1.96132 | 1946.18 | 2389.89 | 1927.32 | 2369.91 | 1867.05 |  | 1.96132 | 2001.92 | 1440.18 | 1958.29 | 2445.73 | 1394.22
1.9616 | 1924.48 | 2375.47 | 1936.8 | 2332.19 | 1858.91 |  | 1.9616 | 1931.72 | 1452.01 | 1962.23 | 2380.38 | 1386.05
1.96188 | 1923.53 | 2331.04 | 1948.77 | 2351.71 | 1839.03 |  | 1.96188 | 1972.27 | 1433.08 | 1938.17 | 2395.53 | 1385.38
1.96215 | 1933.33 | 2299.11 | 1936.5 | 2328.24 | 1815.89 |  | 1.96215 | 1949.82 | 1422.16 | 1960.61 | 2406.44 | 1424.71
1.96243 | 1938.63 | 2310.43 | 1944.72 | 2323.01 | 1866.51 |  | 1.96243 | 1962.63 | 1421.24 | 1954.8 | 2398.59 | 1387.04
1.96271 | 1933.43 | 2339.26 | 1912.95 | 2326.28 | 1772.12 |  | 1.96271 | 1953.93 | 1429.31 | 1960.99 | 2364.24 | 1343.87
1.96299 | 1931.99 | 2285.08 | 1895.92 | 2329.56 | 1847.74 |  | 1.96299 | 1971.73 | 1423.39 | 1892.93 | 2346.9 | 1350.95
1.96327 | 1877.29 | 2277.15 | 1859.9 | 2272.58 | 1808.6 |  | 1.96327 | 1919.28 | 1386.96 | 1927.62 | 2374.8 | 1350.78
1.96355 | 1914.09 | 2241.22 | 1889.12 | 2293.11 | 1805.72 |  | 1.96355 | 1979.33 | 1369.79 | 1947.56 | 2354.95 | 1355.86
1.96383 | 1935.64 | 2315.55 | 1878.85 | 2274.13 | 1773.08 |  | 1.96383 | 1928.63 | 1391.87 | 1925 | 2358.86 | 1349.94
1.9641 | 1878.94 | 2302.87 | 1871.57 | 2297.41 | 1788.2 |  | 1.9641 | 1957.44 | 1369.19 | 1874.44 | 2318.76 | 1352.52
1.96438 | 1892 | 2299.44 | 1902.3 | 2256.18 | 1773.56 |  | 1.96438 | 1935.99 | 1401.77 | 1927.38 | 2328.41 | 1329.85
1.96466 | 1884.55 | 2271.26 | 1880.27 | 2273.21 | 1793.92 |  | 1.96466 | 1935.54 | 1392.59 | 1861.82 | 2334.32 | 1342.18
1.96494 | 1888.85 | 2225.34 | 1886 | 2268.48 | 1791.79 |  | 1.96494 | 1955.34 | 1422.67 | 1894.76 | 2335.47 | 1316.01
1.96522 | 1867.9 | 2233.66 | 1877.97 | 2242.26 | 1763.4 |  | 1.96522 | 1930.89 | 1404.24 | 1886.2 | 2345.87 | 1350.34
1.9655 | 1804.95 | 2233.48 | 1866.45 | 2263.03 | 1745.02 |  | 1.9655 | 1944.7 | 1401.57 | 1920.89 | 2304.52 | 1320.42
1.96578 | 1816.75 | 2230.3 | 1877.92 | 2253.06 | 1745.38 |  | 1.96578 | 1887.25 | 1387.4 | 1909.33 | 2263.68 | 1324.5
1.96606 | 1841.56 | 2230.88 | 1800.9 | 2257.08 | 1770 |  | 1.96606 | 1908.3 | 1370.72 | 1879.02 | 2279.83 | 1321.08
1.96634 | 1839.36 | 2198.95 | 1807.62 | 2241.86 | 1789.61 |  | 1.96634 | 1905.1 | 1367.3 | 1880.46 | 2294.48 | 1336.16
1.96662 | 1799.41 | 2223.27 | 1849.6 | 2248.38 | 1733.73 |  | 1.96662 | 1939.65 | 1362.37 | 1866.4 | 2265.39 | 1274.49
1.9669 | 1790.21 | 2211.84 | 1812.07 | 2242.16 | 1762.59 |  | 1.9669 | 1945.46 | 1354.95 | 1855.59 | 2229.79 | 1322.07
1.96718 | 1803.51 | 2182.92 | 1822.8 | 2207.93 | 1740.46 |  | 1.96718 | 1949.01 | 1373.03 | 1892.03 | 2260.69 | 1316.4
1.96746 | 1837.07 | 2224.24 | 1807.03 | 2265.46 | 1719.82 |  | 1.96746 | 1887.06 | 1380.85 | 1876.22 | 2250.35 | 1263.48
1.96774 | 1857.87 | 2182.31 | 1840.5 | 2244.23 | 1748.94 |  | 1.96774 | 1924.11 | 1350.18 | 1859.91 | 2259.25 | 1299.81
1.96802 | 1824.17 | 2208.39 | 1826.23 | 2216.76 | 1678.05 |  | 1.96802 | 1906.66 | 1348 | 1875.1 | 2291.15 | 1277.89
1.9683 | 1754.47 | 2198.71 | 1853.95 | 2205.78 | 1704.67 |  | 1.9683 | 1888.96 | 1345.83 | 1859.79 | 2207.31 | 1316.72
1.96858 | 1776.27 | 2177.03 | 1806.18 | 2211.81 | 1736.28 |  | 1.96858 | 1923.27 | 1354.4 | 1832.23 | 2193.96 | 1306.55
1.96886 | 1771.32 | 2168.85 | 1787.65 | 2220.83 | 1694.65 |  | 1.96886 | 1912.32 | 1362.73 | 1872.92 | 2264.11 | 1285.63
1.96914 | 1827.38 | 2144.93 | 1824.88 | 2215.11 | 1686.76 |  | 1.96914 | 1862.87 | 1346.31 | 1860.86 | 2247.27 | 1281.46
1.96942 | 1772.93 | 2144 | 1819.35 | 2199.88 | 1692.63 |  | 1.96942 | 1896.67 | 1316.88 | 1871.8 | 2229.67 | 1307.79
1.9697 | 1771.23 | 2117.82 | 1817.58 | 2200.66 | 1724.24 |  | 1.9697 | 1879.97 | 1387.71 | 1839.74 | 2263.32 | 1268.62
1.96998 | 1752.28 | 2167.89 | 1806.05 | 2206.68 | 1740.86 |  | 1.96998 | 1870.28 | 1364.03 | 1864.18 | 2230.98 | 1290.95
1.97026 | 1767.83 | 2127.47 | 1815.53 | 2203.21 | 1722.22 |  | 1.97026 | 1893.33 | 1353.61 | 1844.87 | 2257.63 | 1241.03
1.97054 | 1753.89 | 2139.04 | 1751.75 | 2203.48 | 1689.09 |  | 1.97054 | 1887.63 | 1339.44 | 1790.81 | 2210.78 | 1304.61
1.97082 | 1769.19 | 2135.61 | 1735.73 | 2199.5 | 1677.95 |  | 1.97082 | 1875.93 | 1355.51 | 1830.25 | 2203.69 | 1277.19
1.9711 | 1745.49 | 2140.68 | 1811.95 | 2179.28 | 1719.32 |  | 1.9711 | 1904.48 | 1327.84 | 1778.19 | 2213.34 | 1285.52
1.97139 | 1764.79 | 2123.26 | 1783.18 | 2207.55 | 1703.43 |  | 1.97139 | 1859.53 | 1360.41 | 1876.13 | 2182.24 | 1282.1
1.97167 | 1766.59 | 2151.33 | 1780.4 | 2187.08 | 1687.05 |  | 1.97167 | 1880.09 | 1306.24 | 1838.32 | 2234.65 | 1246.68
1.97195 | 1724.64 | 2096.15 | 1738.13 | 2212.35 | 1655.41 |  | 1.97195 | 1862.89 | 1320.81 | 1837.26 | 2195.3 | 1279.76
1.97223 | 1720.95 | 2119.72 | 1760.35 | 2153.13 | 1682.53 |  | 1.97223 | 1876.44 | 1330.14 | 1801.2 | 2187.95 | 1238.34
1.97251 | 1706 | 2132.8 | 1746.08 | 2158.4 | 1656.14 |  | 1.97251 | 1875.49 | 1328.47 | 1804.64 | 2165.85 | 1244.92
1.97279 | 1768.8 | 2097.62 | 1794.05 | 2164.18 | 1671.76 |  | 1.97279 | 1900.29 | 1322.04 | 1840.33 | 2205.76 | 1280
1.97307 | 1719.35 | 2077.44 | 1745.03 | 2179.7 | 1686.62 |  | 1.97307 | 1851.59 | 1362.62 | 1830.52 | 2200.41 | 1267.08
1.97336 | 1706.65 | 2105.01 | 1780.5 | 2147.98 | 1670.74 |  | 1.97336 | 1879.65 | 1343.19 | 1834.46 | 2162.81 | 1272.66
1.97364 | 1710.71 | 2082.09 | 1777.23 | 2153 | 1655.85 |  | 1.97364 | 1883.95 | 1349.27 | 1810.4 | 2188.97 | 1255.99
1.97392 | 1714.76 | 2097.16 | 1732.2 | 2183.78 | 1670.97 |  | 1.97392 | 1874.5 | 1330.6 | 1795.84 | 2166.37 | 1236.82
1.9742 | 1737.06 | 2105.73 | 1751.68 | 2159.3 | 1696.83 |  | 1.9742 | 1847.3 | 1314.17 | 1812.03 | 2124.52 | 1256.4
1.97448 | 1687.36 | 2089.56 | 1719.16 | 2122.33 | 1645.95 |  | 1.97448 | 1842.6 | 1330.5 | 1825.22 | 2151.93 | 1265.73
1.97477 | 1706.16 | 2083.63 | 1731.63 | 2125.85 | 1652.31 |  | 1.97477 | 1903.91 | 1321.07 | 1821.66 | 2135.83 | 1252.06
1.97505 | 1712.71 | 2088.45 | 1693.36 | 2147.88 | 1651.68 |  | 1.97505 | 1860.46 | 1327.15 | 1797.6 | 2130.23 | 1224.14
1.97533 | 1693.27 | 2068.27 | 1743.33 | 2160.15 | 1646.54 |  | 1.97533 | 1847.51 | 1280.72 | 1810.79 | 2125.14 | 1234.22
1.97561 | 1665.07 | 2062.85 | 1737.06 | 2141.18 | 1662.16 |  | 1.97561 | 1839.56 | 1292.55 | 1788.23 | 2133.04 | 1242.8
1.9759 | 1654.62 | 2074.67 | 1713.28 | 2107.45 | 1662.27 |  | 1.9759 | 1858.86 | 1309.63 | 1795.17 | 2157.69 | 1266.38
1.97618 | 1688.42 | 2061.74 | 1706.26 | 2142.48 | 1678.89 |  | 1.97618 | 1834.66 | 1304.95 | 1786.36 | 2186.1 | 1238.46
1.97646 | 1651.47 | 2060.56 | 1741.73 | 2121.25 | 1630.75 |  | 1.97646 | 1843.47 | 1282.28 | 1804.05 | 2136 | 1212.04
1.97674 | 1666.53 | 2058.39 | 1692.96 | 2133.03 | 1615.37 |  | 1.97674 | 1809.52 | 1330.35 | 1799.74 | 2136.9 | 1253.37
1.97703 | 1666.08 | 2063.21 | 1729.93 | 2141.3 | 1647.73 |  | 1.97703 | 1832.32 | 1318.18 | 1777.93 | 2120.81 | 1227.45
1.97731 | 1685.88 | 2049.28 | 1705.91 | 2117.58 | 1636.1 |  | 1.97731 | 1809.12 | 1298.76 | 1775.37 | 2136.46 | 1195.78
1.97759 | 1665.93 | 2052.6 | 1681.13 | 2084.35 | 1621.96 |  | 1.97759 | 1823.67 | 1318.83 | 1780.56 | 2098.86 | 1204.36
1.97788 | 1632.73 | 2027.68 | 1720.86 | 2126.63 | 1636.57 |  | 1.97788 | 1813.48 | 1272.41 | 1731.25 | 2066.77 | 1251.69
1.97816 | 1682.03 | 1956.75 | 1683.58 | 2124.65 | 1620.94 |  | 1.97816 | 1829.28 | 1283.98 | 1768.94 | 2124.17 | 1244.52
1.97844 | 1650.59 | 2007.07 | 1721.31 | 2105.92 | 1584.3 |  | 1.97844 | 1820.33 | 1279.31 | 1794.13 | 2090.32 | 1236.6
1.97873 | 1646.39 | 1992.64 | 1700.28 | 2136.95 | 1595.42 |  | 1.97873 | 1829.88 | 1309.13 | 1792.32 | 2031.98 | 1227.18
1.97901 | 1668.94 | 2062.72 | 1666.01 | 2105.97 | 1622.03 |  | 1.97901 | 1822.18 | 1308.71 | 1786.01 | 2096.38 | 1200.01
1.97929 | 1652.49 | 2059.29 | 1712.73 | 2114.25 | 1638.9 |  | 1.97929 | 1815.74 | 1274.54 | 1734.45 | 2076.03 | 1205.84
1.97958 | 1625.04 | 1991.61 | 1685.21 | 2055.27 | 1591.51 |  | 1.97958 | 1823.54 | 1263.36 | 1739.89 | 2087.18 | 1187.67
1.97986 | 1617.09 | 2018.93 | 1651.93 | 2063.3 | 1597.38 |  | 1.97986 | 1822.84 | 1279.44 | 1749.83 | 2083.59 | 1207
1.98014 | 1639.9 | 1998.26 | 1669.16 | 2072.82 | 1610.24 |  | 1.98014 | 1781.64 | 1276.76 | 1737.27 | 2083.74 | 1176.08
1.98043 | 1594.45 | 2000.08 | 1667.38 | 2103.35 | 1588.11 |  | 1.98043 | 1800.69 | 1262.09 | 1744.71 | 2089.14 | 1198.66
1.98071 | 1598 | 2007.15 | 1667.11 | 2052.62 | 1570.22 |  | 1.98071 | 1790.74 | 1250.42 | 1739.65 | 2081.8 | 1207.74
1.981 | 1608.05 | 1985.22 | 1644.33 | 2065.4 | 1589.84 |  | 1.981 | 1794.05 | 1250.74 | 1716.34 | 2036.95 | 1185.07
1.98128 | 1596.35 | 1977.8 | 1646.06 | 2062.42 | 1594.2 |  | 1.98128 | 1782.1 | 1256.32 | 1708.28 | 1998.85 | 1175.15
1.98156 | 1602.41 | 1973.12 | 1630.29 | 2072.2 | 1594.32 |  | 1.98156 | 1791.65 | 1279.39 | 1748.22 | 2008.76 | 1148.23
1.98185 | 1592.96 | 1945.69 | 1655.26 | 2088.22 | 1584.43 |  | 1.98185 | 1806.95 | 1244.22 | 1725.66 | 2050.91 | 1161.56
1.98213 | 1594.01 | 1959.52 | 1646.24 | 2047.25 | 1598.05 |  | 1.98213 | 1771.5 | 1250.3 | 1706.1 | 2024.56 | 1159.39
1.98242 | 1593.56 | 1940.59 | 1624.46 | 2101.27 | 1587.41 |  | 1.98242 | 1786.56 | 1271.12 | 1752.54 | 2033.97 | 1188.22
1.9827 | 1556.61 | 1928.41 | 1659.19 | 2059.3 | 1566.28 |  | 1.9827 | 1758.61 | 1265.95 | 1719.98 | 2047.37 | 1170.3
1.98299 | 1558.16 | 1996.48 | 1625.16 | 2052.07 | 1561.89 |  | 1.98299 | 1729.66 | 1232.77 | 1702.92 | 2011.27 | 1189.88
1.98327 | 1556.47 | 1936.81 | 1627.64 | 2040.35 | 1571.01 |  | 1.98327 | 1785.96 | 1210.6 | 1721.36 | 1990.93 | 1154.46
1.98356 | 1529.02 | 1924.63 | 1601.61 | 2050.12 | 1520.12 |  | 1.98356 | 1764.76 | 1247.17 | 1734.3 | 2017.58 | 1159.29
1.98384 | 1570.57 | 1929.2 | 1596.59 | 2049.4 | 1554.49 |  | 1.98384 | 1755.56 | 1267.75 | 1716.74 | 2023.98 | 1190.87
1.98413 | 1519.37 | 1938.27 | 1626.31 | 2055.92 | 1563.1 |  | 1.98413 | 1751.37 | 1251.58 | 1688.93 | 2033.39 | 1138.45
1.98441 | 1575.67 | 1909.85 | 1620.04 | 2005.7 | 1541.97 |  | 1.98441 | 1740.92 | 1245.9 | 1731.62 | 1971.04 | 1151.03
1.9847 | 1551.23 | 1915.92 | 1634.01 | 2007.47 | 1527.83 |  | 1.9847 | 1739.47 | 1225.48 | 1728.31 | 1958.69 | 1183.61
1.98498 | 1565.53 | 1924.99 | 1618.24 | 2049 | 1547.7 |  | 1.98498 | 1757.77 | 1235.3 | 1712 | 1989.6 | 1173.69
1.98527 | 1566.33 | 1909.31 | 1604.71 | 2025.52 | 1530.56 |  | 1.98527 | 1716.57 | 1235.13 | 1668.94 | 1954.75 | 1148.52
1.98555 | 1546.38 | 1894.89 | 1571.94 | 2047.05 | 1529.93 |  | 1.98555 | 1734.13 | 1252.21 | 1670.88 | 2018.65 | 1139.6
1.98584 | 1524.18 | 1885.21 | 1577.16 | 2012.32 | 1539.79 |  | 1.98584 | 1730.68 | 1212.03 | 1655.82 | 1957.3 | 1143.93
1.98612 | 1521.98 | 1899.53 | 1607.39 | 2006.85 | 1550.16 |  | 1.98612 | 1730.48 | 1219.11 | 1684.76 | 1979.21 | 1120.76
1.98641 | 1530.54 | 1913.35 | 1598.61 | 2002.87 | 1504.02 |  | 1.98641 | 1739.28 | 1234.18 | 1689.45 | 2000.36 | 1125.34
1.9867 | 1549.59 | 1893.93 | 1576.84 | 2012.64 | 1461.64 |  | 1.9867 | 1739.58 | 1179.76 | 1672.14 | 1967.01 | 1148.92
1.98698 | 1491.89 | 1892.75 | 1539.81 | 2006.92 | 1508.25 |  | 1.98698 | 1774.13 | 1204.58 | 1654.08 | 1942.42 | 1103
1.98727 | 1500.69 | 1861.57 | 1551.79 | 2008.44 | 1495.62 |  | 1.98727 | 1698.94 | 1218.16 | 1678.27 | 1947.82 | 1146.58
1.98755 | 1534.24 | 1859.64 | 1570.51 | 1966.72 | 1513.73 |  | 1.98755 | 1691.24 | 1194.99 | 1653.96 | 2001.72 | 1123.16
1.98784 | 1508.05 | 1850.97 | 1602.74 | 2022.24 | 1507.85 |  | 1.98784 | 1741.54 | 1212.31 | 1641.4 | 1936.63 | 1144.74
1.98813 | 1500.6 | 1837.54 | 1567.46 | 1975.52 | 1511.21 |  | 1.98813 | 1710.84 | 1214.14 | 1655.84 | 1908.28 | 1132.82
1.98841 | 1517.9 | 1860.86 | 1536.19 | 1984.54 | 1498.83 |  | 1.98841 | 1694.89 | 1187.21 | 1661.53 | 1904.43 | 1123.15
1.9887 | 1507.95 | 1852.19 | 1552.92 | 1944.07 | 1475.69 |  | 1.9887 | 1681.2 | 1190.29 | 1657.72 | 1925.59 | 1106.48
1.98899 | 1526 | 1834.51 | 1505.14 | 1940.09 | 1505.56 |  | 1.98899 | 1720.75 | 1218.87 | 1648.66 | 1903.24 | 1114.31
1.98927 | 1491.05 | 1837.08 | 1531.87 | 1979.12 | 1476.42 |  | 1.98927 | 1703.8 | 1219.69 | 1656.1 | 1931.64 | 1105.14
1.98956 | 1539.36 | 1893.65 | 1533.09 | 1989.14 | 1468.04 |  | 1.98956 | 1673.1 | 1208.52 | 1641.79 | 1938.8 | 1102.72
1.98985 | 1496.16 | 1841.23 | 1562.07 | 1980.67 | 1496.15 |  | 1.98985 | 1694.9 | 1201.59 | 1626.98 | 1944.2 | 1089.06
1.99013 | 1467.96 | 1819.05 | 1540.79 | 1937.94 | 1525.52 |  | 1.99013 | 1706.2 | 1194.17 | 1649.42 | 1953.35 | 1133.64
1.99042 | 1431.26 | 1824.87 | 1482.77 | 1943.22 | 1494.13 |  | 1.99042 | 1691.01 | 1184.24 | 1641.36 | 1889.01 | 1119.72
1.99071 | 1476.56 | 1841.94 | 1547.74 | 1990.99 | 1458.5 |  | 1.99071 | 1686.81 | 1172.32 | 1646.05 | 1908.66 | 1115.05
1.99099 | 1482.62 | 1824.27 | 1553.47 | 1965.27 | 1480.36 |  | 1.99099 | 1670.11 | 1176.65 | 1650.74 | 1901.06 | 1124.38
1.99128 | 1432.92 | 1847.84 | 1559.44 | 1983.04 | 1489.97 |  | 1.99128 | 1690.66 | 1191.22 | 1605.18 | 1885.22 | 1113.96
1.99157 | 1500.47 | 1832.66 | 1525.17 | 1969.57 | 1456.84 |  | 1.99157 | 1679.21 | 1186.05 | 1636.62 | 1875.87 | 1117.54
1.99186 | 1466.02 | 1884.48 | 1541.89 | 1982.34 | 1472.45 |  | 1.99186 | 1672.02 | 1200.37 | 1644.06 | 1880.77 | 1105.12
1.99214 | 1481.82 | 1848.31 | 1493.87 | 1949.12 | 1448.82 |  | 1.99214 | 1719.57 | 1170.7 | 1642 | 1870.93 | 1096.45
1.99243 | 1494.37 | 1829.13 | 1547.09 | 1924.14 | 1490.18 |  | 1.99243 | 1663.62 | 1173.28 | 1617.69 | 1861.08 | 1106.28
1.99272 | 1483.43 | 1855.2 | 1528.32 | 1944.67 | 1502.55 |  | 1.99272 | 1660.92 | 1195.35 | 1654.38 | 1903.73 | 1114.11
1.99301 | 1497.98 | 1812.02 | 1553.04 | 1946.94 | 1459.16 |  | 1.99301 | 1671.72 | 1180.93 | 1634.82 | 1891.63 | 1120.19
1.99329 | 1516.03 | 1810.35 | 1545.27 | 1963.47 | 1474.78 |  | 1.99329 | 1657.52 | 1187.5 | 1632.01 | 1906.04 | 1097.52
1.99358 | 1472.33 | 1811.92 | 1528.24 | 1958.74 | 1489.64 |  | 1.99358 | 1671.33 | 1202.33 | 1619.2 | 1870.69 | 1117.6
1.99387 | 1483.13 | 1805.74 | 1521.22 | 1921.27 | 1499.51 |  | 1.99387 | 1645.63 | 1170.9 | 1622.64 | 1903.34 | 1108.93
1.99416 | 1465.19 | 1848.56 | 1548.94 | 1920.79 | 1468.37 |  | 1.99416 | 1665.18 | 1174.98 | 1655.58 | 1909 | 1110.01
1.99445 | 1500.99 | 1860.14 | 1538.17 | 1948.81 | 1484.49 |  | 1.99445 | 1662.23 | 1169.56 | 1663.27 | 1924.9 | 1085.84
1.99474 | 1504.54 | 1854.71 | 1537.39 | 1958.09 | 1510.85 |  | 1.99474 | 1648.03 | 1161.88 | 1649.46 | 1896.05 | 1079.42
1.99502 | 1455.84 | 1861.53 | 1476.12 | 1955.61 | 1488.47 |  | 1.99502 | 1660.34 | 1174.46 | 1632.9 | 1902.96 | 1096
1.99531 | 1509.89 | 1783.36 | 1543.6 | 1944.64 | 1463.58 |  | 1.99531 | 1671.14 | 1183.78 | 1600.34 | 1936.36 | 1085.58
1.9956 | 1467.44 | 1792.18 | 1530.82 | 1941.16 | 1502.45 |  | 1.9956 | 1694.44 | 1169.61 | 1629.03 | 1902.26 | 1108.41
1.99589 | 1481 | 1859.25 | 1543.3 | 1956.94 | 1470.56 |  | 1.99589 | 1631.74 | 1153.69 | 1626.72 | 1896.42 | 1115.24
1.99618 | 1491.55 | 1795.32 | 1540.52 | 1942.21 | 1485.18 |  | 1.99618 | 1673.04 | 1203.76 | 1626.66 | 1894.32 | 1094.32
1.99647 | 1494.6 | 1867.65 | 1542.25 | 1930.49 | 1494.04 |  | 1.99647 | 1605.34 | 1184.09 | 1640.1 | 1882.97 | 1110.65
1.99676 | 1541.15 | 1837.47 | 1536.22 | 1968.51 | 1466.16 |  | 1.99676 | 1691.4 | 1180.91 | 1664.79 | 1873.13 | 1102.23
1.99705 | 1500.2 | 1803.79 | 1558.95 | 1985.29 | 1491.77 |  | 1.99705 | 1675.2 | 1217.74 | 1657.98 | 1905.03 | 1105.31
1.99733 | 1481.76 | 1849.36 | 1564.17 | 1934.81 | 1501.14 |  | 1.99733 | 1668 | 1206.57 | 1611.17 | 1926.18 | 1104.14
1.99762 | 1471.81 | 1856.94 | 1582.4 | 1943.34 | 1468.75 |  | 1.99762 | 1674.55 | 1207.39 | 1654.86 | 1933.34 | 1110.97
1.99791 | 1506.86 | 1815.76 | 1533.62 | 1976.11 | 1486.62 |  | 1.99791 | 1686.35 | 1183.22 | 1646.05 | 1884.49 | 1140.05
1.9982 | 1519.16 | 1831.58 | 1546.6 | 1966.39 | 1497.98 |  | 1.9982 | 1686.16 | 1206.54 | 1641.74 | 1922.64 | 1112.88
1.99849 | 1522.96 | 1831.9 | 1533.57 | 1959.66 | 1519.85 |  | 1.99849 | 1703.96 | 1196.12 | 1660.68 | 1899.3 | 1126.96
1.99878 | 1547.51 | 1823.98 | 1518.8 | 1991.19 | 1523.71 |  | 1.99878 | 1692.51 | 1196.94 | 1626.87 | 1935.7 | 1141.54
1.99907 | 1512.57 | 1854.3 | 1573.02 | 1989.71 | 1472.83 |  | 1.99907 | 1705.56 | 1196.52 | 1667.81 | 1968.6 | 1122.37
1.99936 | 1499.62 | 1851.87 | 1562.5 | 1966.99 | 1495.19 |  | 1.99936 | 1674.36 | 1160.1 | 1669.25 | 1949.5 | 1121.95
1.99965 | 1512.17 | 1844.19 | 1581.72 | 2016.26 | 1500.81 |  | 1.99965 | 1673.16 | 1186.67 | 1658.69 | 1928.16 | 1133.78
1.99994 | 1518.97 | 1888.77 | 1597.95 | 2011.04 | 1523.67 |  | 1.99994 | 1695.97 | 1218.5 | 1681.88 | 1919.06 | 1136.36
2.00023 | 1501.27 | 1888.09 | 1579.92 | 1998.06 | 1507.54 |  | 2.00023 | 1720.52 | 1204.07 | 1674.82 | 1960.46 | 1149.44
2.00052 | 1556.83 | 1866.41 | 1548.9 | 1957.59 | 1554.4 |  | 2.00052 | 1703.32 | 1219.4 | 1682.76 | 1945.62 | 1143.27
2.00081 | 1548.63 | 1870.48 | 1560.37 | 1988.86 | 1524.52 |  | 2.00081 | 1702.62 | 1208.48 | 1707.95 | 1964.02 | 1155.1
2.0011 | 1556.93 | 1860.06 | 1618.6 | 2009.39 | 1539.63 |  | 2.0011 | 1725.67 | 1231.55 | 1669.64 | 1930.17 | 1162.68
2.00139 | 1527.23 | 1885.63 | 1623.07 | 1963.41 | 1539.75 |  | 2.00139 | 1718.48 | 1226.88 | 1712.58 | 1986.83 | 1156.51
2.00168 | 1508.28 | 1875.7 | 1578.8 | 2001.19 | 1560.86 |  | 2.00168 | 1705.53 | 1206.95 | 1691.77 | 1938.98 | 1149.34
2.00197 | 1563.58 | 1890.78 | 1587.27 | 2033.21 | 1542.48 |  | 2.00197 | 1745.08 | 1244.28 | 1680.21 | 1967.13 | 1161.17
2.00226 | 1595.64 | 1922.35 | 1603.5 | 2044.99 | 1528.09 |  | 2.00226 | 1756.63 | 1224.85 | 1715.9 | 1965.04 | 1187.75
2.00255 | 1576.19 | 1881.92 | 1601.23 | 2023.51 | 1535.71 |  | 2.00255 | 1733.93 | 1199.18 | 1699.59 | 1956.19 | 1163.08
2.00285 | 1599.49 | 1887.74 | 1640.45 | 2039.03 | 1539.07 |  | 2.00285 | 1717.98 | 1238.51 | 1680.78 | 1987.59 | 1193.41
2.00314 | 1607.29 | 1903.57 | 1658.18 | 1998.31 | 1547.19 |  | 2.00314 | 1751.54 | 1217.08 | 1691.72 | 1996.25 | 1184.99
2.00343 | 1593.34 | 1908.14 | 1628.15 | 2055.08 | 1557.05 |  | 2.00343 | 1754.59 | 1216.66 | 1723.16 | 1991.15 | 1194.07
2.00372 | 1579.4 | 1946.71 | 1600.13 | 2034.36 | 1528.42 |  | 2.00372 | 1764.14 | 1264.98 | 1714.1 | 2002.05 | 1133.65
2.00401 | 1629.45 | 1903.78 | 1665.35 | 2047.13 | 1559.53 |  | 2.00401 | 1769.19 | 1218.56 | 1728.29 | 1975.21 | 1172.73
2.0043 | 1596.25 | 1942.61 | 1648.08 | 2047.16 | 1581.4 |  | 2.0043 | 1743.99 | 1252.64 | 1695.73 | 2002.11 | 1171.06
2.00459 | 1598.55 | 1919.43 | 1633.3 | 2042.93 | 1572.76 |  | 2.00459 | 1767.8 | 1246.21 | 1780.42 | 2020.01 | 1208.64
2.00488 | 1637.1 | 1937 | 1651.53 | 2092.71 | 1575.62 |  | 2.00488 | 1728.85 | 1251.54 | 1750.36 | 2036.67 | 1167.97
2.00518 | 1606.4 | 1948.07 | 1645.75 | 2058.73 | 1594.49 |  | 2.00518 | 1760.9 | 1229.36 | 1759.55 | 2025.82 | 1210.55
2.00547 | 1563.71 | 1927.65 | 1623.48 | 2081.51 | 1558.85 |  | 2.00547 | 1770.7 | 1258.69 | 1773.49 | 2007.47 | 1162.38
2.00576 | 1634.26 | 1945.47 | 1684.2 | 2101.28 | 1632.22 |  | 2.00576 | 1797.75 | 1242.51 | 1752.18 | 2019.63 | 1160.46
2.00605 | 1627.31 | 1950.04 | 1678.93 | 2115.31 | 1612.08 |  | 2.00605 | 1794.3 | 1270.09 | 1778.12 | 2048.03 | 1261.54
2.00634 | 1678.86 | 1952.86 | 1682.9 | 2081.58 | 1631.95 |  | 2.00634 | 1786.36 | 1242.42 | 1799.81 | 2050.93 | 1202.37
2.00663 | 1627.16 | 1962.44 | 1701.13 | 2080.61 | 1614.06 |  | 2.00663 | 1813.41 | 1269.24 | 1764.25 | 2049.33 | 1197.95
2.00693 | 1624.22 | 1887.76 | 1685.35 | 2076.63 | 1602.18 |  | 2.00693 | 1811.21 | 1267.57 | 1802.94 | 2030.24 | 1160.78
2.00722 | 1605.02 | 1951.33 | 1692.83 | 2100.41 | 1637.79 |  | 2.00722 | 1832.01 | 1275.64 | 1776.38 | 2025.14 | 1227.11
2.00751 | 1632.32 | 2001.4 | 1680.8 | 2105.68 | 1605.66 |  | 2.00751 | 1796.81 | 1266.22 | 1776.82 | 2049.29 | 1220.94
2.0078 | 1687.87 | 2000.48 | 1668.53 | 2147.96 | 1657.52 |  | 2.0078 | 1835.37 | 1267.3 | 1808.01 | 2090.2 | 1257.02
2.0081 | 1656.67 | 2010.05 | 1699 | 2117.48 | 1622.64 |  | 2.0081 | 1775.17 | 1282.12 | 1797.95 | 2103.85 | 1242.1
2.00839 | 1676.47 | 1993.37 | 1732.23 | 2117.51 | 1641.75 |  | 2.00839 | 1812.97 | 1286.7 | 1768.14 | 2074 | 1208.18
2.00868 | 1706.53 | 2025.7 | 1736.95 | 2123.28 | 1605.12 |  | 2.00868 | 1831.77 | 1305.02 | 1811.83 | 2127.91 | 1236.51
2.00897 | 1712.83 | 2019.02 | 1701.68 | 2152.06 | 1655.23 |  | 2.00897 | 1855.82 | 1300.85 | 1837.52 | 2098.06 | 1245.09
2.00927 | 1684.38 | 2031.34 | 1744.65 | 2184.58 | 1645.85 |  | 2.00927 | 1797.12 | 1279.17 | 1835.21 | 2080.71 | 1272.67
2.00956 | 1734.93 | 2023.41 | 1746.63 | 2138.36 | 1644.71 |  | 2.00956 | 1809.93 | 1268 | 1861.9 | 2106.37 | 1219.75
2.00985 | 1703.48 | 2026.49 | 1752.36 | 2164.63 | 1665.33 |  | 2.00985 | 1856.23 | 1286.83 | 1839.59 | 2119.77 | 1261.08
2.01015 | 1711.79 | 1995.81 | 1759.83 | 2116.16 | 1648.19 |  | 2.01015 | 1846.03 | 1266.65 | 1857.53 | 2107.92 | 1240.91
2.01044 | 1726.09 | 2043.88 | 1767.56 | 2149.93 | 1683.06 |  | 2.01044 | 1836.33 | 1296.48 | 1838.72 | 2109.58 | 1270.24
2.01073 | 1727.64 | 2043.45 | 1737.03 | 2117.7 | 1656.17 |  | 2.01073 | 1879.63 | 1302.8 | 1855.41 | 2115.98 | 1268.82
2.01103 | 1764.94 | 1998.53 | 1756.01 | 2132.98 | 1693.04 |  | 2.01103 | 1820.94 | 1300.63 | 1854.35 | 2133.88 | 1258.9
2.01132 | 1726.74 | 2032.6 | 1754.48 | 2189.75 | 1653.65 |  | 2.01132 | 1861.99 | 1285.21 | 1826.79 | 2130.79 | 1269.98
2.01161 | 1744.04 | 2051.17 | 1780.71 | 2167.53 | 1649.77 |  | 2.01161 | 1861.04 | 1328.28 | 1846.73 | 2147.69 | 1262.31
2.01191 | 1770.6 | 2026.99 | 1791.43 | 2186.05 | 1712.88 |  | 2.01191 | 1847.34 | 1302.36 | 1831.67 | 2148.84 | 1298.14
2.0122 | 1725.4 | 2056.82 | 1794.16 | 2204.83 | 1671 |  | 2.0122 | 1861.64 | 1341.93 | 1863.36 | 2105.25 | 1274.97
2.01249 | 1777.45 | 2050.39 | 1770.88 | 2144.85 | 1707.36 |  | 2.01249 | 1849.19 | 1340.76 | 1876.8 | 2162.15 | 1308.05
2.01279 | 1759.75 | 2046.46 | 1800.11 | 2165.38 | 1737.73 |  | 2.01279 | 1845.25 | 1312.83 | 1885.49 | 2150.05 | 1314.13
2.01308 | 1782.8 | 2068.03 | 1801.83 | 2211.15 | 1728.34 |  | 2.01308 | 1904.8 | 1323.91 | 1911.43 | 2204.7 | 1315.96
2.01338 | 1755.85 | 2061.86 | 1811.31 | 2201.68 | 1712.71 |  | 2.01338 | 1879.85 | 1283.49 | 1881.62 | 2182.36 | 1294.29
2.01367 | 1786.16 | 2076.68 | 1830.78 | 2204.45 | 1698.82 |  | 2.01367 | 1904.15 | 1327.06 | 1910.06 | 2176.26 | 1283.62
2.01396 | 1752.71 | 2080 | 1805.76 | 2216.48 | 1719.94 |  | 2.01396 | 1882.45 | 1309.39 | 1875.5 | 2154.41 | 1292.45
2.01426 | 1740.76 | 2105.82 | 1769.48 | 2194.75 | 1737.05 |  | 2.01426 | 1896.26 | 1311.46 | 1893.94 | 2161.57 | 1329.03
2.01455 | 1755.56 | 2096.9 | 1801.46 | 2224.78 | 1711.42 |  | 2.01455 | 1874.06 | 1304.04 | 1877.63 | 2195.97 | 1312.36
2.01485 | 1770.61 | 2096.72 | 1797.93 | 2217.55 | 1747.78 |  | 2.01485 | 1881.36 | 1347.62 | 1897.57 | 2154.87 | 1302.94
2.01514 | 1782.17 | 2081.54 | 1800.91 | 2232.33 | 1692.65 |  | 2.01514 | 1891.91 | 1343.69 | 1907.26 | 2201.03 | 1308.77
2.01544 | 1771.97 | 2109.61 | 1771.88 | 2183.6 | 1706.51 |  | 2.01544 | 1929.21 | 1345.02 | 1923.7 | 2211.43 | 1294.6
2.01573 | 1773.77 | 2110.94 | 1832.61 | 2204.63 | 1766.63 |  | 2.01573 | 1877.01 | 1314.34 | 1910.14 | 2178.08 | 1299.93
2.01603 | 1780.82 | 2067.51 | 1792.83 | 2244.4 | 1755.24 |  | 2.01603 | 1894.82 | 1332.17 | 1929.33 | 2198.49 | 1329.01
2.01632 | 1770.12 | 2070.58 | 1797.81 | 2175.18 | 1715.11 |  | 2.01632 | 1875.12 | 1322.24 | 1845.27 | 2214.64 | 1297.34
2.01662 | 1765.17 | 2081.41 | 1793.54 | 2240.45 | 1733.97 |  | 2.01662 | 1923.42 | 1339.07 | 1901.21 | 2208.79 | 1328.42
2.01691 | 1828.23 | 2123.48 | 1848.26 | 2226.48 | 1720.59 |  | 2.01691 | 1879.72 | 1354.65 | 1904.65 | 2204.95 | 1301.25
2.01721 | 1824.28 | 2064.3 | 1839.49 | 2228.5 | 1760.7 |  | 2.01721 | 1908.02 | 1329.72 | 1919.84 | 2211.6 | 1329.33
2.0175 | 1775.58 | 2083.62 | 1838.21 | 2212.53 | 1729.57 |  | 2.0175 | 1898.58 | 1306.3 | 1912.28 | 2204.5 | 1340.16
2.0178 | 1818.88 | 2086.45 | 1848.44 | 2197.8 | 1766.18 |  | 2.0178 | 1855.13 | 1331.12 | 1952.22 | 2252.16 | 1322.24
2.0181 | 1816.18 | 2128.02 | 1814.41 | 2229.83 | 1743.05 |  | 2.0181 | 1875.43 | 1332.45 | 1922.16 | 2209.81 | 1325.32
2.01839 | 1803.24 | 2106.84 | 1827.14 | 2201.35 | 1729.66 |  | 2.01839 | 1852.48 | 1330.03 | 1912.6 | 2229.96 | 1337.65
2.01869 | 1804.79 | 2119.16 | 1850.61 | 2186.13 | 1719.02 |  | 2.01869 | 1852.78 | 1347.1 | 1935.54 | 2178.12 | 1350.73
2.01898 | 1805.84 | 2105.74 | 1828.09 | 2217.15 | 1756.14 |  | 2.01898 | 1914.58 | 1332.68 | 1951.73 | 2225.77 | 1309.56
2.01928 | 1756.39 | 2145.31 | 1832.81 | 2263.17 | 1759 |  | 2.01928 | 1927.14 | 1351.5 | 1929.42 | 2237.92 | 1323.64
2.01957 | 1806.94 | 2118.88 | 1833.29 | 2207.2 | 1709.87 |  | 2.01957 | 1869.94 | 1330.33 | 1911.36 | 2197.08 | 1337.72
2.01987 | 1843.24 | 2105.95 | 1845.76 | 2239.47 | 1745.23 |  | 2.01987 | 1886.99 | 1324.91 | 1913.55 | 2201.98 | 1317.3
2.02017 | 1822.05 | 2117.53 | 1819.24 | 2289.5 | 1727.35 |  | 2.02017 | 1882.04 | 1349.23 | 1923.99 | 2195.13 | 1373.63
2.02046 | 1843.85 | 2101.85 | 1840.96 | 2213.77 | 1728.21 |  | 2.02046 | 1901.09 | 1347.56 | 1934.68 | 2203.28 | 1347.96
2.02076 | 1803.15 | 2097.17 | 1833.44 | 2204.8 | 1741.83 |  | 2.02076 | 1897.4 | 1312.38 | 1923.62 | 2223.94 | 1316.79
2.02106 | 1820.2 | 2115.49 | 1804.91 | 2225.82 | 1729.69 |  | 2.02106 | 1867.95 | 1356.21 | 1918.81 | 2242.34 | 1360.37
2.02135 | 1822.75 | 2103.82 | 1811.64 | 2208.35 | 1748.81 |  | 2.02135 | 1870.75 | 1324.28 | 1927.75 | 2189.24 | 1340.7
2.02165 | 1780.06 | 2075.64 | 1864.36 | 2198.87 | 1705.17 |  | 2.02165 | 1870.05 | 1333.11 | 1924.69 | 2181.9 | 1320.03
2.02195 | 1850.36 | 2098.46 | 1831.09 | 2223.4 | 1723.54 |  | 2.02195 | 1881.85 | 1322.44 | 1920.13 | 2234.55 | 1329.86
2.02224 | 1816.91 | 2085.03 | 1860.31 | 2215.92 | 1742.15 |  | 2.02224 | 1890.15 | 1313.76 | 1935.57 | 2205.2 | 1368.19
2.02254 | 1781.71 | 2115.86 | 1837.79 | 2251.95 | 1746.52 |  | 2.02254 | 1877.96 | 1319.09 | 1928.76 | 2197.11 | 1318.27
2.02284 | 1800.76 | 2126.68 | 1833.26 | 2193.97 | 1739.63 |  | 2.02284 | 1874.26 | 1366.16 | 1922.2 | 2192.76 | 1316.85
2.02313 | 1803.81 | 2115.5 | 1803.49 | 2208.75 | 1731 |  | 2.02313 | 1905.56 | 1334.24 | 1920.39 | 2206.41 | 1335.93
2.02343 | 1854.37 | 2099.33 | 1786.71 | 2219.77 | 1772.86 |  | 2.02343 | 1898.86 | 1313.82 | 1893.83 | 2214.32 | 1345.76
2.02373 | 1849.67 | 2063.9 | 1822.44 | 2223.05 | 1731.48 |  | 2.02373 | 1856.91 | 1309.89 | 1912.02 | 2177.72 | 1321.84
2.02403 | 1826.47 | 2080.22 | 1820.17 | 2173.32 | 1764.09 |  | 2.02403 | 1883.47 | 1360.72 | 1895.46 | 2198.62 | 1325.92
2.02432 | 1822.52 | 2072.54 | 1837.39 | 2209.6 | 1766.71 |  | 2.02432 | 1898.77 | 1344.29 | 1937.15 | 2194.28 | 1336.51
2.02462 | 1812.82 | 2076.37 | 1801.12 | 2194.12 | 1734.32 |  | 2.02462 | 1855.07 | 1307.62 | 1905.34 | 2203.43 | 1366.59
2.02492 | 1794.88 | 2076.44 | 1849.34 | 2211.15 | 1718.69 |  | 2.02492 | 1894.62 | 1326.44 | 1938.78 | 2191.58 | 1317.92
2.02522 | 1819.93 | 2132.01 | 1771.07 | 2162.92 | 1725.8 |  | 2.02522 | 1880.42 | 1333.27 | 1925.97 | 2194.99 | 1361.75
2.02552 | 1829.23 | 2090.33 | 1807.04 | 2223.2 | 1734.42 |  | 2.02552 | 1865.72 | 1322.35 | 1884.41 | 2222.14 | 1313.83
2.02581 | 1780.03 | 2083.91 | 1780.52 | 2186.22 | 1729.28 |  | 2.02581 | 1850.53 | 1303.42 | 1915.1 | 2178.29 | 1349.41
2.02611 | 1825.08 | 2076.48 | 1809.24 | 2190.25 | 1730.4 |  | 2.02611 | 1884.83 | 1313.75 | 1925.04 | 2160.45 | 1361.99
2.02641 | 1819.63 | 2097.05 | 1770.72 | 2182.77 | 1749.76 |  | 2.02641 | 1873.38 | 1342.57 | 1933.73 | 2206.85 | 1316.82
2.02671 | 1812.94 | 2069.37 | 1829.44 | 2154.55 | 1724.38 |  | 2.02671 | 1839.43 | 1332.65 | 1871.42 | 2172.5 | 1367.65
2.02701 | 1804.49 | 2050.95 | 1844.17 | 2167.82 | 1731.99 |  | 2.02701 | 1861.98 | 1330.48 | 1907.11 | 2180.4 | 1361.23
2.02731 | 1806.04 | 2087.27 | 1765.39 | 2220.34 | 1727.86 |  | 2.02731 | 1823.54 | 1290.3 | 1912.8 | 2182.31 | 1315.06
2.0276 | 1814.34 | 2109.09 | 1810.37 | 2223.87 | 1751.47 |  | 2.0276 | 1836.84 | 1288.38 | 1899.49 | 2180.71 | 1356.14
2.0279 | 1774.64 | 2061.16 | 1816.59 | 2199.89 | 1725.59 |  | 2.0279 | 1846.64 | 1308.2 | 1883.18 | 2182.11 | 1371.22
2.0282 | 1800.45 | 2076.99 | 1773.82 | 2142.92 | 1709.7 |  | 2.0282 | 1846.44 | 1351.53 | 1880.12 | 2171.52 | 1324.05
2.0285 | 1820.5 | 2052.06 | 1825.29 | 2177.69 | 1707.32 |  | 2.0285 | 1867.49 | 1317.1 | 1875.81 | 2195.42 | 1341.13
2.0288 | 1801.55 | 2060.88 | 1800.52 | 2194.47 | 1732.68 |  | 2.0288 | 1848.04 | 1326.43 | 1923.5 | 2203.57 | 1310.21
2.0291 | 1849.35 | 2070.95 | 1816.49 | 2186.74 | 1737.05 |  | 2.0291 | 1868.35 | 1315.01 | 1896.44 | 2190.73 | 1339.79
2.0294 | 1776.15 | 2084.28 | 1781.97 | 2157.77 | 1719.66 |  | 2.0294 | 1827.4 | 1306.58 | 1919.63 | 2179.63 | 1337.37
2.0297 | 1823.95 | 2050.35 | 1787.94 | 2160.29 | 1736.78 |  | 2.0297 | 1866.2 | 1306.16 | 1869.32 | 2171.78 | 1323.95
2.03 | 1800.51 | 2086.92 | 1748.67 | 2175.07 | 1666.64 |  | 2.03 | 1848.75 | 1324.48 | 1916.51 | 2160.44 | 1306.03
2.0303 | 1814.06 | 2077 | 1820.39 | 2163.84 | 1709.26 |  | 2.0303 | 1870.8 | 1309.56 | 1888.7 | 2166.59 | 1332.11
2.0306 | 1793.86 | 2032.82 | 1773.62 | 2177.12 | 1677.37 |  | 2.0306 | 1806.36 | 1276.89 | 1901.39 | 2199.49 | 1360.69
2.03089 | 1768.66 | 2068.14 | 1772.84 | 2191.39 | 1731.99 |  | 2.03089 | 1835.91 | 1296.21 | 1884.83 | 2145.15 | 1314.77
2.03119 | 1835.46 | 2062.71 | 1793.32 | 2147.92 | 1705.1 |  | 2.03119 | 1835.71 | 1298.04 | 1900.52 | 2186.55 | 1337.35
2.03149 | 1779.02 | 2082.04 | 1779.55 | 2157.19 | 1743.97 |  | 2.03149 | 1804.26 | 1313.36 | 1898.21 | 2155.7 | 1335.68
2.03179 | 1810.32 | 2114.11 | 1784.02 | 2216.72 | 1722.58 |  | 2.03179 | 1864.06 | 1289.94 | 1919.15 | 2201.36 | 1330.01
2.03209 | 1792.87 | 2073.93 | 1806.25 | 2173.24 | 1697.2 |  | 2.03209 | 1851.36 | 1304.76 | 1898.09 | 2189.76 | 1314.59
2.03239 | 1800.67 | 2072 | 1770.22 | 2182.52 | 1750.06 |  | 2.03239 | 1828.17 | 1303.09 | 1893.28 | 2173.91 | 1324.42
2.03269 | 1808.47 | 2040.58 | 1806.7 | 2167.79 | 1723.92 |  | 2.03269 | 1836.97 | 1309.92 | 1910.97 | 2160.32 | 1315.75
2.03299 | 1780.27 | 2071.15 | 1799.17 | 2150.32 | 1701.54 |  | 2.03299 | 1850.27 | 1312.24 | 1870.91 | 2147.72 | 1346.58
2.0333 | 1797.33 | 2055.22 | 1797.9 | 2153.59 | 1694.4 |  | 2.0333 | 1856.57 | 1293.32 | 1897.1 | 2147.12 | 1308.41
2.0336 | 1765.38 | 2052.79 | 1762.62 | 2169.87 | 1700.52 |  | 2.0336 | 1803.62 | 1304.89 | 1898.29 | 2147.28 | 1323.49
2.0339 | 1802.68 | 2050.12 | 1743.1 | 2154.64 | 1687.63 |  | 2.0339 | 1821.18 | 1280.97 | 1877.98 | 2163.43 | 1316.32
2.0342 | 1785.98 | 2040.19 | 1772.32 | 2151.92 | 1692.5 |  | 2.0342 | 1839.23 | 1307.55 | 1876.42 | 2146.08 | 1301.4
2.0345 | 1805.03 | 2011.26 | 1730.55 | 2136.69 | 1719.36 |  | 2.0345 | 1843.53 | 1298.37 | 1902.86 | 2100.23 | 1320.48
2.0348 | 1754.34 | 2026.83 | 1779.02 | 2143.97 | 1747.48 |  | 2.0348 | 1833.58 | 1284.2 | 1858.8 | 2130.14 | 1330.06
2.0351 | 1770.64 | 1993.16 | 1767.25 | 2143.74 | 1670.34 |  | 2.0351 | 1824.13 | 1290.77 | 1884.49 | 2129.54 | 1342.64
2.0354 | 1788.94 | 2019.73 | 1776.22 | 2140.51 | 1677.71 |  | 2.0354 | 1833.18 | 1285.1 | 1886.68 | 2147.69 | 1332.47
2.0357 | 1762.99 | 2016.05 | 1752.45 | 2142.04 | 1734.07 |  | 2.0357 | 1793.49 | 1279.68 | 1891.12 | 2159.1 | 1335.3
2.036 | 1774.04 | 2072.62 | 1767.67 | 2138.56 | 1713.19 |  | 2.036 | 1793.79 | 1293 | 1861.56 | 2120.5 | 1315.38
2.0363 | 1765.59 | 2030.95 | 1734.15 | 2136.34 | 1690.05 |  | 2.0363 | 1817.09 | 1266.58 | 1884.25 | 2173.4 | 1348.96
2.03661 | 1776.4 | 2020.77 | 1710.87 | 2102.86 | 1685.42 |  | 2.03661 | 1786.64 | 1295.65 | 1873.44 | 2116.56 | 1307.79
2.03691 | 1787.2 | 1983.59 | 1739.6 | 2129.89 | 1699.03 |  | 2.03691 | 1841.19 | 1268.73 | 1853.88 | 2137.71 | 1327.37
2.03721 | 1749 | 2045.17 | 1736.57 | 2119.66 | 1663.15 |  | 2.03721 | 1825.5 | 1247.3 | 1877.82 | 2178.61 | 1325.45
2.03751 | 1750.8 | 2042.49 | 1764.05 | 2139.44 | 1674.26 |  | 2.03751 | 1782.3 | 1273.63 | 1876.76 | 2122.27 | 1314.03
2.03781 | 1771.1 | 2029.31 | 1703.27 | 2113.71 | 1678.13 |  | 2.03781 | 1814.35 | 1296.21 | 1846.95 | 2098.17 | 1305.86
2.03811 | 1770.41 | 2009.88 | 1753.25 | 2089.24 | 1697.49 |  | 2.03811 | 1796.15 | 1258.78 | 1857.39 | 2104.32 | 1335.94
2.03842 | 1759.96 | 2039.21 | 1766.22 | 2133.26 | 1683.36 |  | 2.03842 | 1773.45 | 1288.61 | 1866.08 | 2099.48 | 1313.77
2.03872 | 1782.26 | 1998.28 | 1742.7 | 2121.79 | 1675.97 |  | 2.03872 | 1803.5 | 1254.68 | 1850.02 | 2082.38 | 1328.1
2.03902 | 1794.31 | 2047.85 | 1742.93 | 2102.31 | 1687.09 |  | 2.03902 | 1775.81 | 1240.01 | 1839.21 | 2153.28 | 1310.43
2.03932 | 1723.11 | 1980.17 | 1720.4 | 2135.09 | 1670.7 |  | 2.03932 | 1745.86 | 1256.09 | 1858.65 | 2087.94 | 1300.26
2.03963 | 1731.66 | 2005 | 1731.13 | 2048.36 | 1650.57 |  | 2.03963 | 1739.91 | 1229.41 | 1824.34 | 2101.59 | 1322.09
2.03993 | 1763.72 | 2004.07 | 1715.6 | 2093.39 | 1690.68 |  | 2.03993 | 1767.21 | 1248.99 | 1812.03 | 2108.24 | 1310.92
2.04023 | 1769.77 | 1986.39 | 1734.58 | 2104.66 | 1681.3 |  | 2.04023 | 1777.26 | 1271.06 | 1824.47 | 2104.9 | 1311.75
2.04053 | 1735.32 | 1983.71 | 1716.8 | 2081.19 | 1673.16 |  | 2.04053 | 1744.07 | 1246.39 | 1810.41 | 2120.3 | 1333.83
2.04084 | 1711.87 | 1977.04 | 1710.53 | 2062.46 | 1627.03 |  | 2.04084 | 1783.62 | 1250.46 | 1834.1 | 2111.95 | 1309.91
2.04114 | 1728.92 | 1926.61 | 1719.5 | 2068.49 | 1637.89 |  | 2.04114 | 1752.17 | 1249.04 | 1797.04 | 2117.35 | 1315.49
2.04144 | 1718.23 | 1963.93 | 1692.48 | 2074.26 | 1654.26 |  | 2.04144 | 1754.47 | 1237.12 | 1801.73 | 2086.51 | 1331.82
2.04174 | 1766.28 | 1968.75 | 1704.95 | 2082.54 | 1648.12 |  | 2.04174 | 1732.52 | 1233.19 | 1788.67 | 2098.16 | 1276.9
2.04205 | 1724.33 | 1966.08 | 1665.68 | 2061.06 | 1636.74 |  | 2.04205 | 1719.82 | 1216.52 | 1807.36 | 2029.31 | 1327.98
2.04235 | 1726.38 | 1952.15 | 1646.4 | 2061.84 | 1613.6 |  | 2.04235 | 1744.13 | 1232.34 | 1821.05 | 2055.97 | 1261.06
2.04265 | 1716.68 | 1949.97 | 1693.63 | 1984.11 | 1614.97 |  | 2.04265 | 1731.68 | 1255.92 | 1802.74 | 2099.12 | 1289.64
2.04296 | 1681.48 | 1952.29 | 1653.6 | 2036.39 | 1625.58 |  | 2.04296 | 1741.73 | 1255.75 | 1833.43 | 2028.02 | 1296.97
2.04326 | 1708.29 | 1953.62 | 1649.33 | 2046.41 | 1613.7 |  | 2.04326 | 1724.03 | 1240.07 | 1797.37 | 2057.18 | 1266.3
2.04357 | 1695.09 | 1953.44 | 1677.3 | 2028.44 | 1637.06 |  | 2.04357 | 1718.83 | 1218.4 | 1777.81 | 2072.83 | 1321.13
2.04387 | 1716.39 | 1955.01 | 1638.78 | 2025.96 | 1637.68 |  | 2.04387 | 1725.64 | 1200.22 | 1777.75 | 2024.48 | 1293.46
2.04417 | 1691.94 | 1917.34 | 1635.75 | 2016.23 | 1618.79 |  | 2.04417 | 1711.44 | 1210.05 | 1758.94 | 2027.64 | 1271.54
2.04448 | 1672.74 | 1932.16 | 1636.73 | 2013.26 | 1591.91 |  | 2.04448 | 1684.24 | 1225.12 | 1747.63 | 1988.04 | 1258.12
2.04478 | 1693.3 | 1896.48 | 1630.7 | 1981.53 | 1619.77 |  | 2.04478 | 1699.54 | 1212.95 | 1764.07 | 1991.94 | 1287.7
2.04508 | 1651.6 | 1915.55 | 1609.18 | 1983.31 | 1616.89 |  | 2.04508 | 1703.59 | 1187.53 | 1747.76 | 1975.35 | 1283.28
2.04539 | 1651.15 | 1921.13 | 1589.4 | 2009.83 | 1560.5 |  | 2.04539 | 1689.64 | 1222.35 | 1773.2 | 2000 | 1280.36
2.04569 | 1634.45 | 1938.2 | 1572.63 | 1979.36 | 1573.12 |  | 2.04569 | 1710.7 | 1205.68 | 1770.89 | 1984.4 | 1282.94
2.046 | 1665.75 | 1886.52 | 1618.35 | 1984.38 | 1564.23 |  | 2.046 | 1704.25 | 1195 | 1721.83 | 1983.56 | 1293.77
2.0463 | 1662.55 | 1876.59 | 1587.58 | 1956.91 | 1571.85 |  | 2.0463 | 1698.05 | 1176.33 | 1739.02 | 1934.96 | 1268.6
2.04661 | 1585.86 | 1896.17 | 1603.06 | 1958.68 | 1533.71 |  | 2.04661 | 1660.35 | 1192.41 | 1738.46 | 1985.11 | 1280.43
2.04691 | 1647.41 | 1840.99 | 1606.53 | 1948.21 | 1561.32 |  | 2.04691 | 1684.15 | 1143.73 | 1733.9 | 1949.27 | 1232.51
2.04722 | 1629.96 | 1875.81 | 1605.51 | 1931.98 | 1555.19 |  | 2.04722 | 1662.21 | 1161.81 | 1704.34 | 1952.42 | 1261.09
2.04752 | 1619.76 | 1864.63 | 1587.23 | 1959.01 | 1574.3 |  | 2.04752 | 1662.01 | 1177.13 | 1723.03 | 1965.07 | 1253.17
2.04783 | 1602.56 | 1846.71 | 1578.46 | 1927.28 | 1541.92 |  | 2.04783 | 1658.06 | 1188.21 | 1725.72 | 1943.23 | 1272.25
2.04813 | 1615.62 | 1830.28 | 1572.93 | 1922.81 | 1539.28 |  | 2.04813 | 1647.61 | 1189.03 | 1672.41 | 1931.88 | 1230.33
2.04844 | 1568.67 | 1850.1 | 1540.91 | 1896.83 | 1533.65 |  | 2.04844 | 1627.41 | 1150.36 | 1697.6 | 1931.53 | 1263.66
2.04874 | 1586.22 | 1822.67 | 1558.38 | 1895.86 | 1543.26 |  | 2.04874 | 1648.46 | 1109.69 | 1670.29 | 1909.18 | 1233.74
2.04905 | 1604.77 | 1808.5 | 1537.36 | 1881.38 | 1503.38 |  | 2.04905 | 1646.27 | 1145.01 | 1666.23 | 1900.84 | 1229.57
2.04935 | 1567.82 | 1767.57 | 1520.08 | 1879.91 | 1512.99 |  | 2.04935 | 1596.07 | 1148.34 | 1637.92 | 1912.99 | 1207.4
2.04966 | 1594.62 | 1783.14 | 1544.31 | 1912.68 | 1525.36 |  | 2.04966 | 1594.62 | 1138.41 | 1665.36 | 1888.89 | 1210.73
2.04996 | 1581.93 | 1817.46 | 1480.28 | 1847.96 | 1468.22 |  | 2.04996 | 1611.67 | 1123.74 | 1654.8 | 1916.55 | 1177.31
2.05027 | 1561.23 | 1760.54 | 1523.51 | 1836.98 | 1463.59 |  | 2.05027 | 1605.47 | 1140.82 | 1633.49 | 1856.45 | 1183.14
2.05058 | 1543.28 | 1795.11 | 1508.23 | 1867.76 | 1506.7 |  | 2.05058 | 1590.28 | 1114.14 | 1641.93 | 1872.85 | 1180.47
2.05088 | 1520.58 | 1762.43 | 1512.46 | 1845.78 | 1497.32 |  | 2.05088 | 1598.33 | 1120.72 | 1658.12 | 1873.76 | 1191.55
2.05119 | 1549.63 | 1765.01 | 1466.43 | 1851.06 | 1504.18 |  | 2.05119 | 1576.63 | 1118.54 | 1631.56 | 1857.66 | 1213.13
2.05149 | 1527.94 | 1808.58 | 1456.91 | 1810.58 | 1479.05 |  | 2.05149 | 1591.68 | 1110.62 | 1602.75 | 1829.56 | 1182.46
2.0518 | 1501.49 | 1743.15 | 1458.63 | 1767.36 | 1472.66 |  | 2.0518 | 1548.23 | 1102.69 | 1571.44 | 1805.97 | 1189.54
2.05211 | 1518.29 | 1702.22 | 1463.11 | 1843.88 | 1449.53 |  | 2.05211 | 1556.28 | 1113.27 | 1584.13 | 1802.87 | 1144.37
2.05241 | 1490.59 | 1714.55 | 1457.83 | 1809.66 | 1459.89 |  | 2.05241 | 1543.09 | 1099.85 | 1601.82 | 1828.27 | 1193.45
2.05272 | 1517.89 | 1703.37 | 1468.06 | 1781.43 | 1422.51 |  | 2.05272 | 1587.64 | 1072.17 | 1608.26 | 1783.43 | 1160.78
2.05303 | 1477.44 | 1702.69 | 1431.28 | 1810.7 | 1415.87 |  | 2.05303 | 1530.69 | 1061.75 | 1593.95 | 1787.33 | 1159.86
2.05333 | 1495 | 1711.01 | 1443.26 | 1806.23 | 1411.74 |  | 2.05333 | 1517.99 | 1063.82 | 1577.64 | 1793.48 | 1194.69
2.05364 | 1437.3 | 1686.84 | 1436.73 | 1750 | 1398.6 |  | 2.05364 | 1533.79 | 1064.9 | 1551.58 | 1768.39 | 1145.02
2.05395 | 1466.6 | 1715.41 | 1418.96 | 1776.03 | 1422.72 |  | 2.05395 | 1506.35 | 1068.48 | 1546.27 | 1768.79 | 1164.1
2.05425 | 1480.4 | 1661.23 | 1405.19 | 1745.55 | 1405.58 |  | 2.05425 | 1544.65 | 1063.3 | 1561.71 | 1781.44 | 1166.43
2.05456 | 1462.95 | 1657.3 | 1410.16 | 1753.83 | 1399.7 |  | 2.05456 | 1480.7 | 1063.13 | 1558.65 | 1743.6 | 1145.26
2.05487 | 1439.51 | 1679.63 | 1424.89 | 1730.6 | 1414.56 |  | 2.05487 | 1529 | 1058.7 | 1532.84 | 1752.5 | 1189.59
2.05518 | 1414.31 | 1635.2 | 1359.86 | 1754.88 | 1374.18 |  | 2.05518 | 1473.8 | 1045.28 | 1551.28 | 1729.65 | 1135.42
2.05548 | 1422.36 | 1643.27 | 1361.09 | 1753.9 | 1381.04 |  | 2.05548 | 1514.6 | 1039.1 | 1546.97 | 1724.81 | 1125
2.05579 | 1393.16 | 1626.34 | 1387.06 | 1739.18 | 1342.16 |  | 2.05579 | 1475.41 | 1043.18 | 1516.91 | 1714.96 | 1137.08
2.0561 | 1372.96 | 1642.92 | 1358.04 | 1703.7 | 1350.02 |  | 2.0561 | 1468.71 | 1041.51 | 1511.35 | 1693.86 | 1124.91
2.05641 | 1400.76 | 1614.99 | 1367.01 | 1709.73 | 1367.89 |  | 2.05641 | 1470.51 | 1023.33 | 1511.29 | 1732.51 | 1151.74
2.05671 | 1377.32 | 1581.31 | 1359.74 | 1690 | 1350.25 |  | 2.05671 | 1484.81 | 1038.41 | 1514.48 | 1680.67 | 1112.07
2.05702 | 1368.62 | 1605.63 | 1308.21 | 1666.53 | 1366.87 |  | 2.05702 | 1447.11 | 1018.48 | 1496.17 | 1680.82 | 1123.9
2.05733 | 1384.42 | 1578.71 | 1318.44 | 1644.05 | 1338.98 |  | 2.05733 | 1492.92 | 1016.31 | 1504.36 | 1671.97 | 1119.73
2.05764 | 1371.97 | 1569.28 | 1346.16 | 1660.33 | 1358.85 |  | 2.05764 | 1456.22 | 995.136 | 1499.05 | 1693.38 | 1139.81
2.05795 | 1374.77 | 1570.6 | 1337.64 | 1644.6 | 1331.71 |  | 2.05795 | 1463.02 | 1014.96 | 1487.74 | 1700.78 | 1109.89
2.05825 | 1366.07 | 1581.92 | 1321.36 | 1659.13 | 1326.83 |  | 2.05825 | 1415.32 | 1002.79 | 1481.43 | 1654.68 | 1125.22
2.05856 | 1343.38 | 1560.75 | 1316.84 | 1664.65 | 1302.69 |  | 2.05856 | 1414.12 | 1005.11 | 1434.12 | 1646.59 | 1124.3
2.05887 | 1347.43 | 1557.82 | 1298.56 | 1637.68 | 1317.81 |  | 2.05887 | 1415.42 | 982.939 | 1467.56 | 1631.24 | 1128.88
2.05918 | 1319.98 | 1572.39 | 1296.29 | 1659.45 | 1277.67 |  | 2.05918 | 1420.73 | 989.265 | 1461 | 1639.39 | 1119.71
2.05949 | 1302.28 | 1570.22 | 1307.26 | 1633.73 | 1312.79 |  | 2.05949 | 1446.28 | 1000.34 | 1451.44 | 1645.8 | 1105.29
2.0598 | 1349.33 | 1527.29 | 1294.74 | 1626 | 1287.65 |  | 2.0598 | 1388.83 | 952.167 | 1447.13 | 1621.2 | 1094.12
2.06011 | 1284.64 | 1558.86 | 1269.46 | 1647.78 | 1301.52 |  | 2.06011 | 1424.63 | 987.493 | 1436.82 | 1632.35 | 1092.7
2.06041 | 1316.69 | 1535.93 | 1263.69 | 1581.8 | 1297.63 |  | 2.06041 | 1396.43 | 940.569 | 1427.76 | 1609.51 | 1067.03
2.06072 | 1315.99 | 1536.51 | 1279.41 | 1604.83 | 1274.24 |  | 2.06072 | 1390.74 | 983.644 | 1449.95 | 1640.16 | 1054.11
2.06103 | 1274.54 | 1522.58 | 1259.89 | 1602.85 | 1259.36 |  | 2.06103 | 1369.54 | 956.22 | 1410.89 | 1612.56 | 1087.7
2.06134 | 1250.34 | 1507.4 | 1226.36 | 1583.37 | 1294.47 |  | 2.06134 | 1398.34 | 969.796 | 1418.33 | 1606.72 | 1078.03
2.06165 | 1287.64 | 1486.97 | 1273.09 | 1559.15 | 1271.59 |  | 2.06165 | 1401.64 | 961.872 | 1399.77 | 1571.12 | 1077.11
2.06196 | 1263.7 | 1500.8 | 1253.82 | 1591.92 | 1244.2 |  | 2.06196 | 1356.69 | 971.698 | 1391.96 | 1572.02 | 1060.44
2.06227 | 1289.5 | 1472.37 | 1256.29 | 1555.45 | 1239.07 |  | 2.06227 | 1371.49 | 958.024 | 1378.65 | 1565.93 | 1027.52
2.06258 | 1254.55 | 1462.44 | 1247.77 | 1596.47 | 1247.68 |  | 2.06258 | 1370.8 | 960.6 | 1397.34 | 1571.08 | 1071.85
2.06289 | 1252.6 | 1466.76 | 1209.49 | 1562 | 1245.3 |  | 2.06289 | 1357.85 | 940.425 | 1382.78 | 1525.23 | 1037.43
2.0632 | 1246.65 | 1465.34 | 1223.97 | 1561.02 | 1237.16 |  | 2.0632 | 1350.15 | 940.751 | 1369.47 | 1548.63 | 1040.76
2.06351 | 1238.96 | 1435.16 | 1237.69 | 1555.3 | 1244.53 |  | 2.06351 | 1336.45 | 943.577 | 1373.16 | 1531.04 | 1027.59
2.06382 | 1217.76 | 1461.23 | 1211.92 | 1515.32 | 1221.39 |  | 2.06382 | 1292.75 | 904.403 | 1373.85 | 1536.19 | 1051.42
2.06413 | 1224.56 | 1437.3 | 1207.14 | 1542.35 | 1213.26 |  | 2.06413 | 1329.31 | 935.479 | 1352.29 | 1568.59 | 1034.5
2.06444 | 1235.86 | 1428.13 | 1194.37 | 1472.12 | 1220.37 |  | 2.06444 | 1316.86 | 905.555 | 1343.48 | 1512.5 | 1020.83
2.06475 | 1241.16 | 1441.2 | 1165.09 | 1540.65 | 1212.49 |  | 2.06475 | 1358.16 | 947.38 | 1352.67 | 1504.65 | 1031.41
2.06506 | 1230.21 | 1431.77 | 1166.82 | 1500.92 | 1203.85 |  | 2.06506 | 1315.96 | 935.706 | 1321.11 | 1539.3 | 1031.49
2.06537 | 1197.52 | 1391.34 | 1188.54 | 1494.95 | 1179.97 |  | 2.06537 | 1305.51 | 907.282 | 1321.3 | 1502.46 | 1035.82
2.06568 | 1192.57 | 1398.42 | 1183.52 | 1518.47 | 1183.83 |  | 2.06568 | 1313.06 | 896.858 | 1340.24 | 1485.86 | 1007.9
2.06599 | 1176.87 | 1350.99 | 1170.74 | 1497.75 | 1174.95 |  | 2.06599 | 1277.37 | 901.684 | 1301.93 | 1499.26 | 1009.98
2.0663 | 1198.42 | 1375.56 | 1143.22 | 1480.02 | 1174.31 |  | 2.0663 | 1304.17 | 928.76 | 1356.62 | 1517.17 | 1015.06
2.06662 | 1174.22 | 1384.14 | 1144.19 | 1488.8 | 1163.43 |  | 2.06662 | 1311.47 | 889.086 | 1319.56 | 1494.07 | 1024.64
2.06693 | 1165.03 | 1364.21 | 1125.42 | 1462.32 | 1162.54 |  | 2.06693 | 1279.27 | 876.161 | 1323.25 | 1432.22 | 1028.72
2.06724 | 1174.08 | 1367.28 | 1146.89 | 1466.35 | 1167.66 |  | 2.06724 | 1297.57 | 886.237 | 1290.69 | 1398.38 | 991.297
2.06755 | 1171.88 | 1378.1 | 1143.87 | 1452.87 | 1159.27 |  | 2.06755 | 1244.38 | 907.813 | 1307.88 | 1455.03 | 1012.63
2.06786 | 1181.93 | 1336.93 | 1124.59 | 1461.65 | 1131.14 |  | 2.06786 | 1243.93 | 881.389 | 1302.32 | 1427.18 | 991.457
2.06817 | 1168.48 | 1362.75 | 1114.32 | 1431.17 | 1157.75 |  | 2.06817 | 1275.23 | 889.465 | 1272.51 | 1408.59 | 1000.29
2.06848 | 1126.53 | 1367.32 | 1129.04 | 1473.7 | 1131.12 |  | 2.06848 | 1254.03 | 888.291 | 1292.95 | 1460.74 | 983.867
2.06879 | 1134.34 | 1322.64 | 1107.27 | 1421.72 | 1104.23 |  | 2.06879 | 1252.83 | 872.616 | 1227.14 | 1431.64 | 990.947
2.06911 | 1134.14 | 1339.22 | 1104.25 | 1407.5 | 1097.6 |  | 2.06911 | 1252.88 | 863.442 | 1251.33 | 1348.3 | 1029.28
2.06942 | 1140.94 | 1328.54 | 1122.97 | 1383.77 | 1105.46 |  | 2.06942 | 1231.94 | 868.268 | 1264.52 | 1379.45 | 969.107
2.06973 | 1128.49 | 1310.86 | 1084.7 | 1378.29 | 1113.33 |  | 2.06973 | 1243.99 | 850.844 | 1221.21 | 1378.6 | 971.937
2.07004 | 1113.79 | 1303.18 | 1071.67 | 1378.32 | 1128.69 |  | 2.07004 | 1181.79 | 860.42 | 1207.9 | 1394.26 | 952.767
2.07035 | 1102.85 | 1330.26 | 1075.65 | 1406.34 | 1088.81 |  | 2.07035 | 1227.34 | 852.496 | 1250.59 | 1364.66 | 980.347
2.07067 | 1087.65 | 1281.33 | 1064.37 | 1405.12 | 1079.67 |  | 2.07067 | 1217.89 | 831.572 | 1224.78 | 1383.56 | 985.178
2.07098 | 1102.2 | 1286.9 | 1064.85 | 1407.14 | 1094.79 |  | 2.07098 | 1202.7 | 839.897 | 1234.22 | 1354.21 | 967.508
2.07129 | 1104 | 1287.72 | 1054.57 | 1392.42 | 1101.9 |  | 2.07129 | 1221.25 | 860.223 | 1235.16 | 1353.12 | 961.588
2.0716 | 1069.05 | 1252.05 | 1047.05 | 1349.44 | 1089.77 |  | 2.0716 | 1214.3 | 817.299 | 1208.35 | 1327.77 | 955.168
2.07192 | 1075.85 | 1314.62 | 1036.02 | 1342.47 | 1069.63 |  | 2.07192 | 1186.6 | 831.375 | 1217.54 | 1328.17 | 944.748
2.07223 | 1102.16 | 1256.69 | 1017.5 | 1335.99 | 1058.25 |  | 2.07223 | 1175.9 | 839.701 | 1185.73 | 1309.83 | 958.828
2.07254 | 1040.96 | 1278.76 | 1015.22 | 1331.52 | 1060.61 |  | 2.07254 | 1184.2 | 811.277 | 1184.67 | 1286.98 | 943.658
2.07286 | 1031.76 | 1247.09 | 1017.2 | 1315.04 | 1037.98 |  | 2.07286 | 1164.76 | 790.602 | 1191.11 | 1334.13 | 936.488
2.07317 | 1036.81 | 1238.91 | 1032.42 | 1315.82 | 1022.59 |  | 2.07317 | 1174.31 | 809.678 | 1166.55 | 1262.54 | 925.068
2.07348 | 1029.61 | 1213.73 | 1011.9 | 1317.84 | 1033.71 |  | 2.07348 | 1153.11 | 798.504 | 1176.24 | 1305.69 | 935.148
2.07379 | 1011.42 | 1210.81 | 1004.62 | 1323.37 | 1008.57 |  | 2.07379 | 1159.91 | 805.33 | 1188.68 | 1286.84 | 917.478
2.07411 | 1009.72 | 1198.88 | 989.598 | 1317.64 | 1034.94 |  | 2.07411 | 1139.96 | 774.906 | 1158.87 | 1297.5 | 894.559
2.07442 | 1038.27 | 1200.45 | 994.324 | 1285.17 | 1006.05 |  | 2.07442 | 1127.77 | 780.232 | 1142.81 | 1260.15 | 899.389
2.07474 | 971.821 | 1199.52 | 981.799 | 1279.44 | 977.915 |  | 2.07474 | 1125.82 | 775.308 | 1123.25 | 1259.8 | 904.719
2.07505 | 988.373 | 1184.6 | 964.274 | 1288.72 | 1030.78 |  | 2.07505 | 1107.62 | 789.633 | 1113.69 | 1256.21 | 914.549
2.07536 | 992.174 | 1190.42 | 967.249 | 1268.74 | 977.145 |  | 2.07536 | 1114.17 | 788.459 | 1125.63 | 1250.86 | 891.129
2.07568 | 960.226 | 1149.24 | 971.224 | 1264.77 | 1008.51 |  | 2.07568 | 1097.97 | 774.285 | 1115.57 | 1216.76 | 931.209
2.07599 | 980.028 | 1158.31 | 922.2 | 1259.29 | 977.875 |  | 2.07599 | 1096.27 | 770.111 | 1130.26 | 1224.17 | 918.539
2.0763 | 980.08 | 1158.14 | 967.175 | 1267.32 | 977.99 |  | 2.0763 | 1102.33 | 766.937 | 1102.45 | 1228.82 | 909.869
2.07662 | 953.882 | 1121.46 | 928.4 | 1224.34 | 966.855 |  | 2.07662 | 1092.88 | 757.513 | 1089.64 | 1213.72 | 881.199
2.07693 | 944.934 | 1154.78 | 947.625 | 1210.87 | 949.469 |  | 2.07693 | 1098.93 | 755.338 | 1076.58 | 1182.88 | 852.279
2.07725 | 959.235 | 1136.35 | 939.1 | 1216.14 | 952.084 |  | 2.07725 | 1075.23 | 765.164 | 1088.27 | 1207.78 | 872.609
2.07756 | 917.787 | 1120.43 | 897.326 | 1214.92 | 941.949 |  | 2.07756 | 1079.53 | 758.74 | 1098.21 | 1152.43 | 872.439
2.07788 | 935.589 | 1119.75 | 917.551 | 1191.94 | 952.314 |  | 2.07788 | 1049.84 | 733.816 | 1067.15 | 1161.58 | 877.77
2.07819 | 906.391 | 1066.57 | 906.026 | 1183.72 | 942.679 |  | 2.07819 | 1051.39 | 747.392 | 1042.34 | 1173.24 | 851.1
2.07851 | 893.193 | 1115.14 | 895.001 | 1207.24 | 908.794 |  | 2.07851 | 1054.69 | 715.468 | 1018.28 | 1160.14 | 846.68
2.07882 | 873.994 | 1096.72 | 897.476 | 1134.26 | 897.909 |  | 2.07882 | 1055.24 | 711.294 | 1016.72 | 1140.79 | 843.76
2.07914 | 873.296 | 1054.54 | 878.702 | 1185.54 | 902.024 |  | 2.07914 | 1010.54 | 706.119 | 1047.16 | 1158.95 | 849.84
2.07945 | 870.848 | 1080.86 | 879.677 | 1147.81 | 900.638 |  | 2.07945 | 1043.59 | 714.195 | 1046.35 | 1122.1 | 817.92
2.07977 | 884.15 | 1071.93 | 864.152 | 1168.34 | 865.253 |  | 2.07977 | 1007.65 | 679.021 | 1022.79 | 1113.75 | 832
2.08008 | 858.202 | 1053.51 | 869.627 | 1148.36 | 892.368 |  | 2.08008 | 1022.45 | 682.847 | 1005.73 | 1087.16 | 836.08
2.0804 | 869.753 | 1055.58 | 838.102 | 1107.89 | 880.233 |  | 2.0804 | 1003.25 | 680.923 | 992.421 | 1097.56 | 816.16
2.08071 | 841.305 | 1059.15 | 835.328 | 1082.41 | 880.098 |  | 2.08071 | 999.302 | 685.999 | 994.111 | 1118.46 | 822.99
2.08103 | 866.107 | 1025.23 | 836.053 | 1128.69 | 860.963 |  | 2.08103 | 994.354 | 673.075 | 975.051 | 1082.87 | 782.57
2.08134 | 833.409 | 1019.3 | 821.778 | 1116.71 | 898.328 |  | 2.08134 | 984.156 | 678.9 | 971.741 | 1052.52 | 799.65
2.08166 | 833.711 | 1005.37 | 828.003 | 1123.74 | 869.943 |  | 2.08166 | 975.707 | 669.726 | 957.681 | 1087.67 | 783.481
2.08198 | 850.763 | 1004.94 | 821.478 | 1096.76 | 859.058 |  | 2.08198 | 967.259 | 661.302 | 968.871 | 1073.58 | 784.811
2.08229 | 782.064 | 993.016 | 830.454 | 1080.04 | 857.923 |  | 2.08229 | 974.561 | 688.128 | 913.311 | 1062.73 | 792.891
2.08261 | 795.366 | 1009.84 | 810.429 | 1099.31 | 832.287 |  | 2.08261 | 945.363 | 650.454 | 962.501 | 1000.13 | 808.471
2.08292 | 812.668 | 979.911 | 789.154 | 1065.59 | 831.152 |  | 2.08292 | 968.915 | 662.28 | 946.691 | 1005.29 | 784.801
2.08324 | 823.47 | 962.733 | 782.629 | 1047.86 | 811.767 |  | 2.08324 | 942.467 | 652.605 | 952.131 | 1022.44 | 756.381
2.08356 | 801.522 | 953.306 | 779.854 | 1077.64 | 838.132 |  | 2.08356 | 941.518 | 648.181 | 943.821 | 1021.84 | 792.961
2.08387 | 776.823 | 950.379 | 746.08 | 1063.91 | 828.747 |  | 2.08387 | 930.07 | 642.507 | 923.261 | 1006 | 785.291
2.08419 | 790.625 | 948.951 | 761.055 | 1052.44 | 798.612 |  | 2.08419 | 927.622 | 620.833 | 920.951 | 1009.15 | 772.621
2.08451 | 772.427 | 910.524 | 775.78 | 1035.46 | 814.977 |  | 2.08451 | 910.924 | 650.909 | 910.391 | 986.552 | 748.201
2.08482 | 763.229 | 926.846 | 757.255 | 1033.24 | 781.842 |  | 2.08482 | 904.726 | 604.735 | 911.831 | 1004.96 | 797.281
2.08514 | 770.031 | 924.669 | 738.48 | 1040.51 | 785.957 |  | 2.08514 | 904.778 | 620.56 | 906.521 | 987.608 | 734.611
2.08546 | 733.832 | 931.742 | 746.456 | 994.786 | 772.072 |  | 2.08546 | 879.079 | 616.636 | 874.461 | 958.511 | 759.692
2.08577 | 749.134 | 918.314 | 736.681 | 1018.81 | 791.436 |  | 2.08577 | 893.131 | 622.212 | 871.901 | 967.915 | 754.522
2.08609 | 719.436 | 897.887 | 740.156 | 1017.34 | 760.051 |  | 2.08609 | 883.683 | 635.038 | 870.591 | 955.818 | 734.602
2.08641 | 726.488 | 917.959 | 729.631 | 990.861 | 785.666 |  | 2.08641 | 872.985 | 608.864 | 865.781 | 933.221 | 722.682
2.08673 | 687.54 | 891.782 | 707.107 | 962.385 | 759.781 |  | 2.08673 | 868.787 | 602.19 | 865.221 | 945.124 | 738.012
2.08704 | 708.591 | 886.105 | 713.332 | 989.41 | 724.396 |  | 2.08704 | 863.588 | 621.016 | 860.661 | 929.777 | 743.342
2.08736 | 682.643 | 876.427 | 697.307 | 943.935 | 746.511 |  | 2.08736 | 872.39 | 590.091 | 824.351 | 950.931 | 734.172
2.08768 | 713.445 | 896.5 | 698.782 | 998.71 | 757.876 |  | 2.08768 | 854.192 | 579.167 | 849.291 | 948.834 | 706.252
2.088 | 706.497 | 864.572 | 706.507 | 948.985 | 735.491 |  | 2.088 | 872.994 | 595.243 | 850.981 | 910.487 | 748.332
2.08831 | 685.299 | 859.895 | 693.982 | 952.009 | 719.356 |  | 2.08831 | 853.546 | 603.569 | 830.671 | 902.14 | 716.662
2.08863 | 672.851 | 854.218 | 672.208 | 971.034 | 733.22 |  | 2.08863 | 854.598 | 575.895 | 832.111 | 921.043 | 732.992
2.08895 | 660.402 | 859.29 | 695.933 | 954.309 | 734.335 |  | 2.08895 | 847.899 | 561.971 | 811.301 | 909.697 | 731.822
2.08927 | 688.204 | 848.113 | 669.408 | 957.584 | 725.2 |  | 2.08927 | 803.201 | 590.296 | 837.241 | 931.1 | 721.653
2.08959 | 682.756 | 851.935 | 662.133 | 934.859 | 723.065 |  | 2.08959 | 829.003 | 584.122 | 806.431 | 885.503 | 712.733
2.08991 | 647.558 | 840.258 | 690.359 | 915.884 | 729.68 |  | 2.08991 | 827.055 | 583.448 | 811.621 | 895.156 | 698.063
2.09022 | 677.11 | 811.831 | 678.084 | 909.158 | 695.295 |  | 2.09022 | 818.607 | 562.774 | 785.311 | 918.059 | 685.643
2.09054 | 655.911 | 818.653 | 641.059 | 919.683 | 699.66 |  | 2.09054 | 801.409 | 566.35 | 783.001 | 856.963 | 701.223
2.09086 | 644.713 | 791.226 | 657.784 | 909.208 | 689.775 |  | 2.09086 | 823.46 | 569.426 | 803.441 | 861.616 | 687.303
2.09118 | 659.265 | 826.298 | 652.509 | 898.733 | 684.89 |  | 2.09118 | 790.012 | 545.752 | 808.131 | 860.269 | 702.633
2.0915 | 623.067 | 804.871 | 657.235 | 868.258 | 670.754 |  | 2.0915 | 809.064 | 550.577 | 793.071 | 853.672 | 687.713
2.09182 | 649.619 | 808.944 | 630.71 | 921.533 | 685.119 |  | 2.09182 | 783.866 | 551.153 | 788.511 | 860.325 | 691.293
2.09214 | 648.67 | 789.516 | 649.685 | 886.307 | 667.734 |  | 2.09214 | 791.918 | 524.479 | 776.451 | 821.978 | 656.623
2.09246 | 639.222 | 777.839 | 603.41 | 883.582 | 661.849 |  | 2.09246 | 789.219 | 545.305 | 758.641 | 843.132 | 661.953
2.09278 | 590.024 | 786.911 | 619.385 | 877.357 | 655.464 |  | 2.09278 | 769.521 | 559.631 | 749.081 | 835.535 | 646.033
2.0931 | 620.326 | 801.734 | 626.111 | 884.632 | 653.329 |  | 2.0931 | 784.073 | 508.457 | 747.021 | 821.188 | 669.864
2.09342 | 597.878 | 767.057 | 629.836 | 850.657 | 655.194 |  | 2.09342 | 764.125 | 521.283 | 774.461 | 831.341 | 652.944
2.09373 | 606.43 | 774.629 | 608.061 | 870.431 | 673.059 |  | 2.09373 | 759.427 | 528.858 | 786.651 | 808.744 | 679.524
2.09405 | 624.981 | 751.952 | 595.036 | 862.206 | 658.674 |  | 2.09405 | 761.479 | 522.684 | 729.841 | 801.898 | 623.854
2.09437 | 617.533 | 751.025 | 604.011 | 834.981 | 638.039 |  | 2.09437 | 750.53 | 531.76 | 716.781 | 816.801 | 638.434
2.09469 | 614.835 | 749.597 | 599.487 | 845.256 | 641.153 |  | 2.09469 | 755.582 | 522.836 | 745.471 | 821.704 | 667.764
2.09501 | 593.137 | 748.92 | 598.462 | 846.531 | 650.518 |  | 2.09501 | 749.384 | 514.412 | 721.161 | 799.607 | 629.844
2.09534 | 591.439 | 736.992 | 595.187 | 837.306 | 648.633 |  | 2.09534 | 725.186 | 515.238 | 730.101 | 811.51 | 643.674
2.09566 | 580.24 | 761.315 | 590.662 | 842.83 | 646.498 |  | 2.09566 | 759.988 | 529.063 | 712.291 | 769.664 | 645.254
2.09598 | 572.792 | 737.388 | 578.137 | 815.605 | 633.113 |  | 2.09598 | 745.539 | 500.639 | 705.481 | 755.067 | 639.584
2.0963 | 582.594 | 727.21 | 560.613 | 832.13 | 636.978 |  | 2.0963 | 754.341 | 502.465 | 712.421 | 765.47 | 648.414
2.09662 | 558.896 | 728.283 | 593.338 | 797.655 | 616.593 |  | 2.09662 | 735.643 | 493.791 | 722.611 | 766.623 | 643.744
2.09694 | 566.198 | 752.105 | 562.563 | 829.43 | 629.708 |  | 2.09694 | 726.695 | 489.867 | 701.551 | 764.276 | 647.325
2.09726 | 556.749 | 726.928 | 575.288 | 813.204 | 612.823 |  | 2.09726 | 733.997 | 495.943 | 692.241 | 776.68 | 634.905
2.09758 | 557.051 | 714.501 | 589.263 | 812.479 | 605.437 |  | 2.09758 | 724.299 | 512.518 | 690.681 | 748.833 | 619.735
2.0979 | 557.603 | 723.323 | 551.489 | 799.254 | 610.302 |  | 2.0979 | 686.35 | 484.594 | 692.871 | 725.986 | 629.815
2.09822 | 549.405 | 709.646 | 546.214 | 796.529 | 602.667 |  | 2.09822 | 728.152 | 482.92 | 707.561 | 746.639 | 655.395
2.09854 | 533.957 | 716.218 | 568.439 | 800.304 | 600.782 |  | 2.09854 | 740.454 | 506.746 | 678.751 | 742.542 | 605.475
2.09886 | 536.009 | 686.541 | 570.914 | 767.328 | 593.147 |  | 2.09886 | 706.256 | 482.322 | 676.441 | 723.696 | 617.305
2.09919 | 532.06 | 691.364 | 547.389 | 778.853 | 591.512 |  | 2.09919 | 686.308 | 503.648 | 674.131 | 731.849 | 623.635
2.09951 | 548.862 | 698.186 | 537.365 | 771.128 | 570.377 |  | 2.09951 | 684.109 | 474.224 | 667.821 | 708.252 | 621.715
2.09983 | 530.414 | 687.509 | 528.34 | 770.653 | 590.492 |  | 2.09983 | 692.411 | 475.549 | 647.011 | 710.155 | 636.045
2.10015 | 515.966 | 682.081 | 516.815 | 774.178 | 560.357 |  | 2.10015 | 682.213 | 467.625 | 639.201 | 715.058 | 621.875
2.10047 | 526.768 | 685.904 | 536.04 | 753.703 | 588.471 |  | 2.10047 | 662.765 | 461.701 | 626.641 | 699.212 | 611.205
2.10079 | 511.819 | 675.227 | 535.015 | 759.227 | 582.336 |  | 2.10079 | 695.317 | 496.027 | 648.081 | 692.615 | 605.036
2.10112 | 505.121 | 654.799 | 542.241 | 766.252 | 566.701 |  | 2.10112 | 661.369 | 488.603 | 653.771 | 718.018 | 573.866
2.10144 | 511.673 | 648.122 | 519.966 | 741.777 | 550.816 |  | 2.10144 | 658.17 | 473.929 | 656.461 | 692.421 | 617.696
2.10176 | 512.975 | 642.194 | 518.941 | 741.302 | 539.181 |  | 2.10176 | 682.222 | 467.505 | 640.151 | 683.324 | 596.776
2.10208 | 509.777 | 631.267 | 514.916 | 755.577 | 553.046 |  | 2.10208 | 673.024 | 455.83 | 668.091 | 682.227 | 582.106
2.10241 | 511.328 | 659.34 | 492.641 | 728.602 | 556.411 |  | 2.10241 | 630.076 | 475.906 | 645.531 | 681.131 | 583.436
2.10273 | 481.88 | 652.662 | 509.117 | 730.876 | 529.526 |  | 2.10273 | 643.378 | 468.232 | 631.971 | 665.534 | 594.516
2.10305 | 480.182 | 654.235 | 517.842 | 743.901 | 549.641 |  | 2.10305 | 654.68 | 444.058 | 630.411 | 668.937 | 602.096
2.10337 | 480.234 | 648.807 | 500.067 | 735.926 | 546.756 |  | 2.10337 | 648.481 | 436.134 | 628.351 | 650.34 | 561.926
2.1037 | 480.786 | 630.63 | 499.542 | 693.451 | 547.37 |  | 2.1037 | 649.533 | 447.46 | 630.541 | 663.243 | 561.256
2.10402 | 498.087 | 636.453 | 501.267 | 710.976 | 525.985 |  | 2.10402 | 632.085 | 446.785 | 619.981 | 666.897 | 599.336
2.10434 | 498.389 | 645.775 | 489.743 | 708 | 537.35 |  | 2.10434 | 648.137 | 439.111 | 622.921 | 658.8 | 591.916
2.10467 | 467.191 | 612.348 | 476.718 | 698.275 | 527.215 |  | 2.10467 | 619.439 | 455.187 | 599.861 | 652.953 | 575.497
2.10499 | 465.493 | 612.421 | 486.443 | 708.3 | 548.58 |  | 2.10499 | 621.24 | 451.513 | 565.801 | 659.106 | 569.077
2.10531 | 473.795 | 613.493 | 460.668 | 692.825 | 517.695 |  | 2.10531 | 597.792 | 436.339 | 592.991 | 636.009 | 581.157
2.10564 | 471.097 | 594.816 | 466.393 | 713.6 | 537.81 |  | 2.10564 | 617.594 | 428.415 | 603.431 | 642.413 | 572.737
2.10596 | 477.898 | 595.638 | 463.619 | 687.875 | 518.675 |  | 2.10596 | 602.646 | 431.741 | 592.871 | 635.566 | 571.317
2.10628 | 479.45 | 610.461 | 464.594 | 678.899 | 507.79 |  | 2.10628 | 600.948 | 420.066 | 602.811 | 659.219 | 587.147
2.10661 | 442.502 | 616.534 | 463.569 | 667.924 | 527.154 |  | 2.10661 | 607.5 | 396.642 | 596.001 | 636.122 | 565.227
2.10693 | 456.304 | 607.856 | 470.294 | 684.699 | 494.019 |  | 2.10693 | 636.051 | 414.468 | 580.441 | 613.775 | 559.307
2.10726 | 444.856 | 595.679 | 456.02 | 662.724 | 499.134 |  | 2.10726 | 593.603 | 422.044 | 561.631 | 628.679 | 550.887
2.10758 | 451.657 | 601.001 | 457.995 | 696.749 | 531.249 |  | 2.10758 | 589.905 | 402.12 | 576.071 | 615.832 | 562.967
2.1079 | 441.959 | 577.574 | 468.47 | 661.773 | 493.364 |  | 2.1079 | 593.707 | 418.446 | 572.761 | 623.485 | 563.047
2.10823 | 454.261 | 566.397 | 465.945 | 660.298 | 493.729 |  | 2.10823 | 576.009 | 412.271 | 561.951 | 603.888 | 543.628
2.10855 | 462.063 | 575.719 | 450.17 | 649.823 | 483.094 |  | 2.10855 | 576.81 | 421.347 | 543.391 | 610.541 | 542.708
2.10888 | 441.615 | 572.042 | 448.146 | 667.348 | 499.209 |  | 2.10888 | 614.112 | 425.673 | 535.331 | 601.945 | 543.288
2.1092 | 426.666 | 579.864 | 430.121 | 637.123 | 473.824 |  | 2.1092 | 586.414 | 408.499 | 548.271 | 591.848 | 551.118
2.10953 | 425.968 | 570.687 | 429.846 | 653.898 | 469.938 |  | 2.10953 | 592.466 | 379.075 | 551.711 | 584.501 | 537.948
2.10985 | 412.52 | 550.76 | 429.071 | 626.672 | 480.803 |  | 2.10985 | 583.518 | 399.401 | 539.401 | 586.654 | 547.528
2.11018 | 417.322 | 549.082 | 422.796 | 640.947 | 492.668 |  | 2.11018 | 591.07 | 412.977 | 557.341 | 583.307 | 541.608
2.1105 | 421.374 | 549.155 | 424.522 | 625.472 | 482.533 |  | 2.1105 | 570.371 | 404.302 | 547.781 | 603.71 | 551.438
2.11083 | 410.676 | 529.477 | 423.497 | 648.747 | 465.648 |  | 2.11083 | 573.173 | 402.378 | 562.971 | 580.614 | 521.018
2.11115 | 412.727 | 546.05 | 437.222 | 639.022 | 474.013 |  | 2.11115 | 557.225 | 384.454 | 547.411 | 582.767 | 545.598
2.11148 | 404.279 | 542.873 | 432.447 | 614.547 | 451.628 |  | 2.11148 | 561.027 | 400.03 | 541.101 | 585.67 | 525.178
2.1118 | 419.831 | 537.695 | 409.422 | 614.321 | 467.243 |  | 2.1118 | 556.329 | 386.356 | 514.791 | 566.323 | 522.008
2.11213 | 407.133 | 523.268 | 406.148 | 615.596 | 446.358 |  | 2.11213 | 549.13 | 390.682 | 519.981 | 547.476 | 514.589
2.11245 | 389.935 | 512.84 | 425.123 | 622.621 | 463.723 |  | 2.11245 | 559.682 | 397.507 | 528.171 | 541.13 | 538.919
2.11278 | 372.236 | 516.163 | 395.348 | 603.146 | 445.587 |  | 2.11278 | 549.234 | 394.333 | 526.611 | 534.533 | 532.499
2.11311 | 391.038 | 535.736 | 413.823 | 619.671 | 441.702 |  | 2.11311 | 549.786 | 391.409 | 521.801 | 549.686 | 540.079
2.11343 | 382.09 | 528.808 | 411.548 | 611.195 | 438.567 |  | 2.11343 | 529.338 | 377.485 | 516.241 | 538.089 | 523.659
2.11376 | 387.892 | 531.881 | 391.274 | 609.97 | 430.682 |  | 2.11376 | 536.64 | 373.061 | 510.181 | 549.492 | 526.989
2.11409 | 394.444 | 508.703 | 402.249 | 590.495 | 438.297 |  | 2.11409 | 546.941 | 368.887 | 493.121 | 556.896 | 509.319
2.11441 | 377.745 | 514.026 | 390.474 | 585.52 | 439.662 |  | 2.11441 | 542.993 | 383.463 | 513.561 | 533.549 | 511.649
2.11474 | 389.547 | 525.599 | 399.449 | 579.545 | 437.277 |  | 2.11474 | 531.295 | 380.288 | 481.501 | 545.202 | 530.479
2.11506 | 383.349 | 506.421 | 406.674 | 581.82 | 413.892 |  | 2.11506 | 523.347 | 351.614 | 507.941 | 537.855 | 512.559
2.11539 | 377.901 | 520.994 | 392.9 | 592.844 | 427.257 |  | 2.11539 | 530.149 | 356.69 | 491.131 | 523.758 | 509.889
2.11572 | 382.453 | 505.317 | 382.875 | 570.619 | 429.621 |  | 2.11572 | 527.45 | 369.266 | 485.07 | 509.162 | 510.969
2.11605 | 368.004 | 504.389 | 376.6 | 559.644 | 429.986 |  | 2.11605 | 520.502 | 362.842 | 484.26 | 527.815 | 531.549
2.11637 | 382.306 | 515.462 | 372.825 | 557.669 | 408.101 |  | 2.11637 | 519.304 | 356.668 | 485.201 | 505.468 | 506.63
2.1167 | 384.108 | 495.284 | 381.3 | 562.444 | 409.966 |  | 2.1167 | 497.606 | 347.993 | 490.641 | 526.621 | 502.71
2.11703 | 378.66 | 499.857 | 372.276 | 573.219 | 418.581 |  | 2.11703 | 512.158 | 350.069 | 473.331 | 495.274 | 506.54
2.11735 | 353.962 | 485.68 | 379.501 | 568.493 | 427.696 |  | 2.11735 | 501.46 | 361.145 | 486.021 | 516.177 | 519.37
2.11768 | 374.264 | 504.502 | 379.476 | 542.768 | 415.811 |  | 2.11768 | 528.511 | 354.221 | 491.21 | 509.831 | 514.45
2.11801 | 350.815 | 488.825 | 395.451 | 563.793 | 421.426 |  | 2.11801 | 495.813 | 354.797 | 455.9 | 528.734 | 511.53
2.11834 | 361.617 | 494.647 | 367.176 | 542.068 | 415.041 |  | 2.11834 | 496.365 | 362.623 | 479.09 | 508.887 | 521.86
2.11866 | 352.419 | 468.22 | 347.652 | 549.593 | 429.405 |  | 2.11866 | 509.167 | 365.699 | 488.28 | 506.54 | 507.44
2.11899 | 357.471 | 484.543 | 360.877 | 577.367 | 401.77 |  | 2.11899 | 493.219 | 349.274 | 485.47 | 506.693 | 487.27
2.11932 | 356.273 | 496.615 | 370.602 | 562.392 | 408.885 |  | 2.11932 | 503.02 | 349.85 | 476.16 | 485.597 | 496.1
2.11965 | 347.824 | 483.938 | 354.827 | 559.167 | 396.75 |  | 2.11965 | 483.572 | 343.676 | 464.35 | 493.25 | 518.93
2.11998 | 342.126 | 471.76 | 369.802 | 542.192 | 400.365 |  | 2.11998 | 485.624 | 344.502 | 458.04 | 489.653 | 499.26
2.12031 | 356.678 | 448.583 | 361.528 | 550.217 | 394.23 |  | 2.12031 | 489.676 | 343.328 | 459.73 | 485.806 | 512.841
2.12063 | 346.23 | 448.156 | 360.253 | 519.242 | 381.595 |  | 2.12063 | 497.728 | 332.904 | 467.171 | 483.459 | 511.421
2.12096 | 344.032 | 461.978 | 351.728 | 544.516 | 405.21 |  | 2.12096 | 469.28 | 333.979 | 462.111 | 477.113 | 497.251
2.12129 | 336.083 | 463.551 | 355.203 | 504.541 | 397.325 |  | 2.12129 | 484.581 | 336.805 | 475.8 | 486.766 | 487.831
2.12162 | 323.385 | 458.623 | 341.928 | 512.316 | 396.94 |  | 2.12162 | 464.383 | 346.881 | 451.99 | 505.669 | 496.161
2.12195 | 326.187 | 436.196 | 342.154 | 531.841 | 371.304 |  | 2.12195 | 469.685 | 319.957 | 464.18 | 493.322 | 506.991
2.12228 | 337.739 | 438.269 | 347.379 | 519.366 | 378.169 |  | 2.12228 | 485.987 | 346.283 | 462.37 | 484.975 | 496.571
2.12261 | 323.791 | 468.341 | 329.604 | 514.64 | 385.534 |  | 2.12261 | 487.039 | 334.859 | 448.56 | 461.129 | 505.651
2.12294 | 341.592 | 432.414 | 341.329 | 510.415 | 397.899 |  | 2.12294 | 481.59 | 326.435 | 450.25 | 481.282 | 491.231
2.12326 | 346.144 | 454.486 | 351.804 | 511.69 | 370.514 |  | 2.12326 | 455.392 | 328.76 | 436.94 | 475.685 | 490.561
2.12359 | 330.196 | 435.309 | 337.28 | 522.715 | 380.879 |  | 2.12359 | 462.194 | 310.836 | 443.38 | 466.338 | 495.891
2.12392 | 325.498 | 450.382 | 338.755 | 521.49 | 387.994 |  | 2.12392 | 460.746 | 332.412 | 435.07 | 472.241 | 484.471
2.12425 | 312.8 | 436.454 | 333.48 | 510.015 | 374.109 |  | 2.12425 | 461.048 | 315.988 | 447.76 | 454.645 | 494.802
2.12458 | 328.602 | 424.527 | 343.205 | 513.039 | 369.974 |  | 2.12458 | 447.6 | 321.564 | 442.201 | 456.298 | 500.382
2.12491 | 321.153 | 435.599 | 340.93 | 481.064 | 372.088 |  | 2.12491 | 478.901 | 338.64 | 421.39 | 468.451 | 484.462
2.12524 | 316.455 | 428.422 | 322.406 | 497.589 | 376.203 |  | 2.12524 | 451.953 | 329.965 | 444.58 | 447.104 | 473.542
2.12557 | 337.257 | 436.995 | 324.881 | 517.114 | 372.818 |  | 2.12557 | 455.005 | 316.041 | 425.27 | 461.507 | 482.872
2.1259 | 325.309 | 411.317 | 335.106 | 496.389 | 369.183 |  | 2.1259 | 466.557 | 321.367 | 439.21 | 429.911 | 472.952
2.12623 | 336.361 | 433.39 | 352.581 | 493.164 | 353.048 |  | 2.12623 | 459.359 | 325.693 | 421.15 | 462.064 | 485.282
2.12656 | 306.912 | 430.962 | 329.807 | 498.688 | 371.413 |  | 2.12656 | 451.41 | 328.019 | 440.84 | 450.217 | 486.112
2.12689 | 309.964 | 433.535 | 320.032 | 501.213 | 356.528 |  | 2.12689 | 458.962 | 305.345 | 425.03 | 442.37 | 496.192
2.12722 | 289.016 | 407.108 | 341.757 | 496.738 | 369.393 |  | 2.12722 | 445.764 | 308.671 | 416.22 | 463.773 | 483.772
2.12756 | 315.068 | 412.68 | 338.482 | 495.013 | 380.008 |  | 2.12756 | 442.816 | 325.246 | 422.16 | 441.426 | 475.102
2.12789 | 307.87 | 412.253 | 321.457 | 486.788 | 363.872 |  | 2.12789 | 447.868 | 319.572 | 433.85 | 438.58 | 488.182
2.12822 | 314.172 | 428.076 | 329.683 | 486.812 | 347.737 |  | 2.12822 | 445.92 | 306.148 | 407.04 | 452.233 | 500.763
2.12855 | 301.223 | 419.648 | 312.658 | 471.337 | 348.602 |  | 2.12855 | 420.221 | 315.474 | 420.98 | 435.636 | 476.093
2.12888 | 312.775 | 411.721 | 331.133 | 476.112 | 357.967 |  | 2.12888 | 436.273 | 300.8 | 416.92 | 446.539 | 470.423
2.12921 | 304.077 | 396.293 | 317.858 | 465.137 | 361.332 |  | 2.12921 | 412.325 | 302.626 | 421.11 | 418.942 | 469.753
2.12954 | 306.129 | 426.366 | 314.833 | 468.662 | 360.447 |  | 2.12954 | 447.127 | 308.951 | 414.05 | 439.346 | 480.833
2.12987 | 324.431 | 407.939 | 310.559 | 469.437 | 363.812 |  | 2.12987 | 439.929 | 310.027 | 412.49 | 424.249 | 473.913
2.1302 | 297.732 | 393.511 | 331.284 | 484.961 | 348.677 |  | 2.1302 | 429.23 | 308.853 | 410.18 | 437.652 | 457.493
2.13054 | 319.784 | 397.084 | 319.259 | 461.986 | 356.042 |  | 2.13054 | 426.032 | 306.679 | 420.37 | 425.555 | 499.323
2.13087 | 292.086 | 390.656 | 306.984 | 477.261 | 358.407 |  | 2.13087 | 404.834 | 308.755 | 408.56 | 425.958 | 472.153
2.1312 | 292.388 | 402.729 | 322.959 | 462.536 | 330.521 |  | 2.1312 | 430.886 | 312.331 | 409 | 424.862 | 478.733
2.13153 | 305.19 | 412.552 | 326.435 | 477.311 | 355.136 |  | 2.13153 | 416.438 | 309.907 | 394.44 | 417.765 | 482.563
2.13186 | 302.991 | 407.124 | 319.41 | 473.835 | 355.251 |  | 2.13186 | 427.24 | 301.732 | 414.38 | 428.918 | 482.143
2.1322 | 293.043 | 385.947 | 324.885 | 461.86 | 347.116 |  | 2.1322 | 429.541 | 302.058 | 392.07 | 426.321 | 464.474
2.13253 | 289.595 | 400.269 | 312.86 | 463.635 | 339.731 |  | 2.13253 | 421.343 | 301.134 | 417.51 | 435.474 | 466.554
2.13286 | 286.397 | 401.592 | 315.585 | 462.66 | 335.846 |  | 2.13286 | 409.645 | 299.46 | 394.95 | 429.378 | 480.134
2.13319 | 292.699 | 400.165 | 316.311 | 460.185 | 343.711 |  | 2.13319 | 413.447 | 299.536 | 409.64 | 416.281 | 460.464
2.13353 | 308.25 | 384.487 | 314.286 | 451.71 | 335.076 |  | 2.13353 | 414.249 | 294.362 | 387.83 | 411.934 | 480.294
2.13386 | 303.052 | 389.31 | 311.011 | 459.984 | 347.191 |  | 2.13386 | 416.801 | 287.937 | 412.77 | 408.587 | 484.374
2.13419 | 292.604 | 381.882 | 285.986 | 447.509 | 343.805 |  | 2.13419 | 414.852 | 282.263 | 401.71 | 387.24 | 466.454
2.13452 | 304.156 | 376.705 | 300.461 | 453.784 | 348.92 |  | 2.13452 | 412.154 | 292.589 | 406.65 | 416.393 | 474.784
2.13486 | 288.458 | 379.528 | 315.687 | 443.059 | 333.535 |  | 2.13486 | 409.456 | 287.665 | 391.34 | 413.297 | 497.364
2.13519 | 285.76 | 379.6 | 308.162 | 433.084 | 314.15 |  | 2.13519 | 423.508 | 274.241 | 381.53 | 398.45 | 488.944
2.13552 | 266.561 | 374.923 | 292.887 | 439.608 | 318.265 |  | 2.13552 | 386.06 | 297.817 | 388.72 | 421.353 | 481.024
2.13586 | 286.363 | 378.745 | 297.362 | 439.383 | 339.88 |  | 2.13586 | 409.361 | 290.893 | 388.41 | 418.006 | 478.604
2.13619 | 283.165 | 394.568 | 322.087 | 436.658 | 324.745 |  | 2.13619 | 393.163 | 297.968 | 388.35 | 384.159 | 478.185
2.13652 | 302.467 | 381.141 | 292.563 | 434.433 | 312.61 |  | 2.13652 | 403.965 | 282.294 | 387.54 | 400.813 | 489.765
2.13686 | 279.269 | 366.213 | 302.288 | 449.458 | 329.475 |  | 2.13686 | 410.267 | 304.62 | 374.73 | 417.216 | 478.095
2.13719 | 287.82 | 367.286 | 296.013 | 432.483 | 332.34 |  | 2.13719 | 411.569 | 276.196 | 370.17 | 411.619 | 475.925
2.13753 | 278.372 | 363.608 | 303.988 | 434.507 | 342.954 |  | 2.13753 | 398.371 | 292.022 | 367.36 | 399.772 | 459.755
2.13786 | 288.924 | 386.681 | 289.963 | 434.532 | 320.319 |  | 2.13786 | 391.172 | 276.348 | 374.8 | 422.425 | 475.835
2.13819 | 276.726 | 368.004 | 293.689 | 429.307 | 320.684 |  | 2.13819 | 409.974 | 282.423 | 377.99 | 409.079 | 471.665
2.13853 | 287.028 | 377.326 | 278.914 | 425.332 | 322.049 |  | 2.13853 | 389.526 | 288.749 | 376.68 | 367.732 | 467.745
2.13886 | 280.579 | 376.899 | 267.639 | 429.107 | 320.164 |  | 2.13886 | 388.328 | 283.825 | 372.62 | 405.385 | 464.075
2.1392 | 287.131 | 374.971 | 296.614 | 413.882 | 331.279 |  | 2.1392 | 394.88 | 281.901 | 358.06 | 389.288 | 455.405
2.13953 | 287.683 | 366.044 | 290.339 | 423.156 | 320.144 |  | 2.13953 | 395.181 | 283.977 | 373 | 382.941 | 480.235
2.13987 | 302.485 | 372.117 | 277.065 | 431.931 | 301.509 |  | 2.13987 | 397.733 | 281.053 | 365.44 | 389.595 | 462.565
2.1402 | 279.537 | 372.939 | 274.54 | 424.206 | 323.124 |  | 2.1402 | 399.535 | 276.379 | 367.88 | 384.998 | 457.896
2.14054 | 274.339 | 347.762 | 296.265 | 420.231 | 324.738 |  | 2.14054 | 386.087 | 275.704 | 375.82 | 380.901 | 454.726
2.14087 | 284.64 | 345.585 | 277.24 | 422.256 | 302.853 |  | 2.14087 | 394.639 | 280.53 | 375.51 | 369.054 | 457.806
2.14121 | 265.192 | 353.407 | 272.215 | 402.28 | 301.718 |  | 2.14121 | 392.941 | 270.106 | 351.7 | 396.207 | 465.636
2.14154 | 275.244 | 372.48 | 295.441 | 413.805 | 313.333 |  | 2.14154 | 377.742 | 273.182 | 369.14 | 356.361 | 461.216
2.14188 | 266.796 | 356.052 | 280.416 | 405.83 | 312.198 |  | 2.14188 | 374.544 | 266.508 | 353.58 | 373.264 | 484.796
2.14221 | 281.598 | 339.375 | 277.141 | 418.605 | 295.313 |  | 2.14221 | 379.846 | 276.084 | 348.77 | 391.417 | 463.626
2.14255 | 277.649 | 363.448 | 287.616 | 414.63 | 305.178 |  | 2.14255 | 378.398 | 268.659 | 356.46 | 377.07 | 454.206
2.14288 | 261.201 | 350.02 | 281.591 | 399.905 | 318.543 |  | 2.14288 | 395.7 | 279.735 | 362.9 | 373.223 | 460.786
2.14322 | 258.003 | 349.593 | 276.317 | 409.929 | 316.908 |  | 2.14322 | 371.751 | 282.061 | 335.84 | 384.126 | 462.366
2.14356 | 265.805 | 351.165 | 279.542 | 374.704 | 301.022 |  | 2.14356 | 387.303 | 273.637 | 360.03 | 376.28 | 459.946
2.14389 | 274.607 | 351.238 | 286.017 | 413.979 | 293.637 |  | 2.14389 | 363.105 | 277.463 | 332.97 | 381.433 | 481.526
2.14423 | 261.908 | 345.311 | 291.742 | 408.004 | 300.502 |  | 2.14423 | 389.157 | 277.789 | 346.41 | 367.086 | 474.607
2.14456 | 266.21 | 344.383 | 287.467 | 408.529 | 293.367 |  | 2.14456 | 361.459 | 271.865 | 340.35 | 362.489 | 462.187
2.1449 | 267.512 | 346.456 | 274.943 | 403.553 | 302.732 |  | 2.1449 | 385.261 | 267.94 | 338.04 | 374.642 | 462.267
2.14524 | 266.314 | 338.278 | 265.418 | 390.578 | 305.347 |  | 2.14524 | 364.812 | 271.766 | 356.23 | 368.296 | 459.347
2.14557 | 271.616 | 336.101 | 273.643 | 389.353 | 299.962 |  | 2.14557 | 372.864 | 271.842 | 355.67 | 376.199 | 449.927
2.14591 | 267.667 | 341.424 | 282.368 | 377.628 | 277.077 |  | 2.14591 | 375.916 | 253.668 | 348.36 | 378.852 | 484.257
2.14625 | 262.219 | 333.996 | 270.094 | 396.153 | 305.442 |  | 2.14625 | 355.718 | 277.994 | 352.55 | 397.005 | 458.087
2.14658 | 259.021 | 349.319 | 279.319 | 398.428 | 292.307 |  | 2.14658 | 362.52 | 258.57 | 342.74 | 361.908 | 445.667
2.14692 | 258.573 | 341.141 | 260.044 | 418.952 | 316.171 |  | 2.14692 | 367.572 | 245.395 | 356.93 | 362.812 | 464.497
2.14726 | 261.125 | 346.714 | 257.769 | 390.977 | 301.786 |  | 2.14726 | 361.623 | 269.471 | 347.12 | 373.715 | 462.327
2.1476 | 271.427 | 348.787 | 280.994 | 369.502 | 310.901 |  | 2.1476 | 364.675 | 274.797 | 340.06 | 369.368 | 476.157
2.14793 | 274.978 | 348.859 | 287.72 | 402.777 | 297.016 |  | 2.14793 | 359.977 | 259.123 | 359.5 | 368.021 | 475.237
2.14827 | 270.28 | 328.932 | 262.945 | 381.552 | 287.881 |  | 2.14827 | 363.779 | 272.199 | 356.19 | 364.424 | 477.818
2.14861 | 256.832 | 340.004 | 267.17 | 382.826 | 301.746 |  | 2.14861 | 375.331 | 246.275 | 337.13 | 370.578 | 462.148
2.14895 | 261.634 | 331.327 | 266.895 | 378.351 | 300.611 |  | 2.14895 | 366.632 | 248.351 | 348.82 | 365.731 | 471.978
2.14928 | 265.436 | 343.15 | 275.62 | 397.626 | 295.976 |  | 2.14928 | 357.934 | 269.426 | 358.51 | 357.634 | 447.308
2.14962 | 270.237 | 336.472 | 261.846 | 378.901 | 299.591 |  | 2.14962 | 347.486 | 252.752 | 354.7 | 366.787 | 466.388
2.14996 | 243.539 | 315.545 | 276.571 | 383.676 | 299.955 |  | 2.14996 | 357.038 | 262.828 | 345.14 | 372.19 | 464.468
2.1503 | 269.841 | 327.117 | 261.796 | 401.951 | 295.82 |  | 2.1503 | 358.84 | 270.654 | 331.83 | 363.344 | 462.048
2.15064 | 245.643 | 330.19 | 270.771 | 381.475 | 266.185 |  | 2.15064 | 361.142 | 271.23 | 347.77 | 377.247 | 472.378
2.15098 | 270.195 | 352.263 | 257.746 | 376.25 | 306.8 |  | 2.15098 | 354.193 | 248.306 | 335.96 | 363.65 | 464.458
2.15131 | 257.996 | 326.085 | 271.472 | 363.025 | 271.915 |  | 2.15131 | 362.995 | 260.131 | 349.15 | 353.553 | 466.288
2.15165 | 256.048 | 313.658 | 269.447 | 377.55 | 286.28 |  | 2.15165 | 353.047 | 248.707 | 348.59 | 366.206 | 464.868
2.15199 | 265.1 | 324.98 | 273.422 | 368.575 | 282.895 |  | 2.15199 | 361.099 | 230.033 | 329.28 | 361.609 | 463.198
2.15233 | 255.152 | 328.303 | 266.147 | 359.6 | 284.76 |  | 2.15233 | 355.651 | 260.609 | 335.72 | 341.513 | 454.029
2.15267 | 260.954 | 333.126 | 265.122 | 365.124 | 289.125 |  | 2.15267 | 358.452 | 255.185 | 341.16 | 351.416 | 467.609
2.15301 | 267.756 | 328.448 | 267.348 | 365.649 | 273.489 |  | 2.15301 | 356.504 | 249.011 | 331.35 | 352.819 | 480.689
2.15335 | 257.307 | 341.521 | 273.323 | 374.424 | 285.104 |  | 2.15335 | 344.306 | 265.587 | 332.54 | 353.972 | 459.769
2.15369 | 252.859 | 325.344 | 251.298 | 374.949 | 285.969 |  | 2.15369 | 343.358 | 257.412 | 321.73 | 361.125 | 454.349
2.15403 | 268.411 | 329.166 | 272.523 | 374.724 | 275.584 |  | 2.15403 | 350.16 | 256.238 | 326.42 | 358.779 | 459.679
2.15437 | 255.713 | 329.489 | 263.498 | 382.248 | 289.699 |  | 2.15437 | 347.212 | 242.564 | 330.86 | 329.182 | 464.009
2.15471 | 248.265 | 329.061 | 270.974 | 356.273 | 291.064 |  | 2.15471 | 333.013 | 234.89 | 326.55 | 349.585 | 482.339
2.15504 | 259.816 | 326.634 | 271.199 | 371.298 | 282.429 |  | 2.15504 | 347.565 | 253.966 | 330.49 | 330.988 | 471.669
2.15538 | 245.868 | 330.707 | 260.924 | 363.323 | 281.294 |  | 2.15538 | 351.117 | 253.042 | 321.18 | 345.391 | 479.749
2.15572 | 267.42 | 321.779 | 247.399 | 366.098 | 261.909 |  | 2.15572 | 343.419 | 238.867 | 329.87 | 350.795 | 477.829
2.15606 | 263.722 | 326.102 | 250.624 | 361.873 | 285.773 |  | 2.15606 | 346.471 | 245.193 | 318.56 | 352.698 | 455.409
2.1564 | 253.274 | 337.924 | 270.35 | 349.147 | 279.138 |  | 2.1564 | 349.522 | 242.519 | 328.25 | 350.101 | 467.49
2.15675 | 248.575 | 320.497 | 265.825 | 375.422 | 282.503 |  | 2.15675 | 335.574 | 253.095 | 315.19 | 342.004 | 458.07
2.15709 | 255.377 | 318.82 | 266.05 | 362.697 | 281.618 |  | 2.15709 | 326.626 | 256.671 | 325.63 | 347.907 | 461.9
2.15743 | 228.679 | 326.142 | 266.025 | 361.222 | 264.983 |  | 2.15743 | 334.428 | 247.247 | 323.32 | 332.061 | 469.73
2.15777 | 252.481 | 322.465 | 254.75 | 360.997 | 280.098 |  | 2.15777 | 339.73 | 251.573 | 317.26 | 334.964 | 456.06
2.15811 | 244.783 | 331.287 | 256.476 | 362.521 | 280.713 |  | 2.15811 | 343.782 | 238.398 | 321.95 | 321.617 | 450.64
2.15845 | 262.334 | 311.86 | 271.201 | 361.046 | 284.078 |  | 2.15845 | 348.583 | 231.224 | 324.89 | 353.27 | 459.47
2.15879 | 241.886 | 314.183 | 263.926 | 356.821 | 283.443 |  | 2.15879 | 352.635 | 245.8 | 321.08 | 315.423 | 465.55
2.15913 | 254.188 | 302.255 | 259.151 | 345.096 | 275.558 |  | 2.15913 | 351.437 | 240.626 | 322.52 | 339.077 | 466.63
2.15947 | 252.49 | 317.328 | 257.876 | 349.621 | 281.172 |  | 2.15947 | 353.489 | 244.452 | 321.96 | 343.23 | 454.46
2.15981 | 264.042 | 319.4 | 272.852 | 355.896 | 279.537 |  | 2.15981 | 332.291 | 243.028 | 323.9 | 344.633 | 457.54
2.16015 | 256.094 | 303.473 | 259.577 | 361.92 | 273.402 |  | 2.16015 | 331.093 | 235.354 | 331.84 | 328.036 | 457.12
2.1605 | 250.395 | 311.046 | 260.302 | 349.195 | 265.767 |  | 2.1605 | 323.894 | 234.429 | 324.78 | 340.189 | 477.451
2.16084 | 244.697 | 311.368 | 253.777 | 350.97 | 270.382 |  | 2.16084 | 337.196 | 231.505 | 306.97 | 326.842 | 451.281
2.16118 | 240.499 | 292.941 | 270.002 | 338.495 | 280.247 |  | 2.16118 | 329.498 | 245.081 | 313.66 | 327.746 | 473.361
2.16152 | 251.301 | 310.263 | 261.228 | 352.27 | 263.362 |  | 2.16152 | 329.8 | 240.157 | 317.35 | 338.899 | 450.691
2.16186 | 241.603 | 306.836 | 247.953 | 343.795 | 273.227 |  | 2.16186 | 331.352 | 245.233 | 314.54 | 339.802 | 470.771
2.16221 | 245.404 | 299.159 | 253.928 | 345.069 | 274.342 |  | 2.16221 | 322.903 | 245.309 | 319.98 | 325.955 | 462.351
2.16255 | 260.956 | 309.981 | 265.903 | 352.344 | 268.956 |  | 2.16255 | 343.205 | 232.384 | 312.67 | 335.108 | 463.931
2.16289 | 245.758 | 292.804 | 261.378 | 341.369 | 258.571 |  | 2.16289 | 314.257 | 223.46 | 304.86 | 343.262 | 455.011
2.16323 | 259.81 | 284.376 | 251.604 | 347.644 | 274.686 |  | 2.16323 | 324.309 | 232.286 | 304.3 | 339.415 | 460.091
2.16357 | 247.612 | 302.449 | 256.829 | 346.919 | 268.801 |  | 2.16357 | 328.111 | 238.612 | 313.74 | 335.068 | 475.921
2.16392 | 247.663 | 314.272 | 243.304 | 330.443 | 249.416 |  | 2.16392 | 321.413 | 231.938 | 304.68 | 329.221 | 467.251
2.16426 | 252.215 | 287.344 | 248.279 | 341.968 | 265.531 |  | 2.16426 | 320.964 | 231.014 | 311.62 | 335.124 | 460.581
2.1646 | 257.517 | 299.917 | 254.504 | 334.493 | 266.146 |  | 2.1646 | 316.016 | 232.339 | 319.06 | 346.778 | 460.412
2.16495 | 254.069 | 304.239 | 266.48 | 332.768 | 271.511 |  | 2.16495 | 330.068 | 238.415 | 320.25 | 352.681 | 467.242
2.16529 | 255.121 | 285.562 | 256.205 | 337.293 | 264.376 |  | 2.16529 | 320.12 | 239.991 | 328.19 | 312.084 | 466.322
2.16563 | 249.673 | 311.885 | 257.43 | 319.568 | 276.991 |  | 2.16563 | 322.922 | 233.067 | 301.38 | 336.737 | 477.152
2.16598 | 250.724 | 298.707 | 250.655 | 333.592 | 269.855 |  | 2.16598 | 321.473 | 234.643 | 315.32 | 327.64 | 466.232
2.16632 | 253.526 | 300.03 | 256.88 | 344.617 | 268.47 |  | 2.16632 | 325.525 | 231.719 | 304.01 | 330.294 | 479.312
2.16666 | 248.078 | 299.102 | 260.606 | 333.392 | 266.335 |  | 2.16666 | 324.327 | 243.295 | 311.2 | 326.947 | 453.892
2.16701 | 238.13 | 301.675 | 250.331 | 329.167 | 268.2 |  | 2.16701 | 314.129 | 237.62 | 314.89 | 344.35 | 471.222
2.16735 | 249.932 | 298.748 | 253.806 | 330.442 | 265.315 |  | 2.16735 | 332.931 | 229.946 | 310.08 | 338.003 | 471.052
2.16769 | 256.983 | 294.07 | 259.531 | 330.716 | 266.68 |  | 2.16769 | 322.733 | 233.522 | 313.02 | 323.406 | 465.382
2.16804 | 253.285 | 303.143 | 246.007 | 330.241 | 279.545 |  | 2.16804 | 313.284 | 236.348 | 299.71 | 329.56 | 477.962
2.16838 | 248.087 | 293.466 | 261.732 | 331.016 | 271.16 |  | 2.16838 | 325.336 | 231.174 | 312.65 | 325.213 | 463.542
2.16873 | 255.139 | 293.788 | 255.207 | 334.791 | 261.275 |  | 2.16873 | 311.138 | 230.5 | 317.59 | 337.116 | 464.373
2.16907 | 236.691 | 283.611 | 247.932 | 330.816 | 252.889 |  | 2.16907 | 318.69 | 229.076 | 315.78 | 305.019 | 453.203
2.16942 | 246.242 | 287.683 | 271.157 | 334.091 | 272.754 |  | 2.16942 | 322.992 | 224.901 | 312.22 | 322.172 | 459.533
2.16976 | 249.794 | 290.006 | 260.133 | 335.115 | 267.619 |  | 2.16976 | 323.293 | 232.227 | 311.66 | 323.325 | 474.863
2.17011 | 241.346 | 272.579 | 253.358 | 326.39 | 272.734 |  | 2.17011 | 313.595 | 249.303 | 313.6 | 316.229 | 468.693
2.17045 | 257.148 | 291.401 | 244.083 | 331.415 | 262.849 |  | 2.17045 | 308.147 | 247.129 | 316.54 | 338.632 | 478.273
2.1708 | 253.2 | 297.224 | 259.058 | 314.19 | 267.964 |  | 2.1708 | 320.199 | 246.955 | 305.23 | 332.785 | 474.603
2.17114 | 262.251 | 291.296 | 262.533 | 336.215 | 264.829 |  | 2.17114 | 315.501 | 220.031 | 304.92 | 325.688 | 484.433
2.17149 | 259.553 | 294.619 | 255.759 | 312.99 | 248.944 |  | 2.17149 | 323.303 | 230.606 | 323.11 | 331.591 | 482.513
2.17183 | 231.355 | 287.942 | 243.984 | 325.014 | 265.559 |  | 2.17183 | 323.354 | 226.682 | 312.8 | 314.495 | 458.093
2.17218 | 259.157 | 285.764 | 260.959 | 332.289 | 254.923 |  | 2.17218 | 311.906 | 228.508 | 312.74 | 330.898 | 462.673
2.17252 | 247.459 | 301.837 | 258.434 | 308.564 | 264.538 |  | 2.17252 | 305.208 | 232.834 | 303.18 | 315.551 | 476.754
2.17287 | 265.761 | 288.409 | 251.159 | 323.089 | 268.903 |  | 2.17287 | 319.76 | 226.91 | 294.62 | 336.954 | 459.834
2.17321 | 248.062 | 272.982 | 257.885 | 324.364 | 257.018 |  | 2.17321 | 306.562 | 225.736 | 315.31 | 335.107 | 470.164
2.17356 | 260.114 | 288.055 | 250.61 | 308.888 | 255.633 |  | 2.17356 | 300.363 | 229.312 | 308.75 | 322.761 | 457.994
2.17391 | 269.666 | 272.377 | 268.585 | 312.913 | 266.248 |  | 2.17391 | 308.915 | 239.637 | 315.44 | 326.164 | 485.074
2.17425 | 251.218 | 281.95 | 255.56 | 333.188 | 264.113 |  | 2.17425 | 304.717 | 228.713 | 292.13 | 315.817 | 472.654
2.1746 | 248.02 | 278.522 | 264.785 | 326.213 | 258.478 |  | 2.1746 | 310.019 | 227.289 | 305.07 | 324.47 | 474.734
2.17494 | 254.571 | 284.845 | 253.011 | 319.488 | 269.593 |  | 2.17494 | 303.071 | 226.115 | 301.26 | 336.623 | 481.564
2.17529 | 245.123 | 290.918 | 257.736 | 323.763 | 259.457 |  | 2.17529 | 312.873 | 216.691 | 289.7 | 306.777 | 479.144
2.17564 | 256.925 | 288.74 | 242.711 | 303.287 | 263.822 |  | 2.17564 | 304.674 | 228.017 | 297.64 | 331.93 | 484.224
2.17598 | 260.977 | 286.313 | 259.686 | 323.312 | 250.437 |  | 2.17598 | 315.226 | 229.592 | 295.58 | 328.833 | 475.804
2.17633 | 244.779 | 283.135 | 260.911 | 310.587 | 262.052 |  | 2.17633 | 303.528 | 225.168 | 311.52 | 307.486 | 473.384
2.17668 | 249.33 | 290.958 | 266.387 | 318.112 | 255.417 |  | 2.17668 | 311.58 | 225.494 | 295.96 | 320.889 | 474.714
2.17702 | 234.382 | 287.531 | 259.112 | 308.387 | 263.782 |  | 2.17702 | 308.632 | 205.07 | 306.15 | 335.043 | 482.545
2.17737 | 245.434 | 278.353 | 255.087 | 313.911 | 249.147 |  | 2.17737 | 313.184 | 222.896 | 292.84 | 309.196 | 471.375
2.17772 | 253.986 | 290.426 | 248.812 | 314.436 | 254.012 |  | 2.17772 | 307.485 | 226.722 | 307.53 | 325.349 | 481.455
2.17807 | 247.538 | 276.998 | 260.287 | 313.211 | 259.627 |  | 2.17807 | 307.537 | 225.798 | 295.22 | 325.002 | 471.785
2.17841 | 243.59 | 278.821 | 259.263 | 303.986 | 254.992 |  | 2.17841 | 294.839 | 240.123 | 293.91 | 319.905 | 484.865
2.17876 | 251.641 | 288.894 | 254.988 | 300.261 | 263.106 |  | 2.17876 | 297.891 | 231.449 | 295.35 | 318.808 | 482.445
2.17911 | 256.443 | 280.716 | 246.713 | 298.536 | 254.971 |  | 2.17911 | 310.193 | 225.275 | 287.04 | 305.462 | 456.525
2.17946 | 251.745 | 274.789 | 255.938 | 316.81 | 266.836 |  | 2.17946 | 304.244 | 222.351 | 294.73 | 314.865 | 468.855
2.17981 | 262.797 | 289.612 | 250.663 | 318.585 | 262.701 |  | 2.17981 | 296.796 | 217.927 | 303.42 | 312.268 | 466.185
2.18015 | 258.349 | 281.934 | 250.889 | 313.36 | 254.066 |  | 2.18015 | 304.348 | 227.503 | 282.36 | 307.921 | 477.515
2.1805 | 264.9 | 280.507 | 246.364 | 314.385 | 257.431 |  | 2.1805 | 309.65 | 224.328 | 295.8 | 331.574 | 459.345
2.18085 | 265.952 | 266.079 | 262.839 | 304.91 | 252.296 |  | 2.18085 | 319.452 | 221.404 | 287.74 | 316.478 | 464.676
2.1812 | 266.504 | 290.152 | 266.064 | 309.185 | 255.161 |  | 2.1812 | 296.504 | 225.48 | 289.43 | 319.131 | 477.506
2.18155 | 257.806 | 286.225 | 261.289 | 307.709 | 254.276 |  | 2.18155 | 296.805 | 217.556 | 288.87 | 332.034 | 471.586
2.1819 | 254.358 | 292.797 | 264.515 | 302.984 | 261.39 |  | 2.1819 | 304.107 | 214.632 | 293.56 | 306.187 | 469.666
2.18224 | 253.659 | 273.37 | 255.74 | 313.009 | 258.505 |  | 2.18224 | 292.909 | 223.958 | 295.5 | 313.09 | 450.996
2.18259 | 258.461 | 277.192 | 260.465 | 302.034 | 252.62 |  | 2.18259 | 299.711 | 229.784 | 291.94 | 316.494 | 490.826
2.18294 | 259.513 | 270.015 | 264.94 | 306.309 | 258.985 |  | 2.18294 | 298.763 | 212.359 | 294.13 | 311.147 | 468.156
2.18329 | 258.815 | 272.088 | 248.665 | 295.333 | 251.35 |  | 2.18329 | 302.314 | 208.435 | 294.07 | 309.3 | 457.486
2.18364 | 264.117 | 267.41 | 266.891 | 298.108 | 244.465 |  | 2.18364 | 297.366 | 226.261 | 291.76 | 322.453 | 483.316
2.18399 | 251.669 | 280.983 | 259.866 | 297.633 | 260.83 |  | 2.18399 | 295.668 | 221.087 | 286.45 | 311.856 | 466.146
2.18434 | 247.72 | 275.305 | 257.091 | 304.908 | 259.695 |  | 2.18434 | 292.22 | 224.663 | 297.39 | 318.51 | 481.726
2.18469 | 261.022 | 273.128 | 250.816 | 300.933 | 251.56 |  | 2.18469 | 302.022 | 211.239 | 295.08 | 323.913 | 481.056
2.18504 | 254.824 | 280.951 | 250.791 | 307.208 | 255.424 |  | 2.18504 | 301.074 | 222.314 | 304.27 | 313.566 | 476.636
2.18539 | 255.126 | 285.023 | 253.267 | 300.482 | 254.039 |  | 2.18539 | 305.125 | 219.64 | 296.71 | 321.969 | 474.467
2.18574 | 263.678 | 281.096 | 252.492 | 310.757 | 251.404 |  | 2.18574 | 297.677 | 220.466 | 283.15 | 326.372 | 482.547
2.18609 | 263.729 | 275.668 | 258.717 | 290.282 | 254.269 |  | 2.18609 | 298.479 | 221.292 | 294.84 | 320.776 | 491.877
2.18644 | 268.781 | 284.991 | 253.692 | 303.057 | 253.134 |  | 2.18644 | 294.031 | 221.618 | 291.03 | 323.679 | 482.457
2.18679 | 251.583 | 274.064 | 263.167 | 291.832 | 244.749 |  | 2.18679 | 293.833 | 217.694 | 290.47 | 314.582 | 469.787
2.18714 | 248.135 | 280.636 | 262.393 | 298.856 | 253.864 |  | 2.18714 | 293.634 | 213.27 | 277.66 | 328.485 | 495.367
2.18749 | 254.687 | 281.459 | 259.368 | 293.131 | 243.729 |  | 2.18749 | 304.186 | 211.595 | 294.35 | 311.638 | 480.447
2.18784 | 270.488 | 273.031 | 253.843 | 301.406 | 250.594 |  | 2.18784 | 292.238 | 217.671 | 295.04 | 332.541 | 497.527
2.18819 | 253.04 | 277.104 | 260.568 | 293.681 | 264.459 |  | 2.18819 | 289.29 | 214.497 | 301.73 | 310.945 | 464.607
2.18854 | 257.842 | 270.677 | 262.794 | 293.206 | 243.823 |  | 2.18854 | 299.842 | 220.323 | 301.92 | 315.598 | 485.687
2.18889 | 260.394 | 277.499 | 262.019 | 287.231 | 253.688 |  | 2.18889 | 304.894 | 225.149 | 300.61 | 324.251 | 481.517
2.18924 | 254.696 | 274.822 | 261.744 | 300.505 | 263.303 |  | 2.18924 | 297.445 | 218.225 | 288.3 | 306.404 | 496.098
2.1896 | 265.747 | 275.644 | 258.219 | 289.53 | 244.668 |  | 2.1896 | 302.247 | 207.8 | 292.74 | 314.307 | 485.178
2.18995 | 271.049 | 279.217 | 260.694 | 299.305 | 266.283 |  | 2.18995 | 291.549 | 222.876 | 281.18 | 320.211 | 497.508
2.1903 | 256.601 | 273.54 | 267.42 | 295.83 | 254.898 |  | 2.1903 | 302.101 | 218.952 | 290.87 | 315.864 | 479.588
2.19065 | 259.653 | 277.362 | 263.645 | 297.355 | 253.263 |  | 2.19065 | 297.153 | 225.528 | 291.06 | 320.767 | 485.918
2.191 | 258.455 | 292.185 | 252.62 | 283.379 | 255.128 |  | 2.191 | 291.704 | 218.104 | 298.5 | 335.67 | 484.248
2.19135 | 264.757 | 255.257 | 260.345 | 288.654 | 258.993 |  | 2.19135 | 293.756 | 223.68 | 293.94 | 316.323 | 483.328
2.19171 | 256.058 | 272.33 | 272.32 | 283.429 | 253.357 |  | 2.19171 | 292.308 | 218.506 | 280.88 | 317.977 | 495.658
2.19206 | 276.61 | 272.153 | 272.046 | 291.454 | 252.472 |  | 2.19206 | 293.61 | 227.081 | 294.32 | 321.88 | 485.238
2.19241 | 275.662 | 269.225 | 267.521 | 295.479 | 256.837 |  | 2.19241 | 295.412 | 230.657 | 289.76 | 314.283 | 489.818
2.19276 | 272.214 | 285.548 | 273.996 | 282.504 | 254.202 |  | 2.19276 | 281.464 | 220.233 | 288.7 | 316.436 | 481.398
2.19311 | 272.516 | 283.62 | 265.721 | 285.028 | 271.817 |  | 2.19311 | 292.015 | 225.309 | 286.64 | 311.589 | 506.478
2.19347 | 266.067 | 266.193 | 276.446 | 295.053 | 259.682 |  | 2.19347 | 294.317 | 230.635 | 296.33 | 323.493 | 498.809
2.19382 | 274.619 | 277.516 | 271.172 | 293.578 | 259.547 |  | 2.19382 | 297.369 | 224.211 | 309.27 | 315.396 | 490.639
2.19417 | 256.671 | 284.338 | 262.897 | 282.853 | 247.662 |  | 2.19417 | 294.421 | 236.036 | 285.21 | 312.549 | 501.469
2.19453 | 266.723 | 275.911 | 281.122 | 300.878 | 248.777 |  | 2.19453 | 281.473 | 231.612 | 293.15 | 314.202 | 512.549
2.19488 | 282.275 | 278.234 | 272.847 | 286.902 | 261.392 |  | 2.19488 | 291.775 | 230.188 | 299.84 | 331.605 | 514.629
2.19523 | 277.826 | 273.056 | 276.572 | 297.427 | 251.006 |  | 2.19523 | 300.076 | 231.514 | 291.53 | 335.009 | 500.459
2.19559 | 268.878 | 271.129 | 274.048 | 281.202 | 255.121 |  | 2.19559 | 293.878 | 219.59 | 288.72 | 322.412 | 504.789
2.19594 | 275.68 | 275.701 | 254.773 | 278.227 | 260.736 |  | 2.19594 | 293.43 | 226.916 | 286.41 | 318.315 | 490.369
2.19629 | 260.482 | 280.774 | 266.998 | 260.252 | 253.351 |  | 2.19629 | 298.732 | 207.242 | 301.6 | 327.718 | 509.199
2.19665 | 266.034 | 271.097 | 258.723 | 286.777 | 249.716 |  | 2.19665 | 289.784 | 217.067 | 290.54 | 318.871 | 516.029
2.197 | 272.586 | 276.669 | 258.448 | 285.051 | 254.831 |  | 2.197 | 293.085 | 208.393 | 288.73 | 324.524 | 507.859
2.19735 | 273.637 | 269.742 | 248.674 | 284.576 | 254.946 |  | 2.19735 | 291.887 | 217.969 | 297.42 | 319.178 | 500.939
2.19771 | 276.939 | 275.064 | 259.399 | 289.351 | 260.811 |  | 2.19771 | 297.189 | 226.295 | 292.11 | 321.581 | 510.27
2.19806 | 274.991 | 263.887 | 282.124 | 288.376 | 267.926 |  | 2.19806 | 292.741 | 235.121 | 295.05 | 336.234 | 497.1
2.19842 | 281.543 | 284.71 | 266.849 | 275.151 | 268.04 |  | 2.19842 | 304.793 | 217.947 | 293.74 | 319.887 | 506.93
2.19877 | 286.095 | 272.282 | 269.074 | 296.426 | 253.405 |  | 2.19877 | 287.345 | 225.272 | 302.93 | 329.29 | 521.51
2.19912 | 275.396 | 271.855 | 283.3 | 283.95 | 259.27 |  | 2.19912 | 288.396 | 225.848 | 294.62 | 328.444 | 515.34
2.19948 | 273.198 | 280.927 | 287.025 | 283.975 | 271.385 |  | 2.19948 | 302.198 | 230.424 | 302.81 | 325.097 | 527.92
2.19983 | 282 | 270 | 275 | 284.5 | 264.5 |  | 2.19983 | 294.5 | 235.75 | 300.75 | 326.25 | 504.5

## Figure 3e-f
Figure 3b
X | Y-ControlB | Y-ControlB | Y-ControlB | Y-ControlB | Y-ControlB | Y-ControlB |  | X | Y-Stack B | Y-Stack B | Y-Stack B | Y-Stack B | Y-Stack B | Y-Stack B | Y-Stack B | Y-Stack B | Y-Stack B | Y-Stack B
Vgs(V) | Ids - normalised | Ids - normalised | Ids - normalised | Ids - normalised | Ids - normalised | Ids - normalised |  | Vgs(V) | Ids - normalised | Ids - normalised | Ids - normalised | Ids - normalised | Ids - normalised | Ids - normalised | Ids - normalised | Ids - normalised | Ids - normalised | Ids - normalised | Ids | Vgs | Ids | Vgs | Ids | Vgs | Ids | Vgs | Ids | Vgs | Ids | Vgs | Ids | Vgs | Ids | Vgs | Ids | Vgs | Ids | Vgs | Ids | Vgs | Ids | Vgs | Ids | Vgs | Ids | Vgs | Ids | Vgs
Control B | deviceB2-#1_GS0to80_80p_ds0.01_dark_in box_argonstart_5measure_wait180s_fixcontact4_IVdata.txt | deviceB2-#2_GS0to80_80p_ds0.01_dark_in box_argonstart_5measure_wait180s4_IVdata.txt | deviceB2-#4_GS0to80_80p_ds0.01_dark_in box_argonstart_5measure_wait180s_fixcontact4_IVdata.txt | deviceB2-#5_GS0to80_ds0.01_80p_repeat5_180swait4_IVdata.txt | deviceB2-#6_GS0to80_ds0.01_80p_repeat5_180swait_fixcontact4_IVdata.txt | deviceB2-#7_GS-0to80_ds0.01_80p_repeat5_180swait_fixcontact_24_IVdata.txt |  | Stack B | deviceB1-#18_ds0.01_gs0to80_80p_dark_argon_wait180_meas54_IVdata.txt | deviceB1-#1_GS0to80_80p_ds0.01_dark_in box_argonstart_5measure_wait180s4_IVdata.txt | deviceB1-#20_ds0.01_gs0to120_120p_dark_argon_wait180_meas54_IVdata.txt | deviceB1-#21_ds0.01_gs0to120_120p_dark_argon_wait180_meas54_IVdata.txt | deviceB1-#2_GS0to120_120p_ds0.01_dark_in box_argonstart_5measure_wait180s4_IVdata.txt | deviceB1-#3_GS0to120_120p_ds0.01_dark_in box_argonstart_5measure_wait180s_fixcontact4_IVdata.txt | deviceB1_2-#13_gs0t120_ds0.01_120p_measure5_wait180s4_IVdata.txt | deviceB1_2-#14_gs0t120_ds0.01_120p_measure5_wait180s4_IVdata.txt | deviceB1_2-#16_gs0t120_ds0.01_120p_measure5_wait180s4_IVdata.txt | deviceB1_2-#17_gs0t120_ds0.01_120p_measure5_wait180s4_IVdata.txt | b2-#1 |  | b2-#2 |  | b2-#4 |  | b2-#5 |  | b2-#6 |  | b2-#7 |  | b1-#1 |  | b1-#2 |  | b1-#3 |  | b1-#13 |  | b1-#14 |  | b1-#16 |  | b1-#17 |  | b1-#20 |  | b1-#21
0 | -8.95507e-05 | 0.000424794 | -0.00138 | -0.000462943 | -0.003 | -0.0015 |  | 0 | -0.000478758 | -0.000534443 | -0.00334 | -0.000289281 | -0.00392 | -0.00385 | -0.00228 | -0.000990748 | -0.000775888 | -0.03238 | -5.950818e-12 | 0 | 1.472216e-11 | 0 | -5.992983e-11 | 0 | -9.675855e-12 | 0 | -3.988926e-11 | 0 | -7.227049e-11 | 0 | -4.316477e-11 | 0 | -5.129555e-11 | 0 | -4.236532e-11 | 0 | -2.357581e-11 | 0 | -1.167381e-11 | 0 | -3.543261e-12 | 0 | -6.689074e-11 | 0 | -3.538894e-11 | 0 | -5.797805e-12 | 0
2 | -0.000334074 | -0.00184 | -0.00224 | -0.00139 | -0.00858 | -0.00251 |  | 2 | -0.00133 | -0.000869773 | -0.00615 | -0.00156 | -0.00758 | -0.01107 | -0.00541 | -0.00341 | -0.0275 | -0.02752 | -2.21999e-11 | 2 | -6.385438e-11 | 2 | -9.729036e-11 | 2 | -2.905068e-11 | 2 | -1.14103e-10 | 2 | -1.21054e-10 | 2 | -7.024801e-11 | 2 | -9.916796e-11 | 2 | -1.218463e-10 | 2 | -5.587376e-11 | 2 | -4.015719e-11 | 2 | -1.255985e-10 | 2 | -5.683835e-11 | 2 | -6.519433e-11 | 2 | -3.127813e-11 | 2
4 | -0.000307013 | -0.00219 | -0.00223 | -0.000863006 | -0.00763 | -0.00236 |  | 4 | -0.0016 | -0.000810923 | -0.00567 | -0.00205 | -0.00833 | -0.01186 | -0.00567 | -0.00476 | -0.01402 | -0.03804 | -2.040164e-11 | 4 | -7.584396e-11 | 4 | -9.682177e-11 | 4 | -1.803748e-11 | 4 | -1.015311e-10 | 4 | -1.13638e-10 | 4 | -6.549497e-11 | 4 | -1.089995e-10 | 4 | -1.305618e-10 | 4 | -5.859277e-11 | 4 | -5.609337e-11 | 4 | -6.402214e-11 | 4 | -7.856733e-11 | 4 | -6.018213e-11 | 4 | -4.110219e-11 | 4
6 | 0.000765417 | -0.00129 | -0.00178 | 0.000406144 | -0.00715 | -0.00203 |  | 6 | -0.0017 | -0.000427831 | -0.00659 | -0.00215 | -0.0085 | -0.00892 | -0.00661 | -0.00582 | -0.01516 | -0.03913 | 5.086347e-11 | 6 | -4.482855e-11 | 6 | -7.714162e-11 | 6 | 8.488731e-12 | 6 | -9.506736e-11 | 6 | -9.79356e-11 | 6 | -3.455418e-11 | 6 | -1.111707e-10 | 6 | -9.822067e-11 | 6 | -6.828662e-11 | 6 | -6.86241e-11 | 6 | -6.922255e-11 | 6 | -8.082651e-11 | 6 | -6.992203e-11 | 6 | -4.313566e-11 | 6
8 | 0.00256 | -0.000374054 | -0.00126 | 0.00182 | -0.00801 | -0.00251 |  | 8 | -0.00179 | 0.000316769 | -0.00674 | -0.00229 | -0.00888 | -0.00773 | -0.00722 | -0.00469 | -0.01308 | -0.0418 | 1.701674e-10 | 8 | -1.296363e-11 | 8 | -5.475038e-11 | 8 | 3.813719e-11 | 8 | -1.06564e-10 | 8 | -1.212427e-10 | 8 | 2.558418e-11 | 8 | -1.161451e-10 | 8 | -8.506737e-11 | 8 | -7.45287e-11 | 8 | -5.523656e-11 | 8 | -5.972961e-11 | 8 | -8.633639e-11 | 8 | -7.153277e-11 | 8 | -4.59515e-11 | 8
10 | 0.00586 | 0.00158 | 5.48098e-05 | 0.00685 | -0.00748 | -0.00206 |  | 10 | -0.00152 | 0.00151 | -0.00612 | -0.0028 | -0.00928 | -0.01167 | -0.00686 | -0.00643 | -0.0166 | -0.04986 | 3.895179e-10 | 10 | 5.460186e-11 | 10 | 2.380519e-12 | 10 | 1.431686e-10 | 10 | -9.943505e-11 | 10 | -9.925795e-11 | 10 | 1.218228e-10 | 10 | -1.214542e-10 | 10 | -1.284653e-10 | 10 | -7.083034e-11 | 10 | -7.58161e-11 | 10 | -7.580778e-11 | 10 | -1.029999e-10 | 10 | -6.492657e-11 | 10 | -5.613129e-11 | 10
12 | 0.01092 | 0.00335 | 0.0019 | 0.00692 | -0.00687 | -0.00148 |  | 12 | -0.00133 | 0.00331 | -0.00751 | -0.00277 | -0.00925 | -0.00772 | -0.00698 | -0.00659 | -0.01444 | -0.12661 | 7.253271e-10 | 12 | 1.159469e-10 | 12 | 8.2516e-11 | 12 | 1.446035e-10 | 12 | -9.141504e-11 | 12 | -7.157542e-11 | 12 | 2.67101e-10 | 12 | -1.210065e-10 | 12 | -8.502685e-11 | 12 | -7.203955e-11 | 12 | -7.767834e-11 | 12 | -6.592157e-11 | 12 | -2.615272e-10 | 12 | -7.968283e-11 | 12 | -5.558735e-11 | 12
14 | 0.01787 | 0.01021 | 0.00445 | 0.0125 | -0.00502 | -0.00050378 |  | 14 | -0.000796338 | 0.00591 | -0.00625 | -0.0028 | -0.00967 | -0.01081 | -0.00505 | -0.00598 | -0.01666 | -0.01266 | 1.187773e-09 | 14 | 3.53983e-10 | 14 | 1.934471e-10 | 14 | 2.612229e-10 | 14 | -6.673151e-11 | 14 | -2.430439e-11 | 14 | 4.777222e-10 | 14 | -1.264913e-10 | 14 | -1.190384e-10 | 14 | -5.21627e-11 | 14 | -7.041061e-11 | 14 | -7.609226e-11 | 14 | -2.614198e-11 | 14 | -6.634489e-11 | 14 | -5.619405e-11 | 14
16 | 0.02733 | 0.0205 | 0.00806 | 0.019 | -0.00321 | 0.00179 |  | 16 | 0.000101794 | 0.00956 | -0.00614 | -0.00234 | -0.00976 | -0.01367 | -0.000874832 | -0.0045 | -0.01484 | -0.01388 | 1.816184e-09 | 16 | 7.105166e-10 | 16 | 3.501595e-10 | 16 | 3.970816e-10 | 16 | -4.27342e-11 | 16 | 8.630646e-11 | 16 | 7.721861e-10 | 16 | -1.27692e-10 | 16 | -1.505505e-10 | 16 | -9.032699e-12 | 16 | -5.296759e-11 | 16 | -6.778751e-11 | 16 | -2.867998e-11 | 16 | -6.516502e-11 | 16 | -4.69473e-11 | 16
18 | 0.03894 | 0.03683 | 0.01261 | 0.02804 | 0.000389383 | 0.00322 |  | 18 | 0.00206 | 0.01435 | -0.00601 | -0.000990104 | -0.00992 | -0.00887 | 0.00364 | -0.00247 | -0.01168 | -0.07817 | 2.58785e-09 | 18 | 1.27646e-09 | 18 | 5.478131e-10 | 18 | 5.861438e-10 | 18 | 5.179288e-12 | 18 | 1.554201e-10 | 18 | 1.159023e-09 | 18 | -1.297546e-10 | 18 | -9.771869e-11 | 18 | 3.76005e-11 | 18 | -2.909876e-11 | 18 | -5.3341e-11 | 18 | -1.614624e-10 | 18 | -6.371325e-11 | 18 | -1.984376e-11 | 18
20 | 0.05276 | 0.05036 | 0.01839 | 0.038 | 0.01262 | 0.00598 |  | 20 | 0.00492 | 0.02027 | -0.00599 | 1.2667e-06 | -0.00867 | -0.00817 | 0.00977 | 0.000504793 | -0.00936 | -0.03619 | 3.506105e-09 | 20 | 1.745215e-09 | 20 | 7.985184e-10 | 20 | 7.942072e-10 | 20 | 1.678679e-10 | 20 | 2.884847e-10 | 20 | 1.637124e-09 | 20 | -1.134427e-10 | 20 | -8.996178e-11 | 20 | 1.009247e-10 | 20 | 5.947885e-12 | 20 | -4.273518e-11 | 20 | -7.475183e-11 | 20 | -6.355008e-11 | 20 | 2.538737e-14 | 20
22 | 0.06884 | 0.06464 | 0.02518 | 0.05061 | 0.00797 | 0.01047 |  | 22 | 0.00938 | 0.0277 | -0.00455 | 0.00268 | -0.00765 | -0.00663 | 0.0189 | 0.00401 | -0.00854 | -0.03098 | 4.574498e-09 | 22 | 2.240184e-09 | 22 | 1.093742e-09 | 22 | 1.057825e-09 | 22 | 1.060475e-10 | 22 | 5.05307e-10 | 22 | 2.236903e-09 | 22 | -1.001218e-10 | 22 | -7.295577e-11 | 22 | 1.951293e-10 | 22 | 4.722047e-11 | 22 | -3.900815e-11 | 22 | -6.398307e-11 | 22 | -4.824575e-11 | 22 | 5.364302e-11 | 22
24 | 0.08732 | 0.08128 | 0.03342 | 0.0649 | 0.01673 | 0.01538 |  | 24 | 0.01535 | 0.0366 | -0.00262 | 0.00617 | -0.00637 | -0.00169 | 0.03137 | 0.01066 | 0.00426 | -0.02883 | 5.802668e-09 | 24 | 2.816898e-09 | 24 | 1.451304e-09 | 24 | 1.35647e-09 | 24 | 2.225337e-10 | 24 | 7.420785e-10 | 24 | 2.955822e-09 | 24 | -8.336223e-11 | 24 | -1.855665e-11 | 24 | 3.238841e-10 | 24 | 1.255655e-10 | 24 | 1.944128e-11 | 24 | -5.954428e-11 | 24 | -2.784138e-11 | 24 | 1.236807e-10 | 24
26 | 0.10753 | 0.09945 | 0.04309 | 0.08064 | 0.02499 | 0.02224 |  | 26 | 0.02366 | 0.0471 | 0.000122327 | 0.01157 | -0.00429 | 0.00169 | 0.04583 | 0.02394 | 0.00794 | -0.02933 | 7.145685e-09 | 26 | 3.4467e-09 | 26 | 1.871343e-09 | 26 | 1.685424e-09 | 26 | 3.323754e-10 | 26 | 1.07279e-09 | 26 | 3.804335e-09 | 26 | -5.615206e-11 | 26 | 1.865522e-11 | 26 | 4.731748e-10 | 26 | 2.821331e-10 | 26 | 3.626232e-11 | 26 | -6.059012e-11 | 26 | 1.297593e-12 | 26 | 2.319683e-10 | 26
28 | 0.1292 | 0.11904 | 0.05476 | 0.09984 | 0.03491 | 0.03038 |  | 28 | 0.03408 | 0.05959 | 0.0049 | 0.0182 | -0.000178674 | 0.01025 | 0.06409 | 0.02639 | 0.01479 | -0.03021 | 8.585749e-09 | 28 | 4.125626e-09 | 28 | 2.378175e-09 | 28 | 2.086795e-09 | 28 | 4.643712e-10 | 28 | 1.46552e-09 | 28 | 4.812504e-09 | 28 | -2.337179e-12 | 28 | 1.128791e-10 | 28 | 6.61743e-10 | 28 | 3.109742e-10 | 28 | 6.754491e-11 | 28 | -6.241002e-11 | 28 | 5.195443e-11 | 28 | 3.646963e-10 | 28
30 | 0.15252 | 0.14004 | 0.06784 | 0.1152 | 0.04551 | 0.04004 |  | 30 | 0.04721 | 0.07374 | 0.00948 | 0.02659 | 0.00526 | 0.0166 | 0.08433 | 0.03748 | 0.02675 | -0.00654 | 1.013497e-08 | 30 | 4.853355e-09 | 30 | 2.946375e-09 | 30 | 2.407755e-09 | 30 | 6.053605e-10 | 30 | 1.931621e-09 | 30 | 5.955814e-09 | 30 | 6.880158e-11 | 30 | 1.827432e-10 | 30 | 8.707635e-10 | 30 | 4.415873e-10 | 30 | 1.221534e-10 | 30 | -1.35113e-11 | 30 | 1.005521e-10 | 30 | 5.329846e-10 | 30
32 | 0.17644 | 0.16256 | 0.08274 | 0.13674 | 0.05957 | 0.05178 |  | 32 | 0.06291 | 0.08957 | 0.01598 | 0.03704 | 0.01219 | 0.02594 | 0.10566 | 0.0507 | 0.03862 | 0.01501 | 1.172472e-08 | 32 | 5.633873e-09 | 32 | 3.593601e-09 | 32 | 2.857983e-09 | 32 | 7.922978e-10 | 32 | 2.497865e-09 | 32 | 7.234365e-09 | 32 | 1.594774e-10 | 32 | 2.856735e-10 | 32 | 1.090974e-09 | 32 | 5.973852e-10 | 32 | 1.763561e-10 | 32 | 3.101066e-11 | 32 | 1.694766e-10 | 32 | 7.422843e-10 | 32
34 | 0.20304 | 0.18679 | 0.09941 | 0.1588 | 0.07195 | 0.06497 |  | 34 | 0.0814 | 0.10738 | 0.02368 | 0.04962 | 0.01952 | 0.03429 | 0.12953 | 0.06355 | 0.04903 | -0.02852 | 1.349272e-08 | 34 | 6.473665e-09 | 34 | 4.317799e-09 | 34 | 3.319123e-09 | 34 | 9.570689e-10 | 34 | 3.134332e-09 | 34 | 8.672427e-09 | 34 | 2.552892e-10 | 34 | 3.775883e-10 | 34 | 1.337452e-09 | 34 | 7.487943e-10 | 34 | 2.238991e-10 | 34 | -5.89141e-11 | 34 | 2.511895e-10 | 34 | 9.944784e-10 | 34
36 | 0.23012 | 0.20999 | 0.11771 | 0.1813 | 0.08898 | 0.08027 |  | 36 | 0.10271 | 0.1267 | 0.03331 | 0.06359 | 0.02997 | 0.04874 | 0.15522 | 0.07847 | 0.0712 | 0.01229 | 1.529167e-08 | 36 | 7.277698e-09 | 36 | 5.112326e-09 | 36 | 3.789244e-09 | 36 | 1.183516e-09 | 36 | 3.872658e-09 | 36 | 1.023325e-08 | 36 | 3.92067e-10 | 36 | 5.366658e-10 | 36 | 1.602634e-09 | 36 | 9.246355e-10 | 36 | 3.251428e-10 | 36 | 2.538862e-11 | 36 | 3.53317e-10 | 36 | 1.274531e-09 | 36
38 | 0.2581 | 0.23491 | 0.13812 | 0.20871 | 0.11134 | 0.09763 |  | 38 | 0.12686 | 0.1484 | 0.04503 | 0.08129 | 0.042 | 0.0613 | 0.18392 | 0.09599 | 0.08658 | 0.01885 | 1.715155e-08 | 38 | 8.141154e-09 | 38 | 5.998804e-09 | 38 | 4.362263e-09 | 38 | 1.480902e-09 | 38 | 4.710234e-09 | 38 | 1.19854e-08 | 38 | 5.494218e-10 | 38 | 6.749984e-10 | 38 | 1.89894e-09 | 38 | 1.131083e-09 | 38 | 3.953798e-10 | 38 | 3.892931e-11 | 38 | 4.776999e-10 | 38 | 1.629239e-09 | 38
40 | 0.28748 | 0.26213 | 0.16052 | 0.2364 | 0.12619 | 0.11733 |  | 40 | 0.15417 | 0.17221 | 0.0571 | 0.10001 | 0.05564 | 0.07797 | 0.21378 | 0.11524 | 0.11725 | 0.01458 | 1.910335e-08 | 40 | 9.084528e-09 | 40 | 6.97195e-09 | 40 | 4.940928e-09 | 40 | 1.678552e-09 | 40 | 5.66067e-09 | 40 | 1.390867e-08 | 40 | 7.278725e-10 | 40 | 8.585896e-10 | 40 | 2.207319e-09 | 40 | 1.357833e-09 | 40 | 5.354401e-10 | 40 | 3.012421e-11 | 40 | 6.056551e-10 | 40 | 2.004505e-09 | 40
42 | 0.31888 | 0.2924 | 0.18475 | 0.26508 | 0.14925 | 0.13921 |  | 42 | 0.18418 | 0.19777 | 0.07285 | 0.12283 | 0.07194 | 0.09362 | 0.24572 | 0.13646 | 0.12346 | 0.0455 | 2.119014e-08 | 42 | 1.013377e-08 | 42 | 8.024263e-09 | 42 | 5.540452e-09 | 42 | 1.985187e-09 | 42 | 6.716019e-09 | 42 | 1.597333e-08 | 42 | 9.410772e-10 | 42 | 1.03084e-09 | 42 | 2.537049e-09 | 42 | 1.607856e-09 | 42 | 5.637945e-10 | 42 | 9.398112e-11 | 42 | 7.727747e-10 | 42 | 2.461702e-09 | 42
44 | 0.35132 | 0.32176 | 0.21084 | 0.2948 | 0.17369 | 0.16345 |  | 44 | 0.21701 | 0.22488 | 0.09248 | 0.14633 | 0.09166 | 0.1102 | 0.27871 | 0.159 | 0.1604 | 0.08264 | 2.334575e-08 | 44 | 1.115112e-08 | 44 | 9.157398e-09 | 44 | 6.161626e-09 | 44 | 2.310365e-09 | 44 | 7.885292e-09 | 44 | 1.816273e-08 | 44 | 1.199038e-09 | 44 | 1.213394e-09 | 44 | 2.877652e-09 | 44 | 1.873428e-09 | 44 | 7.324851e-10 | 44 | 1.706965e-10 | 44 | 9.809998e-10 | 44 | 2.932776e-09 | 44
46 | 0.38286 | 0.35296 | 0.23919 | 0.32595 | 0.19896 | 0.19102 |  | 46 | 0.25211 | 0.25485 | 0.11344 | 0.17359 | 0.11427 | 0.13426 | 0.31213 | 0.18449 | 0.18379 | 0.11327 | 2.544184e-08 | 46 | 1.223246e-08 | 46 | 1.038856e-08 | 46 | 6.812613e-09 | 46 | 2.646449e-09 | 46 | 9.215785e-09 | 46 | 2.058305e-08 | 46 | 1.494776e-09 | 46 | 1.478359e-09 | 46 | 3.22276e-09 | 46 | 2.173783e-09 | 46 | 8.393259e-10 | 46 | 2.339755e-10 | 46 | 1.20331e-09 | 46 | 3.479159e-09 | 46
48 | 0.41652 | 0.38578 | 0.26926 | 0.35837 | 0.22836 | 0.22009 |  | 48 | 0.28945 | 0.28652 | 0.1348 | 0.20383 | 0.13945 | 0.16056 | 0.34865 | 0.21174 | 0.20905 | 0.13522 | 2.767877e-08 | 48 | 1.337014e-08 | 48 | 1.169457e-08 | 48 | 7.490219e-09 | 48 | 3.037543e-09 | 48 | 1.061796e-08 | 48 | 2.314141e-08 | 48 | 1.824128e-09 | 48 | 1.767929e-09 | 48 | 3.599884e-09 | 48 | 2.494883e-09 | 48 | 9.54663e-10 | 48 | 2.79317e-10 | 48 | 1.42987e-09 | 48 | 4.085099e-09 | 48
50 | 0.45127 | 0.42063 | 0.30152 | 0.39247 | 0.26028 | 0.25184 |  | 50 | 0.32927 | 0.31925 | 0.16365 | 0.23496 | 0.1683 | 0.18215 | 0.38572 | 0.24119 | 0.24334 | 0.17163 | 2.99881e-08 | 50 | 1.457788e-08 | 50 | 1.309557e-08 | 50 | 8.202892e-09 | 50 | 3.462109e-09 | 50 | 1.214984e-08 | 50 | 2.578412e-08 | 50 | 2.201438e-09 | 50 | 2.005656e-09 | 50 | 3.982562e-09 | 50 | 2.841872e-09 | 50 | 1.111268e-09 | 50 | 3.545348e-10 | 50 | 1.735885e-09 | 50 | 4.70906e-09 | 50
52 | 0.48807 | 0.45333 | 0.33578 | 0.42685 | 0.29346 | 0.28776 |  | 52 | 0.37049 | 0.35481 | 0.19007 | 0.27081 | 0.19919 | 0.21397 | 0.42332 | 0.27313 | 0.27449 | 0.2094 | 3.243351e-08 | 52 | 1.571102e-08 | 52 | 1.458363e-08 | 52 | 8.921397e-09 | 52 | 3.903457e-09 | 52 | 1.388256e-08 | 52 | 2.865643e-08 | 52 | 2.605577e-09 | 52 | 2.356085e-09 | 52 | 4.370831e-09 | 52 | 3.218299e-09 | 52 | 1.253537e-09 | 52 | 4.325345e-10 | 52 | 2.016143e-09 | 52 | 5.42759e-09 | 52
54 | 0.52323 | 0.48731 | 0.37227 | 0.46269 | 0.32797 | 0.324 |  | 54 | 0.41261 | 0.39071 | 0.22262 | 0.30731 | 0.23503 | 0.24683 | 0.46242 | 0.30911 | 0.31768 | 0.24003 | 3.476967e-08 | 54 | 1.688885e-08 | 54 | 1.616839e-08 | 54 | 9.670612e-09 | 54 | 4.362423e-09 | 54 | 1.563086e-08 | 54 | 3.155598e-08 | 54 | 3.07439e-09 | 54 | 2.71793e-09 | 54 | 4.774548e-09 | 54 | 3.642196e-09 | 54 | 1.450757e-09 | 54 | 4.958135e-10 | 54 | 2.361471e-09 | 54 | 6.159189e-09 | 54
56 | 0.55858 | 0.52512 | 0.4107 | 0.50039 | 0.36721 | 0.36328 |  | 56 | 0.45672 | 0.42857 | 0.24456 | 0.34855 | 0.27343 | 0.28179 | 0.50175 | 0.34644 | 0.35942 | 0.2837 | 3.711905e-08 | 56 | 1.819917e-08 | 56 | 1.783777e-08 | 56 | 1.045858e-08 | 56 | 4.884299e-09 | 56 | 1.75261e-08 | 56 | 3.461351e-08 | 56 | 3.576674e-09 | 56 | 3.102908e-09 | 56 | 5.180564e-09 | 56 | 4.082062e-09 | 56 | 1.641373e-09 | 56 | 5.860281e-10 | 56 | 2.594127e-09 | 56 | 6.985703e-09 | 56
58 | 0.59617 | 0.56465 | 0.45057 | 0.53796 | 0.40824 | 0.40551 |  | 58 | 0.50113 | 0.46878 | 0.30302 | 0.39042 | 0.31627 | 0.32518 | 0.53983 | 0.38727 | 0.38672 | 0.33448 | 3.961687e-08 | 58 | 1.956925e-08 | 58 | 1.956928e-08 | 58 | 1.12437e-08 | 58 | 5.430168e-09 | 58 | 1.956363e-08 | 58 | 3.78614e-08 | 58 | 4.137091e-09 | 58 | 3.580667e-09 | 58 | 5.573778e-09 | 58 | 4.563147e-09 | 58 | 1.766021e-09 | 58 | 6.909089e-10 | 58 | 3.214272e-09 | 58 | 7.824931e-09 | 58
60 | 0.63364 | 0.60086 | 0.49244 | 0.57662 | 0.45077 | 0.44974 |  | 60 | 0.54677 | 0.51062 | 0.34958 | 0.43532 | 0.36275 | 0.37009 | 0.58065 | 0.43022 | 0.454 | 0.3925 | 4.210677e-08 | 60 | 2.082415e-08 | 60 | 2.138781e-08 | 60 | 1.20519e-08 | 60 | 5.995791e-09 | 60 | 2.169719e-08 | 60 | 4.124064e-08 | 60 | 4.745072e-09 | 60 | 4.075164e-09 | 60 | 5.995215e-09 | 60 | 5.069263e-09 | 60 | 2.073283e-09 | 60 | 8.107653e-10 | 60 | 3.708149e-09 | 60 | 8.724767e-09 | 60
62 | 0.67141 | 0.63939 | 0.53649 | 0.61679 | 0.49644 | 0.49638 |  | 62 | 0.59434 | 0.5547 | 0.3982 | 0.48305 | 0.41262 | 0.41548 | 0.62261 | 0.47775 | 0.49572 | 0.45476 | 4.461644e-08 | 62 | 2.215938e-08 | 62 | 2.330117e-08 | 62 | 1.289132e-08 | 62 | 6.603311e-09 | 62 | 2.394746e-08 | 62 | 4.480114e-08 | 62 | 5.397348e-09 | 62 | 4.574999e-09 | 62 | 6.428476e-09 | 62 | 5.629241e-09 | 62 | 2.263831e-09 | 62 | 9.393732e-10 | 62 | 4.223918e-09 | 62 | 9.681281e-09 | 62
64 | 0.70689 | 0.66543 | 0.58125 | 0.65672 | 0.54454 | 0.54455 |  | 64 | 0.6397 | 0.59899 | 0.44894 | 0.53366 | 0.46507 | 0.46639 | 0.66628 | 0.52344 | 0.54628 | 0.44511 | 4.697425e-08 | 64 | 2.306192e-08 | 64 | 2.524498e-08 | 64 | 1.37259e-08 | 64 | 7.243125e-09 | 64 | 2.62712e-08 | 64 | 4.837781e-08 | 64 | 6.083419e-09 | 64 | 5.135505e-09 | 64 | 6.879381e-09 | 64 | 6.167603e-09 | 64 | 2.494723e-09 | 64 | 9.194318e-10 | 64 | 4.762155e-09 | 64 | 1.069563e-08 | 64
66 | 0.7417 | 0.71595 | 0.62816 | 0.69772 | 0.5948 | 0.59565 |  | 66 | 0.6858 | 0.64664 | 0.50312 | 0.58528 | 0.52176 | 0.52297 | 0.70643 | 0.57522 | 0.60644 | 0.53465 | 4.928755e-08 | 66 | 2.48129e-08 | 66 | 2.728239e-08 | 66 | 1.458286e-08 | 66 | 7.911594e-09 | 66 | 2.873677e-08 | 66 | 5.222639e-08 | 66 | 6.824999e-09 | 66 | 5.758554e-09 | 66 | 7.293973e-09 | 66 | 6.777733e-09 | 66 | 2.769418e-09 | 66 | 1.104387e-09 | 66 | 5.33691e-09 | 66 | 1.173023e-08 | 66
68 | 0.77897 | 0.75231 | 0.67759 | 0.74014 | 0.64694 | 0.64914 |  | 68 | 0.73185 | 0.69386 | 0.57607 | 0.63961 | 0.58091 | 0.57914 | 0.74292 | 0.62825 | 0.66586 | 0.59563 | 5.17644e-08 | 68 | 2.607277e-08 | 68 | 2.942944e-08 | 68 | 1.54694e-08 | 68 | 8.605172e-09 | 68 | 3.131695e-08 | 68 | 5.604029e-08 | 68 | 7.598649e-09 | 68 | 6.376992e-09 | 68 | 7.670739e-09 | 68 | 7.40256e-09 | 68 | 3.040782e-09 | 68 | 1.23036e-09 | 68 | 6.110716e-09 | 68 | 1.281906e-08 | 68
70 | 0.81407 | 0.78672 | 0.72813 | 0.78172 | 0.70059 | 0.70288 |  | 70 | 0.77722 | 0.74091 | 0.62998 | 0.69399 | 0.64386 | 0.64017 | 0.78663 | 0.68628 | 0.71942 | 0.65066 | 5.409627e-08 | 70 | 2.726544e-08 | 70 | 3.162418e-08 | 70 | 1.63385e-08 | 70 | 9.318684e-09 | 70 | 3.390991e-08 | 70 | 5.984027e-08 | 70 | 8.422182e-09 | 70 | 7.049077e-09 | 70 | 8.12196e-09 | 70 | 8.086358e-09 | 70 | 3.285366e-09 | 70 | 1.344021e-09 | 70 | 6.68251e-09 | 70 | 1.390893e-08 | 70
72 | 0.85297 | 0.84006 | 0.78061 | 0.82423 | 0.75746 | 0.75982 |  | 72 | 0.822 | 0.79 | 0.70036 | 0.75244 | 0.7116 | 0.7085 | 0.8287 | 0.74472 | 0.76502 | 0.71067 | 5.668132e-08 | 72 | 2.911391e-08 | 72 | 3.390361e-08 | 72 | 1.722701e-08 | 72 | 1.007525e-08 | 72 | 3.665684e-08 | 72 | 6.380502e-08 | 72 | 9.308257e-09 | 72 | 7.80143e-09 | 72 | 8.556429e-09 | 72 | 8.774935e-09 | 72 | 3.493631e-09 | 72 | 1.467977e-09 | 72 | 7.429142e-09 | 72 | 1.508051e-08 | 72
74 | 0.89047 | 0.87515 | 0.8336 | 0.86813 | 0.81663 | 0.81669 |  | 74 | 0.86825 | 0.8414 | 0.7646 | 0.8119 | 0.78015 | 0.77774 | 0.87065 | 0.80557 | 0.8263 | 0.77691 | 5.917374e-08 | 74 | 3.033036e-08 | 74 | 3.620542e-08 | 74 | 1.814467e-08 | 74 | 1.086222e-08 | 74 | 3.94005e-08 | 74 | 6.795625e-08 | 74 | 1.020485e-08 | 74 | 8.563904e-09 | 74 | 8.989521e-09 | 74 | 9.491905e-09 | 74 | 3.773457e-09 | 74 | 1.604821e-09 | 74 | 8.110576e-09 | 74 | 1.627226e-08 | 74
76 | 0.92652 | 0.91686 | 0.88795 | 0.91096 | 0.87453 | 0.87675 |  | 76 | 0.91169 | 0.89371 | 0.84857 | 0.87278 | 0.85023 | 0.84751 | 0.91499 | 0.86841 | 0.87982 | 0.83809 | 6.156937e-08 | 76 | 3.177576e-08 | 76 | 3.856596e-08 | 76 | 1.903973e-08 | 76 | 1.163232e-08 | 76 | 4.229789e-08 | 76 | 7.218164e-08 | 76 | 1.112155e-08 | 76 | 9.332175e-09 | 76 | 9.447358e-09 | 76 | 1.023236e-08 | 76 | 4.0179e-09 | 76 | 1.731195e-09 | 76 | 9.001205e-09 | 76 | 1.749235e-08 | 76
78 | 0.96482 | 0.95583 | 0.94376 | 0.95498 | 0.93676 | 0.93793 |  | 78 | 0.95664 | 0.94749 | 0.91928 | 0.93464 | 0.92352 | 0.92432 | 0.95255 | 0.93406 | 0.94132 | 0.91677 | 6.411391e-08 | 78 | 3.312619e-08 | 78 | 4.098957e-08 | 78 | 1.995979e-08 | 78 | 1.246015e-08 | 78 | 4.524939e-08 | 78 | 7.652526e-08 | 78 | 1.208032e-08 | 78 | 1.017789e-08 | 78 | 9.835139e-09 | 78 | 1.100587e-08 | 78 | 4.298743e-09 | 78 | 1.893708e-09 | 78 | 9.751318e-09 | 78 | 1.873218e-08 | 78
80 | 1 | 1 | 1 | 1 | 1 | 1 |  | 80 | 1 | 1 | 1 | 1 | 1 | 1 | 1 | 1 | 1 | 1 | 6.645195e-08 | 80 | 3.465714e-08 | 80 | 4.343235e-08 | 80 | 2.090077e-08 | 80 | 1.330128e-08 | 80 | 4.824403e-08 | 80 | 8.076592e-08 | 80 | 1.30807e-08 | 80 | 1.101123e-08 | 80 | 1.032507e-08 | 80 | 1.178282e-08 | 80 | 4.566715e-09 | 80 | 2.065633e-09 | 80 | 1.060754e-08 | 80 | 2.004209e-08 | 80
[19 empty] | 6.910944e-08 | 82 | 3.583894e-08 | 82 | 4.594154e-08 | 82 | 2.179292e-08 | 82 | 1.41528e-08 | 82 | 5.133233e-08 | 82 | 8.522829e-08 | 82 | 1.407911e-08 | 82 | 1.192195e-08 | 82 | 1.075311e-08 | 82 | 1.259699e-08 | 82 | 4.830671e-09 | 82 | 2.235888e-09 | 82 | 1.149552e-08 | 82 | 2.132639e-08 | 82
[19 empty] | 6.605072e-08 | 80 | 3.450588e-08 | 80 | 4.275208e-08 | 80 | 2.052553e-08 | 80 | 1.30797e-08 | 80 | 4.761488e-08 | 80 | 7.992049e-08 | 80 | 1.514844e-08 | 84 | 1.282554e-08 | 84 | 1.11811e-08 | 84 | 1.344139e-08 | 84 | 5.131695e-09 | 84 | 2.40631e-09 | 84 | 1.242779e-08 | 84 | 2.268044e-08 | 84
[19 empty] | 6.337713e-08 | 78 | 3.268558e-08 | 78 | 3.973634e-08 | 78 | 1.930879e-08 | 78 | 1.20346e-08 | 78 | 4.391298e-08 | 78 | 7.494386e-08 | 78 | 1.618563e-08 | 86 | 1.373344e-08 | 86 | 1.159102e-08 | 86 | 1.427198e-08 | 86 | 5.38989e-09 | 86 | 2.618834e-09 | 86 | 1.333673e-08 | 86 | 2.39954e-08 | 86
[19 empty] | 6.053478e-08 | 76 | 3.084503e-08 | 76 | 3.683232e-08 | 76 | 1.812218e-08 | 76 | 1.104343e-08 | 76 | 4.06236e-08 | 76 | 6.98479e-08 | 76 | 1.72152e-08 | 88 | 1.467706e-08 | 88 | 1.209028e-08 | 88 | 1.517439e-08 | 88 | 5.689949e-09 | 88 | 2.796158e-09 | 88 | 1.431985e-08 | 88 | 2.537066e-08 | 88
[19 empty] | 5.771786e-08 | 74 | 2.91355e-08 | 74 | 3.403404e-08 | 74 | 1.700693e-08 | 74 | 1.006588e-08 | 74 | 3.737463e-08 | 74 | 6.525901e-08 | 74 | 1.835529e-08 | 90 | 1.569335e-08 | 90 | 1.255683e-08 | 90 | 1.602522e-08 | 90 | 5.985889e-09 | 90 | 2.948597e-09 | 90 | 1.526209e-08 | 90 | 2.67316e-08 | 90
[19 empty] | 5.489331e-08 | 72 | 2.736269e-08 | 72 | 3.139195e-08 | 72 | 1.594779e-08 | 72 | 9.152154e-09 | 72 | 3.422316e-08 | 72 | 6.077092e-08 | 72 | 1.952193e-08 | 92 | 1.662809e-08 | 92 | 1.289993e-08 | 92 | 1.69123e-08 | 92 | 6.245635e-09 | 92 | 3.168336e-09 | 92 | 1.624209e-08 | 92 | 2.811494e-08 | 92
[19 empty] | 5.20855e-08 | 70 | 2.565468e-08 | 70 | 2.884844e-08 | 70 | 1.497491e-08 | 70 | 8.298913e-09 | 70 | 3.120756e-08 | 70 | 5.639923e-08 | 70 | 2.060833e-08 | 94 | 1.760847e-08 | 94 | 1.342042e-08 | 94 | 1.781354e-08 | 94 | 6.523369e-09 | 94 | 3.444974e-09 | 94 | 1.726917e-08 | 94 | 2.952783e-08 | 94
[19 empty] | 4.947411e-08 | 68 | 2.419016e-08 | 68 | 2.639382e-08 | 68 | 1.377191e-08 | 68 | 7.516881e-09 | 68 | 2.830665e-08 | 68 | 5.214854e-08 | 68 | 2.17743e-08 | 96 | 1.859306e-08 | 96 | 1.390716e-08 | 96 | 1.876806e-08 | 96 | 6.798846e-09 | 96 | 3.640299e-09 | 96 | 1.834848e-08 | 96 | 3.095617e-08 | 96
[19 empty] | 4.683679e-08 | 66 | 2.269391e-08 | 66 | 2.406172e-08 | 66 | 1.293627e-08 | 66 | 6.728404e-09 | 66 | 2.556967e-08 | 66 | 4.808992e-08 | 66 | 2.299651e-08 | 98 | 1.96384e-08 | 98 | 1.426517e-08 | 98 | 1.962105e-08 | 98 | 7.117008e-09 | 98 | 3.881807e-09 | 98 | 1.936252e-08 | 98 | 3.23523e-08 | 98
[19 empty] | 4.410398e-08 | 64 | 2.14834e-08 | 64 | 2.182438e-08 | 64 | 1.190307e-08 | 64 | 6.005913e-09 | 64 | 2.291344e-08 | 64 | 4.42759e-08 | 64 | 2.418487e-08 | 100 | 2.06146e-08 | 100 | 1.46937e-08 | 100 | 2.061473e-08 | 100 | 7.377406e-09 | 100 | 4.096663e-09 | 100 | 2.0481e-08 | 100 | 3.380116e-08 | 100
[19 empty] | 4.146008e-08 | 62 | 1.952879e-08 | 62 | 1.968142e-08 | 62 | 1.099657e-08 | 62 | 5.329462e-09 | 62 | 2.051221e-08 | 62 | 4.05141e-08 | 62 | 2.536068e-08 | 102 | 2.167689e-08 | 102 | 1.513151e-08 | 102 | 2.158535e-08 | 102 | 7.693708e-09 | 102 | 4.331047e-09 | 102 | 2.161531e-08 | 102 | 3.523427e-08 | 102
[19 empty] | 3.894576e-08 | 60 | 1.825977e-08 | 60 | 1.765256e-08 | 60 | 1.010092e-08 | 60 | 4.716224e-09 | 60 | 1.820623e-08 | 60 | 3.682102e-08 | 60 | 2.646515e-08 | 104 | 2.279099e-08 | 104 | 1.550417e-08 | 104 | 2.249987e-08 | 104 | 7.951525e-09 | 104 | 4.599765e-09 | 104 | 2.273196e-08 | 104 | 3.669653e-08 | 104
[19 empty] | 3.630899e-08 | 58 | 1.662747e-08 | 58 | 1.575424e-08 | 58 | 9.240477e-09 | 58 | 4.11149e-09 | 58 | 1.606242e-08 | 58 | 3.334821e-08 | 58 | 2.757711e-08 | 106 | 2.386198e-08 | 106 | 1.598743e-08 | 106 | 2.344051e-08 | 106 | 8.244512e-09 | 106 | 4.912127e-09 | 106 | 2.384141e-08 | 106 | 3.813172e-08 | 106
[19 empty] | 3.390333e-08 | 56 | 1.546931e-08 | 56 | 1.394577e-08 | 56 | 8.337999e-09 | 56 | 3.601031e-09 | 56 | 1.405619e-08 | 56 | 2.997274e-08 | 56 | 2.874487e-08 | 108 | 2.493726e-08 | 108 | 1.640288e-08 | 108 | 2.44022e-08 | 108 | 8.500832e-09 | 108 | 5.148736e-09 | 108 | 2.496577e-08 | 108 | 3.957216e-08 | 108
[19 empty] | 3.130086e-08 | 54 | 1.403024e-08 | 54 | 1.224202e-08 | 54 | 7.512574e-09 | 54 | 3.100729e-09 | 54 | 1.214515e-08 | 54 | 2.687708e-08 | 54 | 2.99527e-08 | 110 | 2.597669e-08 | 110 | 1.667336e-08 | 110 | 2.539166e-08 | 110 | 8.761861e-09 | 110 | 5.452971e-09 | 110 | 2.604122e-08 | 110 | 4.098157e-08 | 110
[19 empty] | 2.878917e-08 | 52 | 1.250904e-08 | 52 | 1.067547e-08 | 52 | 6.783119e-09 | 52 | 2.659701e-09 | 52 | 1.045157e-08 | 52 | 2.388771e-08 | 52 | 3.119082e-08 | 112 | 2.697226e-08 | 112 | 1.700282e-08 | 112 | 2.635409e-08 | 112 | 8.992819e-09 | 112 | 5.665189e-09 | 112 | 2.717547e-08 | 112 | 4.246297e-08 | 112
[19 empty] | 2.648541e-08 | 50 | 1.114513e-08 | 50 | 9.224224e-09 | 50 | 6.03882e-09 | 50 | 2.237026e-09 | 50 | 8.913551e-09 | 50 | 2.10484e-08 | 50 | 3.239004e-08 | 114 | 2.796978e-08 | 114 | 1.736617e-08 | 114 | 2.725567e-08 | 114 | 9.217378e-09 | 114 | 5.94698e-09 | 114 | 2.829466e-08 | 114 | 4.39075e-08 | 114
[19 empty] | 2.408877e-08 | 48 | 1.029325e-08 | 48 | 7.899402e-09 | 48 | 5.314606e-09 | 48 | 1.886058e-09 | 48 | 7.504299e-09 | 48 | 1.841911e-08 | 48 | 3.356544e-08 | 116 | 2.907609e-08 | 116 | 1.791196e-08 | 116 | 2.833599e-08 | 116 | 9.616099e-09 | 116 | 6.191649e-09 | 116 | 2.942823e-08 | 116 | 4.530138e-08 | 116
[19 empty] | 2.179525e-08 | 46 | 9.280424e-09 | 46 | 6.686733e-09 | 46 | 4.635165e-09 | 46 | 1.660861e-09 | 46 | 6.277235e-09 | 46 | 1.604913e-08 | 46 | 3.462746e-08 | 118 | 3.01819e-08 | 118 | 1.830421e-08 | 118 | 2.922196e-08 | 118 | 9.874165e-09 | 118 | 6.512859e-09 | 118 | 3.057449e-08 | 118 | 4.672662e-08 | 118
[19 empty] | 1.958819e-08 | 44 | 8.007479e-09 | 44 | 5.627518e-09 | 44 | 4.009696e-09 | 44 | 1.285769e-09 | 44 | 5.138053e-09 | 44 | 1.383677e-08 | 44 | 3.587255e-08 | 120 | 3.120916e-08 | 120 | 1.851855e-08 | 120 | 3.016004e-08 | 120 | 1.007718e-08 | 120 | 6.748716e-09 | 120 | 3.174687e-08 | 120 | 4.812014e-08 | 120
[19 empty] | 1.748969e-08 | 42 | 6.845958e-09 | 42 | 4.661764e-09 | 42 | 3.443886e-09 | 42 | 1.044103e-09 | 42 | 4.224515e-09 | 42 | 1.183934e-08 | 42 | 3.719092e-08 | 122 | 3.227161e-08 | 122 | 1.897233e-08 | 122 | 3.102637e-08 | 122 | 1.032398e-08 | 122 | 7.033741e-09 | 122 | 3.281174e-08 | 122 | 4.953551e-08 | 122
[19 empty] | 1.534092e-08 | 40 | 6.079859e-09 | 40 | 3.807511e-09 | 40 | 2.963006e-09 | 40 | 7.802459e-10 | 40 | 3.36285e-09 | 40 | 1.000338e-08 | 40 | 3.559025e-08 | 120 | 3.074516e-08 | 120 | 1.832492e-08 | 120 | 2.974668e-08 | 120 | 9.959834e-09 | 120 | 6.601238e-09 | 120 | 3.111823e-08 | 120 | 4.742437e-08 | 120
[19 empty] | 1.342469e-08 | 38 | 5.200537e-09 | 38 | 3.078913e-09 | 38 | 2.490974e-09 | 38 | 5.263402e-10 | 38 | 2.668133e-09 | 38 | 8.327455e-09 | 38 | 3.398322e-08 | 118 | 2.922558e-08 | 118 | 1.791515e-08 | 118 | 2.821044e-08 | 118 | 9.578029e-09 | 118 | 6.161667e-09 | 118 | 2.942285e-08 | 118 | 4.538172e-08 | 118
[19 empty] | 1.167461e-08 | 36 | 3.963361e-09 | 36 | 2.454123e-09 | 36 | 2.069062e-09 | 36 | 5.386931e-10 | 36 | 2.058706e-09 | 36 | 6.886999e-09 | 36 | 3.237945e-08 | 116 | 2.771761e-08 | 116 | 1.725226e-08 | 116 | 2.691843e-08 | 116 | 9.244671e-09 | 116 | 5.797533e-09 | 116 | 2.790434e-08 | 116 | 4.33764e-08 | 116
[19 empty] | 1.002102e-08 | 34 | 3.409542e-09 | 34 | 1.923481e-09 | 34 | 1.718708e-09 | 34 | 4.488177e-10 | 34 | 1.569096e-09 | 34 | 5.56383e-09 | 34 | 3.076462e-08 | 114 | 2.633741e-08 | 114 | 1.666838e-08 | 114 | 2.564434e-08 | 114 | 8.789685e-09 | 114 | 5.510915e-09 | 114 | 2.638258e-08 | 114 | 4.146483e-08 | 114
[19 empty] | 8.47625e-09 | 32 | 2.893787e-09 | 32 | 1.475013e-09 | 32 | 1.395795e-09 | 32 | 2.937771e-10 | 32 | 1.158145e-09 | 32 | 4.455289e-09 | 32 | 2.919484e-08 | 112 | 2.495458e-08 | 112 | 1.615286e-08 | 112 | 2.435508e-08 | 112 | 8.463837e-09 | 112 | 5.173412e-09 | 112 | 2.483249e-08 | 112 | 3.958873e-08 | 112
[19 empty] | 7.030526e-09 | 30 | 2.064588e-09 | 30 | 1.09551e-09 | 30 | 1.122284e-09 | 30 | 2.591906e-10 | 30 | 8.53746e-10 | 30 | 3.50648e-09 | 30 | 2.774791e-08 | 110 | 2.36208e-08 | 110 | 1.553694e-08 | 110 | 2.315825e-08 | 110 | 8.175839e-09 | 110 | 4.767957e-09 | 110 | 2.338606e-08 | 110 | 3.776668e-08 | 110
[19 empty] | 5.7388e-09 | 28 | 1.503265e-09 | 28 | 8.070219e-10 | 28 | 9.0096e-10 | 28 | 1.907582e-10 | 28 | 6.836528e-10 | 28 | 2.690513e-09 | 28 | 2.636372e-08 | 108 | 2.24063e-08 | 108 | 1.508952e-08 | 108 | 2.199899e-08 | 108 | 7.692053e-09 | 108 | 4.491607e-09 | 108 | 2.197507e-08 | 108 | 3.594742e-08 | 108
[19 empty] | 4.584076e-09 | 26 | 1.186916e-09 | 26 | 5.662185e-10 | 26 | 7.091287e-10 | 26 | 1.556239e-10 | 26 | 4.546243e-10 | 26 | 2.02958e-09 | 26 | 2.489816e-08 | 106 | 2.113629e-08 | 106 | 1.457671e-08 | 106 | 2.090615e-08 | 106 | 7.336353e-09 | 106 | 4.141802e-09 | 106 | 2.058188e-08 | 106 | 3.416066e-08 | 106
[19 empty] | 3.548631e-09 | 24 | 8.185121e-10 | 24 | 3.796968e-10 | 24 | 5.576122e-10 | 24 | 1.175236e-10 | 24 | 2.451015e-10 | 24 | 1.492129e-09 | 24 | 2.34483e-08 | 104 | 1.991555e-08 | 104 | 1.419677e-08 | 104 | 1.980255e-08 | 104 | 7.036099e-09 | 104 | 3.837258e-09 | 104 | 1.923154e-08 | 104 | 3.238802e-08 | 104
[19 empty] | 2.635977e-09 | 22 | 5.614171e-10 | 22 | 2.43587e-10 | 22 | 4.299196e-10 | 22 | 9.645712e-11 | 22 | 1.30526e-10 | 22 | 1.073545e-09 | 22 | 2.212128e-08 | 102 | 1.86581e-08 | 102 | 1.368954e-08 | 102 | 1.869988e-08 | 102 | 6.658247e-09 | 102 | 3.581581e-09 | 102 | 1.78795e-08 | 102 | 3.068954e-08 | 102
[19 empty] | 1.903002e-09 | 20 | 3.670429e-10 | 20 | 1.473141e-10 | 20 | 3.170155e-10 | 20 | 1.429112e-10 | 20 | 6.269919e-11 | 20 | 7.311509e-10 | 20 | 2.072967e-08 | 100 | 1.741464e-08 | 100 | 1.32618e-08 | 100 | 1.761069e-08 | 100 | 6.315364e-09 | 100 | 3.283498e-09 | 100 | 1.670146e-08 | 100 | 2.89796e-08 | 100
[19 empty] | 1.318577e-09 | 18 | 3.40922e-10 | 18 | 7.692295e-11 | 18 | 1.51376e-10 | 18 | 6.551827e-11 | 18 | 4.494294e-11 | 18 | 4.819499e-10 | 18 | 1.942513e-08 | 98 | 1.628443e-08 | 98 | 1.273637e-08 | 98 | 1.660962e-08 | 98 | 6.022865e-09 | 98 | 3.050004e-09 | 98 | 1.546905e-08 | 98 | 2.732242e-08 | 98
[19 empty] | 8.629095e-10 | 16 | 1.846281e-10 | 16 | 4.412613e-11 | 16 | 2.697855e-10 | 16 | 1.35243e-10 | 16 | -3.116795e-11 | 16 | 3.066596e-10 | 16 | 1.813567e-08 | 96 | 1.51067e-08 | 96 | 1.224439e-08 | 96 | 1.556942e-08 | 96 | 5.652224e-09 | 96 | 2.724724e-09 | 96 | 1.425022e-08 | 96 | 2.568437e-08 | 96
[19 empty] | 5.304523e-10 | 14 | 9.059761e-11 | 14 | 1.200677e-11 | 14 | 1.928413e-10 | 14 | -2.300032e-12 | 14 | -6.636302e-11 | 14 | 1.830233e-10 | 14 | 1.682144e-08 | 94 | 1.398993e-08 | 94 | 1.164813e-08 | 94 | 1.453889e-08 | 94 | 5.235393e-09 | 94 | 2.520296e-09 | 94 | 1.31194e-08 | 94 | 2.40488e-08 | 94
[19 empty] | 2.889597e-10 | 12 | 1.310418e-10 | 12 | -6.856684e-12 | 12 | 1.111531e-10 | 12 | 4.41715e-11 | 12 | -7.778147e-11 | 12 | 1.038456e-10 | 12 | 1.55658e-08 | 92 | 1.284874e-08 | 92 | 1.117977e-08 | 92 | 1.348804e-08 | 92 | 5.014822e-09 | 92 | 2.28096e-09 | 92 | 1.202499e-08 | 92 | 2.244495e-08 | 92
[19 empty] | 1.752666e-10 | 10 | 3.771848e-11 | 10 | -1.64243e-11 | 10 | 8.021733e-11 | 10 | 3.768748e-11 | 10 | -5.597944e-11 | 10 | 5.235871e-11 | 10 | 1.437165e-08 | 90 | 1.175741e-08 | 90 | 1.065272e-08 | 90 | 1.280856e-08 | 90 | 4.734399e-09 | 90 | 2.047935e-09 | 90 | 1.091285e-08 | 90 | 2.090891e-08 | 90
[19 empty] | 8.219727e-11 | 8 | 1.191357e-10 | 8 | -6.839783e-12 | 8 | 2.470232e-11 | 8 | 4.899492e-11 | 8 | -6.980956e-11 | 8 | 3.822651e-11 | 8 | 1.319176e-08 | 88 | 1.08117e-08 | 88 | 1.019633e-08 | 88 | 1.172177e-08 | 88 | 4.431711e-09 | 88 | 1.826437e-09 | 88 | 9.896683e-09 | 88 | 1.94047e-08 | 88
[19 empty] | 7.798824e-11 | 6 | 1.106735e-10 | 6 | -6.69838e-12 | 6 | 1.320625e-11 | 6 | 3.498149e-11 | 6 | -7.32567e-11 | 6 | 2.774185e-11 | 6 | 1.205089e-08 | 86 | 9.800031e-09 | 86 | 9.690541e-09 | 86 | 1.080548e-08 | 86 | 4.128085e-09 | 86 | 1.66963e-09 | 86 | 8.890817e-09 | 86 | 1.793985e-08 | 86
[19 empty] | 5.151449e-11 | 4 | 1.628582e-10 | 4 | -4.071153e-12 | 4 | 4.800558e-11 | 4 | 5.996691e-11 | 4 | -1.838264e-11 | 4 | 3.060374e-11 | 4 | 1.094024e-08 | 84 | 8.811636e-09 | 84 | 9.151361e-09 | 84 | 9.906341e-09 | 84 | 3.843699e-09 | 84 | 1.478952e-09 | 84 | 8.009183e-09 | 84 | 1.651207e-08 | 84
[19 empty] | 7.163e-11 | 2 | 9.121755e-11 | 2 | -4.066401e-12 | 2 | 4.667109e-11 | 2 | 6.061845e-11 | 2 | -6.50327e-11 | 2 | 3.713431e-11 | 2 | 9.878454e-09 | 82 | 7.912067e-09 | 82 | 8.763658e-09 | 82 | 9.043993e-09 | 82 | 3.552266e-09 | 82 | 1.292177e-09 | 82 | 7.121484e-09 | 82 | 1.51386e-08 | 82
[19 empty] | 5.904183e-11 | 0 | 8.938985e-11 | 0 | -3.690049e-12 | 0 | 5.258634e-11 | 0 | -1.850246e-10 | 0 | -9.575765e-11 | 0 | 3.737724e-11 | 0 | 8.880511e-09 | 80 | 7.046477e-09 | 80 | 8.225567e-09 | 80 | 8.220074e-09 | 80 | 3.282679e-09 | 80 | 1.142306e-09 | 80 | 6.294457e-09 | 80 | 1.381936e-08 | 80
[19 empty] | 4.689169e-11 | 0 | 2.638464e-11 | 0 | -3.063153e-11 | 0 | 3.170308e-11 | 0 | 2.521253e-10 | 0 | -4.91638e-11 | 0 | 8.576567e-12 | 0 | 7.92892e-09 | 78 | 6.235537e-09 | 78 | 7.797403e-09 | 78 | 7.417629e-09 | 78 | 2.995322e-09 | 78 | 1.029478e-09 | 78 | 5.548811e-09 | 78 | 1.254098e-08 | 78
[33 empty] | 7.000804e-09 | 76 | 5.462569e-09 | 76 | 7.448416e-09 | 76 | 6.658982e-09 | 76 | 2.730881e-09 | 76 | 8.951308e-10 | 76 | 4.83652e-09 | 76 | 1.131442e-08 | 76
Figure 3e - Inset | [32 empty] | 6.162233e-09 | 74 | 4.758495e-09 | 74 | 6.901423e-09 | 74 | 5.930424e-09 | 74 | 2.467494e-09 | 74 | 7.614365e-10 | 74 | 4.18561e-09 | 74 | 1.01522e-08 | 74
Stack B | Vth1(V) | Control B | Vth1(V) | [29 empty] | 5.361289e-09 | 72 | 4.088661e-09 | 72 | 6.396747e-09 | 72 | 5.238247e-09 | 72 | 2.250324e-09 | 72 | 6.387566e-10 | 72 | 3.598168e-09 | 72 | 9.067542e-09 | 72
B1-18 | 35.40784 | B2-1 | 25.9784 | [29 empty] | 4.621884e-09 | 70 | 3.483288e-09 | 70 | 5.992814e-09 | 70 | 4.570165e-09 | 70 | 2.006067e-09 | 70 | 5.43154e-10 | 70 | 3.053613e-09 | 70 | 8.037547e-09 | 70
1 | 40.62149 | 2 | 31.11552 | [29 empty] | 3.938232e-09 | 68 | 2.950018e-09 | 68 | 5.533455e-09 | 68 | 3.997424e-09 | 68 | 1.789926e-09 | 68 | 4.367381e-10 | 68 | 2.557614e-09 | 68 | 7.075592e-09 | 68
20 | 51.90625 | 4 | 42.53913 | [29 empty] | 3.347257e-09 | 66 | 2.460993e-09 | 66 | 5.05727e-09 | 66 | 3.439833e-09 | 66 | 1.580227e-09 | 66 | 3.50527e-10 | 66 | 2.138373e-09 | 66 | 6.171985e-09 | 66
21 | 46.43769 | 5 | 33.69805 | [29 empty] | 2.781823e-09 | 64 | 2.025055e-09 | 64 | 4.607977e-09 | 64 | 2.958882e-09 | 64 | 1.389177e-09 | 64 | 2.549706e-10 | 64 | 1.78144e-09 | 64 | 5.343005e-09 | 64
2 | 51.03185 | 6 | 45.69002 | [29 empty] | 2.319929e-09 | 62 | 1.67136e-09 | 62 | 4.208079e-09 | 62 | 2.510111e-09 | 62 | 1.198257e-09 | 62 | 1.564902e-10 | 62 | 1.447017e-09 | 62 | 4.592621e-09 | 62
3 | 51.11646 | 7 | 45.56317 | [29 empty] | 1.878594e-09 | 60 | 1.344161e-09 | 60 | 3.777132e-09 | 60 | 2.108852e-09 | 60 | 1.064869e-09 | 60 | 1.108141e-10 | 60 | 1.170089e-09 | 60 | 3.899823e-09 | 60
13 | 32.53546 | [31 empty] | 1.512406e-09 | 58 | 1.073813e-09 | 58 | 3.374174e-09 | 58 | 1.753836e-09 | 58 | 9.1533e-10 | 58 | 3.797937e-11 | 58 | 9.382369e-10 | 58 | 3.280579e-09 | 58
14 | 47.33695 | [31 empty] | 1.213949e-09 | 56 | 7.885059e-10 | 56 | 2.983753e-09 | 56 | 1.383163e-09 | 56 | 7.824568e-10 | 56 | 1.824259e-11 | 56 | 7.325767e-10 | 56 | 2.72701e-09 | 56
16 | 44.22458 | [31 empty] | 9.659324e-10 | 54 | 4.446371e-10 | 54 | 2.627776e-09 | 54 | 1.188049e-09 | 54 | 5.955943e-10 | 54 | -1.331216e-11 | 54 | 5.668377e-10 | 54 | 2.234727e-09 | 54
17 | 54.3762 | [31 empty] | 7.194968e-10 | 52 | 5.666922e-10 | 52 | 2.240408e-09 | 52 | 9.657049e-10 | 52 | 5.523102e-10 | 52 | -1.073223e-10 | 52 | 4.329461e-10 | 52 | 1.808314e-09 | 52
[33 empty] | 5.724663e-10 | 50 | 4.205039e-10 | 50 | 1.88803e-09 | 50 | 7.781008e-10 | 50 | 4.676701e-10 | 50 | -3.636403e-11 | 50 | 3.269659e-10 | 50 | 1.446286e-09 | 50
[33 empty] | 4.340573e-10 | 48 | 2.864802e-10 | 48 | 1.576514e-09 | 48 | 6.300514e-10 | 48 | 3.523666e-10 | 48 | -6.037321e-11 | 48 | 2.22931e-10 | 48 | 1.127223e-09 | 48
[33 empty] | 2.764098e-10 | 46 | 2.38427e-10 | 46 | 1.302267e-09 | 46 | 5.02041e-10 | 46 | 3.129059e-10 | 46 | -2.474127e-11 | 46 | 1.838964e-10 | 46 | 8.655416e-10 | 46
Figure 3f |  | flake 5 has the median value of Ia-/Ia0, as highlighted below, is presented in figure 3f |  |  |  |  | flake 4 has the median value of Ia-/Ia0, as highlighted below, is presented in figure 3f | [25 empty] | 2.039403e-10 | 44 | 1.385348e-10 | 44 | 1.057011e-09 | 44 | 3.900154e-10 | 44 | 2.598579e-10 | 44 | -7.873896e-12 | 44 | 1.169548e-10 | 44 | 6.550543e-10 | 44
| '#7_hfox_nocharge_flake1_01.txt' | '#7_hfox_nocharge_flake2_01.txt' | '#7_hfox_nocharge_flake5_01.txt' | '#7_hfox_nocharge_flake3_01.txt' |  |  | '#8_hfox_charge_flake4_01.txt' | '#8_hfox_charge_flake2_01.txt' | '#8_hfox_charge_flake1_01.txt' | '#8_hfox_charge_flake5_01.txt' | '#8_hfox_charge_flake3_01.txt'
Energy (eV) | Counts |  |  |  |  | Energy (eV) | Counts | [5 empty] | Control B | Ia-/Ia0 | Stack B | Ia-/Ia0
1.60013 | 129.151 | 139.503 | 80.0087 | 117.519 |  | 1.60013 | 167.769 | 143.051 | 127.984 | 167.527 | 158.017 |  | flake 1 | 1.3856 | flake 4 | 0.71494 | [16 empty] | 1.850991e-10 | 42 | 1.28054e-10 | 42 | 8.544675e-10 | 42 | 3.1383e-10 | 42 | 2.257893e-10 | 42 | -5.962447e-12 | 42 | 8.449645e-11 | 42 | 4.807842e-10 | 42
1.60031 | 129.887 | 141.704 | 85.732 | 129.518 |  | 1.60031 | 179.954 | 134.737 | 131.198 | 174.446 | 151.212 |  | flake 2 | 1.39403 | flake 2 | 0.67148 | [16 empty] | 1.006564e-10 | 40 | 4.850686e-12 | 40 | 6.740152e-10 | 40 | 2.391967e-10 | 40 | 1.705828e-10 | 40 | -8.800714e-12 | 40 | 5.445596e-11 | 40 | 3.563108e-10 | 40
1.60049 | 135.873 | 132.905 | 83.2052 | 117.767 |  | 1.60049 | 178.139 | 134.422 | 125.662 | 171.615 | 160.906 |  | flake 5 | 1.76599 | flake 1 | 0.98918 | [16 empty] | 6.079258e-11 | 38 | -3.576718e-11 | 38 | 5.339783e-10 | 38 | 1.977844e-10 | 38 | 1.392208e-10 | 38 | -3.456062e-11 | 38 | 3.143933e-11 | 38 | 2.538263e-10 | 38
1.60068 | 134.11 | 141.856 | 89.1785 | 119.516 |  | 1.60068 | 176.574 | 142.608 | 124.626 | 168.034 | 157.101 |  | flake 3 | 1.78257 | flake 5 | 0.63562 | [16 empty] | 4.812228e-11 | 36 | -4.126322e-11 | 36 | 4.071398e-10 | 36 | 1.703783e-10 | 36 | 1.280055e-10 | 36 | -3.36352e-11 | 36 | 2.786678e-11 | 36 | 1.730461e-10 | 36
1.60086 | 130.596 | 136.057 | 85.6517 | 121.515 |  | 1.60086 | 173.009 | 144.044 | 119.84 | 175.953 | 167.045 |  |  |  | flake 3 | 0.84335 | [16 empty] | 3.805266e-11 | 34 | 5.538528e-11 | 34 | 3.143746e-10 | 34 | 1.38952e-10 | 34 | 1.632328e-10 | 34 | -2.730993e-11 | 34 | 2.104376e-11 | 34 | 1.227556e-10 | 34
1.60104 | 128.082 | 142.758 | 83.625 | 122.514 |  | 1.60104 | 176.444 | 140.98 | 125.055 | 166.372 | 159.24 | [21 empty] | 2.69871e-11 | 32 | 1.114305e-10 | 32 | 2.446134e-10 | 32 | 1.246988e-10 | 32 | 8.788795e-11 | 32 | -2.255394e-11 | 32 | 3.271947e-11 | 32 | 9.074726e-11 | 32
1.60123 | 125.068 | 136.959 | 82.0983 | 128.012 |  | 1.60123 | 173.629 | 142.165 | 125.769 | 182.791 | 168.184 | [21 empty] | 3.142466e-11 | 30 | -1.401251e-11 | 30 | 1.864861e-10 | 30 | 1.077139e-10 | 30 | 7.737959e-11 | 30 | -2.913014e-11 | 30 | 4.369653e-11 | 30 | 7.711722e-11 | 30
1.60141 | 140.554 | 138.411 | 87.5715 | 128.011 |  | 1.60141 | 176.564 | 144.601 | 123.483 | 168.71 | 166.378 | [21 empty] | 4.011522e-12 | 28 | 1.288316e-11 | 28 | 1.440797e-10 | 28 | 9.83178e-11 | 28 | 6.275907e-11 | 28 | -3.557241e-11 | 28 | 2.849432e-11 | 28 | 7.188778e-11 | 28
1.60159 | 132.04 | 150.362 | 87.0448 | 123.76 |  | 1.60159 | 178.749 | 145.537 | 121.947 | 166.128 | 166.823 | [21 empty] | -3.015981e-12 | 26 | -5.665814e-11 | 26 | 1.051538e-10 | 26 | 9.074569e-11 | 26 | 5.33881e-11 | 26 | -2.508041e-11 | 26 | 2.067146e-11 | 26 | 6.446614e-11 | 26
1.60177 | 133.026 | 145.563 | 89.5181 | 124.509 |  | 1.60177 | 172.684 | 148.973 | 124.411 | 175.797 | 166.767 | [21 empty] | -6.643164e-12 | 24 | 1.803674e-10 | 24 | 8.89225e-11 | 24 | 9.154054e-11 | 24 | 5.92786e-11 | 24 | -2.792938e-11 | 24 | 1.878897e-11 | 24 | 6.865804e-11 | 24
1.60196 | 134.262 | 155.264 | 86.7413 | 128.008 |  | 1.60196 | 175.619 | 140.158 | 122.625 | 167.466 | 162.962 | [21 empty] | 1.095419e-11 | 22 | 4.92356e-11 | 22 | 8.077738e-11 | 22 | 8.615219e-11 | 22 | 5.180309e-11 | 22 | -2.634034e-11 | 22 | 9.355237e-12 | 22 | 6.998424e-11 | 22
1.60214 | 127.999 | 149.965 | 83.7146 | 124.507 |  | 1.60214 | 171.804 | 141.094 | 119.339 | 179.385 | 163.406 | [21 empty] | -1.080262e-11 | 20 | 2.437332e-11 | 20 | 8.383113e-11 | 20 | 8.495575e-11 | 20 | 5.835827e-11 | 20 | -2.244499e-11 | 20 | 1.84414e-11 | 20 | 5.98726e-11 | 20
1.60232 | 133.985 | 149.666 | 81.6879 | 121.506 |  | 1.60232 | 171.739 | 136.28 | 120.803 | 168.054 | 163.851 | [21 empty] | 2.309605e-11 | 18 | -1.301683e-10 | 18 | 7.388718e-11 | 18 | 1.57668e-11 | 18 | 3.720756e-11 | 18 | -8.183461e-11 | 18 | 1.992641e-11 | 18 | 6.223629e-11 | 18
1.60251 | 132.971 | 150.867 | 84.4111 | 122.005 |  | 1.60251 | 173.174 | 138.216 | 123.767 | 172.473 | 170.045 | [21 empty] | 9.387294e-12 | 16 | 1.175718e-10 | 16 | 7.046925e-11 | 16 | 8.934003e-11 | 16 | 3.961305e-11 | 16 | 2.690261e-11 | 16 | 7.078774e-12 | 16 | 6.21066e-11 | 16
1.60269 | 137.457 | 147.568 | 92.8844 | 128.504 |  | 1.60269 | 179.109 | 143.651 | 130.481 | 174.142 | 159.489 | [21 empty] | 6.333361e-12 | 14 | 2.35598e-11 | 14 | 8.004933e-11 | 14 | 8.790091e-11 | 14 | 4.504711e-11 | 14 | 3.44945e-11 | 14 | 1.808156e-11 | 14 | 8.494459e-11 | 14
1.60287 | 135.693 | 140.519 | 85.8576 | 125.253 |  | 1.60287 | 178.544 | 138.587 | 118.445 | 181.061 | 172.684 | [21 empty] | 3.290919e-11 | 12 | 1.5942e-11 | 12 | 8.503583e-11 | 12 | 9.807512e-11 | 12 | 4.526045e-11 | 12 | -1.558875e-11 | 12 | 1.42913e-11 | 12 | 6.694279e-11 | 12
1.60306 | 129.429 | 142.97 | 96.0809 | 136.752 |  | 1.60306 | 181.479 | 148.273 | 124.659 | 187.729 | 165.878 | [21 empty] | 1.541641e-11 | 10 | 5.768716e-11 | 10 | 8.348403e-11 | 10 | 1.19026e-10 | 10 | 6.018635e-11 | 10 | -2.18735e-11 | 10 | 5.86973e-12 | 10 | 6.683821e-11 | 10
1.60324 | 139.415 | 142.921 | 89.8042 | 122.25 |  | 1.60324 | 182.414 | 143.209 | 121.124 | 184.148 | 157.073 | [21 empty] | 4.925321e-11 | 8 | 5.837802e-11 | 8 | 7.907864e-11 | 8 | 9.894947e-11 | 8 | 5.755925e-11 | 8 | -3.384522e-11 | 8 | 1.918133e-11 | 8 | 7.12853e-11 | 8
1.60342 | 135.652 | 153.622 | 87.5274 | 130.249 |  | 1.60342 | 174.349 | 146.394 | 124.588 | 182.817 | 163.267 | [21 empty] | -7.824202e-12 | 6 | 4.431837e-11 | 6 | 8.695188e-11 | 6 | 1.025096e-10 | 6 | 5.34471e-11 | 6 | -2.465879e-11 | 6 | 2.517632e-11 | 6 | 6.914331e-11 | 6
1.60361 | 142.888 | 152.073 | 85.5007 | 128.748 |  | 1.60361 | 176.034 | 147.58 | 127.302 | 171.486 | 161.962 | [21 empty] | 3.741475e-11 | 4 | 5.111762e-11 | 4 | 9.260773e-11 | 4 | 9.154887e-11 | 4 | 2.52256e-11 | 4 | -1.116278e-11 | 4 | 2.329815e-11 | 4 | 6.785061e-11 | 4
1.60379 | 136.124 | 146.774 | 83.724 | 127.997 |  | 1.60379 | 183.969 | 151.516 | 136.266 | 177.405 | 160.156 | [21 empty] | -3.393733e-12 | 2 | -3.680768e-11 | 2 | 8.740754e-11 | 2 | 1.034048e-10 | 2 | -5.727086e-11 | 2 | 1.489518e-11 | 2 | 3.810735e-11 | 2 | 7.024778e-11 | 2
1.60397 | 141.11 | 146.725 | 82.9472 | 126.496 |  | 1.60397 | 175.654 | 147.202 | 114.98 | 179.074 | 163.6 | [21 empty] | 2.118904e-11 | 0 | 1.886296e-10 | 0 | 9.386669e-11 | 0 | 9.435596e-11 | 0 | 4.655307e-11 | 0 | 8.917486e-11 | 0 | 3.705718e-11 | 0 | 6.923953e-11 | 0
1.60416 | 138.346 | 145.426 | 90.4205 | 136.495 |  | 1.60416 | 190.589 | 148.637 | 128.194 | 172.493 | 166.295 | [21 empty] | -2.415118e-11 | 0 | 9.547388e-11 | 0 | 4.013095e-11 | 0 | 5.451244e-11 | 0 | 2.298874e-11 | 0 | -4.336633e-11 | 0 | 3.435381e-12 | 0 | 4.554391e-11 | 0
1.60434 | 129.832 | 145.377 | 89.6437 | 128.994 |  | 1.60434 | 179.525 | 142.823 | 126.408 | 180.662 | 167.989
1.60452 | 134.818 | 138.578 | 95.867 | 132.243 |  | 1.60452 | 175.46 | 140.509 | 128.872 | 183.58 | 173.184
1.60471 | 140.305 | 148.529 | 87.5903 | 123.492 |  | 1.60471 | 177.895 | 141.445 | 130.836 | 176.249 | 163.128
1.60489 | 139.291 | 143.481 | 91.8135 | 135.741 |  | 1.60489 | 180.58 | 150.13 | 130.3 | 185.918 | 174.323
1.60507 | 144.527 | 152.932 | 94.5368 | 130.74 |  | 1.60507 | 182.515 | 143.316 | 131.264 | 175.587 | 170.017
1.60526 | 129.763 | 148.633 | 84.7601 | 127.488 |  | 1.60526 | 174.7 | 151.502 | 129.228 | 190.256 | 166.711
1.60544 | 132.249 | 146.334 | 81.9833 | 122.237 |  | 1.60544 | 183.135 | 145.688 | 128.693 | 178.925 | 165.406
1.60563 | 137.985 | 146.535 | 89.9566 | 132.986 |  | 1.60563 | 187.82 | 150.373 | 128.907 | 178.594 | 165.35
1.60581 | 134.721 | 147.986 | 84.6798 | 122.985 |  | 1.60581 | 187.255 | 149.059 | 130.121 | 188.013 | 177.545
1.60599 | 142.208 | 145.437 | 94.6531 | 131.984 |  | 1.60599 | 184.44 | 155.495 | 130.335 | 184.181 | 177.239
1.60618 | 135.444 | 146.638 | 90.1264 | 131.733 |  | 1.60618 | 186.375 | 148.181 | 126.049 | 193.6 | 173.684
1.60636 | 140.18 | 152.339 | 90.5996 | 126.982 |  | 1.60636 | 178.81 | 149.366 | 129.263 | 185.519 | 169.628
1.60655 | 140.666 | 149.04 | 87.0729 | 135.981 |  | 1.60655 | 176.245 | 147.552 | 131.227 | 182.188 | 167.572
1.60673 | 144.152 | 147.741 | 89.5462 | 127.98 |  | 1.60673 | 188.43 | 148.238 | 125.941 | 183.857 | 178.267
1.60691 | 148.388 | 146.192 | 90.2694 | 129.729 |  | 1.60691 | 188.115 | 151.424 | 133.905 | 181.526 | 179.211
1.6071 | 138.124 | 151.893 | 88.4927 | 137.978 |  | 1.6071 | 193.8 | 148.609 | 143.369 | 180.695 | 169.656
1.60728 | 135.611 | 156.594 | 90.716 | 124.977 |  | 1.60728 | 184.485 | 153.045 | 128.583 | 179.614 | 172.35
1.60747 | 147.097 | 153.545 | 91.6892 | 145.475 |  | 1.60747 | 184.92 | 146.231 | 127.047 | 177.282 | 179.295
1.60765 | 151.583 | 147.746 | 91.1625 | 138.974 |  | 1.60765 | 185.855 | 147.167 | 127.262 | 180.451 | 171.489
1.60784 | 144.069 | 149.947 | 88.3857 | 132.473 |  | 1.60784 | 181.79 | 148.852 | 125.476 | 188.37 | 167.683
1.60802 | 137.555 | 155.898 | 91.859 | 135.972 |  | 1.60802 | 190.475 | 147.788 | 123.44 | 183.539 | 168.128
1.6082 | 139.291 | 152.35 | 85.5823 | 139.221 |  | 1.6082 | 181.91 | 159.724 | 127.654 | 188.208 | 165.322
1.60839 | 145.277 | 154.051 | 95.5555 | 134.22 |  | 1.60839 | 178.845 | 150.91 | 131.118 | 181.877 | 170.267
1.60857 | 148.513 | 148.752 | 92.7788 | 137.719 |  | 1.60857 | 177.03 | 143.595 | 131.082 | 186.046 | 178.211
1.60876 | 140 | 150.203 | 92.2521 | 132.218 |  | 1.60876 | 191.715 | 151.281 | 131.046 | 179.465 | 181.906
1.60894 | 152.986 | 157.654 | 91.9753 | 136.467 |  | 1.60894 | 176.9 | 151.217 | 130.51 | 188.883 | 179.35
1.60913 | 138.222 | 148.855 | 89.1986 | 136.216 |  | 1.60913 | 186.085 | 152.403 | 136.974 | 181.302 | 181.794
1.60931 | 145.458 | 159.056 | 95.1718 | 132.215 |  | 1.60931 | 184.02 | 154.338 | 131.438 | 187.221 | 180.489
1.6095 | 150.694 | 151.257 | 86.6451 | 130.713 |  | 1.6095 | 189.205 | 149.274 | 131.152 | 185.64 | 172.683
1.60968 | 152.68 | 157.208 | 87.8684 | 139.712 |  | 1.60968 | 180.89 | 153.46 | 126.367 | 179.059 | 178.628
1.60987 | 142.416 | 143.659 | 90.5916 | 134.961 |  | 1.60987 | 190.575 | 150.396 | 137.081 | 193.978 | 174.572
1.61005 | 144.153 | 152.36 | 92.0649 | 133.46 |  | 1.61005 | 194.51 | 149.331 | 122.295 | 183.897 | 172.767
1.61024 | 146.139 | 156.311 | 97.0382 | 139.959 |  | 1.61024 | 186.945 | 152.517 | 139.259 | 185.316 | 176.711
1.61042 | 147.375 | 154.012 | 93.5114 | 136.458 |  | 1.61042 | 185.88 | 148.203 | 128.723 | 184.484 | 173.905
1.61061 | 144.861 | 152.963 | 99.4847 | 136.207 |  | 1.61061 | 191.065 | 153.889 | 132.937 | 190.653 | 178.35
1.61079 | 153.597 | 156.164 | 88.208 | 133.456 |  | 1.61079 | 190.25 | 150.574 | 133.651 | 199.822 | 182.044
1.61098 | 146.583 | 153.865 | 92.6812 | 136.455 |  | 1.61098 | 191.685 | 147.51 | 128.365 | 195.241 | 177.989
1.61116 | 146.569 | 153.566 | 94.6545 | 136.954 |  | 1.61116 | 185.12 | 158.446 | 134.329 | 181.41 | 183.683
1.61135 | 138.806 | 148.767 | 89.8777 | 141.703 |  | 1.61135 | 198.805 | 147.632 | 136.043 | 184.329 | 177.628
1.61153 | 145.292 | 159.969 | 91.851 | 136.952 |  | 1.61153 | 181.24 | 159.317 | 138.257 | 186.248 | 174.572
1.61172 | 150.528 | 158.42 | 91.3243 | 129.45 |  | 1.61172 | 197.425 | 154.503 | 135.471 | 184.167 | 178.516
1.6119 | 144.264 | 155.371 | 89.0475 | 128.199 |  | 1.6119 | 196.36 | 159.189 | 131.936 | 182.085 | 175.961
1.61209 | 143.75 | 158.572 | 87.5208 | 143.198 |  | 1.61209 | 196.295 | 150.125 | 133.9 | 183.754 | 177.655
1.61228 | 151.236 | 161.523 | 90.2441 | 132.697 |  | 1.61228 | 198.73 | 154.06 | 133.114 | 197.423 | 186.6
1.61246 | 146.222 | 152.974 | 98.4673 | 145.446 |  | 1.61246 | 202.915 | 154.996 | 132.328 | 181.092 | 174.794
1.61265 | 150.458 | 164.425 | 91.1906 | 143.945 |  | 1.61265 | 198.85 | 154.182 | 135.292 | 181.761 | 174.989
1.61283 | 151.695 | 152.876 | 99.4138 | 141.694 |  | 1.61283 | 189.535 | 151.868 | 134.006 | 190.93 | 189.933
1.61302 | 148.181 | 151.327 | 89.1371 | 132.193 |  | 1.61302 | 191.22 | 155.303 | 130.22 | 189.599 | 179.877
1.6132 | 153.917 | 162.778 | 88.1104 | 142.942 |  | 1.6132 | 193.905 | 150.989 | 139.934 | 188.018 | 173.322
1.61339 | 151.653 | 158.729 | 92.3336 | 130.941 |  | 1.61339 | 185.84 | 158.675 | 139.898 | 177.437 | 184.016
1.61358 | 157.889 | 156.68 | 95.0569 | 130.94 |  | 1.61358 | 197.775 | 158.861 | 131.112 | 187.105 | 178.961
1.61376 | 144.625 | 157.631 | 91.2802 | 130.188 |  | 1.61376 | 187.71 | 149.296 | 130.576 | 186.774 | 172.905
1.61395 | 147.361 | 158.832 | 90.5034 | 138.187 |  | 1.61395 | 206.895 | 148.482 | 137.29 | 190.693 | 178.85
1.61413 | 150.098 | 156.783 | 94.4767 | 133.436 |  | 1.61413 | 195.58 | 156.168 | 141.505 | 189.362 | 186.794
1.61432 | 147.334 | 152.984 | 95.2 | 142.935 |  | 1.61432 | 203.265 | 162.604 | 139.969 | 194.531 | 184.238
1.61451 | 156.07 | 156.435 | 93.4232 | 143.184 |  | 1.61451 | 190.7 | 160.539 | 135.933 | 186.7 | 181.933
1.61469 | 152.556 | 152.136 | 93.1465 | 135.183 |  | 1.61469 | 186.885 | 161.225 | 139.647 | 197.369 | 184.627
1.61488 | 153.292 | 169.087 | 89.8697 | 135.682 |  | 1.61488 | 192.07 | 149.911 | 144.361 | 194.038 | 178.072
1.61506 | 156.278 | 161.039 | 94.843 | 141.431 |  | 1.61506 | 197.255 | 152.347 | 135.325 | 196.206 | 173.016
1.61525 | 156.264 | 154.74 | 97.3163 | 132.93 |  | 1.61525 | 196.69 | 156.782 | 141.539 | 190.625 | 173.461
1.61544 | 155.751 | 162.191 | 94.5395 | 142.679 |  | 1.61544 | 207.875 | 160.468 | 135.253 | 196.794 | 178.155
1.61562 | 149.737 | 151.142 | 96.5128 | 143.178 |  | 1.61562 | 189.06 | 162.904 | 135.967 | 196.463 | 179.849
1.61581 | 161.223 | 150.093 | 91.4861 | 150.176 |  | 1.61581 | 195.745 | 154.09 | 138.181 | 193.882 | 177.794
1.616 | 156.709 | 150.794 | 89.2093 | 138.925 |  | 1.616 | 196.68 | 162.775 | 140.895 | 196.801 | 182.988
1.61618 | 155.445 | 160.995 | 93.6826 | 139.174 |  | 1.61618 | 198.866 | 161.961 | 134.109 | 195.47 | 187.183
1.61637 | 143.931 | 162.446 | 88.6558 | 148.423 |  | 1.61637 | 198.051 | 154.397 | 137.074 | 193.639 | 179.627
1.61656 | 145.667 | 168.897 | 90.1291 | 142.672 |  | 1.61656 | 204.736 | 162.083 | 135.538 | 190.557 | 183.072
1.61674 | 155.404 | 161.348 | 94.3524 | 146.421 |  | 1.61674 | 194.171 | 153.768 | 138.252 | 203.476 | 186.516
1.61693 | 155.14 | 154.299 | 90.3256 | 141.92 |  | 1.61693 | 200.356 | 159.704 | 143.966 | 202.145 | 188.96
1.61712 | 149.376 | 163.75 | 91.0489 | 145.169 |  | 1.61712 | 199.791 | 158.14 | 133.18 | 190.064 | 188.905
1.6173 | 157.362 | 166.201 | 93.2722 | 150.418 |  | 1.6173 | 201.226 | 158.576 | 139.894 | 185.233 | 186.849
1.61749 | 151.348 | 159.152 | 89.2454 | 146.417 |  | 1.61749 | 206.161 | 153.761 | 124.858 | 195.402 | 193.044
1.61768 | 152.084 | 160.603 | 97.4687 | 143.916 |  | 1.61768 | 202.596 | 154.697 | 137.572 | 183.071 | 181.738
1.61786 | 154.32 | 160.804 | 94.692 | 139.165 |  | 1.61786 | 201.281 | 163.383 | 137.286 | 199.99 | 186.432
1.61805 | 152.806 | 160.255 | 97.1652 | 141.913 |  | 1.61805 | 186.716 | 160.069 | 142 | 194.158 | 182.877
1.61824 | 148.043 | 155.456 | 92.8885 | 149.412 |  | 1.61824 | 197.151 | 154.504 | 141.714 | 196.827 | 179.571
1.61843 | 157.279 | 159.658 | 93.8617 | 141.161 |  | 1.61843 | 196.586 | 157.69 | 143.428 | 202.746 | 190.516
1.61861 | 160.765 | 163.109 | 100.335 | 141.41 |  | 1.61861 | 200.271 | 156.626 | 143.643 | 194.665 | 197.21
1.6188 | 157.251 | 162.56 | 94.5583 | 146.409 |  | 1.6188 | 207.456 | 161.812 | 135.107 | 197.834 | 185.155
1.61899 | 154.487 | 170.511 | 96.0315 | 144.908 |  | 1.61899 | 202.391 | 166.497 | 141.571 | 205.253 | 180.099
1.61917 | 153.473 | 154.712 | 99.2548 | 148.157 |  | 1.61917 | 201.576 | 158.183 | 135.035 | 196.172 | 188.294
1.61936 | 148.709 | 156.163 | 94.2281 | 146.906 |  | 1.61936 | 205.011 | 161.869 | 142.249 | 187.591 | 193.738
1.61955 | 155.696 | 157.114 | 95.2013 | 143.655 |  | 1.61955 | 204.446 | 156.305 | 140.463 | 208.009 | 182.432
1.61974 | 151.432 | 166.065 | 102.675 | 144.154 |  | 1.61974 | 201.881 | 158.74 | 134.927 | 203.928 | 190.627
1.61992 | 158.918 | 162.016 | 94.1478 | 146.653 |  | 1.61992 | 202.316 | 161.676 | 142.141 | 196.097 | 186.321
1.62011 | 157.654 | 166.467 | 99.1211 | 133.651 |  | 1.62011 | 201.751 | 162.862 | 141.105 | 199.516 | 191.016
1.6203 | 164.89 | 159.418 | 99.5944 | 155.65 |  | 1.6203 | 203.186 | 167.548 | 130.569 | 190.685 | 191.21
1.62049 | 163.626 | 161.369 | 95.8176 | 149.399 |  | 1.62049 | 202.621 | 162.483 | 144.533 | 201.854 | 193.154
1.62067 | 158.612 | 161.07 | 96.2909 | 147.148 |  | 1.62067 | 208.806 | 158.419 | 135.247 | 205.773 | 194.349
1.62086 | 162.599 | 164.521 | 92.5142 | 149.397 |  | 1.62086 | 204.991 | 160.105 | 140.712 | 205.942 | 189.793
1.62105 | 160.835 | 158.722 | 95.7374 | 151.146 |  | 1.62105 | 198.676 | 167.041 | 133.676 | 192.61 | 196.238
1.62124 | 152.571 | 168.423 | 91.9607 | 137.645 |  | 1.62124 | 200.111 | 163.226 | 144.64 | 201.779 | 190.682
1.62143 | 163.807 | 164.124 | 92.184 | 148.144 |  | 1.62143 | 210.296 | 164.662 | 136.354 | 206.448 | 186.377
1.62161 | 168.043 | 170.075 | 104.907 | 149.893 |  | 1.62161 | 205.981 | 158.098 | 146.568 | 201.867 | 190.071
1.6218 | 156.529 | 168.527 | 101.38 | 148.892 |  | 1.6218 | 209.916 | 169.034 | 143.782 | 199.286 | 200.015
1.62199 | 161.515 | 160.978 | 100.104 | 153.391 |  | 1.62199 | 208.851 | 170.719 | 137.996 | 206.205 | 181.96
1.62218 | 155.752 | 163.679 | 101.327 | 147.889 |  | 1.62218 | 203.536 | 155.905 | 141.96 | 197.624 | 196.154
1.62237 | 164.988 | 162.38 | 103.8 | 156.388 |  | 1.62237 | 201.971 | 166.091 | 143.424 | 199.543 | 193.099
1.62255 | 162.724 | 161.331 | 99.7735 | 145.637 |  | 1.62255 | 195.156 | 170.527 | 146.388 | 204.461 | 189.293
1.62274 | 155.71 | 168.532 | 92.9968 | 143.636 |  | 1.62274 | 205.091 | 166.212 | 146.102 | 204.88 | 192.988
1.62293 | 157.696 | 160.733 | 96.9701 | 146.385 |  | 1.62293 | 201.276 | 162.398 | 142.816 | 206.049 | 191.432
1.62312 | 168.432 | 168.184 | 93.6933 | 152.134 |  | 1.62312 | 204.211 | 169.334 | 144.531 | 196.968 | 191.126
1.62331 | 163.918 | 159.385 | 100.417 | 152.633 |  | 1.62331 | 210.396 | 156.52 | 144.245 | 207.387 | 191.571
1.6235 | 164.404 | 170.836 | 102.14 | 150.632 |  | 1.6235 | 211.081 | 166.705 | 142.459 | 206.306 | 194.015
1.62368 | 159.391 | 167.037 | 92.6131 | 151.381 |  | 1.62368 | 205.766 | 159.891 | 143.423 | 200.225 | 198.46
1.62387 | 148.877 | 169.238 | 101.586 | 147.13 |  | 1.62387 | 209.201 | 160.577 | 146.387 | 198.144 | 193.654
1.62406 | 166.863 | 167.689 | 101.56 | 147.379 |  | 1.62406 | 198.636 | 167.763 | 149.351 | 203.562 | 193.349
1.62425 | 164.349 | 161.14 | 102.283 | 152.878 |  | 1.62425 | 210.071 | 166.448 | 142.315 | 206.231 | 188.793
1.62444 | 160.085 | 155.841 | 100.256 | 152.376 |  | 1.62444 | 214.006 | 153.134 | 149.029 | 201.4 | 200.237
1.62463 | 158.821 | 160.792 | 99.4794 | 152.875 |  | 1.62463 | 209.691 | 164.07 | 149.993 | 207.069 | 193.182
1.62482 | 173.307 | 161.993 | 99.9527 | 147.874 |  | 1.62482 | 207.376 | 167.756 | 138.707 | 199.238 | 192.626
1.625 | 170.544 | 171.694 | 101.426 | 156.373 |  | 1.625 | 211.561 | 165.441 | 146.421 | 207.407 | 195.821
1.62519 | 164.78 | 161.895 | 97.6492 | 161.622 |  | 1.62519 | 204.996 | 164.127 | 137.135 | 203.576 | 190.015
1.62538 | 161.016 | 170.097 | 96.1225 | 143.871 |  | 1.62538 | 214.431 | 163.563 | 140.85 | 206.995 | 203.21
1.62557 | 163.752 | 166.048 | 107.096 | 158.62 |  | 1.62557 | 211.866 | 163.749 | 146.814 | 206.913 | 195.904
1.62576 | 156.738 | 164.999 | 92.319 | 154.369 |  | 1.62576 | 203.551 | 172.934 | 139.778 | 209.332 | 191.848
1.62595 | 177.724 | 175.7 | 104.042 | 154.868 |  | 1.62595 | 212.486 | 167.87 | 148.492 | 200.001 | 198.043
1.62614 | 163.21 | 172.151 | 102.016 | 147.117 |  | 1.62614 | 218.671 | 163.556 | 140.456 | 206.67 | 193.487
1.62633 | 160.197 | 172.852 | 102.739 | 151.366 |  | 1.62633 | 209.356 | 162.242 | 146.17 | 204.339 | 195.432
1.62652 | 173.933 | 169.053 | 101.462 | 146.614 |  | 1.62652 | 213.041 | 167.427 | 157.634 | 205.758 | 201.376
1.62671 | 168.419 | 173.004 | 99.1853 | 150.363 |  | 1.62671 | 209.476 | 171.113 | 147.348 | 210.927 | 188.321
1.62689 | 165.155 | 172.455 | 101.909 | 155.362 |  | 1.62689 | 209.161 | 161.799 | 149.062 | 208.596 | 190.515
1.62708 | 166.891 | 173.406 | 97.8818 | 146.861 |  | 1.62708 | 211.596 | 172.985 | 155.526 | 204.014 | 205.209
1.62727 | 179.877 | 172.107 | 102.605 | 153.61 |  | 1.62727 | 223.281 | 174.92 | 148.74 | 212.183 | 192.904
1.62746 | 175.363 | 172.558 | 98.5784 | 152.359 |  | 1.62746 | 211.966 | 169.106 | 142.954 | 212.602 | 200.848
1.62765 | 167.1 | 171.759 | 94.0516 | 157.358 |  | 1.62765 | 217.651 | 176.042 | 150.919 | 204.771 | 200.043
1.62784 | 166.336 | 166.96 | 99.7749 | 157.607 |  | 1.62784 | 224.336 | 168.478 | 144.633 | 214.44 | 208.987
1.62803 | 172.322 | 171.661 | 97.4982 | 161.356 |  | 1.62803 | 218.021 | 170.913 | 145.097 | 216.109 | 193.182
1.62822 | 172.558 | 170.112 | 105.221 | 148.605 |  | 1.62822 | 213.456 | 177.849 | 146.561 | 217.028 | 199.876
1.62841 | 159.044 | 172.813 | 94.4447 | 160.854 |  | 1.62841 | 217.142 | 162.285 | 151.025 | 212.947 | 198.82
1.6286 | 173.03 | 173.514 | 103.168 | 162.352 |  | 1.6286 | 215.077 | 167.721 | 143.239 | 204.365 | 205.765
1.62879 | 173.266 | 169.466 | 98.6412 | 152.351 |  | 1.62879 | 210.012 | 173.156 | 147.703 | 222.034 | 200.959
1.62898 | 168.752 | 176.667 | 105.864 | 167.85 |  | 1.62898 | 211.697 | 176.092 | 148.167 | 217.953 | 202.654
1.62917 | 161.239 | 176.868 | 104.088 | 164.349 |  | 1.62917 | 213.882 | 182.778 | 157.131 | 201.122 | 203.098
1.62936 | 172.225 | 172.069 | 102.811 | 161.598 |  | 1.62936 | 216.567 | 174.464 | 146.095 | 214.541 | 211.793
1.62955 | 163.961 | 164.02 | 102.284 | 159.347 |  | 1.62955 | 218.752 | 173.149 | 151.309 | 211.46 | 208.487
1.62974 | 174.947 | 176.721 | 97.0075 | 156.846 |  | 1.62974 | 226.687 | 169.835 | 157.523 | 219.129 | 217.431
1.62993 | 174.183 | 177.672 | 99.9808 | 167.845 |  | 1.62993 | 215.622 | 169.521 | 139.988 | 213.048 | 205.626
1.63012 | 172.419 | 177.373 | 96.4541 | 161.594 |  | 1.63012 | 222.557 | 164.457 | 154.452 | 222.966 | 201.57
1.63031 | 177.655 | 168.324 | 107.677 | 164.843 |  | 1.63031 | 225.742 | 171.142 | 151.166 | 215.385 | 197.765
1.6305 | 171.142 | 172.275 | 102.651 | 161.092 |  | 1.6305 | 222.927 | 173.828 | 151.63 | 220.304 | 205.959
1.63069 | 179.128 | 177.226 | 104.374 | 162.591 |  | 1.63069 | 213.862 | 179.514 | 149.094 | 215.223 | 206.654
1.63088 | 175.364 | 180.427 | 104.847 | 162.839 |  | 1.63088 | 231.047 | 171.95 | 158.308 | 221.642 | 206.098
1.63107 | 178.1 | 182.378 | 102.32 | 156.588 |  | 1.63107 | 220.232 | 183.135 | 149.772 | 220.311 | 211.542
1.63126 | 172.336 | 163.829 | 96.5436 | 165.587 |  | 1.63126 | 223.667 | 167.821 | 150.236 | 212.98 | 207.487
1.63145 | 178.322 | 176.28 | 98.5169 | 170.336 |  | 1.63145 | 215.352 | 173.507 | 153.2 | 223.399 | 213.431
1.63164 | 173.058 | 165.231 | 97.9902 | 171.085 |  | 1.63164 | 225.787 | 166.943 | 154.164 | 224.817 | 209.376
1.63183 | 169.545 | 182.432 | 99.4634 | 171.584 |  | 1.63183 | 219.972 | 164.378 | 155.378 | 202.486 | 215.07
1.63202 | 173.281 | 174.383 | 101.687 | 163.083 |  | 1.63202 | 223.657 | 170.564 | 148.592 | 224.905 | 204.765
1.63221 | 165.267 | 182.085 | 105.16 | 162.832 |  | 1.63221 | 231.092 | 171.5 | 153.057 | 218.324 | 208.459
1.6324 | 171.753 | 171.536 | 102.133 | 168.331 |  | 1.6324 | 225.027 | 162.936 | 152.271 | 219.493 | 206.403
1.6326 | 181.989 | 181.987 | 105.106 | 161.58 |  | 1.6326 | 233.712 | 179.621 | 155.735 | 217.912 | 224.598
1.63279 | 179.225 | 176.688 | 107.58 | 173.829 |  | 1.63279 | 232.647 | 182.057 | 150.949 | 214.331 | 212.792
1.63298 | 178.711 | 174.889 | 107.053 | 174.327 |  | 1.63298 | 231.582 | 175.243 | 148.913 | 216 | 218.487
1.63317 | 186.698 | 176.09 | 110.026 | 163.076 |  | 1.63317 | 223.267 | 184.929 | 144.877 | 217.168 | 205.931
1.63336 | 179.184 | 174.291 | 106.25 | 168.575 |  | 1.63336 | 225.952 | 175.364 | 157.841 | 225.337 | 213.126
1.63355 | 180.17 | 175.242 | 106.723 | 173.574 |  | 1.63355 | 219.887 | 181.05 | 157.055 | 222.256 | 216.07
1.63374 | 172.156 | 173.443 | 101.696 | 174.823 |  | 1.63374 | 234.322 | 182.986 | 155.769 | 233.925 | 216.014
1.63393 | 187.392 | 192.644 | 112.919 | 167.822 |  | 1.63393 | 221.757 | 187.672 | 162.733 | 221.594 | 213.709
1.63412 | 186.628 | 180.845 | 105.643 | 165.321 |  | 1.63412 | 226.442 | 182.607 | 161.947 | 230.013 | 205.653
1.63431 | 181.864 | 174.796 | 110.366 | 168.32 |  | 1.63431 | 237.627 | 185.793 | 156.412 | 229.682 | 217.348
1.6345 | 181.85 | 173.247 | 103.089 | 166.319 |  | 1.6345 | 233.562 | 176.729 | 156.876 | 217.351 | 224.292
1.6347 | 179.087 | 180.448 | 106.562 | 165.818 |  | 1.6347 | 236.997 | 190.415 | 154.09 | 231.02 | 217.237
1.63489 | 187.323 | 189.899 | 102.036 | 167.567 |  | 1.63489 | 229.682 | 187.35 | 161.554 | 227.688 | 217.931
1.63508 | 174.559 | 192.1 | 104.509 | 176.316 |  | 1.63508 | 236.117 | 176.036 | 155.018 | 228.857 | 221.625
1.63527 | 185.795 | 182.301 | 104.982 | 175.064 |  | 1.63527 | 235.802 | 171.972 | 159.982 | 224.026 | 212.57
1.63546 | 168.781 | 186.752 | 110.455 | 174.063 |  | 1.63546 | 235.737 | 189.658 | 163.946 | 231.445 | 225.014
1.63565 | 180.017 | 186.203 | 105.429 | 163.812 |  | 1.63565 | 239.422 | 192.843 | 163.41 | 232.364 | 213.459
1.63584 | 188.003 | 187.155 | 111.902 | 168.811 |  | 1.63584 | 229.607 | 188.779 | 164.874 | 222.033 | 220.903
1.63604 | 184.24 | 188.606 | 106.375 | 174.31 |  | 1.63604 | 238.042 | 183.215 | 172.588 | 228.702 | 230.098
1.63623 | 192.476 | 188.807 | 108.598 | 175.309 |  | 1.63623 | 248.477 | 187.401 | 156.552 | 227.621 | 220.542
1.63642 | 196.212 | 194.258 | 108.072 | 183.558 |  | 1.63642 | 242.412 | 184.086 | 162.766 | 236.539 | 221.736
1.63661 | 188.448 | 190.459 | 105.295 | 178.307 |  | 1.63661 | 240.847 | 189.522 | 160.731 | 234.208 | 223.681
1.6368 | 189.184 | 183.41 | 110.768 | 174.806 |  | 1.6368 | 228.032 | 179.208 | 163.195 | 236.627 | 225.125
1.63699 | 193.67 | 195.361 | 108.992 | 183.305 |  | 1.63699 | 249.467 | 195.644 | 162.409 | 242.296 | 223.57
1.63719 | 189.906 | 195.062 | 108.465 | 171.804 |  | 1.63719 | 243.152 | 193.829 | 157.873 | 237.715 | 220.764
1.63738 | 195.393 | 195.013 | 105.438 | 178.302 |  | 1.63738 | 244.087 | 192.765 | 170.587 | 236.634 | 220.958
1.63757 | 192.879 | 182.464 | 106.411 | 167.301 |  | 1.63757 | 242.772 | 185.951 | 164.301 | 233.803 | 220.653
1.63776 | 188.615 | 201.165 | 112.385 | 172.3 |  | 1.63776 | 250.457 | 195.637 | 169.015 | 237.722 | 224.847
1.63795 | 193.351 | 192.866 | 110.108 | 174.299 |  | 1.63795 | 254.142 | 186.072 | 169.479 | 226.14 | 223.792
1.63815 | 199.337 | 192.817 | 110.581 | 180.548 |  | 1.63815 | 252.327 | 193.008 | 163.193 | 231.809 | 231.986
1.63834 | 200.073 | 196.768 | 106.554 | 173.797 |  | 1.63834 | 252.012 | 194.194 | 160.157 | 238.478 | 227.181
1.63853 | 199.059 | 194.219 | 106.778 | 173.796 |  | 1.63853 | 235.947 | 181.63 | 162.871 | 235.397 | 217.625
1.63872 | 190.046 | 202.67 | 110.001 | 176.295 |  | 1.63872 | 249.132 | 189.815 | 168.085 | 237.066 | 222.069
1.63892 | 193.282 | 194.371 | 113.724 | 186.794 |  | 1.63892 | 251.817 | 196.251 | 176.05 | 259.985 | 239.014
1.63911 | 202.018 | 195.572 | 115.697 | 185.793 |  | 1.63911 | 255.502 | 196.187 | 164.514 | 248.154 | 228.708
1.6393 | 195.004 | 196.274 | 113.421 | 180.042 |  | 1.6393 | 249.187 | 191.122 | 167.228 | 247.573 | 232.653
1.63949 | 190.74 | 196.475 | 110.394 | 194.29 |  | 1.63949 | 248.622 | 191.808 | 160.442 | 241.991 | 236.347
1.63969 | 196.226 | 189.176 | 113.367 | 179.539 |  | 1.63969 | 250.057 | 188.744 | 160.406 | 249.16 | 225.542
1.63988 | 196.962 | 192.627 | 113.09 | 184.038 |  | 1.63988 | 257.742 | 197.43 | 165.37 | 235.079 | 236.736
1.64007 | 195.448 | 189.328 | 121.064 | 184.787 |  | 1.64007 | 257.677 | 195.115 | 170.084 | 246.748 | 245.93
1.64026 | 196.185 | 202.279 | 110.537 | 183.536 |  | 1.64026 | 257.112 | 198.551 | 165.798 | 235.417 | 239.875
1.64046 | 194.671 | 205.98 | 118.01 | 184.785 |  | 1.64046 | 251.547 | 205.737 | 171.512 | 249.586 | 242.819
1.64065 | 198.157 | 200.181 | 108.234 | 187.284 |  | 1.64065 | 263.983 | 195.923 | 163.476 | 244.255 | 245.514
1.64084 | 190.893 | 196.882 | 108.707 | 171.533 |  | 1.64084 | 257.418 | 203.858 | 168.19 | 249.424 | 228.958
1.64103 | 195.629 | 203.833 | 111.18 | 191.782 |  | 1.64103 | 264.353 | 204.544 | 174.404 | 259.342 | 242.653
1.64123 | 199.865 | 204.034 | 105.903 | 184.531 |  | 1.64123 | 262.288 | 195.48 | 172.869 | 255.011 | 231.847
1.64142 | 200.601 | 207.235 | 114.377 | 186.28 |  | 1.64142 | 259.473 | 205.416 | 170.083 | 254.18 | 248.041
1.64161 | 211.838 | 209.686 | 113.35 | 192.278 |  | 1.64161 | 249.658 | 205.851 | 172.297 | 249.599 | 235.736
1.64181 | 206.074 | 203.137 | 125.573 | 191.027 |  | 1.64181 | 252.843 | 199.537 | 171.761 | 257.768 | 243.93
1.642 | 200.06 | 207.838 | 115.046 | 188.026 |  | 1.642 | 260.028 | 212.223 | 175.225 | 252.437 | 245.375
1.64219 | 201.046 | 203.289 | 114.77 | 197.525 |  | 1.64219 | 255.213 | 206.909 | 172.439 | 247.356 | 247.319
1.64239 | 198.532 | 209.24 | 116.243 | 202.274 |  | 1.64239 | 275.648 | 202.844 | 181.653 | 260.525 | 241.514
1.64258 | 208.768 | 205.941 | 113.466 | 189.523 |  | 1.64258 | 261.083 | 207.78 | 177.117 | 263.943 | 251.708
1.64277 | 203.754 | 202.143 | 115.439 | 195.272 |  | 1.64277 | 254.518 | 205.216 | 174.331 | 249.862 | 238.402
1.64297 | 210.241 | 199.844 | 119.663 | 181.771 |  | 1.64297 | 270.453 | 202.152 | 173.045 | 258.281 | 242.847
1.64316 | 212.227 | 206.795 | 115.136 | 190.02 |  | 1.64316 | 258.638 | 207.837 | 180.009 | 255.2 | 246.291
1.64335 | 207.213 | 201.496 | 120.859 | 195.769 |  | 1.64335 | 261.573 | 200.273 | 173.223 | 258.869 | 245.236
1.64355 | 204.699 | 204.197 | 112.332 | 188.768 |  | 1.64355 | 259.508 | 203.709 | 175.188 | 256.038 | 253.18
1.64374 | 204.435 | 200.648 | 113.806 | 202.267 |  | 1.64374 | 261.443 | 213.895 | 176.402 | 262.207 | 251.625
1.64393 | 212.421 | 209.849 | 119.779 | 198.765 |  | 1.64393 | 265.628 | 204.58 | 186.366 | 260.876 | 248.819
1.64413 | 201.657 | 210.55 | 115.502 | 196.764 |  | 1.64413 | 267.313 | 196.766 | 179.33 | 263.044 | 242.263
1.64432 | 207.393 | 202.251 | 115.226 | 193.763 |  | 1.64432 | 272.498 | 201.702 | 176.294 | 254.963 | 249.458
1.64451 | 211.38 | 214.952 | 109.699 | 198.262 |  | 1.64451 | 277.183 | 212.388 | 177.508 | 258.132 | 247.652
1.64471 | 207.366 | 220.403 | 118.672 | 201.511 |  | 1.64471 | 272.118 | 218.323 | 185.972 | 255.801 | 244.347
1.6449 | 212.352 | 217.354 | 122.895 | 199.76 |  | 1.6449 | 272.053 | 217.759 | 182.686 | 274.97 | 245.291
1.6451 | 194.088 | 213.555 | 119.869 | 194.009 |  | 1.6451 | 254.488 | 204.945 | 174.9 | 258.889 | 237.486
1.64529 | 218.574 | 218.006 | 118.592 | 195.758 |  | 1.64529 | 254.923 | 209.381 | 177.114 | 268.558 | 250.93
1.64548 | 215.31 | 216.707 | 117.315 | 189.007 |  | 1.64548 | 271.858 | 213.066 | 178.578 | 258.227 | 251.874
1.64568 | 205.796 | 216.408 | 119.288 | 198.006 |  | 1.64568 | 263.043 | 211.752 | 181.292 | 258.395 | 241.569
1.64587 | 211.283 | 214.859 | 127.762 | 201.005 |  | 1.64587 | 265.978 | 205.938 | 186.507 | 261.314 | 256.763
1.64607 | 210.019 | 210.06 | 121.735 | 198.253 |  | 1.64607 | 271.913 | 208.874 | 176.971 | 261.983 | 248.958
1.64626 | 216.505 | 214.262 | 109.458 | 208.002 |  | 1.64626 | 277.598 | 211.809 | 190.685 | 255.652 | 238.402
1.64646 | 205.491 | 217.963 | 121.681 | 204.001 |  | 1.64646 | 267.283 | 215.245 | 182.899 | 268.321 | 257.347
1.64665 | 216.727 | 222.664 | 123.655 | 205.5 |  | 1.64665 | 270.968 | 219.431 | 186.363 | 265.24 | 255.791
1.64684 | 214.213 | 215.115 | 120.128 | 203.499 |  | 1.64684 | 274.153 | 221.117 | 182.577 | 264.159 | 249.235
1.64704 | 219.699 | 221.066 | 114.351 | 199.998 |  | 1.64704 | 284.588 | 225.052 | 177.541 | 264.578 | 243.68
1.64723 | 213.186 | 216.767 | 120.824 | 196.247 |  | 1.64723 | 266.773 | 215.988 | 191.505 | 272.496 | 261.374
1.64743 | 220.922 | 203.968 | 123.048 | 205.246 |  | 1.64743 | 280.208 | 214.924 | 185.719 | 274.665 | 264.319
1.64762 | 219.158 | 216.669 | 123.271 | 207.245 |  | 1.64762 | 283.393 | 223.86 | 196.183 | 262.834 | 274.013
1.64782 | 212.144 | 227.62 | 114.994 | 215.744 |  | 1.64782 | 287.578 | 215.045 | 190.897 | 268.253 | 270.958
1.64801 | 215.13 | 220.321 | 122.968 | 201.243 |  | 1.64801 | 279.763 | 215.231 | 185.611 | 272.422 | 267.652
1.64821 | 212.116 | 218.522 | 121.191 | 203.742 |  | 1.64821 | 287.198 | 222.417 | 184.326 | 269.841 | 251.346
1.6484 | 222.352 | 225.973 | 133.414 | 204.24 |  | 1.6484 | 266.883 | 216.853 | 180.79 | 283.51 | 266.291
1.6486 | 224.339 | 218.674 | 126.887 | 206.489 |  | 1.6486 | 281.818 | 217.538 | 188.754 | 271.679 | 262.235
1.64879 | 233.825 | 216.125 | 131.111 | 202.488 |  | 1.64879 | 284.253 | 222.474 | 196.718 | 273.847 | 271.18
1.64899 | 211.061 | 230.076 | 123.084 | 201.237 |  | 1.64899 | 285.688 | 222.16 | 190.682 | 279.516 | 253.374
1.64918 | 223.297 | 219.777 | 122.557 | 212.736 |  | 1.64918 | 289.623 | 227.096 | 187.146 | 271.435 | 265.069
1.64937 | 217.533 | 219.728 | 127.78 | 206.985 |  | 1.64937 | 284.308 | 211.781 | 188.86 | 268.604 | 267.013
1.64957 | 221.019 | 224.679 | 120.754 | 209.484 |  | 1.64957 | 292.743 | 217.217 | 193.074 | 276.023 | 264.707
1.64977 | 214.255 | 228.13 | 118.477 | 201.733 |  | 1.64977 | 291.928 | 221.403 | 189.288 | 270.442 | 260.402
1.64996 | 229.492 | 225.332 | 121.95 | 205.732 |  | 1.64996 | 281.113 | 231.089 | 188.252 | 282.861 | 271.096
1.65016 | 234.978 | 228.283 | 131.923 | 204.731 |  | 1.65016 | 286.298 | 216.024 | 190.466 | 288.28 | 269.291
1.65035 | 217.464 | 226.984 | 128.897 | 206.73 |  | 1.65035 | 294.233 | 223.96 | 187.431 | 275.198 | 270.485
1.65055 | 235.2 | 227.185 | 128.62 | 218.978 |  | 1.65055 | 299.918 | 213.896 | 192.645 | 285.617 | 262.43
1.65074 | 218.936 | 228.636 | 126.343 | 215.477 |  | 1.65074 | 299.103 | 219.832 | 192.359 | 284.786 | 257.124
1.65094 | 218.172 | 222.337 | 125.566 | 219.226 |  | 1.65094 | 293.538 | 229.517 | 196.823 | 281.205 | 274.818
1.65113 | 226.658 | 232.788 | 130.04 | 209.475 |  | 1.65113 | 282.973 | 221.953 | 192.287 | 284.124 | 275.263
1.65133 | 227.144 | 235.739 | 133.263 | 212.724 |  | 1.65133 | 280.158 | 220.389 | 195.001 | 278.793 | 272.457
1.65152 | 228.631 | 219.44 | 130.236 | 201.723 |  | 1.65152 | 285.343 | 217.825 | 188.465 | 284.462 | 261.152
1.65172 | 238.867 | 230.641 | 119.71 | 213.722 |  | 1.65172 | 283.528 | 215.01 | 189.679 | 279.631 | 282.346
1.65191 | 224.103 | 228.842 | 131.433 | 212.721 |  | 1.65191 | 301.463 | 239.946 | 195.643 | 280.549 | 275.791
1.65211 | 224.339 | 233.043 | 126.406 | 217.97 |  | 1.65211 | 298.648 | 232.132 | 198.357 | 278.968 | 277.735
1.65231 | 245.825 | 233.744 | 120.129 | 221.469 |  | 1.65231 | 288.583 | 221.318 | 200.321 | 284.887 | 275.929
1.6525 | 229.061 | 227.445 | 129.103 | 213.718 |  | 1.6525 | 299.768 | 226.003 | 191.285 | 298.306 | 273.124
1.6527 | 222.547 | 229.646 | 126.076 | 206.716 |  | 1.6527 | 288.453 | 223.939 | 198.75 | 275.975 | 278.318
1.65289 | 234.034 | 233.597 | 127.299 | 222.965 |  | 1.65289 | 290.638 | 227.625 | 191.214 | 278.144 | 263.513
1.65309 | 225.02 | 232.298 | 131.022 | 228.214 |  | 1.65309 | 303.824 | 228.811 | 193.178 | 284.313 | 266.707
1.65329 | 237.506 | 235.999 | 123.496 | 222.713 |  | 1.65329 | 307.759 | 230.746 | 201.392 | 282.482 | 274.402
1.65348 | 222.242 | 241.701 | 131.969 | 210.462 |  | 1.65348 | 295.444 | 229.932 | 207.106 | 287.651 | 274.596
1.65368 | 231.478 | 235.152 | 130.192 | 214.961 |  | 1.65368 | 292.379 | 230.868 | 192.07 | 278.319 | 280.79
1.65387 | 230.464 | 231.353 | 124.915 | 234.71 |  | 1.65387 | 298.814 | 232.554 | 194.784 | 283.488 | 280.985
1.65407 | 238.2 | 221.804 | 131.389 | 214.209 |  | 1.65407 | 297.999 | 237.989 | 206.248 | 285.657 | 280.679
1.65427 | 237.687 | 238.255 | 123.112 | 217.708 |  | 1.65427 | 303.934 | 225.675 | 200.962 | 277.576 | 286.124
1.65446 | 233.423 | 234.206 | 121.085 | 224.707 |  | 1.65446 | 305.619 | 227.861 | 191.176 | 285.995 | 285.318
1.65466 | 245.909 | 230.657 | 131.058 | 218.706 |  | 1.65466 | 298.804 | 233.047 | 188.39 | 293.914 | 283.262
1.65486 | 250.645 | 236.858 | 127.282 | 220.204 |  | 1.65486 | 300.989 | 221.482 | 188.104 | 285.833 | 275.957
1.65505 | 243.881 | 230.809 | 126.255 | 218.203 |  | 1.65505 | 298.424 | 224.918 | 204.319 | 301.501 | 284.651
1.65525 | 244.617 | 243.76 | 130.478 | 225.702 |  | 1.65525 | 293.859 | 236.354 | 206.783 | 294.17 | 285.596
1.65545 | 242.853 | 239.711 | 127.702 | 224.451 |  | 1.65545 | 301.294 | 223.29 | 202.997 | 298.839 | 282.04
1.65564 | 229.84 | 234.912 | 129.675 | 218.7 |  | 1.65564 | 305.729 | 238.975 | 212.211 | 290.008 | 289.735
1.65584 | 243.576 | 237.113 | 126.898 | 228.449 |  | 1.65584 | 308.914 | 247.411 | 204.425 | 279.427 | 291.679
1.65604 | 243.812 | 242.314 | 139.121 | 228.698 |  | 1.65604 | 307.849 | 239.847 | 202.889 | 297.846 | 282.374
1.65623 | 240.048 | 238.515 | 124.595 | 225.447 |  | 1.65623 | 303.784 | 235.783 | 202.103 | 292.015 | 277.068
1.65643 | 234.534 | 234.966 | 127.318 | 221.946 |  | 1.65643 | 300.469 | 232.968 | 211.817 | 295.684 | 273.512
1.65663 | 241.02 | 232.917 | 129.791 | 226.195 |  | 1.65663 | 306.654 | 243.654 | 200.531 | 277.853 | 289.207
1.65682 | 242.006 | 238.868 | 132.514 | 235.194 |  | 1.65682 | 311.089 | 224.34 | 205.495 | 312.771 | 291.651
1.65702 | 239.992 | 233.32 | 129.238 | 226.693 |  | 1.65702 | 315.024 | 238.276 | 210.209 | 304.19 | 295.846
1.65722 | 241.479 | 245.521 | 131.961 | 241.191 |  | 1.65722 | 304.459 | 251.711 | 212.673 | 296.859 | 287.79
1.65741 | 239.215 | 237.972 | 137.684 | 230.94 |  | 1.65741 | 314.144 | 237.647 | 197.888 | 299.778 | 286.984
1.65761 | 240.201 | 235.923 | 133.407 | 226.189 |  | 1.65761 | 305.579 | 239.333 | 211.852 | 295.697 | 277.929
1.65781 | 252.187 | 242.874 | 127.131 | 235.188 |  | 1.65781 | 300.514 | 239.019 | 212.816 | 301.866 | 284.873
1.658 | 254.173 | 247.075 | 127.354 | 214.687 |  | 1.658 | 305.949 | 233.454 | 207.78 | 309.035 | 285.318
1.6582 | 243.409 | 239.026 | 129.577 | 231.936 |  | 1.6582 | 308.884 | 231.64 | 211.994 | 306.203 | 299.012
1.6584 | 236.395 | 242.727 | 139.55 | 223.935 |  | 1.6584 | 309.069 | 245.826 | 207.208 | 302.872 | 285.957
1.6586 | 249.132 | 238.678 | 134.524 | 234.184 |  | 1.6586 | 323.004 | 233.762 | 201.922 | 305.791 | 290.901
1.65879 | 247.868 | 233.129 | 134.997 | 231.433 |  | 1.65879 | 310.189 | 243.197 | 198.136 | 307.96 | 288.345
1.65899 | 247.354 | 240.08 | 133.97 | 227.682 |  | 1.65899 | 318.874 | 243.633 | 200.85 | 300.129 | 291.79
1.65919 | 247.59 | 236.781 | 134.693 | 242.681 |  | 1.65919 | 302.559 | 239.319 | 212.064 | 316.798 | 296.234
1.65939 | 243.576 | 256.482 | 131.667 | 232.679 |  | 1.65939 | 310.744 | 237.505 | 207.278 | 304.467 | 282.679
1.65958 | 255.062 | 250.933 | 131.89 | 235.178 |  | 1.65958 | 309.679 | 243.44 | 202.742 | 313.386 | 294.623
1.65978 | 248.798 | 241.884 | 131.113 | 239.677 |  | 1.65978 | 303.614 | 230.626 | 220.457 | 313.305 | 291.818
1.65998 | 245.035 | 252.585 | 133.837 | 234.176 |  | 1.65998 | 323.299 | 254.562 | 212.171 | 300.723 | 304.762
1.66018 | 249.271 | 254.286 | 137.81 | 246.175 |  | 1.66018 | 317.234 | 244.248 | 215.135 | 314.392 | 291.456
1.66038 | 255.757 | 244.237 | 128.533 | 226.924 |  | 1.66038 | 320.169 | 247.683 | 207.099 | 315.561 | 290.651
1.66057 | 257.243 | 256.188 | 140.506 | 236.673 |  | 1.66057 | 319.354 | 252.119 | 216.313 | 294.48 | 292.345
1.66077 | 263.479 | 252.89 | 140.23 | 235.922 |  | 1.66077 | 329.789 | 244.555 | 221.277 | 293.899 | 300.79
1.66097 | 271.465 | 245.341 | 136.953 | 242.171 |  | 1.66097 | 323.224 | 250.741 | 215.991 | 314.568 | 305.734
1.66117 | 260.451 | 253.292 | 131.926 | 230.92 |  | 1.66117 | 328.659 | 241.426 | 214.705 | 312.737 | 305.179
1.66137 | 251.688 | 246.243 | 138.649 | 241.419 |  | 1.66137 | 327.594 | 248.612 | 218.419 | 305.906 | 302.123
1.66156 | 246.174 | 249.694 | 136.873 | 238.668 |  | 1.66156 | 329.779 | 239.798 | 216.633 | 304.074 | 299.067
1.66176 | 253.16 | 249.645 | 137.346 | 243.416 |  | 1.66176 | 331.964 | 239.734 | 213.597 | 331.993 | 303.262
1.66196 | 253.146 | 261.596 | 132.319 | 232.165 |  | 1.66196 | 318.399 | 246.169 | 215.561 | 322.662 | 301.956
1.66216 | 257.632 | 248.047 | 142.042 | 252.664 |  | 1.66216 | 334.834 | 257.855 | 210.526 | 321.081 | 312.651
1.66236 | 249.618 | 249.748 | 134.016 | 243.913 |  | 1.66236 | 324.519 | 251.041 | 217.74 | 306 | 299.345
1.66256 | 250.604 | 243.699 | 140.239 | 244.662 |  | 1.66256 | 321.704 | 252.727 | 212.704 | 317.419 | 294.04
1.66275 | 259.34 | 253.4 | 135.212 | 239.161 |  | 1.66275 | 322.639 | 248.412 | 218.168 | 319.588 | 305.234
1.66295 | 248.577 | 255.101 | 137.436 | 233.16 |  | 1.66295 | 322.824 | 244.848 | 212.632 | 307.007 | 291.178
1.66315 | 256.563 | 237.302 | 141.909 | 242.659 |  | 1.66315 | 335.009 | 242.534 | 217.846 | 319.175 | 289.123
1.66335 | 259.549 | 243.253 | 141.382 | 233.158 |  | 1.66335 | 317.194 | 256.97 | 216.56 | 324.844 | 303.567
1.66355 | 265.035 | 253.204 | 143.355 | 237.157 |  | 1.66355 | 321.879 | 258.905 | 224.774 | 315.763 | 296.512
1.66375 | 250.521 | 248.905 | 139.829 | 240.156 |  | 1.66375 | 342.814 | 264.091 | 222.988 | 310.932 | 296.206
1.66395 | 268.507 | 261.356 | 139.552 | 247.154 |  | 1.66395 | 324.499 | 268.527 | 222.952 | 319.101 | 303.401
1.66414 | 271.243 | 261.307 | 143.275 | 240.403 |  | 1.66414 | 326.684 | 258.713 | 219.666 | 316.77 | 317.845
1.66434 | 257.73 | 248.759 | 135.498 | 248.652 |  | 1.66434 | 332.369 | 250.648 | 214.13 | 325.939 | 317.539
1.66454 | 263.466 | 254.46 | 138.222 | 249.651 |  | 1.66454 | 333.554 | 244.334 | 215.595 | 326.858 | 302.234
1.66474 | 270.452 | 259.911 | 133.945 | 239.9 |  | 1.66474 | 334.489 | 257.77 | 213.559 | 319.776 | 317.428
1.66494 | 254.188 | 251.362 | 138.168 | 253.149 |  | 1.66494 | 340.174 | 252.956 | 218.523 | 319.195 | 317.123
1.66514 | 267.424 | 260.313 | 142.391 | 247.398 |  | 1.66514 | 353.859 | 256.391 | 210.737 | 320.114 | 316.817
1.66534 | 262.16 | 259.264 | 142.865 | 244.647 |  | 1.66534 | 331.794 | 253.077 | 231.701 | 322.033 | 315.512
1.66554 | 264.396 | 253.465 | 135.588 | 236.146 |  | 1.66554 | 342.729 | 258.013 | 223.915 | 322.702 | 312.706
1.66574 | 263.383 | 256.666 | 138.561 | 255.645 |  | 1.66574 | 345.664 | 261.949 | 220.379 | 334.371 | 314.15
1.66594 | 265.619 | 256.867 | 132.034 | 259.394 |  | 1.66594 | 328.6 | 269.384 | 211.343 | 326.79 | 306.845
1.66614 | 275.855 | 263.068 | 143.508 | 235.892 |  | 1.66614 | 330.535 | 248.07 | 222.807 | 325.209 | 319.539
1.66633 | 266.091 | 262.269 | 139.481 | 251.641 |  | 1.66633 | 332.97 | 257.506 | 222.771 | 329.127 | 311.984
1.66653 | 274.077 | 256.47 | 141.704 | 247.14 |  | 1.66653 | 329.405 | 268.942 | 218.485 | 323.796 | 305.178
1.66673 | 267.813 | 266.171 | 144.178 | 259.639 |  | 1.66673 | 331.84 | 268.127 | 222.699 | 319.715 | 321.123
1.66693 | 268.549 | 264.872 | 147.651 | 249.388 |  | 1.66693 | 330.775 | 259.813 | 226.664 | 335.634 | 302.067
1.66713 | 268.285 | 265.073 | 144.124 | 252.637 |  | 1.66713 | 345.21 | 255.999 | 228.378 | 313.553 | 308.511
1.66733 | 271.522 | 261.024 | 142.097 | 248.636 |  | 1.66733 | 344.645 | 251.935 | 229.592 | 324.972 | 303.206
1.66753 | 276.258 | 266.475 | 138.321 | 249.885 |  | 1.66753 | 348.08 | 261.62 | 226.806 | 350.891 | 310.15
1.66773 | 257.744 | 268.176 | 141.544 | 256.634 |  | 1.66773 | 355.265 | 259.806 | 224.77 | 333.06 | 313.845
1.66793 | 264.98 | 270.628 | 140.517 | 260.883 |  | 1.66793 | 354.45 | 270.242 | 224.734 | 333.978 | 322.039
1.66813 | 279.466 | 276.579 | 139.99 | 264.132 |  | 1.66813 | 342.635 | 271.428 | 225.698 | 332.147 | 324.234
1.66833 | 282.202 | 273.53 | 144.714 | 259.131 |  | 1.66833 | 363.32 | 267.613 | 217.412 | 327.816 | 312.928
1.66853 | 275.938 | 269.731 | 142.687 | 257.879 |  | 1.66853 | 346.505 | 254.549 | 228.876 | 342.985 | 329.122
1.66873 | 272.425 | 275.682 | 146.66 | 258.628 |  | 1.66873 | 347.44 | 269.485 | 224.84 | 340.904 | 331.317
1.66893 | 272.661 | 271.133 | 140.383 | 270.377 |  | 1.66893 | 346.875 | 266.171 | 232.304 | 335.073 | 313.511
1.66913 | 269.147 | 278.084 | 137.357 | 263.626 |  | 1.66913 | 343.81 | 271.856 | 232.018 | 336.242 | 335.706
1.66933 | 274.383 | 270.785 | 140.83 | 260.875 |  | 1.66933 | 353.745 | 262.542 | 228.233 | 335.161 | 332.4
1.66953 | 272.119 | 264.986 | 146.303 | 259.374 |  | 1.66953 | 361.43 | 269.728 | 225.447 | 333.829 | 312.595
1.66973 | 267.605 | 269.937 | 146.026 | 262.373 |  | 1.66973 | 342.365 | 272.164 | 227.411 | 336.748 | 329.039
1.66993 | 267.341 | 266.888 | 146.5 | 261.122 |  | 1.66993 | 341.3 | 268.849 | 228.375 | 336.167 | 317.733
1.67013 | 276.578 | 269.589 | 150.223 | 257.621 |  | 1.67013 | 349.485 | 279.035 | 229.589 | 349.586 | 324.178
1.67033 | 277.814 | 271.79 | 148.696 | 249.37 |  | 1.67033 | 353.67 | 274.971 | 232.553 | 338.505 | 332.122
1.67053 | 284.55 | 264.741 | 145.169 | 249.619 |  | 1.67053 | 351.855 | 270.907 | 225.017 | 341.424 | 333.817
1.67073 | 274.536 | 278.442 | 151.143 | 271.117 |  | 1.67073 | 357.54 | 274.342 | 228.231 | 349.843 | 331.011
1.67093 | 278.022 | 274.893 | 138.616 | 260.366 |  | 1.67093 | 356.975 | 277.278 | 241.695 | 338.762 | 332.206
1.67114 | 274.508 | 272.094 | 149.089 | 263.615 |  | 1.67114 | 349.66 | 261.964 | 225.159 | 345.68 | 328.4
1.67134 | 292.494 | 277.795 | 142.563 | 255.864 |  | 1.67134 | 359.595 | 271.15 | 233.873 | 350.599 | 330.594
1.67154 | 279.731 | 278.496 | 147.036 | 266.613 |  | 1.67154 | 354.78 | 267.085 | 239.087 | 335.018 | 327.539
1.67174 | 278.217 | 270.448 | 147.259 | 275.612 |  | 1.67174 | 359.715 | 284.271 | 235.052 | 354.937 | 344.233
1.67194 | 289.953 | 282.899 | 145.232 | 271.111 |  | 1.67194 | 365.4 | 288.957 | 230.766 | 346.606 | 334.178
1.67214 | 289.939 | 286.6 | 149.206 | 267.36 |  | 1.67214 | 344.585 | 280.143 | 230.23 | 362.525 | 346.372
1.67234 | 281.925 | 275.301 | 156.679 | 276.359 |  | 1.67234 | 363.02 | 275.578 | 241.694 | 354.194 | 320.567
1.67254 | 280.161 | 290.752 | 146.152 | 269.358 |  | 1.67254 | 374.205 | 283.514 | 242.158 | 346.863 | 318.511
1.67274 | 285.647 | 278.703 | 145.125 | 268.357 |  | 1.67274 | 365.89 | 277.45 | 250.372 | 346.781 | 337.455
1.67294 | 285.383 | 286.654 | 155.599 | 271.356 |  | 1.67294 | 374.325 | 285.136 | 241.836 | 358.95 | 340.15
1.67314 | 291.37 | 292.605 | 151.072 | 274.604 |  | 1.67314 | 369.51 | 279.821 | 231.05 | 346.869 | 362.844
1.67335 | 281.606 | 282.056 | 144.795 | 271.353 |  | 1.67335 | 357.195 | 280.757 | 246.264 | 363.538 | 346.789
1.67355 | 291.342 | 287.757 | 149.268 | 279.852 |  | 1.67355 | 377.88 | 281.943 | 242.978 | 350.707 | 331.733
1.67375 | 284.828 | 281.458 | 142.242 | 268.351 |  | 1.67375 | 360.565 | 294.129 | 250.692 | 347.126 | 325.928
1.67395 | 283.314 | 286.659 | 154.215 | 259.6 |  | 1.67395 | 354 | 290.314 | 251.657 | 359.545 | 341.622
1.67415 | 297.05 | 289.36 | 150.188 | 281.349 |  | 1.67415 | 372.185 | 288 | 247.621 | 362.214 | 343.066
1.67435 | 289.286 | 272.811 | 146.661 | 268.348 |  | 1.67435 | 373.12 | 292.686 | 236.335 | 353.132 | 330.011
1.67455 | 312.273 | 278.012 | 144.885 | 278.847 |  | 1.67455 | 358.555 | 291.372 | 241.549 | 364.801 | 360.455
1.67476 | 297.509 | 287.463 | 156.608 | 283.596 |  | 1.67476 | 379.99 | 286.557 | 242.263 | 355.97 | 344.15
1.67496 | 287.995 | 292.914 | 156.081 | 285.845 |  | 1.67496 | 371.675 | 279.743 | 236.227 | 365.389 | 350.594
1.67516 | 282.481 | 290.115 | 154.805 | 279.094 |  | 1.67516 | 368.11 | 282.929 | 246.941 | 361.808 | 354.538
1.67536 | 287.217 | 296.067 | 152.528 | 275.842 |  | 1.67536 | 370.795 | 286.365 | 247.155 | 375.727 | 331.733
1.67556 | 290.453 | 304.268 | 150.751 | 280.841 |  | 1.67556 | 369.98 | 288.55 | 249.619 | 370.146 | 338.927
1.67576 | 298.689 | 281.219 | 158.224 | 275.59 |  | 1.67576 | 381.165 | 293.236 | 244.833 | 361.315 | 361.372
1.67597 | 280.926 | 281.17 | 151.698 | 270.839 |  | 1.67597 | 382.85 | 283.922 | 253.047 | 363.983 | 352.066
1.67617 | 293.412 | 291.621 | 160.421 | 282.088 |  | 1.67617 | 389.785 | 285.358 | 254.761 | 355.402 | 351.761
1.67637 | 290.648 | 291.322 | 151.894 | 288.087 |  | 1.67637 | 372.72 | 285.543 | 248.476 | 376.321 | 352.455
1.67657 | 304.134 | 293.773 | 147.367 | 279.086 |  | 1.67657 | 377.905 | 295.979 | 237.44 | 364.24 | 338.649
1.67677 | 295.62 | 300.474 | 146.341 | 275.585 |  | 1.67677 | 384.84 | 292.665 | 253.654 | 363.409 | 349.844
1.67698 | 303.606 | 298.425 | 158.314 | 284.334 |  | 1.67698 | 372.525 | 283.351 | 262.368 | 357.828 | 342.788
1.67718 | 292.092 | 287.626 | 159.037 | 280.083 |  | 1.67718 | 366.46 | 286.036 | 257.332 | 365.497 | 360.733
1.67738 | 309.579 | 298.327 | 157.51 | 278.832 |  | 1.67738 | 376.145 | 294.722 | 242.796 | 356.166 | 348.927
1.67758 | 304.565 | 285.778 | 164.734 | 302.58 |  | 1.67758 | 392.83 | 301.408 | 259.76 | 355.334 | 364.372
1.67779 | 297.551 | 294.979 | 162.707 | 296.829 |  | 1.67779 | 390.515 | 298.344 | 261.724 | 367.003 | 364.316
1.67799 | 320.537 | 296.68 | 164.18 | 295.578 |  | 1.67799 | 395.95 | 291.529 | 254.188 | 373.172 | 362.01
1.67819 | 318.023 | 304.381 | 162.154 | 281.327 |  | 1.67819 | 386.135 | 309.215 | 258.402 | 381.841 | 349.205
1.67839 | 318.259 | 313.082 | 152.877 | 289.076 |  | 1.67839 | 387.571 | 290.401 | 257.866 | 389.76 | 365.649
1.6786 | 296.495 | 299.783 | 157.1 | 305.325 |  | 1.6786 | 378.505 | 286.337 | 256.33 | 372.179 | 363.594
1.6788 | 300.232 | 302.734 | 153.323 | 290.574 |  | 1.6788 | 390.941 | 291.522 | 257.545 | 371.098 | 346.288
1.679 | 308.468 | 300.435 | 155.047 | 289.073 |  | 1.679 | 401.376 | 286.208 | 245.259 | 390.017 | 372.983
1.6792 | 315.204 | 310.887 | 163.52 | 300.322 |  | 1.6792 | 384.811 | 296.644 | 254.223 | 380.685 | 370.677
1.67941 | 317.69 | 319.588 | 165.493 | 291.571 |  | 1.67941 | 386.496 | 306.08 | 255.687 | 383.854 | 369.621
1.67961 | 309.676 | 305.539 | 166.716 | 297.57 |  | 1.67961 | 395.431 | 310.765 | 267.901 | 379.023 | 363.316
1.67981 | 318.912 | 304.99 | 156.44 | 293.318 |  | 1.67981 | 397.616 | 293.951 | 264.365 | 390.692 | 364.01
1.68001 | 314.398 | 301.441 | 157.413 | 305.567 |  | 1.68001 | 411.551 | 301.387 | 264.579 | 382.861 | 372.455
1.68022 | 323.884 | 301.892 | 155.386 | 290.316 |  | 1.68022 | 388.986 | 315.323 | 257.293 | 376.03 | 359.899
1.68042 | 302.121 | 304.843 | 153.609 | 285.565 |  | 1.68042 | 401.421 | 308.008 | 273.257 | 392.949 | 368.594
1.68062 | 303.607 | 303.794 | 162.833 | 289.064 |  | 1.68062 | 403.356 | 312.444 | 250.221 | 376.868 | 376.538
1.68067 | 306.507 | 305.144 | 162.155 | 287.472 |  | 1.68067 | 401.978 | 313.272 | 253.565 | 380.131 | 373.264
1.68088 | 316.108 | 307.88 | 161.112 | 286.391 |  | 1.68088 | 398.53 | 312.811 | 264.69 | 388.636 | 365.195
1.68108 | 322.111 | 302.807 | 161.98 | 298.241 |  | 1.68108 | 399.643 | 304.94 | 268.975 | 382.134 | 366.984
1.68128 | 330.846 | 300.678 | 158.149 | 302.662 |  | 1.68128 | 403.43 | 308.713 | 272.485 | 384.798 | 364.202
1.68148 | 319.664 | 304.794 | 161.81 | 308.324 |  | 1.68148 | 409.772 | 299.684 | 263.599 | 393.476 | 377.302
1.68168 | 316.594 | 314.57 | 160.21 | 306.861 |  | 1.68168 | 406.612 | 309.821 | 270.433 | 374.872 | 377.603
1.68188 | 328.34 | 313.289 | 161.196 | 302.803 |  | 1.68188 | 407.796 | 304.937 | 268.249 | 375.913 | 372.319
1.68208 | 322.854 | 314.259 | 163.186 | 305.125 |  | 1.68208 | 394.142 | 310.251 | 263.31 | 390.498 | 376.004
1.68228 | 327.433 | 311.664 | 162.765 | 315.891 |  | 1.68228 | 404.912 | 308.148 | 257.931 | 390.858 | 375.271
1.68248 | 322.841 | 312.994 | 162.486 | 296.882 |  | 1.68248 | 409.862 | 311.375 | 267.374 | 401.695 | 371.667
1.68269 | 328.169 | 306.236 | 161.888 | 295.929 |  | 1.68269 | 417.7 | 321.86 | 273.313 | 390.814 | 360.756
1.68289 | 315.681 | 314.281 | 160.263 | 298.441 |  | 1.68289 | 400.841 | 312.16 | 261.502 | 392.888 | 365.02
1.68309 | 324.037 | 319.111 | 167.531 | 305.468 |  | 1.68309 | 415.852 | 303.706 | 264.608 | 389.423 | 377.47
1.68329 | 322.107 | 310.433 | 159.178 | 303.024 |  | 1.68329 | 401.18 | 319.339 | 266.364 | 395.152 | 381.351
1.68349 | 325.334 | 313.551 | 161.778 | 300.839 |  | 1.68349 | 401.696 | 312.725 | 265.967 | 398.562 | 371.377
1.68369 | 323.652 | 313.218 | 161.651 | 302.843 |  | 1.68369 | 405.376 | 302.779 | 265.531 | 394.435 | 381.205
1.6839 | 320.3 | 323.377 | 157.839 | 302.966 |  | 1.6839 | 409.045 | 305.891 | 264.049 | 391.938 | 378.349
1.6841 | 324.201 | 316.066 | 156.483 | 307.178 |  | 1.6841 | 402.015 | 318.413 | 272.503 | 393.472 | 374.926
1.6843 | 334.877 | 313.66 | 164.634 | 303.848 |  | 1.6843 | 411.1 | 321.883 | 272.462 | 398.308 | 385.498
1.6845 | 319.221 | 311.863 | 170.872 | 296.723 |  | 1.6845 | 405.333 | 305.474 | 259.453 | 396.809 | 374.27
1.6847 | 322.873 | 322.602 | 166.758 | 308.945 |  | 1.6847 | 398.162 | 316.763 | 268.439 | 394.581 | 382.818
1.68491 | 328.182 | 320.81 | 164.856 | 305.282 |  | 1.68491 | 414.868 | 318.335 | 260.972 | 389.158 | 372.281
1.68511 | 329.603 | 317.524 | 169.202 | 307.581 |  | 1.68511 | 416.033 | 311.948 | 268.012 | 391.646 | 384.753
1.68531 | 328.846 | 310.606 | 171.859 | 305.991 |  | 1.68531 | 406.774 | 322.954 | 269.019 | 395.978 | 376.406
1.68551 | 331.04 | 323.045 | 170.829 | 324.474 |  | 1.68551 | 409.209 | 314.779 | 276.73 | 388.421 | 392.072
1.68571 | 343.581 | 329.937 | 174.079 | 315.113 |  | 1.68571 | 409.352 | 323.679 | 266.605 | 405.364 | 379.181
1.68592 | 348.553 | 325.401 | 162.475 | 315.523 |  | 1.68592 | 420.916 | 322.821 | 277.465 | 402.868 | 386.431
1.68612 | 333.176 | 331.547 | 164.508 | 316.204 |  | 1.68612 | 422.793 | 330.711 | 271.138 | 392.222 | 380.455
1.68632 | 328.969 | 316.046 | 163.684 | 325.532 |  | 1.68632 | 417.058 | 333.348 | 270.129 | 400.714 | 398.128
1.68652 | 337.316 | 328.688 | 166.813 | 321.302 |  | 1.68652 | 421.581 | 324.119 | 276.601 | 408.817 | 395.283
1.68673 | 335.5 | 324.078 | 165.212 | 312.249 |  | 1.68673 | 411.991 | 319.787 | 285.085 | 407.652 | 384.754
1.68693 | 338.819 | 323.856 | 176.086 | 331.31 |  | 1.68693 | 420.131 | 322.248 | 287.581 | 406.755 | 383.254
1.68713 | 337.56 | 337.92 | 172.664 | 317.287 |  | 1.68713 | 416.505 | 325.576 | 281.403 | 403.95 | 386.048
1.68733 | 335.497 | 332.499 | 167.351 | 323.38 |  | 1.68733 | 415.262 | 321.364 | 279.521 | 408.701 | 391.26
1.68754 | 347.539 | 326.549 | 169.911 | 321.871 |  | 1.68754 | 411.516 | 325.38 | 281.366 | 406.361 | 396.006
1.68774 | 335.2 | 324.899 | 176.708 | 322.236 |  | 1.68774 | 426.359 | 315.079 | 279.046 | 405.837 | 391.371
1.68794 | 335.526 | 331.578 | 172.199 | 330.152 |  | 1.68794 | 422.54 | 320.46 | 280.936 | 405.695 | 387.472
1.68814 | 339.184 | 334.703 | 170.004 | 316.1 |  | 1.68814 | 417.946 | 318.192 | 284.383 | 405.545 | 379.612
1.68835 | 345.731 | 319.944 | 175.76 | 319.064 |  | 1.68835 | 424.82 | 327.217 | 280.363 | 411.454 | 385.971
1.68855 | 340.572 | 329.319 | 174.21 | 317.837 |  | 1.68855 | 435.413 | 335.365 | 278.535 | 404.496 | 393.953
1.68875 | 339.128 | 328.083 | 170.151 | 328.93 |  | 1.68875 | 430.606 | 328.17 | 281.318 | 405.881 | 385.336
1.68896 | 335.638 | 329.864 | 169.056 | 322.965 |  | 1.68896 | 421.473 | 331.137 | 279.423 | 417.081 | 387.497
1.68916 | 351.878 | 332.575 | 173.623 | 324.462 |  | 1.68916 | 423.676 | 324.365 | 280.338 | 408.581 | 390.511
1.68936 | 353.884 | 336.483 | 178.456 | 321.266 |  | 1.68936 | 431.383 | 336.614 | 286.186 | 418.866 | 393.148
1.68957 | 347.451 | 338.952 | 171.526 | 328.883 |  | 1.68957 | 423.675 | 326.982 | 285.693 | 411.783 | 407.497
1.68977 | 354.103 | 342.367 | 175.679 | 327.608 |  | 1.68977 | 430.862 | 336.456 | 284.456 | 418.621 | 407.275
1.68997 | 345.059 | 343.101 | 172.877 | 333.782 |  | 1.68997 | 432.559 | 328.38 | 282.65 | 414.954 | 400.476
1.69018 | 347.437 | 345.876 | 175.067 | 336.104 |  | 1.69018 | 432.466 | 340.118 | 290.713 | 418.538 | 404.389
1.69038 | 354.015 | 349.106 | 177.544 | 337.531 |  | 1.69038 | 431.681 | 335.296 | 290.129 | 427.611 | 402.959
1.69058 | 356.647 | 341.937 | 171.848 | 337.166 |  | 1.69058 | 442.105 | 332.933 | 283.514 | 425.226 | 411.346
1.69079 | 359.674 | 346.52 | 170.606 | 336.566 |  | 1.69079 | 440.54 | 339.131 | 282.679 | 426.374 | 408.122
1.69099 | 353.58 | 339.736 | 176.188 | 343.247 |  | 1.69099 | 445.345 | 343.631 | 292.748 | 430.371 | 418.3
1.69119 | 358.535 | 342.279 | 174.818 | 338.137 |  | 1.69119 | 448.461 | 343.279 | 288.332 | 431.579 | 409.157
1.6914 | 364.016 | 351.598 | 180.47 | 336.396 |  | 1.6914 | 441.7 | 343.062 | 298.811 | 434.843 | 409.968
1.6916 | 366.556 | 352.734 | 177.849 | 340.232 |  | 1.6916 | 445.851 | 342.68 | 294.895 | 436.26 | 417.27
1.69181 | 362.787 | 348.872 | 179.26 | 342.223 |  | 1.69181 | 448.537 | 344.969 | 292.664 | 432.341 | 412.154
1.69201 | 357.301 | 354.523 | 187.122 | 347.948 |  | 1.69201 | 448.684 | 350.388 | 295.34 | 436.767 | 405.074
1.69221 | 358.814 | 345.26 | 173.107 | 342.745 |  | 1.69221 | 443.107 | 346.275 | 289.098 | 428.429 | 413.621
1.69242 | 357.296 | 346.239 | 175.571 | 351.005 |  | 1.69242 | 446.351 | 349.168 | 291.204 | 426.184 | 410.57
1.69262 | 365.435 | 338.492 | 189.874 | 345.496 |  | 1.69262 | 451.092 | 339.191 | 290.51 | 431.93 | 420.79
1.69283 | 373.177 | 350.888 | 179.707 | 345.366 |  | 1.69283 | 458.356 | 343.49 | 300.956 | 440.631 | 429.212
1.69303 | 379.594 | 356.053 | 180.793 | 352.899 |  | 1.69303 | 451.309 | 352.577 | 300.395 | 439.068 | 424.576
1.69323 | 372.599 | 355.866 | 181.442 | 353.1 |  | 1.69323 | 458.712 | 361.386 | 295.014 | 438.156 | 426.948
1.69344 | 375.764 | 360.513 | 185.211 | 352.32 |  | 1.69344 | 452.559 | 353.037 | 296.743 | 439.35 | 416.893
1.69364 | 367.487 | 357.9 | 179.39 | 341.319 |  | 1.69364 | 462.366 | 347.073 | 297.166 | 444.187 | 423.278
1.69385 | 371.963 | 364.303 | 184.25 | 356.869 |  | 1.69385 | 470.911 | 358.151 | 298.451 | 433.136 | 427.457
1.69405 | 376.553 | 354.607 | 179.592 | 357.433 |  | 1.69405 | 454.238 | 356.621 | 301.326 | 437.151 | 423.681
1.69426 | 373.879 | 362.134 | 187.011 | 366.218 |  | 1.69426 | 460.105 | 351.481 | 304.428 | 446.703 | 435.197
1.69446 | 374.687 | 359.336 | 182.126 | 362.772 |  | 1.69446 | 464.342 | 362.634 | 307.937 | 439.45 | 428.037
1.69467 | 382.36 | 359.211 | 180.228 | 352.851 |  | 1.69467 | 459.103 | 357.569 | 299.86 | 458.244 | 422.785
1.69487 | 381.103 | 363.593 | 183.517 | 355.117 |  | 1.69487 | 475.275 | 353.227 | 300.716 | 447.007 | 445.028
1.69507 | 379.866 | 372.158 | 188.207 | 357.996 |  | 1.69507 | 463.916 | 356.394 | 299.293 | 447.33 | 431.761
1.69528 | 373.26 | 367.545 | 187.523 | 355.957 |  | 1.69528 | 473.214 | 361.189 | 306.811 | 459.191 | 440.206
1.69548 | 376.108 | 356.381 | 190.484 | 358.342 |  | 1.69548 | 475.631 | 358.7 | 316.105 | 463.095 | 438.688
1.69569 | 384.877 | 366.272 | 187.911 | 364.804 |  | 1.69569 | 470.939 | 377.6 | 311.014 | 450.647 | 435.823
1.69589 | 393.754 | 368.189 | 197.289 | 366.627 |  | 1.69589 | 484.946 | 363.887 | 305.665 | 444.913 | 444.618
1.6961 | 396.954 | 371.949 | 188.634 | 368.881 |  | 1.6961 | 470.87 | 370.657 | 307.294 | 450.098 | 445.533
1.6963 | 383.277 | 367.143 | 192.275 | 376.623 |  | 1.6963 | 479.786 | 362.707 | 309.512 | 452.185 | 445.888
1.69651 | 392.43 | 376.879 | 190.62 | 373.659 |  | 1.69651 | 457.532 | 361.753 | 321.433 | 455.944 | 434.666
1.69671 | 394.123 | 375.642 | 187.789 | 358.592 |  | 1.69671 | 483.377 | 367.015 | 320.762 | 452.002 | 447.279
1.69692 | 390.078 | 379.048 | 189.298 | 374.24 |  | 1.69692 | 483.348 | 367.938 | 306.019 | 457.476 | 449.707
1.69712 | 394.846 | 386.069 | 198.632 | 374.68 |  | 1.69712 | 484.151 | 369.133 | 312.711 | 458.344 | 443.512
1.69733 | 390.229 | 379.312 | 189.895 | 371.803 |  | 1.69733 | 472.055 | 384.855 | 317.298 | 474.072 | 457.758
1.69754 | 395.947 | 370.067 | 195.006 | 365.756 |  | 1.69754 | 481.267 | 370.538 | 305.404 | 469.302 | 447.296
1.69774 | 393.23 | 372.678 | 190.29 | 376.512 |  | 1.69774 | 473.67 | 371.371 | 308.991 | 476.907 | 445.111
1.69795 | 398.76 | 377.393 | 201.269 | 377.225 |  | 1.69795 | 481.824 | 382.979 | 307.894 | 459.654 | 445.596
1.69815 | 395.968 | 385.371 | 191.685 | 375.113 |  | 1.69815 | 494.954 | 365.242 | 321.283 | 475.645 | 449.239
1.69836 | 395.535 | 381.031 | 192.245 | 379.918 |  | 1.69836 | 485.911 | 375.233 | 315.827 | 479.03 | 463.036
1.69856 | 400.982 | 370.189 | 193.284 | 360.704 |  | 1.69856 | 481.595 | 369.23 | 321.595 | 470.956 | 460.368
1.69877 | 412.993 | 381.508 | 182.204 | 388.242 |  | 1.69877 | 496.647 | 379.3 | 321.464 | 475.343 | 452.817
1.69897 | 400.168 | 383.377 | 203.968 | 388.968 |  | 1.69897 | 493.867 | 370.067 | 319.23 | 479.642 | 453.806
1.69918 | 403.793 | 381.414 | 193.129 | 388.945 |  | 1.69918 | 493.967 | 377.268 | 313.657 | 473.512 | 466.532
1.69939 | 400.932 | 385.653 | 192.591 | 384.681 |  | 1.69939 | 503.121 | 389.055 | 327.696 | 487.425 | 457.557
1.69959 | 396.803 | 396.607 | 194.32 | 401.726 |  | 1.69959 | 500.828 | 389.842 | 326.565 | 490.012 | 457.154
1.6998 | 406.138 | 395.918 | 199.54 | 394.372 |  | 1.6998 | 503.164 | 383.027 | 325.151 | 478.402 | 465.117
1.7 | 402.079 | 385.958 | 210.134 | 382.625 |  | 1.7 | 517.067 | 397.938 | 332.195 | 489.094 | 483.574
1.70021 | 406.512 | 385.808 | 198.424 | 395.509 |  | 1.70021 | 503.877 | 380.334 | 325.738 | 489.16 | 485.101
1.70042 | 417.488 | 386.874 | 203.569 | 384.929 |  | 1.70042 | 500.948 | 381.512 | 329.995 | 485.321 | 474.897
1.70062 | 413.752 | 397.243 | 207.666 | 396.59 |  | 1.70062 | 511.211 | 390.301 | 326.841 | 491.614 | 465.163
1.70083 | 423.201 | 408.49 | 190.98 | 396.134 |  | 1.70083 | 501.815 | 392.274 | 323.808 | 487.534 | 466.388
1.70104 | 434.823 | 400.305 | 196.79 | 389.421 |  | 1.70104 | 513.468 | 403.597 | 333.545 | 480.68 | 468.277
1.70124 | 423.965 | 391.891 | 207.544 | 399.493 |  | 1.70124 | 527.716 | 394.874 | 334.223 | 484.693 | 472.825
1.70145 | 412.336 | 402.196 | 209.917 | 410.056 |  | 1.70145 | 499.869 | 394.201 | 341.381 | 494.124 | 475.313
1.70165 | 425.368 | 393.49 | 213.042 | 397.167 |  | 1.70165 | 527.15 | 409.798 | 337.221 | 500.7 | 487.189
1.70186 | 420.916 | 386.542 | 204.866 | 407.201 |  | 1.70186 | 530.73 | 389.129 | 335.276 | 490.07 | 479.312
1.70207 | 425.965 | 408.094 | 214.191 | 415.236 |  | 1.70207 | 524.061 | 406.211 | 333.58 | 498.44 | 472.684
1.70227 | 431.013 | 393.395 | 214.016 | 403.271 |  | 1.70227 | 517.642 | 404.793 | 335.635 | 496.31 | 482.307
1.70248 | 422.312 | 391.197 | 207.091 | 395.806 |  | 1.70248 | 515.222 | 401.374 | 332.94 | 492.43 | 474.68
1.70269 | 436.86 | 416.499 | 203.416 | 407.841 |  | 1.70269 | 530.553 | 404.206 | 350.495 | 496.05 | 484.052
1.70289 | 433.908 | 424.3 | 196.241 | 414.875 |  | 1.70289 | 503.883 | 408.788 | 351.799 | 517.17 | 482.675
1.7031 | 428.207 | 400.102 | 214.316 | 406.91 |  | 1.7031 | 521.714 | 419.62 | 342.854 | 505.29 | 487.548
1.70331 | 412.255 | 404.904 | 201.891 | 396.195 |  | 1.70331 | 512.045 | 416.201 | 329.909 | 509.66 | 492.17
1.70352 | 430.804 | 419.456 | 213.216 | 405.98 |  | 1.70352 | 521.625 | 432.033 | 335.714 | 512.03 | 493.043
1.70372 | 421.852 | 414.507 | 217.541 | 415.015 |  | 1.70372 | 523.206 | 407.865 | 350.769 | 527.9 | 491.666
1.70393 | 423.4 | 417.559 | 211.865 | 412.05 |  | 1.70393 | 541.787 | 417.196 | 350.823 | 512.52 | 498.538
1.70414 | 435.949 | 418.611 | 214.19 | 413.584 |  | 1.70414 | 532.117 | 420.778 | 341.378 | 521.39 | 494.161
1.70434 | 435.247 | 420.162 | 220.515 | 412.119 |  | 1.70434 | 536.198 | 417.11 | 345.433 | 529.76 | 494.784
1.70455 | 443.796 | 421.964 | 211.84 | 413.154 |  | 1.70455 | 541.029 | 410.191 | 351.488 | 516.131 | 501.406
1.70476 | 449.094 | 426.516 | 213.665 | 424.939 |  | 1.70476 | 544.109 | 412.523 | 364.792 | 528.751 | 506.529
1.70497 | 422.392 | 431.567 | 224.24 | 424.224 |  | 1.70497 | 538.44 | 418.355 | 346.597 | 520.871 | 499.902
1.70517 | 446.941 | 430.369 | 217.815 | 407.508 |  | 1.70517 | 526.021 | 416.936 | 356.402 | 536.241 | 508.274
1.70538 | 450.739 | 420.671 | 220.39 | 407.293 |  | 1.70538 | 542.851 | 435.518 | 355.457 | 533.111 | 506.647
1.70559 | 450.787 | 426.472 | 213.965 | 428.328 |  | 1.70559 | 554.432 | 429.85 | 354.511 | 531.981 | 515.77
1.7058 | 457.836 | 429.024 | 220.79 | 423.363 |  | 1.7058 | 540.762 | 426.682 | 356.816 | 522.851 | 523.393
1.706 | 460.384 | 430.326 | 221.864 | 430.648 |  | 1.706 | 563.343 | 430.263 | 348.121 | 535.971 | 519.765
1.70621 | 445.433 | 441.377 | 220.189 | 415.683 |  | 1.70621 | 557.924 | 435.345 | 356.926 | 545.841 | 512.388
1.70642 | 451.731 | 441.179 | 216.264 | 435.217 |  | 1.70642 | 563.254 | 436.427 | 359.73 | 545.461 | 515.76
1.70663 | 456.779 | 417.981 | 219.339 | 420.252 |  | 1.70663 | 562.085 | 426.758 | 373.035 | 515.331 | 506.133
1.70683 | 442.328 | 447.032 | 228.664 | 429.537 |  | 1.70683 | 551.916 | 437.59 | 368.09 | 553.201 | 505.506
1.70704 | 471.626 | 432.584 | 224.489 | 436.322 |  | 1.70704 | 561.246 | 432.422 | 371.395 | 532.321 | 516.629
1.70725 | 458.425 | 448.636 | 242.314 | 428.607 |  | 1.70725 | 563.577 | 445.503 | 356.45 | 541.692 | 521.751
1.70746 | 458.473 | 435.187 | 224.389 | 434.391 |  | 1.70746 | 551.158 | 448.585 | 376.754 | 557.062 | 521.124
1.70767 | 463.521 | 441.239 | 236.964 | 437.176 |  | 1.70767 | 548.988 | 438.917 | 375.809 | 535.682 | 531.497
1.70788 | 461.32 | 432.541 | 245.538 | 443.711 |  | 1.70788 | 584.819 | 429.248 | 379.114 | 555.302 | 531.619
1.70808 | 455.618 | 455.092 | 230.363 | 441.246 |  | 1.70808 | 577.899 | 424.83 | 363.919 | 542.922 | 528.242
1.70829 | 450.667 | 451.894 | 220.688 | 435.531 |  | 1.70829 | 569.98 | 454.662 | 372.973 | 551.292 | 540.865
1.7085 | 471.215 | 434.446 | 227.513 | 443.316 |  | 1.7085 | 572.311 | 444.244 | 364.528 | 540.662 | 521.487
1.70871 | 466.263 | 433.747 | 220.088 | 433.35 |  | 1.70871 | 593.641 | 439.825 | 385.333 | 569.782 | 513.11
1.70892 | 474.812 | 452.299 | 231.913 | 443.635 |  | 1.70892 | 590.472 | 457.907 | 376.888 | 570.152 | 548.233
1.70913 | 472.11 | 451.851 | 233.988 | 451.17 |  | 1.70913 | 581.303 | 453.489 | 383.443 | 564.522 | 535.355
1.70933 | 471.659 | 463.902 | 245.313 | 454.455 |  | 1.70933 | 594.883 | 450.07 | 393.247 | 565.642 | 544.728
1.70954 | 482.707 | 466.204 | 230.638 | 435.99 |  | 1.70954 | 586.714 | 442.652 | 384.802 | 573.262 | 550.601
1.70975 | 503.505 | 467.006 | 235.713 | 452.024 |  | 1.70975 | 582.544 | 457.234 | 379.607 | 564.882 | 558.223
1.70996 | 485.804 | 451.807 | 242.537 | 459.809 |  | 1.70996 | 579.125 | 474.065 | 376.912 | 569.503 | 544.096
1.71017 | 492.852 | 451.109 | 229.612 | 458.594 |  | 1.71017 | 607.706 | 456.397 | 392.716 | 587.873 | 560.969
1.71038 | 486.9 | 464.661 | 245.437 | 469.129 |  | 1.71038 | 596.786 | 476.979 | 394.521 | 578.493 | 557.341
1.71059 | 491.199 | 452.462 | 242.012 | 462.914 |  | 1.71059 | 588.617 | 463.31 | 404.576 | 595.363 | 554.214
1.7108 | 485.247 | 463.514 | 236.587 | 469.448 |  | 1.7108 | 593.198 | 470.142 | 379.631 | 585.733 | 560.837
1.711 | 487.546 | 471.066 | 240.662 | 482.733 |  | 1.711 | 606.528 | 478.724 | 395.685 | 590.603 | 553.96
1.71121 | 493.844 | 471.867 | 231.237 | 460.518 |  | 1.71121 | 607.109 | 471.556 | 395.49 | 571.973 | 564.332
1.71142 | 490.642 | 474.419 | 235.312 | 470.303 |  | 1.71142 | 595.44 | 467.137 | 403.795 | 597.843 | 583.705
1.71163 | 489.691 | 477.221 | 245.387 | 475.088 |  | 1.71163 | 600.52 | 475.969 | 404.6 | 590.213 | 554.328
1.71184 | 503.239 | 478.522 | 245.462 | 470.373 |  | 1.71184 | 597.601 | 477.051 | 392.655 | 597.833 | 559.95
1.71205 | 490.288 | 473.324 | 239.536 | 465.407 |  | 1.71205 | 625.682 | 474.382 | 395.709 | 574.203 | 573.323
1.71226 | 503.586 | 488.876 | 242.861 | 481.692 |  | 1.71226 | 618.262 | 499.464 | 386.514 | 597.823 | 577.446
1.71247 | 509.384 | 475.677 | 251.936 | 481.227 |  | 1.71247 | 631.093 | 497.296 | 402.569 | 602.693 | 563.818
1.71268 | 519.683 | 486.229 | 250.011 | 489.262 |  | 1.71268 | 618.673 | 497.627 | 395.374 | 594.064 | 560.441
1.71289 | 500.481 | 478.531 | 249.586 | 476.297 |  | 1.71289 | 627.254 | 490.459 | 403.928 | 604.934 | 595.814
1.7131 | 506.78 | 495.082 | 256.661 | 487.331 |  | 1.7131 | 634.585 | 495.041 | 404.983 | 627.554 | 592.686
1.71331 | 517.828 | 500.384 | 247.986 | 472.616 |  | 1.71331 | 624.915 | 503.373 | 403.538 | 625.174 | 597.059
1.71352 | 517.876 | 510.686 | 247.311 | 495.401 |  | 1.71352 | 643.246 | 487.954 | 396.343 | 606.294 | 583.682
1.71373 | 526.425 | 502.987 | 244.636 | 499.936 |  | 1.71373 | 645.577 | 499.286 | 411.147 | 625.414 | 590.554
1.71394 | 519.473 | 501.289 | 262.961 | 495.721 |  | 1.71394 | 643.407 | 486.368 | 413.452 | 622.534 | 595.677
1.71415 | 510.022 | 487.841 | 259.535 | 474.006 |  | 1.71415 | 627.738 | 510.449 | 413.507 | 622.154 | 607.55
1.71436 | 515.82 | 506.142 | 254.61 | 486.29 |  | 1.71436 | 619.319 | 496.531 | 424.062 | 613.774 | 590.922
1.71457 | 528.868 | 501.944 | 267.935 | 497.575 |  | 1.71457 | 644.399 | 495.863 | 414.617 | 627.144 | 594.795
1.71478 | 524.417 | 509.996 | 265.51 | 514.11 |  | 1.71478 | 661.48 | 499.194 | 409.421 | 635.764 | 605.418
1.71499 | 519.965 | 526.047 | 257.585 | 485.645 |  | 1.71499 | 654.31 | 523.026 | 428.226 | 632.134 | 603.541
1.7152 | 523.513 | 514.599 | 259.91 | 510.18 |  | 1.7152 | 649.141 | 518.358 | 432.031 | 658.004 | 623.413
1.71541 | 529.812 | 491.651 | 265.735 | 491.714 |  | 1.71541 | 664.722 | 503.939 | 429.336 | 635.375 | 617.286
1.71562 | 529.86 | 512.702 | 256.56 | 498.999 |  | 1.71562 | 661.802 | 534.021 | 429.89 | 650.495 | 627.159
1.71583 | 538.159 | 523.504 | 275.635 | 506.034 |  | 1.71583 | 656.883 | 525.103 | 424.695 | 652.615 | 607.031
1.71604 | 530.707 | 533.806 | 262.21 | 486.569 |  | 1.71604 | 649.464 | 509.935 | 420 | 653.735 | 619.654
1.71625 | 545.755 | 518.107 | 253.534 | 480.354 |  | 1.71625 | 674.294 | 522.766 | 432.555 | 644.855 | 622.527
1.71646 | 540.304 | 544.159 | 257.859 | 523.138 |  | 1.71646 | 677.125 | 528.598 | 436.609 | 648.725 | 626.399
1.71667 | 530.602 | 526.961 | 269.684 | 502.173 |  | 1.71667 | 669.706 | 547.43 | 429.664 | 672.345 | 617.522
1.71688 | 543.901 | 507.512 | 283.509 | 511.708 |  | 1.71688 | 689.286 | 550.511 | 432.969 | 661.215 | 631.895
1.71709 | 564.449 | 531.314 | 266.084 | 510.743 |  | 1.71709 | 667.867 | 522.093 | 441.024 | 654.085 | 630.267
1.7173 | 555.497 | 524.616 | 273.409 | 523.278 |  | 1.7173 | 683.697 | 545.925 | 458.329 | 665.705 | 624.14
1.71751 | 544.796 | 527.167 | 276.234 | 517.313 |  | 1.71751 | 684.778 | 551.256 | 429.133 | 667.825 | 620.763
1.71772 | 559.344 | 531.469 | 266.309 | 516.597 |  | 1.71772 | 678.109 | 539.338 | 443.938 | 678.695 | 649.135
1.71793 | 556.643 | 523.271 | 280.384 | 532.382 |  | 1.71793 | 699.939 | 530.42 | 459.993 | 669.565 | 639.508
1.71814 | 557.191 | 552.073 | 255.458 | 521.917 |  | 1.71814 | 696.52 | 547.251 | 458.548 | 682.685 | 628.881
1.71835 | 583.489 | 528.624 | 275.783 | 515.702 |  | 1.71835 | 697.601 | 549.333 | 452.102 | 702.556 | 656.253
1.71857 | 560.288 | 557.426 | 278.608 | 531.487 |  | 1.71857 | 690.431 | 543.165 | 456.907 | 687.926 | 658.126
1.71878 | 563.586 | 544.978 | 274.683 | 528.271 |  | 1.71878 | 684.012 | 560.997 | 450.712 | 703.296 | 652.499
1.71899 | 552.634 | 541.029 | 279.258 | 531.556 |  | 1.71899 | 704.843 | 563.828 | 461.267 | 700.916 | 670.621
1.7192 | 554.433 | 543.581 | 278.083 | 545.591 |  | 1.7192 | 702.173 | 552.66 | 441.821 | 690.786 | 646.494
1.71941 | 562.731 | 562.133 | 284.908 | 545.876 |  | 1.71941 | 681.754 | 556.492 | 462.876 | 688.406 | 655.867
1.71962 | 573.78 | 545.184 | 289.483 | 525.161 |  | 1.71962 | 708.334 | 558.323 | 457.431 | 713.526 | 669.49
1.71983 | 579.078 | 547.986 | 279.058 | 543.196 |  | 1.71983 | 713.165 | 569.655 | 467.986 | 702.646 | 669.612
1.72004 | 573.126 | 554.038 | 289.383 | 536.73 |  | 1.72004 | 736.246 | 574.237 | 453.291 | 711.016 | 665.985
1.72026 | 585.925 | 563.339 | 279.707 | 560.015 |  | 1.72026 | 721.576 | 575.568 | 479.095 | 710.386 | 678.858
1.72047 | 610.723 | 565.391 | 282.782 | 561.8 |  | 1.72047 | 734.907 | 564.4 | 481.65 | 714.756 | 668.48
1.72068 | 581.772 | 560.193 | 298.107 | 558.335 |  | 1.72068 | 748.738 | 561.482 | 466.205 | 723.876 | 668.853
1.72089 | 589.82 | 587.494 | 285.182 | 558.62 |  | 1.72089 | 743.568 | 576.063 | 481.01 | 700.996 | 677.226
1.7211 | 583.618 | 572.046 | 281.507 | 564.904 |  | 1.7211 | 728.899 | 560.145 | 487.814 | 702.866 | 690.098
1.72131 | 587.667 | 587.598 | 288.332 | 544.439 |  | 1.72131 | 732.98 | 583.227 | 492.869 | 706.737 | 670.221
1.72153 | 596.965 | 584.149 | 293.407 | 560.474 |  | 1.72153 | 771.06 | 589.809 | 482.924 | 708.357 | 684.344
1.72174 | 600.264 | 582.701 | 307.732 | 566.509 |  | 1.72174 | 741.141 | 595.64 | 474.479 | 727.227 | 694.966
1.72195 | 607.312 | 591.503 | 289.807 | 573.544 |  | 1.72195 | 757.221 | 592.722 | 493.033 | 733.097 | 697.839
1.72216 | 595.61 | 586.804 | 291.882 | 570.579 |  | 1.72216 | 755.302 | 592.054 | 493.088 | 735.217 | 699.712
1.72237 | 601.159 | 589.106 | 299.206 | 574.613 |  | 1.72237 | 754.883 | 589.635 | 501.143 | 745.087 | 699.834
1.72259 | 597.207 | 588.908 | 301.531 | 576.648 |  | 1.72259 | 781.963 | 598.217 | 484.948 | 755.207 | 699.207
1.7228 | 612.005 | 594.459 | 289.106 | 579.933 |  | 1.7228 | 766.044 | 612.549 | 491.753 | 747.327 | 723.83
1.72301 | 615.804 | 593.511 | 296.931 | 585.218 |  | 1.72301 | 789.625 | 608.88 | 495.557 | 741.697 | 723.702
1.72322 | 618.352 | 630.813 | 299.756 | 573.253 |  | 1.72322 | 777.955 | 598.962 | 496.362 | 733.317 | 703.825
1.72344 | 608.651 | 587.614 | 305.331 | 596.787 |  | 1.72344 | 786.036 | 600.544 | 482.417 | 759.937 | 726.948
1.72365 | 621.449 | 594.166 | 306.906 | 587.322 |  | 1.72365 | 747.367 | 613.126 | 511.722 | 767.807 | 738.32
1.72386 | 608.997 | 622.718 | 310.731 | 583.107 |  | 1.72386 | 789.447 | 626.457 | 523.526 | 770.927 | 739.943
1.72407 | 623.546 | 601.269 | 308.306 | 595.892 |  | 1.72407 | 778.528 | 617.539 | 507.581 | 767.548 | 718.566
1.72429 | 617.344 | 608.071 | 306.131 | 608.677 |  | 1.72429 | 793.358 | 623.371 | 509.636 | 772.668 | 750.689
1.7245 | 637.893 | 607.623 | 314.955 | 613.461 |  | 1.7245 | 793.689 | 617.702 | 509.941 | 788.538 | 734.561
1.72471 | 647.941 | 612.924 | 324.53 | 612.996 |  | 1.72471 | 808.27 | 641.284 | 530.245 | 783.408 | 740.434
1.72492 | 648.239 | 640.226 | 325.355 | 608.781 |  | 1.72492 | 800.35 | 617.116 | 510.05 | 781.278 | 733.307
1.72514 | 638.038 | 618.278 | 323.68 | 589.066 |  | 1.72514 | 802.681 | 636.947 | 517.605 | 804.398 | 743.679
1.72535 | 653.086 | 609.579 | 318.005 | 608.101 |  | 1.72535 | 802.262 | 638.279 | 529.41 | 791.018 | 756.552
1.72556 | 670.135 | 625.881 | 317.33 | 597.636 |  | 1.72556 | 808.842 | 639.361 | 527.965 | 786.138 | 761.925
1.72578 | 648.933 | 634.683 | 331.655 | 617.92 |  | 1.72578 | 818.923 | 633.442 | 523.019 | 795.758 | 758.797
1.72599 | 647.231 | 625.734 | 326.23 | 614.705 |  | 1.72599 | 813.754 | 650.024 | 526.324 | 796.878 | 769.17
1.7262 | 664.28 | 643.786 | 302.805 | 618.24 |  | 1.7262 | 825.834 | 643.356 | 532.629 | 801.998 | 764.293
1.72641 | 654.328 | 645.338 | 334.38 | 611.275 |  | 1.72641 | 810.665 | 663.188 | 530.434 | 814.868 | 759.665
1.72663 | 676.627 | 646.389 | 328.954 | 619.06 |  | 1.72663 | 838.996 | 626.269 | 538.238 | 804.238 | 767.788
1.72684 | 665.425 | 650.691 | 332.029 | 630.344 |  | 1.72684 | 828.826 | 658.351 | 529.293 | 818.358 | 773.411
1.72705 | 674.223 | 657.493 | 325.604 | 642.629 |  | 1.72705 | 844.157 | 654.682 | 523.598 | 830.229 | 775.783
1.72727 | 664.772 | 669.544 | 322.929 | 630.664 |  | 1.72727 | 842.987 | 666.264 | 535.153 | 803.099 | 768.406
1.72748 | 687.07 | 679.846 | 339.254 | 643.949 |  | 1.72748 | 866.068 | 667.346 | 545.207 | 821.719 | 787.029
1.72769 | 672.369 | 669.648 | 334.329 | 645.734 |  | 1.72769 | 856.649 | 659.178 | 562.762 | 817.589 | 761.651
1.72791 | 659.917 | 657.449 | 335.654 | 645.769 |  | 1.72791 | 845.729 | 673.759 | 558.067 | 855.209 | 793.774
1.72812 | 676.215 | 654.251 | 330.729 | 640.303 |  | 1.72812 | 873.56 | 672.841 | 548.122 | 827.329 | 781.147
1.72834 | 688.514 | 679.303 | 345.054 | 641.588 |  | 1.72834 | 869.891 | 675.423 | 559.427 | 825.949 | 793.269
1.72855 | 693.562 | 666.354 | 332.129 | 644.623 |  | 1.72855 | 872.971 | 675.004 | 553.731 | 844.819 | 779.142
1.72876 | 681.36 | 667.656 | 341.453 | 665.658 |  | 1.72876 | 866.552 | 677.336 | 553.786 | 862.939 | 775.015
1.72898 | 704.409 | 679.458 | 344.278 | 651.693 |  | 1.72898 | 862.633 | 711.668 | 566.091 | 866.809 | 816.138
1.72919 | 689.957 | 685.009 | 350.103 | 668.977 |  | 1.72919 | 878.713 | 710.25 | 560.396 | 857.179 | 806.76
1.7294 | 678.256 | 686.311 | 363.428 | 662.512 |  | 1.7294 | 887.794 | 685.081 | 568.95 | 878.799 | 808.383
1.72962 | 702.804 | 674.613 | 351.753 | 649.297 |  | 1.72962 | 874.624 | 695.413 | 566.505 | 870.419 | 810.506
1.72983 | 697.352 | 702.164 | 352.578 | 661.582 |  | 1.72983 | 887.705 | 707.495 | 585.81 | 873.29 | 802.628
1.73005 | 689.151 | 681.966 | 351.653 | 676.117 |  | 1.73005 | 895.536 | 705.076 | 572.865 | 864.66 | 821.001
1.73026 | 713.949 | 702.268 | 348.728 | 675.402 |  | 1.73026 | 865.616 | 706.908 | 562.919 | 904.53 | 828.374
1.73048 | 700.248 | 693.319 | 356.803 | 653.436 |  | 1.73048 | 884.947 | 723.24 | 556.474 | 880.9 | 824.496
1.73069 | 705.546 | 715.871 | 353.377 | 665.221 |  | 1.73069 | 910.528 | 707.571 | 586.529 | 861.77 | 830.619
1.7309 | 712.594 | 702.673 | 346.452 | 668.006 |  | 1.7309 | 916.858 | 717.153 | 559.084 | 879.14 | 833.992
1.73112 | 737.893 | 704.974 | 367.777 | 686.041 |  | 1.73112 | 911.189 | 727.235 | 589.139 | 896.51 | 824.364
1.73133 | 729.691 | 698.026 | 345.102 | 693.326 |  | 1.73133 | 924.519 | 714.566 | 563.443 | 893.88 | 830.237
1.73155 | 707.49 | 695.578 | 363.927 | 674.61 |  | 1.73155 | 924.85 | 712.148 | 600.498 | 880.5 | 839.86
1.73176 | 737.788 | 691.129 | 358.002 | 681.395 |  | 1.73176 | 927.181 | 727.23 | 599.803 | 887.87 | 840.232
1.73198 | 720.336 | 717.181 | 369.077 | 682.18 |  | 1.73198 | 918.011 | 743.561 | 587.608 | 916.74 | 851.105
1.73219 | 731.885 | 716.733 | 382.902 | 705.965 |  | 1.73219 | 943.092 | 740.893 | 589.662 | 900.61 | 849.728
1.73241 | 736.433 | 736.784 | 365.727 | 698.25 |  | 1.73241 | 925.673 | 730.225 | 602.717 | 927.48 | 835.1
1.73262 | 730.732 | 702.836 | 362.552 | 698.284 |  | 1.73262 | 918.003 | 722.307 | 608.272 | 931.351 | 870.473
1.73284 | 732.78 | 724.138 | 374.626 | 718.319 |  | 1.73284 | 952.584 | 736.888 | 624.827 | 908.971 | 867.346
1.73305 | 743.578 | 739.94 | 364.451 | 700.354 |  | 1.73305 | 940.665 | 742.72 | 610.132 | 920.591 | 852.718
1.73327 | 746.877 | 720.991 | 382.276 | 711.389 |  | 1.73327 | 953.245 | 778.302 | 605.436 | 940.461 | 877.341
1.73348 | 748.925 | 732.543 | 366.851 | 697.174 |  | 1.73348 | 915.076 | 762.633 | 611.491 | 922.331 | 888.214
1.7337 | 755.224 | 732.595 | 371.426 | 708.209 |  | 1.7337 | 947.156 | 764.465 | 604.296 | 944.701 | 883.587
1.73391 | 762.272 | 714.896 | 373.751 | 731.993 |  | 1.73391 | 936.737 | 759.047 | 607.101 | 921.321 | 881.459
1.73413 | 753.57 | 732.698 | 372.326 | 722.028 |  | 1.73413 | 942.318 | 752.378 | 607.655 | 930.941 | 890.832
1.73434 | 775.619 | 744.25 | 366.151 | 724.063 |  | 1.73434 | 941.398 | 765.71 | 611.46 | 945.311 | 885.455
1.73456 | 767.917 | 757.051 | 385.726 | 742.848 |  | 1.73456 | 957.979 | 768.292 | 615.265 | 949.431 | 883.077
1.73477 | 771.965 | 763.103 | 384.051 | 712.383 |  | 1.73477 | 978.06 | 772.124 | 630.82 | 959.301 | 874.45
1.73499 | 787.014 | 756.155 | 375.375 | 745.917 |  | 1.73499 | 961.14 | 773.955 | 610.374 | 954.921 | 895.323
1.7352 | 780.312 | 768.706 | 387.45 | 743.702 |  | 1.7352 | 992.721 | 785.537 | 613.929 | 954.041 | 905.695
1.73542 | 765.611 | 774.758 | 377.775 | 751.987 |  | 1.73542 | 979.302 | 794.869 | 638.984 | 972.911 | 919.818
1.73564 | 781.909 | 758.56 | 407.6 | 746.772 |  | 1.73564 | 1001.38 | 786.95 | 620.039 | 969.532 | 906.691
1.73585 | 782.957 | 786.111 | 382.675 | 736.557 |  | 1.73585 | 1017.21 | 783.282 | 626.344 | 980.152 | 917.063
1.73607 | 780.506 | 769.663 | 394.5 | 745.592 |  | 1.73607 | 1002.29 | 781.864 | 646.648 | 974.272 | 905.936
1.73628 | 797.304 | 780.965 | 382.825 | 731.376 |  | 1.73628 | 1012.62 | 788.195 | 641.953 | 992.392 | 937.059
1.7365 | 803.103 | 783.266 | 398.9 | 751.411 |  | 1.7365 | 1028.95 | 806.027 | 634.758 | 997.762 | 906.931
1.73671 | 805.901 | 778.568 | 395.975 | 747.696 |  | 1.73671 | 1008.79 | 791.859 | 645.063 | 987.632 | 913.804
1.73693 | 799.199 | 793.62 | 410.049 | 741.981 |  | 1.73693 | 1022.12 | 822.69 | 654.117 | 1001.25 | 952.427
1.73715 | 769.248 | 788.421 | 393.624 | 782.516 |  | 1.73715 | 1030.95 | 815.772 | 658.672 | 996.872 | 955.799
1.73736 | 812.046 | 786.973 | 410.699 | 771.55 |  | 1.73736 | 1001.53 | 819.354 | 654.227 | 1022.24 | 956.922
1.73758 | 807.344 | 797.525 | 413.774 | 769.835 |  | 1.73758 | 1013.36 | 836.186 | 682.782 | 1021.86 | 932.795
1.7378 | 812.393 | 810.076 | 403.599 | 761.12 |  | 1.7378 | 1048.44 | 827.267 | 670.586 | 1000.73 | 957.667
1.73801 | 840.941 | 815.878 | 430.424 | 770.155 |  | 1.73801 | 1037.52 | 812.349 | 670.391 | 1024.35 | 956.04
1.73823 | 826.99 | 790.18 | 424.749 | 758.44 |  | 1.73823 | 1058.85 | 849.181 | 673.696 | 1058.47 | 954.163
1.73844 | 824.288 | 808.981 | 411.824 | 768.225 |  | 1.73844 | 1059.43 | 819.262 | 668.751 | 1032.59 | 969.786
1.73866 | 833.586 | 820.283 | 416.899 | 774.259 |  | 1.73866 | 1047.01 | 833.094 | 671.805 | 1034.96 | 969.908
1.73888 | 841.885 | 826.085 | 415.474 | 788.294 |  | 1.73888 | 1035.84 | 847.176 | 688.11 | 1013.08 | 948.281
1.73909 | 830.183 | 835.386 | 415.799 | 786.579 |  | 1.73909 | 1073.67 | 839.008 | 671.415 | 1042.45 | 961.654
1.73931 | 868.482 | 842.688 | 407.623 | 799.114 |  | 1.73931 | 1061.75 | 868.839 | 676.72 | 1046.07 | 958.526
1.73953 | 813.03 | 822.24 | 423.948 | 800.649 |  | 1.73953 | 1050.33 | 855.421 | 695.275 | 1055.94 | 986.899
1.73974 | 847.578 | 816.041 | 411.773 | 796.683 |  | 1.73974 | 1095.41 | 835.002 | 689.579 | 1045.81 | 971.022
1.73996 | 863.377 | 830.093 | 433.348 | 816.718 |  | 1.73996 | 1069.24 | 849.584 | 694.634 | 1067.18 | 988.894
1.74018 | 858.175 | 846.645 | 412.423 | 814.003 |  | 1.74018 | 1111.58 | 856.916 | 700.939 | 1045.05 | 1008.27
1.74039 | 870.974 | 843.196 | 434.498 | 807.288 |  | 1.74039 | 1114.91 | 863.498 | 676.244 | 1089.17 | 1004.64
1.74061 | 881.272 | 840.498 | 424.323 | 814.823 |  | 1.74061 | 1088.74 | 856.329 | 687.548 | 1091.79 | 998.512
1.74083 | 844.32 | 876.05 | 433.398 | 799.608 |  | 1.74083 | 1079.32 | 883.911 | 715.853 | 1088.41 | 973.885
1.74105 | 887.619 | 855.851 | 430.973 | 805.892 |  | 1.74105 | 1093.9 | 863.243 | 698.658 | 1079.78 | 1021.51
1.74126 | 875.417 | 846.903 | 419.047 | 828.677 |  | 1.74126 | 1106.98 | 888.574 | 713.213 | 1097.15 | 989.63
1.74148 | 873.466 | 865.455 | 435.622 | 841.962 |  | 1.74148 | 1100.31 | 873.906 | 695.767 | 1102.02 | 1011
1.7417 | 885.014 | 843.756 | 416.197 | 834.247 |  | 1.7417 | 1111.89 | 905.488 | 713.572 | 1100.14 | 1018.63
1.74192 | 879.562 | 872.058 | 428.022 | 836.032 |  | 1.74192 | 1105.47 | 901.819 | 715.627 | 1085.01 | 1007.5
1.74213 | 895.861 | 892.11 | 442.847 | 816.566 |  | 1.74213 | 1129.8 | 915.151 | 736.932 | 1116.13 | 1019.37
1.74235 | 898.909 | 875.911 | 417.422 | 846.601 |  | 1.74235 | 1139.63 | 888.483 | 719.487 | 1112 | 1028.99
1.74257 | 877.208 | 869.213 | 450.997 | 839.636 |  | 1.74257 | 1114.71 | 894.314 | 733.291 | 1166.87 | 1036.37
1.74279 | 907.256 | 886.015 | 440.072 | 831.171 |  | 1.74279 | 1138.29 | 910.396 | 731.346 | 1125.24 | 1037.74
1.743 | 898.304 | 902.316 | 437.147 | 863.456 |  | 1.743 | 1106.62 | 899.478 | 714.401 | 1148.61 | 1041.86
1.74322 | 918.353 | 885.118 | 454.722 | 851.74 |  | 1.74322 | 1171.7 | 920.81 | 744.956 | 1146.98 | 1028.23
1.74344 | 897.151 | 883.42 | 446.797 | 851.275 |  | 1.74344 | 1173.54 | 919.641 | 746.51 | 1148.1 | 1051.61
1.74366 | 921.199 | 879.471 | 463.121 | 851.56 |  | 1.74366 | 1167.12 | 930.223 | 742.565 | 1159.22 | 1075.48
1.74387 | 918.998 | 892.273 | 444.196 | 862.595 |  | 1.74387 | 1168.7 | 930.305 | 736.37 | 1143.59 | 1056.1
1.74409 | 896.796 | 913.575 | 462.021 | 860.63 |  | 1.74409 | 1190.28 | 911.886 | 735.175 | 1161.96 | 1084.23
1.74431 | 929.345 | 906.376 | 459.096 | 861.665 |  | 1.74431 | 1177.61 | 968.468 | 747.479 | 1167.08 | 1087.35
1.74453 | 930.643 | 919.928 | 452.171 | 861.199 |  | 1.74453 | 1201.94 | 937.3 | 761.534 | 1153.95 | 1073.97
1.74475 | 926.191 | 939.48 | 456.246 | 885.734 |  | 1.74475 | 1191.27 | 953.131 | 766.089 | 1154.32 | 1077.09
1.74496 | 944.49 | 915.281 | 464.821 | 880.769 |  | 1.74496 | 1179.6 | 954.713 | 758.394 | 1179.19 | 1085.22
1.74518 | 944.788 | 947.083 | 473.396 | 901.554 |  | 1.74518 | 1202.68 | 955.295 | 772.699 | 1176.56 | 1089.59
1.7454 | 967.337 | 947.135 | 469.721 | 871.589 |  | 1.7454 | 1218.51 | 962.627 | 774.503 | 1210.19 | 1100.96
1.74562 | 956.135 | 951.936 | 482.045 | 907.623 |  | 1.74562 | 1219.59 | 988.458 | 771.058 | 1217.56 | 1117.08
1.74584 | 975.433 | 934.738 | 460.12 | 930.908 |  | 1.74584 | 1227.92 | 990.79 | 789.613 | 1164.43 | 1121.46
1.74606 | 950.482 | 959.54 | 469.695 | 921.443 |  | 1.74606 | 1211.25 | 984.872 | 793.168 | 1239.05 | 1140.83
1.74628 | 978.53 | 968.841 | 483.27 | 931.978 |  | 1.74628 | 1238.33 | 972.203 | 797.222 | 1207.92 | 1134.95
1.74649 | 964.579 | 932.643 | 479.845 | 897.513 |  | 1.74649 | 1248.16 | 995.285 | 790.277 | 1226.04 | 1128.82
1.74671 | 986.377 | 951.945 | 479.42 | 910.298 |  | 1.74671 | 1231.99 | 1007.12 | 791.582 | 1229.66 | 1124.95
1.74693 | 982.175 | 932.746 | 496.245 | 932.582 |  | 1.74693 | 1248.83 | 997.948 | 788.387 | 1236.78 | 1135.82
1.74715 | 990.474 | 968.298 | 487.32 | 935.617 |  | 1.74715 | 1267.16 | 997.03 | 805.942 | 1262.4 | 1135.94
1.74737 | 995.272 | 944.85 | 499.395 | 928.402 |  | 1.74737 | 1280.24 | 992.862 | 791.996 | 1231.52 | 1130.32
1.74759 | 975.321 | 975.401 | 490.97 | 924.687 |  | 1.74759 | 1265.32 | 1013.44 | 807.801 | 1243.89 | 1143.94
1.74781 | 975.619 | 966.953 | 492.294 | 930.472 |  | 1.74781 | 1278.9 | 1002.78 | 803.606 | 1270.26 | 1202.56
1.74803 | 1026.17 | 1011.25 | 500.119 | 939.256 |  | 1.74803 | 1270.73 | 1017.86 | 836.661 | 1267.63 | 1176.18
1.74825 | 1013.72 | 1003.81 | 498.444 | 934.791 |  | 1.74825 | 1288.06 | 1036.44 | 835.215 | 1276.5 | 1154.56
1.74846 | 999.514 | 1003.11 | 487.269 | 965.076 |  | 1.74846 | 1305.14 | 1046.27 | 824.77 | 1287.62 | 1191.43
1.74868 | 1008.06 | 1012.66 | 485.344 | 954.861 |  | 1.74868 | 1305.72 | 1048.6 | 824.575 | 1310.24 | 1202.3
1.7489 | 1006.86 | 1014.46 | 501.919 | 951.646 |  | 1.7489 | 1312.8 | 1038.68 | 849.88 | 1275.11 | 1201.42
1.74912 | 1042.16 | 998.263 | 505.744 | 983.93 |  | 1.74912 | 1314.63 | 1051.77 | 831.934 | 1317.73 | 1206.05
1.74934 | 1020.71 | 1026.06 | 500.319 | 986.215 |  | 1.74934 | 1311.46 | 1065.1 | 838.239 | 1269.35 | 1223.92
1.74956 | 1026.26 | 1008.87 | 502.394 | 969.25 |  | 1.74956 | 1306.54 | 1046.68 | 852.044 | 1326.22 | 1224.54
1.74978 | 1043.55 | 1022.42 | 514.469 | 983.785 |  | 1.74978 | 1327.37 | 1052.51 | 855.349 | 1324.34 | 1226.42
1.75 | 1050.35 | 1034.97 | 533.043 | 968.57 |  | 1.75 | 1369.2 | 1051.84 | 838.654 | 1328.46 | 1199.79
1.75022 | 1056.9 | 1041.27 | 518.118 | 1004.1 |  | 1.75022 | 1337.28 | 1070.17 | 865.208 | 1346.33 | 1233.91
1.75044 | 1027.45 | 1050.82 | 516.943 | 989.889 |  | 1.75044 | 1372.12 | 1089.26 | 847.763 | 1331.45 | 1224.53
1.75066 | 1065.75 | 1043.37 | 531.018 | 994.674 |  | 1.75066 | 1364.7 | 1093.84 | 878.818 | 1337.57 | 1201.91
1.75088 | 1095.8 | 1059.18 | 517.343 | 1007.96 |  | 1.75088 | 1361.78 | 1115.92 | 889.123 | 1366.19 | 1266.78
1.7511 | 1081.34 | 1061.48 | 542.918 | 992.494 |  | 1.7511 | 1381.36 | 1100 | 892.677 | 1379.31 | 1255.9
1.75132 | 1090.64 | 1084.28 | 543.243 | 1012.53 |  | 1.75132 | 1381.44 | 1108.08 | 902.982 | 1364.68 | 1267.27
1.75154 | 1098.44 | 1052.83 | 544.068 | 1030.56 |  | 1.75154 | 1385.77 | 1116.66 | 902.287 | 1357.55 | 1267.15
1.75176 | 1096.24 | 1087.63 | 544.143 | 1018.35 |  | 1.75176 | 1412.85 | 1121.75 | 885.842 | 1384.67 | 1286.52
1.75198 | 1084.29 | 1092.18 | 529.967 | 1029.38 |  | 1.75198 | 1421.93 | 1083.83 | 881.896 | 1377.04 | 1289.89
1.7522 | 1104.34 | 1086.24 | 565.042 | 1021.92 |  | 1.7522 | 1431.51 | 1139.41 | 881.451 | 1392.66 | 1290.51
1.75242 | 1114.39 | 1079.04 | 552.867 | 1050.95 |  | 1.75242 | 1404.09 | 1140.24 | 900.756 | 1364.28 | 1304.39
1.75264 | 1122.68 | 1105.84 | 543.442 | 999.238 |  | 1.75264 | 1412.42 | 1139.57 | 903.311 | 1421.4 | 1303.26
1.75286 | 1110.48 | 1096.39 | 538.517 | 1023.02 |  | 1.75286 | 1413.25 | 1139.65 | 904.866 | 1410.02 | 1297.38
1.75308 | 1151.78 | 1126.69 | 554.842 | 1047.81 |  | 1.75308 | 1432.58 | 1153.99 | 922.92 | 1439.64 | 1309.76
1.7533 | 1099.83 | 1104.99 | 564.167 | 1068.59 |  | 1.7533 | 1448.16 | 1141.32 | 911.225 | 1432.26 | 1304.63
1.75352 | 1123.88 | 1135.05 | 571.992 | 1038.38 |  | 1.75352 | 1431.74 | 1161.65 | 899.03 | 1428.38 | 1301.25
1.75374 | 1125.93 | 1124.35 | 579.317 | 1064.66 |  | 1.75374 | 1438.58 | 1169.73 | 916.085 | 1452.75 | 1363.37
1.75396 | 1154.47 | 1140.65 | 563.392 | 1057.2 |  | 1.75396 | 1500.16 | 1179.56 | 915.139 | 1459.62 | 1355.75
1.75418 | 1138.27 | 1123.95 | 579.466 | 1081.73 |  | 1.75418 | 1489.49 | 1157.89 | 937.194 | 1454.49 | 1354.87
1.75441 | 1140.07 | 1140.5 | 578.041 | 1075.02 |  | 1.75441 | 1512.82 | 1163.23 | 961.749 | 1466.61 | 1341.49
1.75463 | 1168.37 | 1155.05 | 566.866 | 1085.05 |  | 1.75463 | 1485.9 | 1195.56 | 951.804 | 1459.23 | 1369.61
1.75485 | 1158.67 | 1146.61 | 563.691 | 1068.09 |  | 1.75485 | 1515.23 | 1215.39 | 953.358 | 1509.1 | 1346.99
1.75507 | 1178.97 | 1151.41 | 579.266 | 1101.12 |  | 1.75507 | 1472.56 | 1202.72 | 969.163 | 1502.22 | 1369.11
1.75529 | 1200.76 | 1151.21 | 582.591 | 1094.41 |  | 1.75529 | 1505.39 | 1235.55 | 967.968 | 1504.09 | 1378.48
1.75551 | 1168.31 | 1177.01 | 599.666 | 1117.44 |  | 1.75551 | 1499.22 | 1230.63 | 978.773 | 1534.96 | 1381.6
1.75573 | 1194.86 | 1161.56 | 584.741 | 1107.72 |  | 1.75573 | 1528.05 | 1211.47 | 974.578 | 1523.83 | 1404.73
1.75595 | 1192.41 | 1180.86 | 583.066 | 1106.01 |  | 1.75595 | 1565.13 | 1233.3 | 974.632 | 1538.45 | 1384.85
1.75617 | 1199.96 | 1196.17 | 612.391 | 1109.04 |  | 1.75617 | 1539.96 | 1255.13 | 973.687 | 1541.07 | 1433.22
1.7564 | 1201.26 | 1178.47 | 599.215 | 1126.33 |  | 1.7564 | 1594.04 | 1255.21 | 1011.24 | 1578.44 | 1435.35
1.75662 | 1235.8 | 1201.27 | 595.54 | 1126.11 |  | 1.75662 | 1547.12 | 1262.54 | 982.297 | 1526.31 | 1426.22
1.75684 | 1251.35 | 1227.82 | 609.115 | 1121.4 |  | 1.75684 | 1560.2 | 1246.87 | 1008.35 | 1585.18 | 1427.84
1.75706 | 1220.4 | 1196.12 | 601.69 | 1138.93 |  | 1.75706 | 1573.78 | 1288.71 | 987.906 | 1567.55 | 1443.71
1.75728 | 1248.45 | 1234.67 | 627.015 | 1167.97 |  | 1.75728 | 1564.87 | 1272.29 | 1012.96 | 1583.67 | 1464.84
1.7575 | 1235 | 1232.23 | 627.59 | 1153 |  | 1.7575 | 1589.95 | 1297.12 | 1008.77 | 1587.04 | 1454.21
1.75772 | 1247.8 | 1260.28 | 641.665 | 1163.79 |  | 1.75772 | 1595.78 | 1272.95 | 1012.07 | 1600.66 | 1456.33
1.75795 | 1256.09 | 1251.08 | 613.24 | 1170.32 |  | 1.75795 | 1616.61 | 1269.03 | 1032.13 | 1595.53 | 1450.7
1.75817 | 1239.89 | 1240.13 | 640.065 | 1201.86 |  | 1.75817 | 1621.19 | 1309.11 | 1022.18 | 1605.15 | 1470.08
1.75839 | 1250.19 | 1234.93 | 634.389 | 1185.14 |  | 1.75839 | 1652.27 | 1313.95 | 1036.48 | 1628.02 | 1454.95
1.75861 | 1274.49 | 1242.74 | 626.964 | 1183.68 |  | 1.75861 | 1666.1 | 1330.78 | 1032.79 | 1639.39 | 1510.07
1.75883 | 1275.04 | 1249.29 | 634.789 | 1178.71 |  | 1.75883 | 1671.93 | 1352.61 | 1040.84 | 1648.76 | 1545.69
1.75906 | 1260.84 | 1267.84 | 622.864 | 1188.25 |  | 1.75906 | 1664.01 | 1338.19 | 1026.9 | 1664.13 | 1504.07
1.75928 | 1293.89 | 1267.64 | 643.439 | 1208.53 |  | 1.75928 | 1664.59 | 1352.52 | 1067.2 | 1670.75 | 1506.44
1.7595 | 1299.43 | 1288.44 | 655.264 | 1228.57 |  | 1.7595 | 1625.42 | 1347.1 | 1069.01 | 1670.12 | 1533.81
1.75972 | 1284.98 | 1308.74 | 641.339 | 1203.1 |  | 1.75972 | 1646.25 | 1363.19 | 1081.81 | 1665.49 | 1542.69
1.75995 | 1317.03 | 1293.55 | 661.914 | 1228.14 |  | 1.75995 | 1688.58 | 1368.02 | 1071.62 | 1666.61 | 1562.31
1.76017 | 1315.83 | 1296.1 | 663.489 | 1247.17 |  | 1.76017 | 1672.66 | 1387.6 | 1093.17 | 1696.48 | 1521.43
1.76039 | 1308.88 | 1319.15 | 647.814 | 1219.71 |  | 1.76039 | 1709.99 | 1355.68 | 1078.48 | 1680.35 | 1533.55
1.76061 | 1316.43 | 1306.45 | 658.389 | 1269.49 |  | 1.76061 | 1732.82 | 1388.76 | 1080.53 | 1734.47 | 1573.93
1.76083 | 1317.72 | 1301 | 670.713 | 1249.03 |  | 1.76083 | 1695.66 | 1384.59 | 1066.34 | 1707.34 | 1576.05
1.76106 | 1349.77 | 1309.55 | 651.788 | 1228.31 |  | 1.76106 | 1746.24 | 1406.93 | 1097.14 | 1725.96 | 1590.67
1.76128 | 1339.82 | 1348.11 | 673.363 | 1243.35 |  | 1.76128 | 1717.32 | 1405.76 | 1122.45 | 1706.58 | 1575.29
1.7615 | 1349.37 | 1340.91 | 676.938 | 1271.38 |  | 1.7615 | 1741.4 | 1411.59 | 1106.25 | 1732.95 | 1605.42
1.76173 | 1350.67 | 1334.21 | 686.263 | 1271.92 |  | 1.76173 | 1744.48 | 1420.42 | 1105.56 | 1762.82 | 1609.04
1.76195 | 1388.22 | 1356.76 | 662.088 | 1279.7 |  | 1.76195 | 1751.81 | 1445.5 | 1146.36 | 1772.94 | 1624.91
1.76217 | 1371.01 | 1372.81 | 662.913 | 1294.23 |  | 1.76217 | 1769.39 | 1435.34 | 1130.67 | 1746.56 | 1621.29
1.76239 | 1371.56 | 1379.36 | 677.488 | 1275.27 |  | 1.76239 | 1740.72 | 1452.92 | 1112.22 | 1764.93 | 1639.91
1.76262 | 1373.61 | 1371.67 | 676.313 | 1303.55 |  | 1.76262 | 1789.3 | 1436 | 1142.78 | 1761.3 | 1634.03
1.76284 | 1440.41 | 1412.47 | 706.637 | 1297.84 |  | 1.76284 | 1808.88 | 1477.83 | 1147.33 | 1809.17 | 1661.9
1.76306 | 1403.21 | 1386.77 | 709.212 | 1332.37 |  | 1.76306 | 1839.96 | 1496.41 | 1133.89 | 1808.54 | 1654.53
1.76329 | 1421.26 | 1392.07 | 701.537 | 1276.91 |  | 1.76329 | 1774.04 | 1461.99 | 1168.19 | 1817.41 | 1661.9
1.76351 | 1413.8 | 1407.87 | 719.362 | 1301.69 |  | 1.76351 | 1848.62 | 1504.83 | 1191.49 | 1812.03 | 1683.77
1.76373 | 1407.35 | 1398.42 | 703.687 | 1335.48 |  | 1.76373 | 1874.7 | 1499.91 | 1161.55 | 1812.9 | 1665.14
1.76396 | 1449.15 | 1434.48 | 716.512 | 1329.26 |  | 1.76396 | 1852.78 | 1519.49 | 1160.35 | 1848.52 | 1665.02
1.76418 | 1431.7 | 1444.53 | 720.337 | 1351.55 |  | 1.76418 | 1859.37 | 1522.07 | 1156.16 | 1852.14 | 1709.64
1.7644 | 1431.25 | 1462.58 | 726.162 | 1321.33 |  | 1.7644 | 1866.45 | 1510.9 | 1204.96 | 1853.26 | 1721.76
1.76463 | 1452.8 | 1461.13 | 719.737 | 1372.87 |  | 1.76463 | 1912.03 | 1522.98 | 1195.77 | 1888.38 | 1705.38
1.76485 | 1453.1 | 1450.68 | 729.062 | 1355.65 |  | 1.76485 | 1899.86 | 1529.82 | 1206.32 | 1897.25 | 1719.01
1.76508 | 1471.64 | 1453.48 | 735.136 | 1367.19 |  | 1.76508 | 1915.19 | 1571.4 | 1206.88 | 1886.37 | 1745.38
1.7653 | 1477.69 | 1468.29 | 714.211 | 1368.22 |  | 1.7653 | 1887.27 | 1545.23 | 1195.43 | 1903.74 | 1743.75
1.76552 | 1497.99 | 1500.09 | 722.286 | 1389.26 |  | 1.76552 | 1945.6 | 1552.31 | 1214.49 | 1923.11 | 1748.38
1.76575 | 1528.54 | 1471.64 | 751.861 | 1384.79 |  | 1.76575 | 1916.43 | 1567.64 | 1230.04 | 1925.98 | 1758.25
1.76597 | 1472.59 | 1480.69 | 747.436 | 1398.33 |  | 1.76597 | 1946.26 | 1597.72 | 1243.85 | 1915.6 | 1780.12
1.7662 | 1538.39 | 1516.99 | 739.511 | 1389.61 |  | 1.7662 | 1953.59 | 1603.81 | 1222.15 | 1946.72 | 1794.49
1.76642 | 1512.43 | 1474.79 | 745.586 | 1410.4 |  | 1.76642 | 1957.17 | 1574.89 | 1242.71 | 1960.09 | 1812.37
1.76664 | 1533.73 | 1502.1 | 753.411 | 1439.68 |  | 1.76664 | 1981.75 | 1562.47 | 1282.26 | 1967.46 | 1791.24
1.76687 | 1533.03 | 1540.15 | 766.486 | 1423.72 |  | 1.76687 | 2025.33 | 1613.55 | 1282.07 | 1990.58 | 1826.86
1.76709 | 1532.83 | 1536.7 | 748.811 | 1450.25 |  | 1.76709 | 1986.16 | 1633.88 | 1286.12 | 1991.7 | 1786.73
1.76732 | 1543.38 | 1535.5 | 755.635 | 1445.29 |  | 1.76732 | 2017.99 | 1639.46 | 1276.18 | 2030.82 | 1852.11
1.76754 | 1562.68 | 1549.55 | 781.71 | 1478.82 |  | 1.76754 | 2010.07 | 1644.3 | 1287.23 | 1967.69 | 1815.23
1.76777 | 1560.72 | 1556.6 | 789.285 | 1471.11 |  | 1.76777 | 2042.16 | 1657.13 | 1300.04 | 2037.31 | 1821.6
1.76799 | 1557.77 | 1570.91 | 765.11 | 1472.14 |  | 1.76799 | 2048.99 | 1660.71 | 1279.59 | 1999.18 | 1860.47
1.76821 | 1602.32 | 1564.96 | 776.685 | 1505.92 |  | 1.76821 | 2078.32 | 1655.54 | 1301.14 | 2045.3 | 1863.35
1.76844 | 1598.12 | 1574.51 | 775.76 | 1491.71 |  | 1.76844 | 2062.15 | 1674.62 | 1314.7 | 2019.17 | 1891.22
1.76866 | 1592.17 | 1584.06 | 772.085 | 1471.24 |  | 1.76866 | 2078.98 | 1686.7 | 1309.25 | 2071.04 | 1861.34
1.76889 | 1572.72 | 1589.36 | 814.16 | 1502.53 |  | 1.76889 | 2055.56 | 1707.29 | 1316.81 | 2069.16 | 1859.47
1.76911 | 1620.76 | 1595.16 | 803.985 | 1480.31 |  | 1.76911 | 2078.64 | 1682.62 | 1345.36 | 2109.78 | 1913.59
1.76934 | 1626.31 | 1608.97 | 806.31 | 1507.35 |  | 1.76934 | 2091.47 | 1687.45 | 1336.67 | 2099.15 | 1886.46
1.76956 | 1616.36 | 1604.02 | 797.884 | 1505.88 |  | 1.76956 | 2142.3 | 1728.03 | 1327.22 | 2084.27 | 1930.83
1.76979 | 1620.91 | 1641.32 | 808.709 | 1524.92 |  | 1.76979 | 2119.88 | 1699.61 | 1325.03 | 2109.14 | 1928.21
1.77001 | 1682.71 | 1600.62 | 819.034 | 1554.45 |  | 1.77001 | 2132.21 | 1733.44 | 1365.58 | 2140.01 | 1934.83
1.77024 | 1684.26 | 1648.67 | 828.359 | 1551.49 |  | 1.77024 | 2143.04 | 1718.03 | 1356.14 | 2141.63 | 1963.95
1.77046 | 1646.8 | 1639.22 | 814.434 | 1512.77 |  | 1.77046 | 2191.62 | 1770.61 | 1364.94 | 2163.25 | 1939.07
1.77069 | 1653.35 | 1673.28 | 839.259 | 1523.81 |  | 1.77069 | 2233.7 | 1783.44 | 1371.25 | 2154.62 | 1939.7
1.77091 | 1689.15 | 1692.83 | 832.334 | 1596.34 |  | 1.77091 | 2196.03 | 1757.02 | 1401.3 | 2194.24 | 1996.82
1.77114 | 1707.7 | 1708.38 | 821.909 | 1569.88 |  | 1.77114 | 2199.61 | 1777.6 | 1393.36 | 2159.36 | 1958.44
1.77137 | 1674 | 1679.93 | 839.234 | 1585.16 |  | 1.77137 | 2163.7 | 1798.93 | 1411.16 | 2170.23 | 2002.81
1.77159 | 1665.55 | 1655.73 | 840.309 | 1574.45 |  | 1.77159 | 2211.03 | 1815.52 | 1430.22 | 2236.85 | 2013.44
1.77182 | 1710.6 | 1716.03 | 862.383 | 1585.73 |  | 1.77182 | 2202.61 | 1819.85 | 1408.77 | 2257.72 | 2016.81
1.77204 | 1706.89 | 1698.59 | 850.708 | 1590.77 |  | 1.77204 | 2292.19 | 1840.18 | 1421.58 | 2222.59 | 2052.43
1.77227 | 1713.44 | 1712.64 | 856.283 | 1585.8 |  | 1.77227 | 2301.52 | 1829.51 | 1423.63 | 2240.21 | 2050.81
1.77249 | 1756.99 | 1732.19 | 871.108 | 1628.59 |  | 1.77249 | 2270.6 | 1840.34 | 1456.69 | 2287.83 | 2046.43
1.77272 | 1747.04 | 1745.49 | 879.683 | 1629.37 |  | 1.77272 | 2226.93 | 1873.92 | 1473.49 | 2289.45 | 2069.55
1.77295 | 1762.59 | 1759.79 | 864.258 | 1645.91 |  | 1.77295 | 2265.01 | 1882.01 | 1425.79 | 2278.82 | 2103.42
1.77317 | 1755.64 | 1722.59 | 886.083 | 1621.44 |  | 1.77317 | 2300.34 | 1862.09 | 1463.1 | 2309.19 | 2054.8
1.7734 | 1794.43 | 1738.65 | 899.408 | 1639.23 |  | 1.7734 | 2314.42 | 1892.67 | 1473.9 | 2320.81 | 2103.92
1.77362 | 1795.48 | 1785.95 | 887.733 | 1666.01 |  | 1.77362 | 2305.25 | 1902.5 | 1495.21 | 2315.18 | 2081.04
1.77385 | 1822.78 | 1798.75 | 885.807 | 1655.3 |  | 1.77385 | 2351.58 | 1938.33 | 1492.51 | 2359.05 | 2114.41
1.77408 | 1812.08 | 1798.55 | 917.132 | 1697.33 |  | 1.77408 | 2345.66 | 1897.41 | 1510.32 | 2371.67 | 2122.29
1.7743 | 1819.88 | 1814.85 | 877.707 | 1701.86 |  | 1.7743 | 2328.49 | 1929.5 | 1504.62 | 2379.79 | 2103.16
1.77453 | 1815.93 | 1798.9 | 922.782 | 1696.65 |  | 1.77453 | 2346.57 | 1919.58 | 1533.68 | 2376.92 | 2151.28
1.77476 | 1867.97 | 1862.21 | 937.357 | 1746.18 |  | 1.77476 | 2367.41 | 1991.91 | 1531.73 | 2407.03 | 2203.16
1.77498 | 1839.77 | 1834.01 | 901.182 | 1730.47 |  | 1.77498 | 2423.24 | 1948.24 | 1520.79 | 2437.41 | 2177.03
1.77521 | 1842.57 | 1850.81 | 918.257 | 1740.25 |  | 1.77521 | 2362.57 | 1979.82 | 1528.84 | 2430.27 | 2170.4
1.77543 | 1852.12 | 1857.36 | 928.332 | 1744.54 |  | 1.77543 | 2445.4 | 1977.66 | 1551.65 | 2424.65 | 2194.27
1.77566 | 1862.17 | 1904.41 | 931.407 | 1752.57 |  | 1.77566 | 2452.48 | 2010.24 | 1520.2 | 2456.52 | 2210.15
1.77589 | 1908.72 | 1852.96 | 954.982 | 1722.11 |  | 1.77589 | 2436.06 | 1971.07 | 1549.01 | 2465.14 | 2232.02
1.77612 | 1904.26 | 1883.52 | 957.556 | 1772.64 |  | 1.77612 | 2457.14 | 1998.65 | 1580.31 | 2471.01 | 2229.14
1.77634 | 1901.81 | 1874.07 | 922.381 | 1772.93 |  | 1.77634 | 2490.22 | 2046.23 | 1602.12 | 2486.63 | 2256.76
1.77657 | 1882.86 | 1929.62 | 926.456 | 1788.96 |  | 1.77657 | 2509.8 | 2046.56 | 1575.17 | 2531.5 | 2231.89
1.7768 | 1916.41 | 1928.17 | 967.031 | 1802 |  | 1.7768 | 2520.88 | 2034.9 | 1603.48 | 2508.37 | 2269.01
1.77702 | 1925.71 | 1901.22 | 975.106 | 1806.78 |  | 1.77702 | 2523.46 | 2090.73 | 1643.28 | 2556.24 | 2323.88
1.77725 | 1951.76 | 1939.77 | 973.931 | 1842.07 |  | 1.77725 | 2517.29 | 2067.56 | 1607.34 | 2510.86 | 2332.26
1.77748 | 1966.55 | 1974.33 | 970.756 | 1846.6 |  | 1.77748 | 2547.62 | 2106.39 | 1617.64 | 2544.73 | 2320.63
1.7777 | 1963.85 | 1975.13 | 1002.58 | 1835.89 |  | 1.7777 | 2541.7 | 2118.22 | 1611.94 | 2546.85 | 2308.75
1.77793 | 2023.4 | 1976.68 | 981.656 | 1858.67 |  | 1.77793 | 2579.53 | 2133.3 | 1643.75 | 2551.97 | 2318.12
1.77816 | 1970.95 | 1998.48 | 1015.73 | 1849.71 |  | 1.77816 | 2605.86 | 2103.89 | 1641.3 | 2664.09 | 2334.5
1.77839 | 2000.75 | 2018.53 | 989.055 | 1858.24 |  | 1.77839 | 2593.45 | 2127.97 | 1678.11 | 2618.46 | 2383.62
1.77861 | 2048.55 | 2024.08 | 996.13 | 1867.53 |  | 1.77861 | 2627.28 | 2154.55 | 1668.41 | 2623.83 | 2375.74
1.77884 | 2021.85 | 1990.64 | 1007.96 | 1887.56 |  | 1.77884 | 2606.11 | 2175.38 | 1678.47 | 2623.2 | 2380.61
1.77907 | 2021.89 | 1997.94 | 989.28 | 1921.1 |  | 1.77907 | 2657.94 | 2156.46 | 1706.52 | 2678.57 | 2408.24
1.7793 | 2038.94 | 2065.99 | 1037.85 | 1893.38 |  | 1.7793 | 2692.02 | 2197.29 | 1721.08 | 2700.19 | 2436.61
1.77952 | 2068.99 | 2054.79 | 1023.43 | 1884.67 |  | 1.77952 | 2702.35 | 2227.88 | 1711.38 | 2720.81 | 2461.73
1.77975 | 2118.29 | 2083.34 | 1024.75 | 1915.2 |  | 1.77975 | 2734.43 | 2239.71 | 1776.69 | 2692.43 | 2444.1
1.77998 | 2126.84 | 2077.39 | 1016.08 | 1954.49 |  | 1.77998 | 2704.01 | 2237.04 | 1747.74 | 2734.3 | 2476.48
1.78021 | 2063.64 | 2082.45 | 1059.65 | 1968.77 |  | 1.78021 | 2740.84 | 2288.87 | 1770.8 | 2746.67 | 2462.85
1.78044 | 2136.93 | 2083.5 | 1041.23 | 1936.8 |  | 1.78044 | 2760.17 | 2252.95 | 1746.1 | 2781.79 | 2505.97
1.78066 | 2146.23 | 2162.05 | 1047.3 | 1983.09 |  | 1.78066 | 2768.75 | 2278.78 | 1776.41 | 2790.91 | 2519.34
1.78089 | 2156.03 | 2121.85 | 1065.38 | 1927.62 |  | 1.78089 | 2785.83 | 2299.37 | 1770.46 | 2839.78 | 2513.97
1.78112 | 2130.58 | 2139.4 | 1096.95 | 1981.66 |  | 1.78112 | 2790.41 | 2265.95 | 1767.77 | 2838.4 | 2542.59
1.78135 | 2188.38 | 2166.7 | 1082.78 | 1978.94 |  | 1.78135 | 2777.99 | 2285.28 | 1798.32 | 2825.77 | 2550.71
1.78158 | 2195.18 | 2147.51 | 1062.1 | 2020.73 |  | 1.78158 | 2820.82 | 2343.61 | 1765.38 | 2866.89 | 2615.34
1.78181 | 2189.47 | 2130.06 | 1070.18 | 2016.51 |  | 1.78181 | 2836.65 | 2345.19 | 1819.93 | 2862.76 | 2600.46
1.78203 | 2187.77 | 2178.36 | 1091.25 | 2026.55 |  | 1.78203 | 2910.74 | 2317.52 | 1820.49 | 2881.13 | 2570.58
1.78226 | 2161.82 | 2206.41 | 1070.83 | 2064.83 |  | 1.78226 | 2857.32 | 2348.36 | 1824.04 | 2904.75 | 2608.45
1.78249 | 2188.12 | 2203.71 | 1119.15 | 2044.62 |  | 1.78249 | 2907.15 | 2403.69 | 1845.6 | 2908.37 | 2593.08
1.78272 | 2219.92 | 2187.01 | 1095.48 | 2077.4 |  | 1.78272 | 2972.73 | 2375.27 | 1820.65 | 2953.49 | 2689.2
1.78295 | 2219.97 | 2244.82 | 1086.55 | 2101.69 |  | 1.78295 | 2934.31 | 2408.6 | 1854.7 | 2944.11 | 2695.82
1.78318 | 2276.76 | 2293.87 | 1111.38 | 2092.22 |  | 1.78318 | 2955.14 | 2430.43 | 1879.01 | 2976.23 | 2666.69
1.78341 | 2253.06 | 2282.67 | 1117.45 | 2113.51 |  | 1.78341 | 3000.72 | 2415.26 | 1894.81 | 3008.1 | 2708.57
1.78364 | 2294.11 | 2267.22 | 1121.78 | 2129.29 |  | 1.78364 | 2957.3 | 2466.6 | 1883.87 | 2990.47 | 2724.19
1.78386 | 2313.41 | 2295.77 | 1136.6 | 2153.58 |  | 1.78386 | 2982.38 | 2433.43 | 1929.92 | 3031.34 | 2744.56
1.78409 | 2287.96 | 2307.07 | 1121.68 | 2175.86 |  | 1.78409 | 2983.46 | 2533.76 | 1898.48 | 3048.71 | 2704.69
1.78432 | 2322.26 | 2317.88 | 1172 | 2119.9 |  | 1.78432 | 3028.54 | 2494.09 | 1910.53 | 3075.83 | 2760.31
1.78455 | 2360.05 | 2298.43 | 1167.08 | 2129.68 |  | 1.78455 | 3094.12 | 2501.42 | 1920.84 | 3079.2 | 2761.43
1.78478 | 2302.35 | 2368.98 | 1194.15 | 2176.97 |  | 1.78478 | 3089.7 | 2516.75 | 1957.64 | 3112.57 | 2731.05
1.78501 | 2360.9 | 2345.28 | 1175.23 | 2192.5 |  | 1.78501 | 3060.28 | 2562.09 | 1937.7 | 3132.19 | 2811.93
1.78524 | 2384.45 | 2369.58 | 1200.55 | 2190.54 |  | 1.78524 | 3147.86 | 2548.92 | 1956.25 | 3086.31 | 2821.3
1.78547 | 2406.75 | 2382.63 | 1186.38 | 2213.07 |  | 1.78547 | 3082.44 | 2566.5 | 1997.06 | 3110.93 | 2818.92
1.7857 | 2348.05 | 2363.19 | 1202.45 | 2191.11 |  | 1.7857 | 3059.03 | 2595.58 | 2020.61 | 3150.55 | 2854.79
1.78593 | 2423.1 | 2416.24 | 1224.03 | 2243.39 |  | 1.78593 | 3163.11 | 2586.66 | 1975.92 | 3151.42 | 2871.67
1.78616 | 2414.14 | 2412.54 | 1225.1 | 2232.93 |  | 1.78616 | 3170.69 | 2630.49 | 2019.97 | 3172.29 | 2858.79
1.78639 | 2436.44 | 2448.84 | 1223.68 | 2199.96 |  | 1.78639 | 3234.77 | 2663.33 | 2025.03 | 3218.91 | 2901.91
1.78662 | 2469.49 | 2379.89 | 1245 | 2266.49 |  | 1.78662 | 3204.6 | 2641.91 | 2062.08 | 3219.28 | 2897.78
1.78685 | 2436.04 | 2479.69 | 1215.08 | 2247.28 |  | 1.78685 | 3254.68 | 2671.24 | 2072.39 | 3268.65 | 2916.41
1.78708 | 2442.34 | 2470 | 1241.4 | 2298.81 |  | 1.78708 | 3234.01 | 2678.07 | 2060.19 | 3298.27 | 2937.03
1.78731 | 2534.14 | 2486.05 | 1249.98 | 2285.85 |  | 1.78731 | 3273.09 | 2678.9 | 2061.25 | 3289.64 | 2976.9
1.78754 | 2507.68 | 2503.6 | 1271.8 | 2296.38 |  | 1.78754 | 3305.17 | 2699.23 | 2088.3 | 3354.26 | 2997.28
1.78777 | 2510.73 | 2504.15 | 1225.13 | 2341.42 |  | 1.78777 | 3305.75 | 2680.32 | 2088.1 | 3340.38 | 2985.4
1.788 | 2540.03 | 2545.7 | 1266.2 | 2326.7 |  | 1.788 | 3320.33 | 2768.4 | 2118.41 | 3367.25 | 2972.77
1.78823 | 2555.83 | 2581.25 | 1235.28 | 2355.24 |  | 1.78823 | 3347.41 | 2771.73 | 2136.21 | 3378.87 | 3048.89
1.78846 | 2561.38 | 2543.56 | 1306.1 | 2353.02 |  | 1.78846 | 3381.99 | 2747.31 | 2085.52 | 3371.74 | 3038.52
1.78869 | 2576.43 | 2600.36 | 1281.93 | 2384.56 |  | 1.78869 | 3360.07 | 2782.89 | 2158.82 | 3451.11 | 3043.39
1.78892 | 2575.47 | 2594.41 | 1306.25 | 2378.84 |  | 1.78892 | 3447.65 | 2793.23 | 2124.13 | 3393.23 | 3045.26
1.78915 | 2594.02 | 2610.46 | 1309.08 | 2408.88 |  | 1.78915 | 3446.49 | 2800.56 | 2173.68 | 3458.1 | 3065.63
1.78938 | 2588.82 | 2607.01 | 1301.65 | 2409.91 |  | 1.78938 | 3427.82 | 2817.39 | 2161.24 | 3437.47 | 3119.01
1.78961 | 2644.37 | 2610.31 | 1323.98 | 2422.7 |  | 1.78961 | 3492.15 | 2848.72 | 2234.04 | 3492.09 | 3141.13
1.78984 | 2643.42 | 2692.62 | 1335.55 | 2472.23 |  | 1.78984 | 3502.48 | 2856.05 | 2233.6 | 3515.71 | 3160.5
1.79007 | 2633.47 | 2624.17 | 1323.38 | 2458.77 |  | 1.79007 | 3513.56 | 2918.13 | 2200.65 | 3512.83 | 3197.63
1.7903 | 2667.01 | 2681.72 | 1360.2 | 2450.55 |  | 1.7903 | 3536.64 | 2898.72 | 2261.71 | 3555.45 | 3161
1.79053 | 2660.31 | 2677.27 | 1362.03 | 2483.09 |  | 1.79053 | 3568.72 | 2943.55 | 2272.01 | 3587.07 | 3224.87
1.79076 | 2702.11 | 2737.07 | 1386.85 | 2493.37 |  | 1.79076 | 3604.3 | 2929.38 | 2281.07 | 3600.69 | 3230.74
1.79099 | 2765.66 | 2720.12 | 1354.42 | 2503.91 |  | 1.79099 | 3577.38 | 2897.46 | 2294.37 | 3642.31 | 3247.87
1.79122 | 2724.21 | 2697.18 | 1362.25 | 2530.19 |  | 1.79122 | 3632.96 | 2951.04 | 2276.43 | 3676.68 | 3185.49
1.79146 | 2790.51 | 2742.98 | 1360.32 | 2537.98 |  | 1.79146 | 3618.54 | 2994.37 | 2317.73 | 3668.8 | 3296.36
1.79169 | 2772.56 | 2791.03 | 1389.9 | 2560.01 |  | 1.79169 | 3630.12 | 2978.71 | 2365.29 | 3670.17 | 3325.48
1.79192 | 2755.6 | 2764.33 | 1358.47 | 2567.55 |  | 1.79192 | 3694.2 | 2965.79 | 2340.34 | 3723.54 | 3315.36
1.79215 | 2702.4 | 2795.38 | 1376.55 | 2597.33 |  | 1.79215 | 3667.78 | 3006.37 | 2366.15 | 3712.91 | 3320.98
1.79238 | 2823.95 | 2844.68 | 1414.37 | 2583.12 |  | 1.79238 | 3742.61 | 3051.2 | 2367.95 | 3754.78 | 3347.1
1.79261 | 2817 | 2798.24 | 1406.45 | 2579.9 |  | 1.79261 | 3684.94 | 3102.28 | 2330.5 | 3773.65 | 3375.47
1.79284 | 2825.3 | 2801.79 | 1436.77 | 2604.44 |  | 1.79284 | 3780.03 | 3092.86 | 2397.81 | 3761.27 | 3395.6
1.79307 | 2865.85 | 2862.09 | 1435.6 | 2620.97 |  | 1.79307 | 3792.61 | 3133.95 | 2422.11 | 3864.64 | 3422.22
1.79331 | 2904.23 | 2882.04 | 1482.27 | 2662.78 |  | 1.79331 | 3806.7 | 3117.27 | 2463.33 | 3817.29 | 3425.59
1.79354 | 2927.36 | 2911.75 | 1439.7 | 2700.6 |  | 1.79354 | 3829.55 | 3193.6 | 2442.3 | 3894.94 | 3446.21
1.79377 | 2900 | 2909.45 | 1484.38 | 2664.16 |  | 1.79377 | 3846.4 | 3170.17 | 2453.02 | 3905.34 | 3510.82
1.794 | 2935.38 | 2921.66 | 1466.55 | 2678.47 |  | 1.794 | 3885.49 | 3184 | 2469.99 | 3884.49 | 3516.69
1.79423 | 2969.77 | 2938.36 | 1485.23 | 2708.54 |  | 1.79423 | 3967.09 | 3204.07 | 2510.21 | 3990.4 | 3542.06
1.79447 | 2947.65 | 2964.07 | 1454.4 | 2745.1 |  | 1.79447 | 3911.19 | 3202.9 | 2506.43 | 3942.05 | 3528.68
1.7947 | 2948.54 | 2980.28 | 1496.08 | 2673.66 |  | 1.7947 | 3971.78 | 3255.22 | 2542.4 | 3948.95 | 3618.8
1.79493 | 2967.67 | 2975.48 | 1494.75 | 2752.73 |  | 1.79493 | 3982.13 | 3279.8 | 2521.62 | 4030.1 | 3598.66
1.79516 | 2998.31 | 2993.44 | 1515.43 | 2723.54 |  | 1.79516 | 4004.73 | 3299.13 | 2552.34 | 4020.75 | 3588.28
1.79539 | 3050.19 | 3039.14 | 1530.6 | 2759.35 |  | 1.79539 | 4053.07 | 3333.95 | 2554.31 | 4099.4 | 3595.4
1.79563 | 3051.32 | 3074.1 | 1526.53 | 2807.41 |  | 1.79563 | 4070.17 | 3310.03 | 2558.28 | 4122.3 | 3674.27
1.79586 | 3076.71 | 3065.8 | 1545.45 | 2832.23 |  | 1.79586 | 4046.27 | 3401.1 | 2585 | 4067.45 | 3649.64
1.79609 | 3091.84 | 3050.51 | 1559.63 | 2848.29 |  | 1.79609 | 4101.62 | 3389.18 | 2616.22 | 4146.6 | 3704.51
1.79632 | 3103.48 | 3114.96 | 1572.81 | 2820.1 |  | 1.79632 | 4077.46 | 3409.25 | 2606.44 | 4195 | 3759.87
1.79656 | 3139.11 | 3137.67 | 1549.98 | 2873.92 |  | 1.79656 | 4130.31 | 3403.08 | 2653.41 | 4191.15 | 3750.49
1.79679 | 3141 | 3137.62 | 1550.41 | 2867.23 |  | 1.79679 | 4137.66 | 3424.65 | 2663.13 | 4215.55 | 3783.61
1.79702 | 3170.38 | 3169.83 | 1601.83 | 2878.29 |  | 1.79702 | 4174.5 | 3482.98 | 2672.85 | 4233.71 | 3799.73
1.79725 | 3154.02 | 3136.03 | 1609.01 | 2953.36 |  | 1.79725 | 4209.6 | 3479.05 | 2714.32 | 4325.11 | 3774.1
1.79749 | 3232.4 | 3192.49 | 1627.93 | 2957.17 |  | 1.79749 | 4189.7 | 3510.63 | 2730.04 | 4336.01 | 3843.96
1.79772 | 3174.28 | 3164.44 | 1641.61 | 2927.48 |  | 1.79772 | 4344.54 | 3477.96 | 2743.76 | 4364.91 | 3875.83
1.79795 | 3221.67 | 3261.15 | 1618.03 | 2939.8 |  | 1.79795 | 4263.39 | 3531.53 | 2752.48 | 4378.31 | 3911.2
1.79818 | 3290.05 | 3256.85 | 1635.21 | 2948.11 |  | 1.79818 | 4358.74 | 3553.11 | 2790.2 | 4394.96 | 3920.07
1.79842 | 3262.69 | 3326.06 | 1621.13 | 3033.67 |  | 1.79842 | 4356.58 | 3613.18 | 2757.17 | 4405.36 | 3946.19
1.79865 | 3283.07 | 3309.51 | 1674.06 | 2986.99 |  | 1.79865 | 4412.93 | 3577.76 | 2792.89 | 4434.01 | 3971.55
1.79888 | 3288.96 | 3332.22 | 1670.24 | 3025.8 |  | 1.79888 | 4398.78 | 3636.58 | 2808.1 | 4453.41 | 3946.92
1.79912 | 3313.34 | 3331.67 | 1672.16 | 3017.11 |  | 1.79912 | 4417.63 | 3695.16 | 2882.57 | 4526.31 | 4047.04
1.79935 | 3333.73 | 3348.63 | 1718.84 | 3047.67 |  | 1.79935 | 4496.22 | 3708.23 | 2900.29 | 4506.71 | 4017.16
1.79958 | 3358.61 | 3337.09 | 1659.26 | 3113.74 |  | 1.79958 | 4466.32 | 3748.56 | 2861.26 | 4554.37 | 4030.53
1.79982 | 3389.99 | 3393.29 | 1703.44 | 3121.05 |  | 1.79982 | 4535.17 | 3753.89 | 2882.98 | 4591.27 | 4089.15
1.80005 | 3434.63 | 3415 | 1746.11 | 3121.11 |  | 1.80005 | 4535.01 | 3771.46 | 2887.95 | 4588.17 | 4166.76
1.80028 | 3486.01 | 3387.7 | 1756.04 | 3130.43 |  | 1.80028 | 4587.61 | 3835.79 | 2925.42 | 4649.57 | 4132.38
1.80052 | 3478.15 | 3432.16 | 1738.96 | 3185.24 |  | 1.80052 | 4582.71 | 3853.86 | 2917.14 | 4726.47 | 4137.5
1.80075 | 3454.53 | 3448.61 | 1765.14 | 3221.05 |  | 1.80075 | 4593.05 | 3853.19 | 2974.36 | 4686.62 | 4200.62
1.80099 | 3529.67 | 3478.57 | 1784.32 | 3200.87 |  | 1.80099 | 4674.4 | 3879.26 | 2987.08 | 4748.27 | 4248.24
1.80122 | 3506.8 | 3499.77 | 1749.99 | 3245.18 |  | 1.80122 | 4773.75 | 3894.09 | 3051.05 | 4767.67 | 4257.1
1.80145 | 3556.18 | 3537.73 | 1788.42 | 3241.24 |  | 1.80145 | 4758.09 | 3927.91 | 3029.52 | 4833.82 | 4271.47
1.80169 | 3566.32 | 3486.93 | 1807.84 | 3212.06 |  | 1.80169 | 4777.69 | 3946.99 | 3055.74 | 4841.72 | 4345.84
1.80192 | 3597.2 | 3615.14 | 1789.27 | 3290.62 |  | 1.80192 | 4783.54 | 3993.07 | 3040.96 | 4828.37 | 4367.96
1.80215 | 3628.59 | 3655.34 | 1846.69 | 3313.43 |  | 1.80215 | 4854.13 | 3992.89 | 3078.93 | 4883.28 | 4388.58
1.80239 | 3643.72 | 3661.55 | 1851.87 | 3313.5 |  | 1.80239 | 4893.98 | 4041.97 | 3123.65 | 4962.68 | 4375.69
1.80262 | 3661.86 | 3675 | 1854.04 | 3372.31 |  | 1.80262 | 4937.83 | 4060.79 | 3075.87 | 5018.58 | 4379.31
1.80286 | 3653.99 | 3689.46 | 1866.22 | 3369.62 |  | 1.80286 | 4912.17 | 4086.37 | 3154.59 | 4972.73 | 4498.18
1.80309 | 3723.88 | 3673.66 | 1888.39 | 3414.44 |  | 1.80309 | 4980.52 | 4061.94 | 3207.56 | 5010.88 | 4450.55
1.80333 | 3706.51 | 3746.87 | 1892.07 | 3387.25 |  | 1.80333 | 4929.37 | 4169.27 | 3229.03 | 5076.78 | 4540.67
1.80356 | 3745.14 | 3769.57 | 1915 | 3409.81 |  | 1.80356 | 4995.97 | 4183.34 | 3207 | 5079.18 | 4512.29
1.8038 | 3832.53 | 3768.03 | 1921.17 | 3414.87 |  | 1.8038 | 5073.31 | 4195.92 | 3251.72 | 5096.83 | 4574.65
1.80403 | 3789.16 | 3820.48 | 1924.1 | 3447.69 |  | 1.80403 | 5102.91 | 4228.99 | 3245.44 | 5135.98 | 4592.02
1.80426 | 3849.05 | 3833.69 | 1946.02 | 3488 |  | 1.80426 | 5138.76 | 4243.57 | 3316.16 | 5230.38 | 4594.89
1.8045 | 3856.43 | 3841.65 | 1975.95 | 3485.31 |  | 1.8045 | 5159.6 | 4255.15 | 3310.38 | 5220.53 | 4702.26
1.80473 | 3904.32 | 3885.85 | 1953.87 | 3538.88 |  | 1.80473 | 5188.45 | 4331.22 | 3314.6 | 5256.18 | 4736.63
1.80497 | 3905.7 | 3922.56 | 1960.3 | 3584.19 |  | 1.80497 | 5236.3 | 4281.8 | 3345.07 | 5340.59 | 4706.99
1.8052 | 3958.09 | 3898.76 | 1982.47 | 3622.5 |  | 1.8052 | 5277.14 | 4380.12 | 3369.78 | 5322.24 | 4765.36
1.80544 | 3933.22 | 3971.97 | 2003.65 | 3599.32 |  | 1.80544 | 5313.24 | 4410.95 | 3384.5 | 5319.39 | 4777.73
1.80567 | 4000.85 | 3993.67 | 1988.82 | 3639.13 |  | 1.80567 | 5361.34 | 4449.27 | 3363.97 | 5451.29 | 4881.1
1.80591 | 4000.74 | 3965.38 | 2090.75 | 3641.69 |  | 1.80591 | 5398.18 | 4457.85 | 3448.19 | 5505.19 | 4870.47
1.80614 | 4028.62 | 4011.08 | 2057.68 | 3691.01 |  | 1.80614 | 5447.28 | 4519.67 | 3421.41 | 5507.34 | 4948.58
1.80638 | 4071.51 | 4031.04 | 2078.35 | 3734.32 |  | 1.80638 | 5443.38 | 4514 | 3487.63 | 5563.24 | 4916.45
1.80661 | 4073.39 | 4069.24 | 2086.03 | 3738.63 |  | 1.80661 | 5552.23 | 4519.33 | 3509.35 | 5586.14 | 4959.07
1.80685 | 4136.03 | 4165.95 | 2109.7 | 3743.45 |  | 1.80685 | 5539.07 | 4550.4 | 3570.32 | 5671.04 | 4968.69
1.80709 | 4164.16 | 4172.9 | 2084.88 | 3746.51 |  | 1.80709 | 5593.92 | 4585.48 | 3591.04 | 5666.19 | 4992.81
1.80732 | 4151.3 | 4188.11 | 2110.8 | 3800.82 |  | 1.80732 | 5558.27 | 4698.05 | 3641.51 | 5717.34 | 5087.43
1.80756 | 4217.18 | 4204.56 | 2112.23 | 3829.14 |  | 1.80756 | 5636.61 | 4655.63 | 3626.73 | 5753.25 | 5091.29
1.80779 | 4221.81 | 4179.77 | 2179.15 | 3828.45 |  | 1.80779 | 5707.96 | 4723.2 | 3606.45 | 5765.4 | 5207.16
1.80803 | 4250.95 | 4225.22 | 2154.58 | 3885.01 |  | 1.80803 | 5745.06 | 4782.78 | 3700.42 | 5852.55 | 5171.53
1.80826 | 4313.58 | 4288.93 | 2170.75 | 3878.57 |  | 1.80826 | 5827.65 | 4794.35 | 3712.39 | 5876.45 | 5199.15
1.8085 | 4289.72 | 4332.38 | 2248.68 | 3957.39 |  | 1.8085 | 5833.5 | 4789.68 | 3705.61 | 5943.35 | 5245.77
1.80874 | 4332.1 | 4335.59 | 2240.11 | 3892.45 |  | 1.80874 | 5864.85 | 4757.76 | 3781.83 | 5905.75 | 5288.63
1.80897 | 4330.74 | 4339.29 | 2214.28 | 3953.76 |  | 1.80897 | 5910.44 | 4910.33 | 3754.55 | 5977.65 | 5310.75
1.80921 | 4385.37 | 4399.25 | 2190.96 | 3995.33 |  | 1.80921 | 5979.79 | 4926.91 | 3810.27 | 6066.55 | 5328.87
1.80944 | 4409.51 | 4427.7 | 2221.63 | 4041.14 |  | 1.80944 | 5940.64 | 4961.98 | 3784.49 | 6045.2 | 5414.24
1.80968 | 4482.14 | 4429.41 | 2201.81 | 3985.45 |  | 1.80968 | 6013.23 | 4990.31 | 3819.96 | 6085.35 | 5400.11
1.80992 | 4514.77 | 4470.36 | 2297.98 | 4089.52 |  | 1.80992 | 6068.58 | 5015.88 | 3842.68 | 6129 | 5489.22
1.81015 | 4515.41 | 4441.82 | 2341.41 | 4092.33 |  | 1.81015 | 6118.43 | 5007.46 | 3932.65 | 6162.16 | 5525.09
1.81039 | 4530.29 | 4510.28 | 2302.83 | 4034.64 |  | 1.81039 | 6125.77 | 5056.03 | 3935.12 | 6231.06 | 5465.71
1.81063 | 4588.93 | 4590.98 | 2340.51 | 4144.21 |  | 1.81063 | 6181.62 | 5117.86 | 3941.59 | 6310.21 | 5550.08
1.81086 | 4594.81 | 4629.44 | 2365.19 | 4143.77 |  | 1.81086 | 6219.97 | 5158.94 | 3972.31 | 6356.36 | 5682.95
1.8111 | 4620.95 | 4636.64 | 2350.11 | 4204.58 |  | 1.8111 | 6248.32 | 5196.26 | 4018.78 | 6322.26 | 5738.57
1.81133 | 4669.08 | 4619.35 | 2382.79 | 4205.9 |  | 1.81133 | 6334.16 | 5222.09 | 4034.74 | 6427.91 | 5622.18
1.81157 | 4700.96 | 4666.05 | 2367.21 | 4286.96 |  | 1.81157 | 6362.76 | 5214.41 | 4145.96 | 6405.56 | 5757.55
1.81181 | 4719.6 | 4663.26 | 2396.89 | 4256.02 |  | 1.81181 | 6374.36 | 5301.99 | 4059.18 | 6575.71 | 5774.42
1.81205 | 4677.73 | 4721.96 | 2427.06 | 4286.33 |  | 1.81205 | 6455.2 | 5326.31 | 4127.9 | 6573.86 | 5811.04
1.81228 | 4755.87 | 4746.67 | 2456.74 | 4344.65 |  | 1.81228 | 6377.55 | 5357.64 | 4124.12 | 6558.76 | 5812.41
1.81252 | 4741.5 | 4753.37 | 2480.66 | 4307.71 |  | 1.81252 | 6450.4 | 5381.71 | 4222.59 | 6610.41 | 5914.02
1.81276 | 4797.39 | 4802.08 | 2504.84 | 4373.52 |  | 1.81276 | 6572.74 | 5425.04 | 4226.06 | 6735.81 | 5964.14
1.81299 | 4865.52 | 4813.78 | 2482.76 | 4373.09 |  | 1.81299 | 6604.09 | 5465.36 | 4279.78 | 6717.22 | 5941.76
1.81323 | 4862.66 | 4811.99 | 2458.44 | 4402.9 |  | 1.81323 | 6671.94 | 5474.69 | 4261.5 | 6663.12 | 5953.63
1.81347 | 4918.29 | 4870.69 | 2485.37 | 4373.96 |  | 1.81347 | 6633.79 | 5487.02 | 4297.22 | 6814.02 | 6056
1.81371 | 4938.42 | 4887.65 | 2509.54 | 4440.53 |  | 1.81371 | 6804.63 | 5548.09 | 4360.44 | 6860.92 | 6016.61
1.81394 | 4975.56 | 4931.6 | 2537.47 | 4521.59 |  | 1.81394 | 6817.98 | 5628.67 | 4294.66 | 6912.32 | 6117.48
1.81418 | 4988.94 | 5017.06 | 2566.89 | 4449.4 |  | 1.81418 | 6807.08 | 5663.74 | 4350.38 | 6914.47 | 6127.6
1.81442 | 4941.83 | 5057.01 | 2582.07 | 4506.22 |  | 1.81442 | 6877.17 | 5657.07 | 4373.6 | 6972.37 | 6126.47
1.81465 | 5053.96 | 5037.47 | 2564.49 | 4568.53 |  | 1.81465 | 6810.52 | 5715.39 | 4498.07 | 7021.27 | 6173.34
1.81489 | 5128.85 | 5074.92 | 2659.17 | 4541.84 |  | 1.81489 | 6943.87 | 5738.72 | 4465.54 | 7111.42 | 6288.46
1.81513 | 5101.23 | 5140.63 | 2626.84 | 4625.91 |  | 1.81513 | 6995.71 | 5735.29 | 4509.26 | 7135.82 | 6291.57
1.81537 | 5132.12 | 5071.83 | 2631.52 | 4606.47 |  | 1.81537 | 6977.06 | 5813.62 | 4520.98 | 7151.47 | 6281.19
1.81561 | 5146 | 5175.54 | 2680.69 | 4614.03 |  | 1.81561 | 7068.41 | 5870.95 | 4572.95 | 7246.13 | 6381.56
1.81584 | 5132.88 | 5225.75 | 2694.37 | 4669.6 |  | 1.81584 | 7156 | 5927.77 | 4553.42 | 7196.28 | 6384.43
1.81608 | 5241.27 | 5218.7 | 2659.05 | 4690.16 |  | 1.81608 | 7217.85 | 5944.1 | 4618.14 | 7286.93 | 6434.55
1.81632 | 5268.15 | 5222.41 | 2698.22 | 4734.22 |  | 1.81632 | 7178.95 | 5946.67 | 4620.86 | 7317.58 | 6485.66
1.81656 | 5298.04 | 5225.11 | 2731.9 | 4771.28 |  | 1.81656 | 7215.29 | 5923.25 | 4660.58 | 7398.48 | 6492.03
1.8168 | 5260.92 | 5283.32 | 2710.07 | 4774.85 |  | 1.8168 | 7263.14 | 6016.82 | 4724.3 | 7424.88 | 6520.4
1.81703 | 5332.31 | 5312.02 | 2718.5 | 4781.16 |  | 1.81703 | 7332.99 | 6087.15 | 4759.27 | 7497.03 | 6534.27
1.81727 | 5416.44 | 5363.73 | 2792.42 | 4810.72 |  | 1.81727 | 7337.84 | 6059.97 | 4786.99 | 7538.43 | 6602.89
1.81751 | 5426.08 | 5374.18 | 2724.6 | 4814.29 |  | 1.81751 | 7402.93 | 6093.8 | 4746.96 | 7552.08 | 6680
1.81775 | 5433.71 | 5399.39 | 2800.77 | 4845.1 |  | 1.81775 | 7446.03 | 6161.63 | 4797.92 | 7606.23 | 6782.87
1.81799 | 5420.59 | 5424.59 | 2744.2 | 4958.91 |  | 1.81799 | 7528.63 | 6178.2 | 4830.89 | 7641.13 | 6747.49
1.81823 | 5485.23 | 5412.3 | 2798.37 | 4942.23 |  | 1.81823 | 7569.22 | 6269.53 | 4874.61 | 7749.54 | 6742.11
1.81847 | 5554.11 | 5490.5 | 2802.8 | 4919.04 |  | 1.81847 | 7576.57 | 6248.1 | 4884.83 | 7784.69 | 6834.98
1.8187 | 5553.25 | 5462.21 | 2811.48 | 4967.1 |  | 1.8187 | 7710.42 | 6338.68 | 4935.05 | 7815.34 | 6826.35
1.81894 | 5582.63 | 5538.16 | 2892.15 | 4938.17 |  | 1.81894 | 7689.76 | 6360.5 | 4983.27 | 7872.99 | 6919.46
1.81918 | 5637.52 | 5596.62 | 2859.83 | 5011.23 |  | 1.81918 | 7753.86 | 6350.33 | 5000.99 | 7957.39 | 6934.83
1.81942 | 5612.65 | 5660.82 | 2910.5 | 4989.29 |  | 1.81942 | 7749.46 | 6392.15 | 5082.71 | 8007.54 | 6969.45
1.81966 | 5674.79 | 5610.28 | 2930.68 | 5076.11 |  | 1.81966 | 7820.8 | 6492.73 | 5083.43 | 7969.19 | 7046.07
1.8199 | 5688.67 | 5672.73 | 2967.35 | 5051.42 |  | 1.8199 | 7949.15 | 6484.3 | 5080.9 | 8033.34 | 7071.94
1.82014 | 5693.55 | 5655.69 | 2965.03 | 5045.48 |  | 1.82014 | 7939.5 | 6463.38 | 5121.87 | 8077.49 | 7101.8
1.82038 | 5721.94 | 5684.39 | 2979.45 | 5127.8 |  | 1.82038 | 7903.34 | 6550.46 | 5081.09 | 8105.64 | 7129.17
1.82062 | 5740.32 | 5689.85 | 2967.88 | 5175.86 |  | 1.82062 | 8003.69 | 6592.53 | 5112.56 | 8209.04 | 7071.29
1.82086 | 5846.46 | 5733.05 | 2978.8 | 5208.92 |  | 1.82086 | 8037.29 | 6632.11 | 5197.53 | 8184.69 | 7274.66
1.8211 | 5848.59 | 5775.76 | 3001.48 | 5222.73 |  | 1.8211 | 8098.13 | 6587.43 | 5228 | 8257.1 | 7176.28
1.82133 | 5859.73 | 5808.47 | 3033.66 | 5250.05 |  | 1.82133 | 8140.23 | 6693.01 | 5257.47 | 8335.25 | 7318.14
1.82157 | 5946.86 | 5853.67 | 3050.83 | 5280.11 |  | 1.82157 | 8169.08 | 6694.58 | 5247.19 | 8370.9 | 7304.26
1.82181 | 5912 | 5930.63 | 3037.26 | 5290.17 |  | 1.82181 | 8271.93 | 6747.91 | 5316.16 | 8463.05 | 7347.38
1.82205 | 5896.63 | 5919.58 | 3071.93 | 5334.74 |  | 1.82205 | 8237.77 | 6814.23 | 5370.88 | 8446.7 | 7440.75
1.82229 | 5905.51 | 5897.79 | 3090.61 | 5328.8 |  | 1.82229 | 8268.12 | 6898.06 | 5366.6 | 8484.35 | 7430.87
1.82253 | 5944.15 | 5948.24 | 3082.53 | 5350.86 |  | 1.82253 | 8296.47 | 6892.39 | 5363.57 | 8435.75 | 7434.24
1.82277 | 6033.03 | 5933.2 | 3082.96 | 5377.93 |  | 1.82277 | 8419.81 | 6963.46 | 5416.79 | 8525.4 | 7501.6
1.82301 | 6063.67 | 5999.65 | 3117.63 | 5362.99 |  | 1.82301 | 8437.66 | 7007.04 | 5434.01 | 8623.05 | 7576.47
1.82325 | 6069.3 | 6089.61 | 3111.81 | 5417.55 |  | 1.82325 | 8510.51 | 6897.11 | 5477.73 | 8587.45 | 7598.09
1.82349 | 6204.69 | 6079.81 | 3134.74 | 5453.12 |  | 1.82349 | 8456.35 | 7041.19 | 5464.95 | 8782.36 | 7629.71
1.82373 | 6188.07 | 6097.52 | 3158.16 | 5437.93 |  | 1.82373 | 8595.7 | 7177.51 | 5589.67 | 8821.01 | 7700.33
1.82397 | 6139.21 | 6139.47 | 3183.09 | 5460.24 |  | 1.82397 | 8645.55 | 7114.59 | 5599.39 | 8765.16 | 7690.19
1.82421 | 6180.34 | 6151.18 | 3196.01 | 5503.06 |  | 1.82421 | 8623.14 | 7062.41 | 5539.1 | 8908.56 | 7836.31
1.82445 | 6258.22 | 6097.88 | 3209.94 | 5589.62 |  | 1.82445 | 8821.49 | 7107.49 | 5587.57 | 8852.96 | 7848.18
1.82469 | 6275.61 | 6155.84 | 3269.86 | 5567.93 |  | 1.82469 | 8732.34 | 7161.07 | 5653.04 | 8959.36 | 7888.05
1.82493 | 6300.74 | 6148.04 | 3279.79 | 5554.25 |  | 1.82493 | 8779.44 | 7209.89 | 5673.76 | 9022.01 | 7918.42
1.82518 | 6297.13 | 6211.5 | 3300.96 | 5592.56 |  | 1.82518 | 8794.78 | 7228.22 | 5732.48 | 8981.91 | 7957.28
1.82542 | 6318.51 | 6279.7 | 3265.64 | 5612.62 |  | 1.82542 | 8859.63 | 7286.79 | 5734.95 | 9151.06 | 8090.65
1.82566 | 6311.9 | 6340.66 | 3290.06 | 5630.93 |  | 1.82566 | 8951.48 | 7252.87 | 5793.17 | 9161.96 | 7997.52
1.8259 | 6317.28 | 6322.36 | 3264.99 | 5663 |  | 1.8259 | 9020.82 | 7427.69 | 5818.39 | 9265.11 | 8060.14
1.82614 | 6436.42 | 6327.07 | 3319.67 | 5687.81 |  | 1.82614 | 8982.67 | 7424.02 | 5818.86 | 9257.01 | 8123.51
1.82638 | 6422.8 | 6359.02 | 3280.59 | 5674.87 |  | 1.82638 | 9046.52 | 7484.84 | 5853.08 | 9278.67 | 8119.38
1.82662 | 6439.18 | 6434.48 | 3369.52 | 5704.94 |  | 1.82662 | 9093.86 | 7526.67 | 5863.55 | 9409.32 | 8148.99
1.82686 | 6482.32 | 6427.94 | 3393.69 | 5712.25 |  | 1.82686 | 9201.46 | 7487.49 | 5943.52 | 9483.47 | 8191.36
1.8271 | 6536.2 | 6431.89 | 3397.87 | 5819.56 |  | 1.8271 | 9156.81 | 7579.82 | 5946.99 | 9421.37 | 8260.73
1.82734 | 6491.84 | 6506.6 | 3410.04 | 5764.38 |  | 1.82734 | 9272.4 | 7592.9 | 6020.71 | 9510.52 | 8245.35
1.82758 | 6563.97 | 6528.55 | 3409.72 | 5825.94 |  | 1.82758 | 9314.25 | 7598.47 | 6075.93 | 9634.92 | 8245.22
1.82783 | 6649.11 | 6515.26 | 3459.89 | 5876.5 |  | 1.82783 | 9407.1 | 7693.55 | 6027.4 | 9618.07 | 8417.58
1.82807 | 6678.99 | 6600.21 | 3464.32 | 5874.57 |  | 1.82807 | 9509.45 | 7695.12 | 6112.12 | 9650.22 | 8423.45
1.82831 | 6665.38 | 6618.42 | 3516.99 | 5879.38 |  | 1.82831 | 9486.04 | 7750.2 | 6106.34 | 9700.12 | 8443.82
1.82855 | 6731.01 | 6556.87 | 3452.17 | 5905.69 |  | 1.82855 | 9512.14 | 7779.77 | 6182.56 | 9789.02 | 8570.94
1.82879 | 6736.64 | 6664.33 | 3475.85 | 5922.5 |  | 1.82879 | 9584.48 | 7738.6 | 6209.78 | 9794.17 | 8617.31
1.82903 | 6714.78 | 6689.28 | 3512.27 | 6008.82 |  | 1.82903 | 9577.83 | 7894.92 | 6247 | 9888.33 | 8591.42
1.82928 | 6792.66 | 6688.99 | 3517.2 | 6009.88 |  | 1.82928 | 9768.18 | 7984 | 6214.22 | 9969.98 | 8695.29
1.82952 | 6776.3 | 6743.94 | 3526.87 | 6008.7 |  | 1.82952 | 9764.03 | 7933.58 | 6359.94 | 9984.13 | 8717.41
1.82976 | 6818.18 | 6778.65 | 3593.05 | 6050.01 |  | 1.82976 | 9779.87 | 7953.65 | 6343.66 | 10052 | 8720.53
1.83 | 6876.82 | 6783.6 | 3586.22 | 6104.82 |  | 1.83 | 9860.22 | 8006.98 | 6313.13 | 10136.4 | 8768.15
1.83024 | 6941.7 | 6836.56 | 3620.4 | 6137.63 |  | 1.83024 | 9960.32 | 8098.55 | 6422.1 | 10168.8 | 8847.52
1.83049 | 6931.08 | 6829.26 | 3608.57 | 6139.45 |  | 1.83049 | 9966.41 | 8189.88 | 6478.81 | 10275 | 8968.88
1.83073 | 6997.47 | 6964.47 | 3645.5 | 6199.76 |  | 1.83073 | 10094.5 | 8145.45 | 6454.53 | 10287.9 | 8979.5
1.83097 | 7078.35 | 6947.17 | 3624.67 | 6143.57 |  | 1.83097 | 10029.1 | 8267.78 | 6402.75 | 10404.8 | 8926.12
1.83121 | 6997.49 | 6987.88 | 3637.1 | 6173.64 |  | 1.83121 | 10152.5 | 8229.35 | 6513.72 | 10415.2 | 9017.24
1.83145 | 7038.87 | 6987.08 | 3682.03 | 6216.7 |  | 1.83145 | 10215.1 | 8293.93 | 6525.19 | 10503.1 | 9126.61
1.8317 | 7111.51 | 7051.54 | 3691.2 | 6257.76 |  | 1.8317 | 10300.6 | 8378.25 | 6644.91 | 10627 | 9144.47
1.83194 | 7198.64 | 7021.5 | 3656.88 | 6329.08 |  | 1.83194 | 10286.5 | 8449.83 | 6658.13 | 10535.6 | 9216.09
1.83218 | 7084.28 | 7059.45 | 3744.55 | 6264.64 |  | 1.83218 | 10302.6 | 8382.91 | 6635.85 | 10626.8 | 9213.21
1.83242 | 7198.41 | 7118.66 | 3758.73 | 6384.95 |  | 1.83242 | 10430.7 | 8445.23 | 6668.82 | 10709.2 | 9316.08
1.83267 | 7200.79 | 7106.86 | 3705.4 | 6373.02 |  | 1.83267 | 10446.5 | 8600.31 | 6738.04 | 10727.6 | 9353.45
1.83291 | 7245.68 | 7166.82 | 3774.08 | 6385.33 |  | 1.83291 | 10609.4 | 8605.63 | 6773.01 | 10867 | 9463.56
1.83315 | 7338.56 | 7266.02 | 3817 | 6372.64 |  | 1.83315 | 10624.7 | 8703.96 | 6748.23 | 10913.9 | 9455.43
1.8334 | 7297.45 | 7302.73 | 3842.68 | 6441.46 |  | 1.8334 | 10558.6 | 8681.28 | 6919.45 | 10955.8 | 9474.05
1.83364 | 7308.83 | 7342.43 | 3819.6 | 6479.77 |  | 1.83364 | 10751.4 | 8734.36 | 6934.42 | 11067.2 | 9564.92
1.83388 | 7414.72 | 7380.64 | 3887.03 | 6513.83 |  | 1.83388 | 10832.5 | 8765.94 | 7039.89 | 11099.3 | 9645.54
1.83412 | 7440.1 | 7272.84 | 3894.21 | 6484.4 |  | 1.83412 | 10806.9 | 8826.26 | 6942.86 | 11182.5 | 9748.16
1.83437 | 7471.99 | 7338.8 | 3926.13 | 6548.96 |  | 1.83437 | 10984 | 8882.09 | 7085.58 | 11212.9 | 9728.52
1.83461 | 7525.62 | 7433.5 | 3875.06 | 6628.02 |  | 1.83461 | 10942.8 | 8973.41 | 7061.55 | 11230.8 | 9814.64
1.83485 | 7571 | 7446.21 | 3928.73 | 6619.33 |  | 1.83485 | 11069.7 | 8953.49 | 7051.52 | 11379.9 | 9844.01
1.8351 | 7589.64 | 7481.91 | 3950.41 | 6678.15 |  | 1.8351 | 11130 | 9073.31 | 7116.74 | 11502.8 | 9912.88
1.83534 | 7610.02 | 7588.12 | 3947.08 | 6700.96 |  | 1.83534 | 11171.4 | 9032.14 | 7144.71 | 11582 | 9932.5
1.83558 | 7660.16 | 7549.07 | 3978.51 | 6650.27 |  | 1.83558 | 11273.7 | 9175.96 | 7246.43 | 11652.6 | 10109.1
1.83583 | 7662.79 | 7562.78 | 4066.93 | 6734.59 |  | 1.83583 | 11354 | 9155.04 | 7287.9 | 11740.3 | 10073.5
1.83607 | 7754.18 | 7674.98 | 4016.61 | 6765.4 |  | 1.83607 | 11394.1 | 9239.86 | 7324.37 | 11741 | 10039.1
1.83632 | 7729.56 | 7725.94 | 3999.29 | 6741.96 |  | 1.83632 | 11515.7 | 9202.69 | 7357.84 | 11780.1 | 10251.2
1.83656 | 7775.19 | 7700.14 | 4011.46 | 6832.78 |  | 1.83656 | 11565.3 | 9326.52 | 7373.81 | 11869.8 | 10303.3
1.8368 | 7752.33 | 7740.35 | 4097.89 | 6890.09 |  | 1.8368 | 11522.4 | 9372.34 | 7380.02 | 11868.9 | 10227.2
1.83705 | 7820.71 | 7740.8 | 4079.81 | 6865.15 |  | 1.83705 | 11660.8 | 9495.92 | 7532.24 | 12017.6 | 10301.3
1.83729 | 7926.1 | 7791.51 | 4106.99 | 6946.72 |  | 1.83729 | 11721.6 | 9477.24 | 7545.46 | 12186.7 | 10318.2
1.83754 | 7919.98 | 7824.72 | 4122.66 | 6986.03 |  | 1.83754 | 11802.2 | 9520.82 | 7563.68 | 12173.9 | 10443.8
1.83778 | 7992.12 | 7924.92 | 4098.84 | 7014.59 |  | 1.83778 | 11865.8 | 9577.14 | 7598.65 | 12077.3 | 10494.2
1.83802 | 8032.5 | 7908.13 | 4132.01 | 6994.16 |  | 1.83802 | 11960.7 | 9591.97 | 7594.12 | 12332.2 | 10596.3
1.83827 | 8048.14 | 7966.58 | 4246.19 | 7036.22 |  | 1.83827 | 12011 | 9744.29 | 7642.09 | 12284.6 | 10621.9
1.83851 | 8103.52 | 7993.04 | 4171.86 | 7020.53 |  | 1.83851 | 12080.4 | 9794.62 | 7701.06 | 12512.2 | 10662.3
1.83876 | 8128.91 | 8035.74 | 4265.29 | 7123.09 |  | 1.83876 | 12078.7 | 9817.45 | 7780.53 | 12541.1 | 10767.2
1.839 | 8164.79 | 8087.7 | 4265.72 | 7134.91 |  | 1.839 | 12233.1 | 9879.27 | 7823.5 | 12569.8 | 10867.5
1.83925 | 8193.42 | 8153.15 | 4262.14 | 7152.97 |  | 1.83925 | 12320.7 | 10007.1 | 7878.72 | 12729.9 | 10888.9
1.83949 | 8241.06 | 8150.86 | 4273.32 | 7183.03 |  | 1.83949 | 12414.2 | 10049.7 | 7942.44 | 12781.3 | 11019.3
1.83973 | 8251.44 | 8169.06 | 4261.74 | 7232.35 |  | 1.83973 | 12346.1 | 10074.7 | 7974.16 | 12819.5 | 10894.9
1.83998 | 8340.33 | 8217.27 | 4320.67 | 7347.66 |  | 1.83998 | 12593.2 | 10198.6 | 8006.38 | 12881.9 | 11120.7
1.84022 | 8336.21 | 8184.47 | 4299.59 | 7312.22 |  | 1.84022 | 12572.3 | 10168.9 | 8064.35 | 12996.8 | 11157.6
1.84047 | 8335.09 | 8279.43 | 4368.52 | 7294.29 |  | 1.84047 | 12701.1 | 10322.7 | 8017.32 | 13114.2 | 11325.7
1.84071 | 8418.23 | 8309.88 | 4365.94 | 7358.85 |  | 1.84071 | 12694 | 10359 | 8161.04 | 13195.3 | 11298.3
1.84096 | 8403.87 | 8345.84 | 4398.62 | 7355.16 |  | 1.84096 | 12867.8 | 10385.9 | 8182.76 | 13237.2 | 11328.2
1.8412 | 8523.5 | 8371.04 | 4404.29 | 7410.98 |  | 1.8412 | 12791.2 | 10397.7 | 8173.48 | 13337.1 | 11427.8
1.84145 | 8511.88 | 8449.25 | 4424.72 | 7520.54 |  | 1.84145 | 12823.5 | 10489.3 | 8257.95 | 13516.3 | 11492.7
1.8417 | 8575.77 | 8487.45 | 4417.65 | 7489.6 |  | 1.8417 | 13037.4 | 10488.9 | 8288.17 | 13478.2 | 11571.1
1.84194 | 8567.15 | 8446.66 | 4461.07 | 7501.67 |  | 1.84194 | 13012.2 | 10631.7 | 8288.64 | 13541.6 | 11574.7
1.84219 | 8605.29 | 8533.36 | 4516 | 7495.48 |  | 1.84219 | 13257.8 | 10681.3 | 8281.86 | 13663.5 | 11631.1
1.84243 | 8710.17 | 8531.82 | 4491.67 | 7559.04 |  | 1.84243 | 13334.2 | 10696.3 | 8414.08 | 13693.9 | 11810.4
1.84268 | 8620.05 | 8602.28 | 4574.35 | 7602.1 |  | 1.84268 | 13324 | 10729.9 | 8478.29 | 13816.5 | 11793.8
1.84292 | 8793.19 | 8560.48 | 4524.52 | 7622.67 |  | 1.84292 | 13333.6 | 10803.5 | 8468.51 | 13678.9 | 11854.9
1.84317 | 8844.07 | 8661.94 | 4540.95 | 7641.73 |  | 1.84317 | 13542.5 | 10864.6 | 8470.74 | 13966.1 | 11944
1.84341 | 8748.71 | 8692.14 | 4599.12 | 7627.04 |  | 1.84341 | 13504.8 | 10907.4 | 8490.95 | 13972 | 11888.1
1.84366 | 8840.34 | 8658.6 | 4560.05 | 7649.36 |  | 1.84366 | 13563.6 | 11001.2 | 8562.42 | 14065.6 | 11983.5
1.84391 | 8871.48 | 8752.05 | 4628.47 | 7712.92 |  | 1.84391 | 13744.5 | 10992.8 | 8627.64 | 14134 | 12058.4
1.84415 | 8830.86 | 8686.76 | 4603.15 | 7693.73 |  | 1.84415 | 13780.8 | 11048.6 | 8653.86 | 14156.4 | 12073
1.8444 | 8867 | 8720.96 | 4653.83 | 7661.05 |  | 1.8444 | 13699.2 | 11193.9 | 8799.83 | 14335.6 | 12150.6
1.84464 | 8982.38 | 8813.17 | 4623.75 | 7814.61 |  | 1.84464 | 13839.5 | 11151.8 | 8744.05 | 14255 | 12263.2
1.84489 | 8935.27 | 8872.37 | 4681.43 | 7810.42 |  | 1.84489 | 13996.4 | 11265.1 | 8778.27 | 14561.6 | 12407.9
1.84514 | 9061.9 | 8888.58 | 4662.6 | 7820.74 |  | 1.84514 | 13979.2 | 11228.9 | 8790.74 | 14571.8 | 12290.5
1.84538 | 9034.03 | 8940.03 | 4738.03 | 7907.55 |  | 1.84538 | 14152.8 | 11345.7 | 8894.21 | 14614.4 | 12494.8
1.84563 | 9155.42 | 8932.24 | 4791.7 | 7878.36 |  | 1.84563 | 14255.4 | 11416.6 | 8909.43 | 14636.8 | 12569.5
1.84588 | 9037.3 | 8943.19 | 4710.13 | 7853.68 |  | 1.84588 | 14258.3 | 11424.4 | 8904.65 | 14716.7 | 12463.8
1.84612 | 9133.44 | 8964.9 | 4741.8 | 7919.24 |  | 1.84612 | 14403.6 | 11550.7 | 8976.37 | 14786.9 | 12705.7
1.84637 | 9172.07 | 9014.35 | 4751.98 | 7914.8 |  | 1.84637 | 14439.5 | 11583.3 | 9054.59 | 15026.8 | 12620.1
1.84661 | 9222.46 | 9011.06 | 4773.16 | 7980.87 |  | 1.84661 | 14484.3 | 11632.4 | 9051.81 | 15035.7 | 12635.7
1.84686 | 9275.09 | 9089.01 | 4761.58 | 7965.68 |  | 1.84686 | 14483.2 | 11706.9 | 9115.53 | 15025.1 | 12753.3
1.84711 | 9263.48 | 9094.97 | 4781.51 | 8038.99 |  | 1.84711 | 14628.5 | 11667.5 | 9119.25 | 15184.2 | 12723.7
1.84736 | 9289.11 | 9120.42 | 4813.43 | 8047.55 |  | 1.84736 | 14774.3 | 11759.1 | 9096.47 | 15224.9 | 12975.3
1.8476 | 9321.99 | 9139.63 | 4863.36 | 8091.62 |  | 1.8476 | 14751.7 | 11870.9 | 9196.69 | 15357.5 | 12924.9
1.84785 | 9317.63 | 9180.58 | 4802.28 | 8056.93 |  | 1.84785 | 14712.5 | 11844.5 | 9196.66 | 15313.7 | 12953.5
1.8481 | 9317.51 | 9180.54 | 4776.46 | 8052.99 |  | 1.8481 | 14914.1 | 11973.3 | 9272.63 | 15512.3 | 13061.4
1.84834 | 9348.65 | 9234.24 | 4823.63 | 8052.56 |  | 1.84834 | 14993.5 | 12001.1 | 9252.35 | 15517.5 | 13073.5
1.84859 | 9385.78 | 9196.45 | 4859.56 | 8107.12 |  | 1.84859 | 15002.6 | 12044.5 | 9328.57 | 15608.6 | 13116.9
1.84884 | 9390.67 | 9252.16 | 4829.73 | 8135.18 |  | 1.84884 | 14983.2 | 12020.5 | 9348.54 | 15658.3 | 13241
1.84909 | 9399.3 | 9270.36 | 4913.91 | 8145.25 |  | 1.84909 | 15165.3 | 12169.1 | 9391.76 | 15752.4 | 13210.9
1.84933 | 9495.68 | 9255.07 | 4851.84 | 8181.81 |  | 1.84933 | 15150.1 | 12156.9 | 9356.73 | 15784.8 | 13260.2
1.84958 | 9496.32 | 9382.52 | 4857.26 | 8222.12 |  | 1.84958 | 15242 | 12218.3 | 9435.45 | 15942.5 | 13416.1
1.84983 | 9498.45 | 9314.73 | 4811.19 | 8168.94 |  | 1.84983 | 15285.3 | 12288.3 | 9393.67 | 15920.9 | 13399.5
1.85008 | 9471.59 | 9386.43 | 4873.11 | 8152.25 |  | 1.85008 | 15346.7 | 12327.9 | 9361.88 | 16028.3 | 13483.1
1.85032 | 9522.97 | 9365.89 | 4949.54 | 8191.81 |  | 1.85032 | 15477.5 | 12377.7 | 9577.35 | 16024.7 | 13418.2
1.85057 | 9415.11 | 9404.09 | 4965.46 | 8260.38 |  | 1.85057 | 15576.4 | 12429.1 | 9500.57 | 16124.1 | 13531.8
1.85082 | 9485.49 | 9341.3 | 4973.64 | 8224.44 |  | 1.85082 | 15471.2 | 12400.1 | 9602.04 | 16180 | 13558.4
1.85107 | 9556.38 | 9411.5 | 4962.31 | 8269.25 |  | 1.85107 | 15653.8 | 12486.7 | 9607.76 | 16203.9 | 13592.1
1.85131 | 9575.76 | 9496.21 | 4926.24 | 8293.07 |  | 1.85131 | 15670.9 | 12626.3 | 9637.98 | 16310.1 | 13692.7
1.85156 | 9628.14 | 9440.91 | 4922.16 | 8288.63 |  | 1.85156 | 15684.7 | 12675.9 | 9580.7 | 16361.7 | 13634.3
1.85181 | 9609.28 | 9522.37 | 4990.84 | 8239.19 |  | 1.85181 | 15540.1 | 12592.4 | 9530.42 | 16348.4 | 13845.7
1.85206 | 9653.91 | 9489.07 | 4981.02 | 8280.25 |  | 1.85206 | 15649.9 | 12672.8 | 9658.89 | 16543.5 | 13822.3
1.85231 | 9606.3 | 9453.28 | 5026.69 | 8325.82 |  | 1.85231 | 15864.3 | 12708.3 | 9678.61 | 16597.4 | 13918.9
1.85256 | 9647.18 | 9494.73 | 4968.87 | 8240.63 |  | 1.85256 | 15910.1 | 12812.4 | 9686.08 | 16658.3 | 13876.8
1.8528 | 9572.07 | 9535.44 | 5018.04 | 8281.2 |  | 1.8528 | 15945.2 | 12808.5 | 9727.3 | 16704 | 13833.1
1.85305 | 9628.45 | 9483.89 | 5011.97 | 8278.51 |  | 1.85305 | 15973.8 | 12743.8 | 9742.27 | 16680.9 | 13983.8
1.8533 | 9645.59 | 9549.85 | 5006.89 | 8306.32 |  | 1.8533 | 15995.2 | 12818.9 | 9788.74 | 16852.5 | 13928.4
1.85355 | 9740.97 | 9515.55 | 5061.32 | 8381.63 |  | 1.85355 | 16099.5 | 12919 | 9704.46 | 16801.7 | 14102.7
1.8538 | 9760.1 | 9553.01 | 4962.99 | 8353.7 |  | 1.8538 | 16163.9 | 12952.1 | 9811.93 | 17021.1 | 14090.4
1.85405 | 9636.49 | 9496.46 | 5013.92 | 8369.01 |  | 1.85405 | 16193.7 | 13027.6 | 9785.9 | 17015 | 14070.7
1.8543 | 9732.12 | 9529.17 | 4983.09 | 8293.57 |  | 1.8543 | 16103.6 | 12945.5 | 9907.37 | 16993.4 | 14144.8
1.85455 | 9739.51 | 9516.13 | 5065.77 | 8352.14 |  | 1.85455 | 16441.4 | 13148.5 | 9812.34 | 17147.8 | 14230
1.85479 | 9749.14 | 9615.33 | 5064.45 | 8357.45 |  | 1.85479 | 16406.8 | 13126.4 | 9928.56 | 17223.9 | 14316.6
1.85504 | 9683.78 | 9575.29 | 4987.87 | 8310.01 |  | 1.85504 | 16463.4 | 13214.7 | 9906.78 | 17275.8 | 14233.4
1.85529 | 9731.91 | 9518.74 | 5035.3 | 8403.33 |  | 1.85529 | 16516.9 | 13196.3 | 9838.5 | 17396.7 | 14354.6
1.85554 | 9770.8 | 9594.7 | 5057.72 | 8337.89 |  | 1.85554 | 16519.3 | 13207.3 | 9913.97 | 17275.6 | 14326.2
1.85579 | 9767.93 | 9562.4 | 5036.4 | 8298.95 |  | 1.85579 | 16479.9 | 13207.9 | 9939.44 | 17438.5 | 14436.8
1.85604 | 9712.06 | 9612.61 | 5035.57 | 8301.02 |  | 1.85604 | 16564.5 | 13385.7 | 9916.66 | 17289.9 | 14375.2
1.85629 | 9774.45 | 9628.56 | 5016 | 8365.08 |  | 1.85629 | 16667.8 | 13365.6 | 9909.63 | 17467.3 | 14485.8
1.85654 | 9756.58 | 9585.02 | 5017.17 | 8345.64 |  | 1.85654 | 16673.2 | 13394.1 | 9875.09 | 17540.2 | 14545.7
1.85679 | 9743.22 | 9633.47 | 4963.35 | 8394.7 |  | 1.85679 | 16747 | 13417.2 | 9981.31 | 17641.1 | 14508
1.85704 | 9785.35 | 9592.43 | 5045.27 | 8376.52 |  | 1.85704 | 16835.9 | 13447.3 | 9984.03 | 17730 | 14502.6
1.85729 | 9755.74 | 9667.38 | 5007.2 | 8419.33 |  | 1.85729 | 16806.2 | 13465.1 | 9942 | 17691.7 | 14643.5
1.85754 | 9852.12 | 9708.84 | 5006.13 | 8389.64 |  | 1.85754 | 16856.6 | 13620.7 | 10016.7 | 17898.8 | 14713.1
1.85779 | 9833.75 | 9619.79 | 4978.05 | 8382.71 |  | 1.85779 | 16911.9 | 13589 | 10047.4 | 17785.5 | 14681.5
1.85804 | 9882.14 | 9589.5 | 4976.73 | 8368.27 |  | 1.85804 | 16913 | 13587.1 | 9930.91 | 17907.9 | 14751.6
1.85829 | 9717.52 | 9683.7 | 5027.9 | 8400.33 |  | 1.85829 | 17025.6 | 13743.9 | 10058.6 | 18053.8 | 14831.2
1.85854 | 9832.66 | 9657.66 | 4970.33 | 8386.15 |  | 1.85854 | 17024.5 | 13736.7 | 9963.85 | 17939.4 | 14698.1
1.85879 | 9756.29 | 9717.11 | 5005.25 | 8432.21 |  | 1.85879 | 17014.6 | 13763.8 | 10058.8 | 18126.6 | 14963.2
1.85904 | 9847.43 | 9647.32 | 4987.43 | 8342.02 |  | 1.85904 | 17162.4 | 13703.9 | 10067.3 | 18067 | 14912.1
1.85929 | 9782.06 | 9629.53 | 5032.1 | 8337.59 |  | 1.85929 | 17252 | 13842.5 | 10097 | 18212.1 | 14808.5
1.85954 | 9782.7 | 9674.73 | 5015.28 | 8422.9 |  | 1.85954 | 17317.8 | 13853 | 10036.2 | 18264.5 | 14948.6
1.85979 | 9876.58 | 9687.44 | 4997.96 | 8362.71 |  | 1.85979 | 17272.2 | 13908.4 | 10035.7 | 18397.2 | 14886.2
1.86004 | 9822.97 | 9595.64 | 4931.13 | 8401.03 |  | 1.86004 | 17390 | 13876.2 | 10190.7 | 18392.3 | 15012.6
1.86029 | 9882.1 | 9656.6 | 5002.81 | 8349.34 |  | 1.86029 | 17429.1 | 13998.3 | 10076.4 | 18566.5 | 14974.4
1.86054 | 9780.73 | 9625.55 | 4962.98 | 8240.9 |  | 1.86054 | 17370.7 | 13999.8 | 10000.4 | 18348.9 | 15035
1.86079 | 9813.87 | 9652.76 | 5009.41 | 8307.22 |  | 1.86079 | 17436.1 | 14069.2 | 10050.3 | 18389.8 | 15085.2
1.86104 | 9752.5 | 9647.21 | 5012.58 | 8293.03 |  | 1.86104 | 17448.4 | 14038.7 | 10045 | 18544.9 | 15029.5
1.86129 | 9856.64 | 9678.67 | 4989.01 | 8271.34 |  | 1.86129 | 17598.3 | 14062.8 | 10110.3 | 18528.3 | 15053.4
1.86155 | 9865.52 | 9638.37 | 4970.68 | 8292.4 |  | 1.86155 | 17514.6 | 14046.9 | 10126.5 | 18807.5 | 15138
1.8618 | 9849.66 | 9620.33 | 4992.36 | 8351.22 |  | 1.8618 | 17773 | 14154 | 10089.2 | 18785.6 | 15244.4
1.86205 | 9866.29 | 9692.03 | 5036.28 | 8359.03 |  | 1.86205 | 17690.6 | 14102.5 | 10099.9 | 18857.5 | 15338.8
1.8623 | 9779.68 | 9612.24 | 4996.96 | 8364.59 |  | 1.8623 | 17777.4 | 14180.9 | 10080.1 | 18895.4 | 15179.1
1.86255 | 9770.81 | 9613.69 | 4963.89 | 8291.91 |  | 1.86255 | 17750 | 14222.4 | 10071.9 | 18903.6 | 15344
1.8628 | 9767.44 | 9674.65 | 4958.06 | 8301.72 |  | 1.8628 | 17790.4 | 14340.3 | 10244.1 | 19068 | 15273.9
1.86305 | 9728.33 | 9627.1 | 4965.24 | 8339.53 |  | 1.86305 | 17815.2 | 14376.1 | 10195.6 | 19032.4 | 15457.5
1.8633 | 9816.71 | 9740.06 | 4965.66 | 8311.35 |  | 1.8633 | 18030.5 | 14493.4 | 10071.5 | 19196.8 | 15489.6
1.86356 | 9851.35 | 9659.51 | 5059.59 | 8334.16 |  | 1.86356 | 18049.4 | 14578 | 10241.2 | 19268.4 | 15504.2
1.86381 | 9943.23 | 9723.22 | 4969.76 | 8274.72 |  | 1.86381 | 18176.2 | 14539.3 | 10299 | 19407.6 | 15582.3
1.86406 | 9872.87 | 9609.42 | 4947.94 | 8332.29 |  | 1.86406 | 18096.1 | 14619.1 | 10220.4 | 19346.3 | 15610.9
1.86431 | 9836 | 9646.63 | 5020.36 | 8307.6 |  | 1.86431 | 18166.9 | 14689.5 | 10180.7 | 19436.9 | 15756.1
1.86456 | 9903.88 | 9752.58 | 5009.29 | 8355.41 |  | 1.86456 | 18286.3 | 14740 | 10220.1 | 19516.6 | 15704.2
1.86481 | 9886.52 | 9657.79 | 5054.71 | 8346.48 |  | 1.86481 | 18505.1 | 14776.1 | 10319.1 | 19658.2 | 15741.8
1.86507 | 9934.4 | 9799.99 | 5001.64 | 8348.29 |  | 1.86507 | 18393 | 14814.5 | 10287.8 | 19662.1 | 15769.4
1.86532 | 9930.54 | 9780.95 | 5026.82 | 8336.1 |  | 1.86532 | 18389.1 | 14883 | 10340.3 | 19768.8 | 15950.8
1.86557 | 9946.92 | 9741.91 | 4977.99 | 8321.92 |  | 1.86557 | 18482.7 | 14957.4 | 10343.8 | 19838.4 | 15802.7
1.86582 | 9949.81 | 9815.11 | 5012.92 | 8333.98 |  | 1.86582 | 18713 | 15060.4 | 10350.5 | 19906.3 | 15941.5
1.86607 | 9881.44 | 9810.82 | 5032.59 | 8305.79 |  | 1.86607 | 18737.4 | 15102.5 | 10354.9 | 20099.7 | 16098.6
1.86633 | 9987.83 | 9836.77 | 5049.02 | 8321.36 |  | 1.86633 | 18729.2 | 15062.3 | 10413.7 | 20195.4 | 16068
1.86658 | 9924.21 | 9798.73 | 5002.94 | 8351.42 |  | 1.86658 | 18788.3 | 15168.4 | 10393.4 | 20156.3 | 15903.4
1.86683 | 9932.59 | 9721.43 | 4974.87 | 8302.98 |  | 1.86683 | 18707.9 | 15256.5 | 10322.6 | 20188.9 | 16162.2
1.86708 | 9927.98 | 9808.39 | 5005.04 | 8343.79 |  | 1.86708 | 18974.3 | 15275.8 | 10370.3 | 20385.1 | 16206.9
1.86734 | 9908.86 | 9826.34 | 4983.22 | 8349.11 |  | 1.86734 | 18954.1 | 15320.1 | 10329 | 20328 | 16242
1.86759 | 9987 | 9807.8 | 4996.89 | 8346.17 |  | 1.86759 | 18934.9 | 15325.2 | 10409.8 | 20443.9 | 16287.4
1.86784 | 10032.9 | 9825.5 | 5002.57 | 8254.98 |  | 1.86784 | 19133.8 | 15379.3 | 10487 | 20422.3 | 16311.5
1.8681 | 9962.27 | 9814.21 | 5012.25 | 8310.8 |  | 1.8681 | 19178.1 | 15404.6 | 10539.2 | 20619.7 | 16430.8
1.86835 | 10049.7 | 9811.16 | 4989.92 | 8322.86 |  | 1.86835 | 19176.5 | 15539.9 | 10488.9 | 20633.8 | 16433.7
1.8686 | 9996.54 | 9848.37 | 5035.85 | 8369.92 |  | 1.8686 | 19214.8 | 15536.8 | 10501.6 | 20709.7 | 16478.3
1.86885 | 9982.17 | 9812.32 | 5043.52 | 8369.74 |  | 1.86885 | 19420.9 | 15572.1 | 10501.4 | 20820.9 | 16562.7
1.86911 | 9995.3 | 9923.03 | 5046.45 | 8407.55 |  | 1.86911 | 19416 | 15656.4 | 10469.6 | 20963.3 | 16615.8
1.86936 | 10054.9 | 9840.48 | 5027.12 | 8419.11 |  | 1.86936 | 19506.4 | 15735.5 | 10526.8 | 21057.4 | 16628.7
1.86961 | 10011.3 | 9824.19 | 4988.3 | 8325.68 |  | 1.86961 | 19509.7 | 15807.1 | 10603.5 | 21109.3 | 16796.8
1.86987 | 10041 | 9866.14 | 4970.47 | 8391.24 |  | 1.86987 | 19617.6 | 15861.1 | 10535.7 | 21121.5 | 16703.2
1.87012 | 10109.8 | 9897.1 | 5025.9 | 8391.3 |  | 1.87012 | 19622.2 | 15818 | 10582.5 | 21305.4 | 16641.5
1.87037 | 10071 | 9906.3 | 5037.08 | 8317.61 |  | 1.87037 | 19605.3 | 15984 | 10537.7 | 21316 | 16756.4
1.87063 | 10047.4 | 9967.26 | 5048 | 8285.93 |  | 1.87063 | 19870.4 | 16006.1 | 10572.4 | 21360.7 | 16791.5
1.87088 | 10162 | 9949.97 | 5050.93 | 8409.49 |  | 1.87088 | 19958.5 | 16086.9 | 10614.4 | 21364.6 | 16964.4
1.87114 | 10051.1 | 9910.92 | 5059.35 | 8374.55 |  | 1.87114 | 19940.3 | 16126.3 | 10678.6 | 21513.2 | 17034.3
1.87139 | 10096 | 9893.38 | 5000.78 | 8321.62 |  | 1.87139 | 20002.6 | 16253.1 | 10664.8 | 21624.9 | 17001.9
1.87164 | 10120.9 | 9967.33 | 5034.95 | 8346.68 |  | 1.87164 | 20057.5 | 16218.9 | 10627.8 | 21813.8 | 17092.2
1.8719 | 10081.8 | 9917.79 | 5043.88 | 8389.74 |  | 1.8719 | 20103.6 | 16323 | 10675.2 | 21764.7 | 17068.6
1.87215 | 10202.9 | 9987.49 | 5046.8 | 8371.56 |  | 1.87215 | 20270.7 | 16302.8 | 10600.2 | 21843.3 | 17239.7
1.8724 | 10107.1 | 9949.7 | 5025.23 | 8373.62 |  | 1.8724 | 20310 | 16416.9 | 10657.2 | 21965.5 | 17071.3
1.87266 | 10095.9 | 9969.15 | 5076.9 | 8419.93 |  | 1.87266 | 20321.4 | 16391.5 | 10696.2 | 22015.6 | 17299.5
1.87291 | 10145.1 | 10020.6 | 5087.33 | 8341.25 |  | 1.87291 | 20443.5 | 16471.3 | 10661.9 | 22008.5 | 17284.8
1.87317 | 10182 | 9941.06 | 4993 | 8401.06 |  | 1.87317 | 20499.1 | 16544.1 | 10676.6 | 22242.4 | 17227.2
1.87342 | 10228.3 | 9985.77 | 5013.93 | 8449.12 |  | 1.87342 | 20488.9 | 16551.7 | 10765.3 | 22223.3 | 17298.3
1.87368 | 10090.7 | 10031.2 | 5076.36 | 8394.44 |  | 1.87368 | 20397.8 | 16697.3 | 10672.5 | 22229.2 | 17533.2
1.87393 | 10195.4 | 10020.4 | 5040.78 | 8409.25 |  | 1.87393 | 20572.1 | 16774.1 | 10745.5 | 22407.1 | 17577.3
1.87419 | 10135 | 10046.1 | 5001.46 | 8417.56 |  | 1.87419 | 20703.2 | 16772.2 | 10755.7 | 22520.5 | 17601.9
1.87444 | 10185.6 | 10067.6 | 5041.63 | 8339.63 |  | 1.87444 | 20710.6 | 16922 | 10798.4 | 22575.7 | 17624.3
1.8747 | 10185.3 | 10106.8 | 5038.56 | 8454.94 |  | 1.8747 | 20900.4 | 16889.8 | 10825.4 | 22640.3 | 17666.4
1.87495 | 10210.6 | 10052.2 | 5070.98 | 8355.75 |  | 1.87495 | 20889.8 | 16967.9 | 10830.1 | 22640.5 | 17688
1.8752 | 10240.3 | 10084.2 | 5081.66 | 8437.07 |  | 1.8752 | 20957.6 | 17089.7 | 10856.8 | 22640.6 | 17744.4
1.87546 | 10240.9 | 9990.91 | 4988.08 | 8414.13 |  | 1.87546 | 21079.2 | 16921.3 | 10814.6 | 22658.5 | 17801
1.87571 | 10293.8 | 10030.6 | 5035.51 | 8420.94 |  | 1.87571 | 21219.5 | 17109.6 | 10862.8 | 22883.7 | 17771.6
1.87597 | 10287.4 | 10046.8 | 5050.19 | 8437.25 |  | 1.87597 | 21169.4 | 17149.7 | 10895 | 22898.3 | 17990.3
1.87622 | 10274.1 | 10120 | 5038.11 | 8445.07 |  | 1.87622 | 21270.2 | 17294.3 | 10903.5 | 22976.7 | 17947.1
1.87648 | 10227.7 | 10044.2 | 5093.54 | 8374.13 |  | 1.87648 | 21394.1 | 17215.1 | 10869.4 | 23027.4 | 17958
1.87674 | 10170.8 | 10096.2 | 5055.96 | 8388.69 |  | 1.87674 | 21313.9 | 17328.2 | 10938.7 | 22963.8 | 17906.6
1.87699 | 10254.5 | 10067.4 | 5022.14 | 8376.26 |  | 1.87699 | 21358 | 17427 | 10894.4 | 23103.4 | 18082.5
1.87725 | 10334.1 | 10095.6 | 5044.56 | 8378.82 |  | 1.87725 | 21471.6 | 17485.1 | 10940.9 | 23052.3 | 18136.6
1.8775 | 10254.5 | 10091.8 | 5068.24 | 8363.63 |  | 1.8775 | 21512.5 | 17517.4 | 10896.3 | 23297 | 18057
1.87776 | 10206.1 | 10089 | 5012.16 | 8368.2 |  | 1.87776 | 21495.3 | 17498.5 | 10958 | 23253.6 | 18149.6
1.87801 | 10225.8 | 10101.5 | 5050.09 | 8403.51 |  | 1.87801 | 21511.4 | 17596.3 | 10977.5 | 23327.6 | 18248.7
1.87827 | 10201.4 | 10016.2 | 5031.26 | 8370.07 |  | 1.87827 | 21739.5 | 17659.9 | 10888 | 23437.2 | 18266.8
1.87853 | 10311.8 | 10129.1 | 5005.44 | 8396.64 |  | 1.87853 | 21645.1 | 17638.7 | 10995.5 | 23480.9 | 18293.4
1.87878 | 10262.2 | 10122.8 | 4991.87 | 8391.45 |  | 1.87878 | 21724.5 | 17750.3 | 11065.7 | 23426.3 | 18360.3
1.87904 | 10190 | 10079.5 | 5084.29 | 8388.51 |  | 1.87904 | 21489.6 | 17780.1 | 10988.1 | 23524.9 | 18346.2
1.87929 | 10154.9 | 10127.2 | 4993.22 | 8356.33 |  | 1.87929 | 21652.9 | 17684.2 | 11038.9 | 23459.6 | 18325.8
1.87955 | 10290.6 | 10110.4 | 5094.14 | 8351.64 |  | 1.87955 | 21796.3 | 17784.8 | 11001.3 | 23588 | 18272.4
1.87981 | 10299 | 10052.9 | 5043.32 | 8365.2 |  | 1.87981 | 21761.1 | 17744.1 | 11034.8 | 23644.4 | 18335.3
1.88006 | 10249.1 | 10149.1 | 4997.74 | 8325.26 |  | 1.88006 | 21839.9 | 17803.2 | 11060.5 | 23656.8 | 18485.1
1.88032 | 10294 | 10116.3 | 5023.17 | 8366.83 |  | 1.88032 | 21832.3 | 17784.5 | 11057.5 | 23503.4 | 18390.8
1.88057 | 10211.1 | 10078.5 | 5059.09 | 8381.64 |  | 1.88057 | 21851.1 | 17877.1 | 10930.7 | 23506.6 | 18394.1
1.88083 | 10229.7 | 10197.2 | 5018.77 | 8360.95 |  | 1.88083 | 21956.2 | 17976.4 | 10990.7 | 23687.2 | 18361.5
1.88109 | 10293.4 | 10188.4 | 5057.19 | 8326.27 |  | 1.88109 | 21803.3 | 17932.7 | 10885.1 | 23638.1 | 18462.6
1.88134 | 10196.5 | 10130.4 | 5058.62 | 8324.33 |  | 1.88134 | 22030.2 | 17998 | 10990.6 | 23652.5 | 18358.2
1.8816 | 10206.6 | 10094.6 | 5062.8 | 8276.39 |  | 1.8816 | 21909.5 | 17970.4 | 10929.8 | 23665.7 | 18488.8
1.88186 | 10211.5 | 10109.8 | 5017.22 | 8289.71 |  | 1.88186 | 21900.9 | 17924.2 | 10947.3 | 23681.1 | 18537.5
1.88211 | 10174.7 | 10092.7 | 5102.15 | 8319.77 |  | 1.88211 | 21980.5 | 18035 | 10966.3 | 23575.7 | 18519.1
1.88237 | 10161.3 | 10088.2 | 5012.32 | 8265.58 |  | 1.88237 | 21985.8 | 17911.1 | 11065.7 | 23595.9 | 18458.2
1.88263 | 10187.4 | 10143.2 | 4996.5 | 8319.9 |  | 1.88263 | 22017.7 | 17960.9 | 11002.7 | 23710.5 | 18517.3
1.88289 | 10237.6 | 10081.4 | 4969.17 | 8234.96 |  | 1.88289 | 21981.8 | 18098 | 10964.4 | 23678.9 | 18503.7
1.88314 | 10155.7 | 10045.6 | 4890.6 | 8226.77 |  | 1.88314 | 22035.1 | 18068.6 | 11046.4 | 23557.8 | 18488.3
1.8834 | 10113.6 | 10052.5 | 4985.52 | 8255.84 |  | 1.8834 | 22001.7 | 18119.9 | 10919.9 | 23649.5 | 18368.7
1.88366 | 10116.5 | 10051.2 | 5018.2 | 8216.15 |  | 1.88366 | 21944.1 | 18029.7 | 10998.6 | 23607.6 | 18408.5
1.88392 | 10028.1 | 10018.7 | 5009.88 | 8177.71 |  | 1.88392 | 21767.6 | 18034.3 | 10876.1 | 23543.5 | 18361.4
1.88417 | 10091.5 | 10024.1 | 4962.8 | 8198.53 |  | 1.88417 | 21876.2 | 18042.1 | 10998 | 23510.4 | 18454.3
1.88443 | 10117.4 | 10013.6 | 4935.23 | 8239.59 |  | 1.88443 | 21816.8 | 18115.7 | 10882.8 | 23565.3 | 18347.6
1.88469 | 10096.5 | 10043.5 | 4932.65 | 8223.65 |  | 1.88469 | 21827.7 | 18013.3 | 10964 | 23477 | 18352.3
1.88495 | 10109.9 | 9979.75 | 5015.58 | 8231.96 |  | 1.88495 | 21805 | 18059.6 | 10933.4 | 23526.4 | 18344.4
1.8852 | 10047.3 | 9929.21 | 4970.75 | 8217.28 |  | 1.8852 | 21774.9 | 17958.4 | 10896.7 | 23492.3 | 18308
1.88546 | 10056.9 | 9986.16 | 4941.43 | 8132.09 |  | 1.88546 | 21790.5 | 17965 | 10960.9 | 23344.4 | 18388.1
1.88572 | 9970.29 | 9973.87 | 4916.6 | 8187.15 |  | 1.88572 | 21885.1 | 17973.8 | 10917.4 | 23342.1 | 18275.7
1.88598 | 9980.93 | 9880.57 | 4926.03 | 8154.97 |  | 1.88598 | 21811.2 | 18010.9 | 10932.6 | 23282.2 | 18298.9
1.88624 | 9964.31 | 9957.78 | 4951.2 | 8134.53 |  | 1.88624 | 21783 | 17897.2 | 10798.8 | 23293.9 | 18266.2
1.88649 | 9972.2 | 9901.48 | 4914.38 | 8082.84 |  | 1.88649 | 21730.1 | 17852.3 | 10832.5 | 23156.3 | 18226.1
1.88675 | 9964.58 | 9926.19 | 4937.31 | 8090.16 |  | 1.88675 | 21734.5 | 17978.9 | 10846.5 | 23092.7 | 18146.7
1.88701 | 9912.71 | 9867.64 | 4850.23 | 8136.97 |  | 1.88701 | 21626.6 | 17942.2 | 10764.7 | 23142.8 | 18162.8
1.88727 | 9835.35 | 9776.35 | 4939.16 | 8016.03 |  | 1.88727 | 21536.2 | 17800 | 10764.4 | 23038 | 18014.7
1.88753 | 9871.98 | 9833.8 | 4879.08 | 8061.85 |  | 1.88753 | 21476.3 | 17807.3 | 10829.9 | 22992.9 | 18055.3
1.88779 | 9905.12 | 9758.76 | 4846.51 | 7925.41 |  | 1.88779 | 21383.6 | 17798.9 | 10744.9 | 22790.8 | 18002.2
1.88804 | 9803 | 9817.21 | 4874.43 | 7978.47 |  | 1.88804 | 21282.7 | 17628.7 | 10737.1 | 22809.4 | 17940.1
1.8883 | 9814.14 | 9730.17 | 4819.86 | 8016.29 |  | 1.8883 | 21324.8 | 17630.6 | 10678.5 | 22841.3 | 17885.2
1.88856 | 9787.02 | 9718.88 | 4769.28 | 7937.1 |  | 1.88856 | 21256.4 | 17697.1 | 10608.5 | 22755.7 | 17801.8
1.88882 | 9766.65 | 9712.58 | 4841.46 | 7902.16 |  | 1.88882 | 21116.5 | 17636 | 10642.5 | 22544.6 | 17749.4
1.88908 | 9654.79 | 9754.04 | 4812.88 | 7865.48 |  | 1.88908 | 21170.6 | 17627 | 10643.5 | 22503.3 | 17835.3
1.88934 | 9737.92 | 9519.74 | 4840.31 | 7886.79 |  | 1.88934 | 21120.4 | 17563.1 | 10576.7 | 22532.4 | 17606.6
1.8896 | 9694.81 | 9650.7 | 4809.99 | 7887.6 |  | 1.8896 | 20907.3 | 17529.2 | 10615.1 | 22382.3 | 17646.3
1.88986 | 9606.19 | 9668.4 | 4735.91 | 7885.41 |  | 1.88986 | 20950.1 | 17405.8 | 10529.9 | 22266.2 | 17600.4
1.89012 | 9613.08 | 9602.61 | 4779.09 | 7814.23 |  | 1.89012 | 20893 | 17388.6 | 10592.1 | 22162.1 | 17550.5
1.89038 | 9593.96 | 9625.06 | 4817.51 | 7817.54 |  | 1.89038 | 20855.3 | 17410.2 | 10537.1 | 22210.3 | 17430.4
1.89063 | 9547.85 | 9533.02 | 4757.94 | 7738.6 |  | 1.89063 | 20683.2 | 17262 | 10510.5 | 22095.4 | 17461.7
1.89089 | 9578.73 | 9418.22 | 4739.36 | 7776.42 |  | 1.89089 | 20665.3 | 17246.3 | 10506.5 | 22053.8 | 17348.3
1.89115 | 9470.62 | 9525.93 | 4749.79 | 7779.73 |  | 1.89115 | 20518.1 | 17147.4 | 10404.2 | 21823 | 17192.5
1.89128 | 9398.23 | 9520.81 | 4728.02 | 7764.63 |  | 1.89128 | 20418.1 | 17117.2 | 10371.3 | 21716.7 | 17160.2
1.89153 | 9377.61 | 9480.16 | 4688.79 | 7728.69 |  | 1.89153 | 20344.9 | 17060.5 | 10327.6 | 21672.3 | 17103.7
1.89179 | 9419.46 | 9429.12 | 4703.08 | 7663.36 |  | 1.89179 | 20367.5 | 17014.7 | 10311.2 | 21665.3 | 17030.4
1.89205 | 9386.77 | 9385.05 | 4748.74 | 7635.74 |  | 1.89205 | 20214.6 | 17001.8 | 10308.3 | 21556.3 | 17018
1.8923 | 9376.8 | 9350.21 | 4726.31 | 7659.19 |  | 1.8923 | 20124.1 | 16989.1 | 10323.8 | 21528.1 | 17035.3
1.89256 | 9318.77 | 9382.42 | 4694.76 | 7667.83 |  | 1.89256 | 20090.6 | 16885.2 | 10321.8 | 21446.4 | 16922.1
1.89282 | 9258.01 | 9380.54 | 4682.85 | 7673.94 |  | 1.89282 | 20017.1 | 16807 | 10271.8 | 21292.1 | 16844.7
1.89308 | 9240.73 | 9331.78 | 4646.98 | 7599.33 |  | 1.89308 | 20042.5 | 16756.7 | 10227.2 | 21127.5 | 16813.7
1.89333 | 9237.11 | 9289.81 | 4627.52 | 7499.81 |  | 1.89333 | 19870.9 | 16614.2 | 10210.7 | 21077.5 | 16714.3
1.89359 | 9202.51 | 9232.1 | 4603.75 | 7520.14 |  | 1.89359 | 19678.7 | 16532.7 | 10168.5 | 20988.5 | 16626.4
1.89385 | 9145.21 | 9233.73 | 4605.35 | 7504.64 |  | 1.89385 | 19635.5 | 16517.1 | 10127.3 | 20796.8 | 16585.2
1.89411 | 9092.63 | 9178.01 | 4612.75 | 7498.36 |  | 1.89411 | 19585.4 | 16522 | 10091.4 | 20699.6 | 16537.5
1.89436 | 9042.78 | 9163.48 | 4580.79 | 7487.17 |  | 1.89436 | 19425.1 | 16417.2 | 10047.8 | 20569.9 | 16382.7
1.89462 | 9068.4 | 9149.1 | 4566.87 | 7452.14 |  | 1.89462 | 19358.8 | 16314.3 | 10007.9 | 20503.1 | 16230.7
1.89488 | 8989.09 | 9109.61 | 4549.22 | 7390.4 |  | 1.89488 | 19222.7 | 16240.2 | 10017.2 | 20425.1 | 16219.3
1.89514 | 8971.9 | 9082.22 | 4533.21 | 7382.09 |  | 1.89514 | 19182.1 | 16144.9 | 9987.26 | 20268.7 | 16158.9
1.8954 | 8942 | 9011.78 | 4547.78 | 7364.59 |  | 1.8954 | 19143.6 | 16128.5 | 9938.89 | 20160.1 | 16141.1
1.89566 | 8882.73 | 9020.79 | 4523.65 | 7360.66 |  | 1.89566 | 18942.7 | 16039.6 | 9916.29 | 20095.7 | 16048.5
1.89591 | 8848.67 | 9012.74 | 4528.78 | 7344.17 |  | 1.89591 | 18835.4 | 15927.7 | 9909.93 | 19986 | 15985.4
1.89617 | 8793.6 | 8976.16 | 4515.66 | 7313.42 |  | 1.89617 | 18756.4 | 15900.5 | 9839.19 | 19911.7 | 15858.2
1.89643 | 8809 | 8918.38 | 4476.12 | 7245.6 |  | 1.89643 | 18722.3 | 15887.1 | 9807.05 | 19721.3 | 15821.7
1.89669 | 8766.39 | 8915.55 | 4479.57 | 7221.38 |  | 1.89669 | 18626.6 | 15748.7 | 9802.19 | 19590.7 | 15741.1
1.89695 | 8759.7 | 8912.2 | 4442.48 | 7191.77 |  | 1.89695 | 18442.9 | 15644.8 | 9707.34 | 19468.6 | 15603.4
1.89721 | 8684.84 | 8846.15 | 4462.74 | 7156.41 |  | 1.89721 | 18342.6 | 15574.8 | 9660.83 | 19335.3 | 15551.8
1.89746 | 8640.73 | 8828.94 | 4426.43 | 7144.88 |  | 1.89746 | 18260.9 | 15477 | 9643.35 | 19223.7 | 15505.7
1.89772 | 8663.9 | 8755.34 | 4423.54 | 7112.8 |  | 1.89772 | 18079.4 | 15368.7 | 9619.19 | 19172.9 | 15397.8
1.89798 | 8591.57 | 8679.04 | 4413.96 | 7111.12 |  | 1.89798 | 18000.7 | 15343.3 | 9591.63 | 19083.1 | 15327
1.89824 | 8566.07 | 8674.87 | 4404.14 | 7116.29 |  | 1.89824 | 17919.7 | 15247.8 | 9534.8 | 18946.6 | 15225.8
1.8985 | 8472.15 | 8667.29 | 4377.98 | 7044.16 |  | 1.8985 | 17848 | 15138.1 | 9429.07 | 18752.8 | 15180.9
1.89876 | 8536.36 | 8659.69 | 4382.08 | 7029.95 |  | 1.89876 | 17633.6 | 15123.6 | 9430.84 | 18687.7 | 15060
1.89902 | 8443 | 8598.74 | 4367.21 | 6998.08 |  | 1.89902 | 17603.4 | 14987.6 | 9387.68 | 18512.5 | 14970.6
1.89928 | 8386.5 | 8541.86 | 4337.86 | 6984.58 |  | 1.89928 | 17492.7 | 14979 | 9337.32 | 18386.5 | 14852.9
1.89954 | 8388.41 | 8465.54 | 4363.25 | 6997.43 |  | 1.89954 | 17449.4 | 14848 | 9311.99 | 18298.6 | 14726.4
1.8998 | 8324.4 | 8444.74 | 4274.61 | 6898.94 |  | 1.8998 | 17349.4 | 14711 | 9284.57 | 18195 | 14708.4
1.90006 | 8248.92 | 8433.66 | 4303.77 | 6904.99 |  | 1.90006 | 17221 | 14615.3 | 9247.02 | 18024.2 | 14641.8
1.90032 | 8244.37 | 8396.99 | 4287.28 | 6870.71 |  | 1.90032 | 17057.1 | 14564.1 | 9233.36 | 17890.9 | 14575.3
1.90058 | 8198.22 | 8348.12 | 4262.95 | 6850 |  | 1.90058 | 16900.9 | 14481.9 | 9123.7 | 17793.9 | 14404.9
1.90084 | 8164.02 | 8348.51 | 4289.02 | 6803.75 |  | 1.90084 | 16664.3 | 14279.1 | 9074.39 | 17703.7 | 14330.3
1.9011 | 8093.89 | 8310.18 | 4225.66 | 6803.21 |  | 1.9011 | 16722 | 14317.2 | 9034.1 | 17527.1 | 14236.3
1.90136 | 8040.65 | 8220.58 | 4180.3 | 6730.77 |  | 1.90136 | 16553.6 | 14187.5 | 8968.75 | 17403.7 | 14167.1
1.90162 | 8008.93 | 8178.13 | 4204.73 | 6707.54 |  | 1.90162 | 16442.5 | 14093.7 | 8956.69 | 17209.3 | 14057.9
1.90188 | 7964.02 | 8130.56 | 4174.5 | 6651.98 |  | 1.90188 | 16378.3 | 13983.4 | 8892.84 | 17127.4 | 13937
1.90214 | 7941.26 | 8082.11 | 4139.96 | 6648.07 |  | 1.90214 | 16318.5 | 13914.3 | 8892.49 | 16999.6 | 13862.4
1.9024 | 7910.29 | 8086.12 | 4150.57 | 6608.04 |  | 1.9024 | 16032.4 | 13845.4 | 8838.58 | 16901.1 | 13727.3
1.90266 | 7844 | 7999.22 | 4093.8 | 6563.79 |  | 1.90266 | 16014.4 | 13701.7 | 8773.72 | 16726.4 | 13647.6
1.90292 | 7834.33 | 8029.24 | 4075.86 | 6548.79 |  | 1.90292 | 15913.1 | 13605.3 | 8775.26 | 16634.1 | 13585.8
1.90318 | 7782.65 | 7886.09 | 4098.78 | 6501.24 |  | 1.90318 | 15745.5 | 13601.7 | 8740.82 | 16463.3 | 13450.8
1.90344 | 7723.34 | 7898.72 | 4073.59 | 6475.17 |  | 1.90344 | 15727.1 | 13407.8 | 8641.11 | 16352.6 | 13274.4
1.9037 | 7676.46 | 7860.4 | 4013.13 | 6460.36 |  | 1.9037 | 15545.4 | 13343.6 | 8604.94 | 16260.8 | 13294.6
1.90396 | 7664.98 | 7825.62 | 4030.26 | 6440.25 |  | 1.90396 | 15434.1 | 13297.4 | 8586.43 | 16177.4 | 13215.2
1.90422 | 7606.27 | 7819.14 | 4005.56 | 6394.39 |  | 1.90422 | 15363.9 | 13166.1 | 8456.5 | 16014.9 | 13143.9
1.90448 | 7545.65 | 7748.66 | 3992.13 | 6361.09 |  | 1.90448 | 15225.5 | 13047.8 | 8476.06 | 15839.4 | 12960.8
1.90474 | 7538.45 | 7700.13 | 3965.72 | 6313.57 |  | 1.90474 | 15111.2 | 13003.1 | 8417.9 | 15738.4 | 12904.5
1.905 | 7422.98 | 7643.96 | 3957.3 | 6314.29 |  | 1.905 | 14997.8 | 12913.5 | 8427.24 | 15671.7 | 12843.1
1.90526 | 7439.46 | 7615.22 | 3905.03 | 6261.05 |  | 1.90526 | 14863.3 | 12855.2 | 8354.37 | 15548.6 | 12740.5
1.90553 | 7453.53 | 7594.43 | 3896.05 | 6258.29 |  | 1.90553 | 14785.4 | 12721.1 | 8295.29 | 15445.1 | 12592.6
1.90579 | 7356.56 | 7550.75 | 3874.19 | 6206.05 |  | 1.90579 | 14668.5 | 12624.7 | 8275 | 15336.3 | 12491.9
1.90605 | 7326.56 | 7474.26 | 3859.13 | 6140.4 |  | 1.90605 | 14560.4 | 12521.1 | 8159.74 | 15079.9 | 12408.7
1.90631 | 7252.58 | 7500.17 | 3804.07 | 6172.62 |  | 1.90631 | 14402.7 | 12422.3 | 8083.29 | 15007 | 12374.4
1.90657 | 7267.53 | 7369.98 | 3782.52 | 6069.58 |  | 1.90657 | 14278 | 12280.9 | 8067.37 | 14891.2 | 12217.1
1.90683 | 7141.19 | 7362.31 | 3803.44 | 6052.25 |  | 1.90683 | 14190.2 | 12283.7 | 8054.53 | 14725.6 | 12098.8
1.90709 | 7055.95 | 7328.04 | 3777.34 | 6035.67 |  | 1.90709 | 14067.5 | 12151.9 | 8006.45 | 14646.4 | 12019.2
1.90736 | 7053.42 | 7239.73 | 3740.8 | 5953.08 |  | 1.90736 | 13933.5 | 12034.8 | 7951.54 | 14548.5 | 11904.4
1.90762 | 7072.15 | 7245 | 3726.76 | 5956.69 |  | 1.90762 | 13837.9 | 11923 | 7867.25 | 14430.1 | 11771.4
1.90788 | 7010.41 | 7188.42 | 3702.49 | 5933.82 |  | 1.90788 | 13742.6 | 11853.9 | 7865.05 | 14247.7 | 11718.6
1.90814 | 6934.79 | 7125.21 | 3661.05 | 5888.58 |  | 1.90814 | 13591.9 | 11724.2 | 7780.43 | 14171.8 | 11609.6
1.9084 | 6911.99 | 7127.27 | 3648.39 | 5848.86 |  | 1.9084 | 13496.7 | 11605.1 | 7719.74 | 14031.4 | 11529.9
1.90867 | 6869.17 | 7040.11 | 3626.2 | 5849.74 |  | 1.90867 | 13445.6 | 11563.6 | 7725.25 | 13906.8 | 11437.7
1.90893 | 6816.19 | 7007.5 | 3622.08 | 5793.95 |  | 1.90893 | 13269.6 | 11451.2 | 7647.37 | 13865.6 | 11355.7
1.90919 | 6746.17 | 6967.68 | 3590.99 | 5746.73 |  | 1.90919 | 13139.2 | 11376.2 | 7595.37 | 13575.4 | 11279.3
1.90945 | 6721.32 | 6949.2 | 3571.02 | 5698.07 |  | 1.90945 | 13033.1 | 11196.4 | 7534.53 | 13511.9 | 11206.4
1.90972 | 6628.69 | 6869.71 | 3527.59 | 5682 |  | 1.90972 | 12874.1 | 11118.2 | 7457 | 13428.2 | 11079.4
1.90998 | 6614.34 | 6864.16 | 3532.72 | 5628.95 |  | 1.90998 | 12771.7 | 11013.1 | 7432.44 | 13297.7 | 10966
1.91024 | 6565.95 | 6805.24 | 3499.79 | 5586.3 |  | 1.91024 | 12675.1 | 10920.3 | 7378.47 | 13155.3 | 10860
1.9105 | 6462.92 | 6695.22 | 3458.12 | 5571.55 |  | 1.9105 | 12588 | 10908 | 7333.34 | 13044.8 | 10767.8
1.91077 | 6504.32 | 6670.76 | 3424.64 | 5539.93 |  | 1.91077 | 12498.5 | 10762.8 | 7265.3 | 12935.1 | 10622.6
1.91103 | 6365.49 | 6604.31 | 3404.14 | 5504.3 |  | 1.91103 | 12328.8 | 10687.7 | 7178.67 | 12815.8 | 10562.9
1.91129 | 6373.59 | 6608.22 | 3407.05 | 5468.42 |  | 1.91129 | 12200.8 | 10603.5 | 7176.05 | 12669.4 | 10408
1.91155 | 6344.56 | 6544.9 | 3401.91 | 5407.7 |  | 1.91155 | 12105.4 | 10463.4 | 7116.27 | 12567.9 | 10356.3
1.91182 | 6265.35 | 6455.95 | 3351.33 | 5410.56 |  | 1.91182 | 11995.4 | 10392.3 | 7088.06 | 12392.2 | 10313.5
1.91208 | 6231.32 | 6477.6 | 3306.48 | 5366.93 |  | 1.91208 | 11854.1 | 10278.1 | 6980.09 | 12342.5 | 10151.7
1.91234 | 6179.48 | 6378.11 | 3253.08 | 5317.64 |  | 1.91234 | 11813.6 | 10142.7 | 6902.88 | 12198.5 | 10069.7
1.91261 | 6134.5 | 6380.92 | 3265.98 | 5300.65 |  | 1.91261 | 11721.5 | 10052.2 | 6882.91 | 12111.4 | 9970.69
1.91287 | 6057.34 | 6312.19 | 3254.82 | 5248.87 |  | 1.91287 | 11575.3 | 10016.1 | 6836.04 | 11921.6 | 9935.03
1.91313 | 6087.65 | 6259.04 | 3194.55 | 5180.31 |  | 1.91313 | 11412.3 | 9874.52 | 6826.26 | 11850.1 | 9834
1.9134 | 6009.73 | 6205.07 | 3199.38 | 5160.46 |  | 1.9134 | 11362 | 9827.35 | 6736.62 | 11731.6 | 9749.61
1.91366 | 5967.41 | 6177.65 | 3155.4 | 5068.54 |  | 1.91366 | 11298.8 | 9721.86 | 6649.92 | 11657.2 | 9627.5
1.91392 | 5893.87 | 6126.68 | 3155.32 | 5129.22 |  | 1.91392 | 11197.1 | 9667.42 | 6701.59 | 11510.7 | 9523.57
1.91419 | 5828.75 | 6090.17 | 3119.23 | 5087.77 |  | 1.91419 | 11084.8 | 9518.61 | 6589.15 | 11420 | 9440.44
1.91445 | 5894.74 | 5998.38 | 3079.43 | 5073.74 |  | 1.91445 | 10923.9 | 9411.25 | 6508.14 | 11211.5 | 9360.6
1.91472 | 5837.38 | 6034.35 | 3094.18 | 5014 |  | 1.91472 | 10825.9 | 9389.24 | 6528.35 | 11209 | 9156.09
1.91498 | 5767.58 | 5901.5 | 3056.87 | 4956.29 |  | 1.91498 | 10732.7 | 9292.28 | 6437.22 | 11104.6 | 9118.38
1.91524 | 5703.38 | 5903.37 | 3028.5 | 4937.62 |  | 1.91524 | 10638.4 | 9179.92 | 6410.51 | 10943.1 | 9036.82
1.91551 | 5682.7 | 5877.57 | 3014.48 | 4870.79 |  | 1.91551 | 10509.9 | 9063.05 | 6326.54 | 10760.5 | 8915.03
1.91577 | 5676.45 | 5811.81 | 2971.73 | 4815.13 |  | 1.91577 | 10376.5 | 9028.05 | 6307.51 | 10714.2 | 8849.97
1.91604 | 5577.83 | 5751.33 | 3012.73 | 4814.14 |  | 1.91604 | 10333.1 | 8861.55 | 6279.46 | 10695.9 | 8821.69
1.9163 | 5542.65 | 5652.1 | 2890.2 | 4808.72 |  | 1.9163 | 10137.7 | 8735.77 | 6170.33 | 10513 | 8684.86
1.91657 | 5471.23 | 5666.27 | 2894.15 | 4767.96 |  | 1.91657 | 10095.3 | 8686.83 | 6096.89 | 10389.1 | 8641.52
1.91683 | 5515.48 | 5599.15 | 2897.63 | 4741.6 |  | 1.91683 | 10044.1 | 8698.42 | 6153.29 | 10319.7 | 8571.71
1.9171 | 5443.7 | 5611 | 2835.68 | 4646.52 |  | 1.9171 | 9944.07 | 8594.04 | 6047.84 | 10219.2 | 8451.6
1.91736 | 5399 | 5463.77 | 2806.03 | 4643.38 |  | 1.91736 | 9879.87 | 8520.78 | 6010.39 | 10109.4 | 8394.39
1.91762 | 5270.77 | 5479.6 | 2829.64 | 4671.93 |  | 1.91762 | 9717.08 | 8455.89 | 5954.05 | 9998.69 | 8303.16
1.91789 | 5271.69 | 5483.66 | 2759.24 | 4584.02 |  | 1.91789 | 9557.24 | 8339.68 | 5938.89 | 9924.89 | 8223.94
1.91815 | 5289.21 | 5437.05 | 2728.04 | 4559.34 |  | 1.91815 | 9629.69 | 8284.22 | 5897.35 | 9812.87 | 8114.56
1.91842 | 5200.99 | 5290.92 | 2690.95 | 4566.7 |  | 1.91842 | 9504.21 | 8137.08 | 5840.87 | 9697.02 | 8042.27
1.91868 | 5156.78 | 5317.78 | 2677.11 | 4461.07 |  | 1.91868 | 9411.73 | 8122.18 | 5766.63 | 9652.68 | 7939.47
1.91895 | 5208.81 | 5316.9 | 2691.78 | 4429.43 |  | 1.91895 | 9339.25 | 8007.29 | 5678.9 | 9566.34 | 7940.67
1.91922 | 5082.85 | 5239.77 | 2701.94 | 4412.05 |  | 1.91922 | 9179.27 | 7908.4 | 5612.17 | 9383.5 | 7838.63
1.91948 | 5005.63 | 5182.14 | 2619.35 | 4402.91 |  | 1.91948 | 9167.54 | 7857.51 | 5641.18 | 9329.41 | 7732.58
1.91975 | 5051.41 | 5164.01 | 2606.02 | 4354.53 |  | 1.91975 | 9020.56 | 7744.11 | 5602.7 | 9291.31 | 7618.04
1.92001 | 4959.2 | 5100.62 | 2538.68 | 4355.39 |  | 1.92001 | 8905.83 | 7712.47 | 5576.96 | 9180.22 | 7563.99
1.92028 | 4907.48 | 5140.99 | 2522.84 | 4297.5 |  | 1.92028 | 8947.84 | 7656.33 | 5555.98 | 9090.63 | 7464.7
1.92054 | 4890.01 | 5071.86 | 2513.26 | 4239.62 |  | 1.92054 | 8834.36 | 7573.19 | 5447.25 | 9014.79 | 7372.15
1.92081 | 4853.55 | 4987.23 | 2512.67 | 4233.73 |  | 1.92081 | 8687.88 | 7505.04 | 5434.51 | 8947.95 | 7370.61
1.92107 | 4823.58 | 4944.35 | 2531.83 | 4225.1 |  | 1.92107 | 8616.4 | 7359.65 | 5346.03 | 8825.85 | 7331.31
1.92134 | 4857.86 | 4911.21 | 2481 | 4197.21 |  | 1.92134 | 8517.42 | 7361.26 | 5354.3 | 8729.51 | 7211.27
1.92161 | 4733.15 | 4941.83 | 2478.66 | 4099.33 |  | 1.92161 | 8418.69 | 7271.36 | 5321.81 | 8613.42 | 7210.22
1.92187 | 4760.43 | 4888.2 | 2421.32 | 4156.94 |  | 1.92187 | 8325.46 | 7146.72 | 5291.58 | 8572.08 | 7142.43
1.92214 | 4697.71 | 4834.32 | 2422.49 | 4134.8 |  | 1.92214 | 8255.73 | 7140.58 | 5208.85 | 8532.98 | 6989.38
1.92241 | 4655.75 | 4827.44 | 2388.15 | 4058.92 |  | 1.92241 | 8283.5 | 7081.44 | 5155.86 | 8458.89 | 6926.34
1.92267 | 4597.03 | 4721.05 | 2396.06 | 4034.78 |  | 1.92267 | 8192.77 | 6999.29 | 5101.13 | 8333.3 | 6912.54
1.92294 | 4558.81 | 4792.67 | 2381.98 | 4033.9 |  | 1.92294 | 8120.79 | 6991.65 | 5103.65 | 8253.21 | 6853.5
1.9232 | 4501.35 | 4651.54 | 2374.64 | 4001.76 |  | 1.9232 | 8027.81 | 6921.01 | 5069.41 | 8146.87 | 6835.7
1.92347 | 4540.63 | 4642.16 | 2302.55 | 3925.63 |  | 1.92347 | 7956.08 | 6835.87 | 4971.93 | 8138.27 | 6740.16
1.92374 | 4463.92 | 4628.52 | 2302.47 | 3896.49 |  | 1.92374 | 7888.85 | 6815.72 | 5006.45 | 8039.43 | 6724.36
1.924 | 4489.95 | 4563.89 | 2323.38 | 3907.35 |  | 1.924 | 7748.12 | 6765.58 | 4964.21 | 8005.09 | 6553.31
1.92427 | 4408.73 | 4597.26 | 2234.29 | 3875.97 |  | 1.92427 | 7723.64 | 6662.19 | 4925.73 | 7897 | 6538.52
1.92454 | 4416.52 | 4471.63 | 2251.21 | 3893.58 |  | 1.92454 | 7700.41 | 6580.79 | 4882.75 | 7796.65 | 6482.97
1.9248 | 4315.55 | 4463.75 | 2226.87 | 3853.45 |  | 1.9248 | 7663.92 | 6476.65 | 4848.01 | 7785.56 | 6523.43
1.92507 | 4358.33 | 4423.61 | 2186.28 | 3793.06 |  | 1.92507 | 7534.69 | 6443.51 | 4811.78 | 7723.22 | 6333.38
1.92534 | 4323.12 | 4470.98 | 2194.45 | 3804.68 |  | 1.92534 | 7572.21 | 6394.87 | 4818.04 | 7644.38 | 6294.84
1.92561 | 4309.65 | 4423.35 | 2131.36 | 3767.54 |  | 1.92561 | 7492.48 | 6330.48 | 4751.81 | 7497.04 | 6279.79
1.92587 | 4241.68 | 4385.47 | 2186.27 | 3735.9 |  | 1.92587 | 7365 | 6335.08 | 4661.83 | 7477.69 | 6184.5
1.92614 | 4298.22 | 4337.08 | 2126.44 | 3714.27 |  | 1.92614 | 7327.52 | 6271.69 | 4657.34 | 7410.6 | 6137.45
1.92641 | 4245 | 4324.45 | 2120.6 | 3693.88 |  | 1.92641 | 7205.79 | 6221.3 | 4596.61 | 7390.01 | 6081.41
1.92668 | 4214.53 | 4315.07 | 2120.01 | 3681 |  | 1.92668 | 7145.06 | 6147.9 | 4569.13 | 7339.67 | 6035.11
1.92694 | 4109.82 | 4270.44 | 2103.43 | 3577.86 |  | 1.92694 | 7149.83 | 6108.26 | 4573.39 | 7243.83 | 5958.07
1.92721 | 4170.85 | 4245.56 | 2066.84 | 3645.73 |  | 1.92721 | 7089.35 | 6074.37 | 4516.41 | 7181.98 | 5979.77
1.92748 | 4120.89 | 4182.67 | 2066.5 | 3625.09 |  | 1.92748 | 7025.12 | 6018.48 | 4544.68 | 7145.64 | 5880.98
1.92775 | 4030.67 | 4169.79 | 2064.67 | 3581.95 |  | 1.92775 | 6900.14 | 5911.08 | 4460.19 | 7050.05 | 5798.93
1.92801 | 4102.7 | 4191.16 | 2057.08 | 3584.07 |  | 1.92801 | 6926.41 | 5958.19 | 4424.46 | 6957.96 | 5779.14
1.92828 | 4079.24 | 4133.78 | 2021.74 | 3525.93 |  | 1.92828 | 6868.68 | 5875.3 | 4427.23 | 6941.61 | 5756.59
1.92855 | 4030.02 | 4087.15 | 2035.16 | 3487.8 |  | 1.92855 | 6747.7 | 5808.41 | 4461.49 | 6865.27 | 5697.04
1.92882 | 4020.3 | 4038.76 | 2011.57 | 3514.66 |  | 1.92882 | 6723.72 | 5808.26 | 4376.01 | 6860.93 | 5687.25
1.92909 | 3994.09 | 4020.13 | 1968.23 | 3502.53 |  | 1.92909 | 6685.99 | 5719.62 | 4307.53 | 6828.59 | 5591.95
1.92936 | 3980.12 | 4060.25 | 2026.65 | 3478.14 |  | 1.92936 | 6649.25 | 5712.73 | 4320.79 | 6793.5 | 5629.41
1.92962 | 3918.9 | 3998.87 | 1933.81 | 3427.5 |  | 1.92962 | 6667.02 | 5594.08 | 4314.81 | 6653.9 | 5559.61
1.92989 | 3892.94 | 3957.74 | 1961.47 | 3453.37 |  | 1.92989 | 6497.54 | 5627.69 | 4241.07 | 6596.31 | 5491.07
1.93016 | 3853.47 | 3918.35 | 1936.39 | 3435.48 |  | 1.93016 | 6527.31 | 5601.3 | 4253.59 | 6561.97 | 5397.77
1.93043 | 3863.25 | 3951.47 | 1917.3 | 3369.35 |  | 1.93043 | 6442.58 | 5513.16 | 4206.36 | 6497.63 | 5427.23
1.9307 | 3826.54 | 3875.09 | 1868.71 | 3352.96 |  | 1.9307 | 6343.35 | 5561.01 | 4182.37 | 6438.28 | 5381.93
1.93097 | 3791.07 | 3880.96 | 1911.88 | 3339.33 |  | 1.93097 | 6362.87 | 5462.12 | 4203.39 | 6423.44 | 5333.89
1.93124 | 3795.35 | 3854.32 | 1875.79 | 3372.19 |  | 1.93124 | 6318.39 | 5411.23 | 4127.91 | 6337.1 | 5315.84
1.93151 | 3776.89 | 3860.69 | 1898.95 | 3285.8 |  | 1.93151 | 6286.16 | 5366.59 | 4133.67 | 6333.51 | 5229.3
1.93177 | 3778.92 | 3835.81 | 1872.62 | 3309.67 |  | 1.93177 | 6273.43 | 5370.44 | 4107.44 | 6220.42 | 5196.75
1.93204 | 3770.21 | 3775.93 | 1816.53 | 3257.28 |  | 1.93204 | 6195.2 | 5329.55 | 4082.21 | 6215.32 | 5136.21
1.93231 | 3687.99 | 3823.8 | 1833.69 | 3284.4 |  | 1.93231 | 6183.22 | 5233.91 | 4049.72 | 6251.23 | 5136.66
1.93258 | 3712.52 | 3765.66 | 1812.11 | 3268.26 |  | 1.93258 | 6110.24 | 5192.52 | 3980.74 | 6166.14 | 5105.87
1.93285 | 3644.31 | 3704.53 | 1818.77 | 3242.63 |  | 1.93285 | 6069.51 | 5176.12 | 3953.76 | 6062.3 | 5027.32
1.93312 | 3650.09 | 3744.4 | 1819.93 | 3232.49 |  | 1.93312 | 6022.53 | 5161.23 | 3974.27 | 6075.96 | 4988.53
1.93339 | 3664.37 | 3705.52 | 1770.35 | 3276.1 |  | 1.93339 | 5994.55 | 5170.84 | 3974.79 | 6017.86 | 4994.98
1.93366 | 3636.91 | 3683.14 | 1740.01 | 3236.72 |  | 1.93366 | 5895.81 | 5115.94 | 3948.81 | 5930.77 | 4969.69
1.93393 | 3593.19 | 3690.75 | 1787.67 | 3201.33 |  | 1.93393 | 5888.58 | 5055.8 | 3887.82 | 5964.18 | 4873.89
1.9342 | 3581.97 | 3662.37 | 1767.09 | 3175.7 |  | 1.9342 | 5826.35 | 5066.91 | 3901.34 | 5884.59 | 4900.84
1.93447 | 3611.01 | 3627.24 | 1737.5 | 3165.06 |  | 1.93447 | 5837.12 | 4973.02 | 3890.86 | 5853.24 | 4860.55
1.93474 | 3575.79 | 3583.11 | 1765.91 | 3111.18 |  | 1.93474 | 5784.14 | 4930.37 | 3917.62 | 5770.9 | 4792.25
1.93501 | 3519.07 | 3560.22 | 1742.58 | 3140.79 |  | 1.93501 | 5745.16 | 4933.23 | 3837.64 | 5744.31 | 4754.71
1.93528 | 3540.11 | 3607.09 | 1723.49 | 3137.15 |  | 1.93528 | 5646.18 | 4862.84 | 3796.41 | 5675.72 | 4746.16
1.93555 | 3554.14 | 3550.21 | 1700.4 | 3142.27 |  | 1.93555 | 5635.7 | 4856.45 | 3815.17 | 5733.38 | 4768.37
1.93582 | 3447.42 | 3557.33 | 1681.57 | 3095.63 |  | 1.93582 | 5595.72 | 4742.3 | 3767.94 | 5623.28 | 4657.07
1.93609 | 3461.96 | 3518.95 | 1706.98 | 3106 |  | 1.93609 | 5551.99 | 4826.66 | 3813.95 | 5567.94 | 4666.03
1.93636 | 3452.49 | 3484.81 | 1676.39 | 3098.61 |  | 1.93636 | 5593.51 | 4782.52 | 3768.97 | 5495.6 | 4636.48
1.93663 | 3440.53 | 3497.93 | 1689.81 | 3032.73 |  | 1.93663 | 5487.78 | 4708.88 | 3722.24 | 5465.26 | 4613.19
1.9369 | 3435.06 | 3452.55 | 1667.22 | 3040.84 |  | 1.9369 | 5464.3 | 4678.48 | 3704.5 | 5471.41 | 4505.64
1.93717 | 3428.34 | 3452.17 | 1642.88 | 3005.95 |  | 1.93717 | 5417.57 | 4624.09 | 3672.52 | 5429.57 | 4515.35
1.93744 | 3402.38 | 3463.54 | 1641.05 | 3027.07 |  | 1.93744 | 5423.34 | 4583.95 | 3661.04 | 5397.23 | 4475.55
1.93771 | 3405.91 | 3415.9 | 1567.96 | 2986.43 |  | 1.93771 | 5368.11 | 4597.8 | 3635.8 | 5345.39 | 4381.26
1.93799 | 3350.19 | 3393.52 | 1605.62 | 3031.8 |  | 1.93799 | 5282.38 | 4554.41 | 3639.57 | 5334.3 | 4382.21
1.93826 | 3364.73 | 3325.64 | 1584.29 | 2950.41 |  | 1.93826 | 5287.9 | 4518.27 | 3570.59 | 5256.45 | 4469.92
1.93853 | 3314.76 | 3326.76 | 1537.7 | 2943.53 |  | 1.93853 | 5239.41 | 4524.38 | 3546.6 | 5270.11 | 4388.37
1.9388 | 3324.54 | 3348.37 | 1578.61 | 2952.89 |  | 1.9388 | 5223.93 | 4472.23 | 3559.62 | 5216.52 | 4349.57
1.93907 | 3255.83 | 3329.74 | 1598.53 | 2941 |  | 1.93907 | 5191.45 | 4461.59 | 3527.39 | 5210.43 | 4374.78
1.93934 | 3299.11 | 3301.36 | 1539.69 | 2881.87 |  | 1.93934 | 5136.72 | 4454.7 | 3473.9 | 5154.58 | 4238.98
1.93961 | 3291.64 | 3251.98 | 1549.85 | 2885.73 |  | 1.93961 | 5163.24 | 4421.56 | 3472.92 | 5078.99 | 4206.94
1.93988 | 3225.93 | 3271.35 | 1558.02 | 2861.35 |  | 1.93988 | 5094.01 | 4378.91 | 3516.44 | 5068.15 | 4228.14
1.94016 | 3218.46 | 3275.21 | 1512.43 | 2860.46 |  | 1.94016 | 5026.53 | 4355.27 | 3465.45 | 5006.31 | 4159.35
1.94043 | 3214.74 | 3240.33 | 1533.59 | 2834.33 |  | 1.94043 | 5021.8 | 4287.88 | 3463.47 | 5033.72 | 4147.05
1.9407 | 3197.03 | 3239.45 | 1531.26 | 2801.19 |  | 1.9407 | 5023.32 | 4289.74 | 3406.74 | 4997.12 | 4126.51
1.94097 | 3173.56 | 3192.57 | 1502.67 | 2791.8 |  | 1.94097 | 4980.34 | 4210.59 | 3419.5 | 4989.28 | 4091.71
1.94124 | 3125.35 | 3231.19 | 1484.83 | 2835.17 |  | 1.94124 | 4959.36 | 4191.2 | 3387.27 | 4907.19 | 4041.42
1.94151 | 3143.63 | 3178.8 | 1486.25 | 2813.53 |  | 1.94151 | 4906.38 | 4198.81 | 3383.03 | 4901.85 | 4079.12
1.94179 | 3159.66 | 3139.42 | 1464.16 | 2788.9 |  | 1.94179 | 4811.65 | 4143.16 | 3381.3 | 4830.76 | 4037.83
1.94206 | 3076.45 | 3161.29 | 1458.57 | 2809.01 |  | 1.94206 | 4910.42 | 4184.02 | 3339.82 | 4804.16 | 3953.28
1.94233 | 3084.98 | 3155.16 | 1450.74 | 2738.13 |  | 1.94233 | 4749.19 | 4079.38 | 3287.08 | 4745.57 | 3983.99
1.9426 | 3084.51 | 3079.02 | 1420.9 | 2752.74 |  | 1.9426 | 4777.96 | 4121.49 | 3260.6 | 4743.48 | 3909.94
1.94288 | 3074.55 | 3109.89 | 1414.56 | 2745.85 |  | 1.94288 | 4757.97 | 4006.84 | 3306.87 | 4693.89 | 3966.4
1.94315 | 3059.58 | 3064.26 | 1416.48 | 2742.72 |  | 1.94315 | 4719.99 | 4021.95 | 3248.88 | 4615.04 | 3857.85
1.94342 | 3070.86 | 3092.13 | 1427.39 | 2706.33 |  | 1.94342 | 4689.76 | 3983.81 | 3252.9 | 4678.7 | 3903.55
1.94369 | 3050.9 | 3074.75 | 1415.3 | 2710.95 |  | 1.94369 | 4689.78 | 4008.17 | 3249.17 | 4635.36 | 3809.76
1.94397 | 2998.93 | 3049.86 | 1394.97 | 2683.06 |  | 1.94397 | 4572.05 | 3943.27 | 3263.68 | 4566.77 | 3818.21
1.94424 | 3066.96 | 2978.98 | 1391.13 | 2652.43 |  | 1.94424 | 4589.82 | 3884.63 | 3187.45 | 4559.18 | 3816.17
1.94451 | 3003 | 3032.35 | 1401.54 | 2676.04 |  | 1.94451 | 4617.34 | 3878.74 | 3216.47 | 4528.08 | 3784.12
1.94479 | 2960.78 | 2993.72 | 1410.46 | 2625.65 |  | 1.94479 | 4553.36 | 3910.85 | 3145.73 | 4497.24 | 3738.83
1.94506 | 2928.06 | 2994.84 | 1384.87 | 2657.77 |  | 1.94506 | 4491.13 | 3831.7 | 3092.5 | 4540.4 | 3717.53
1.94533 | 2947.35 | 2968.95 | 1360.03 | 2582.88 |  | 1.94533 | 4489.9 | 3853.31 | 3152.27 | 4454.31 | 3712.99
1.94561 | 3010.13 | 2957.32 | 1358.45 | 2575 |  | 1.94561 | 4465.67 | 3815.67 | 3127.78 | 4385.96 | 3633.44
1.94588 | 2936.92 | 2994.69 | 1383.61 | 2558.61 |  | 1.94588 | 4418.19 | 3768.77 | 3101.55 | 4386.12 | 3590.4
1.94615 | 2955.2 | 2904.81 | 1338.02 | 2596.98 |  | 1.94615 | 4369.96 | 3767.88 | 3093.07 | 4343.53 | 3621.35
1.94643 | 2906.98 | 2950.43 | 1340.94 | 2556.34 |  | 1.94643 | 4398.98 | 3774.74 | 3078.58 | 4282.19 | 3583.56
1.9467 | 2881.52 | 2886.79 | 1312.1 | 2586.2 |  | 1.9467 | 4357.75 | 3721.6 | 3046.6 | 4267.35 | 3604.26
1.94697 | 2862.05 | 2893.16 | 1322.26 | 2537.32 |  | 1.94697 | 4341.52 | 3698.2 | 3057.11 | 4202.25 | 3555.47
1.94725 | 2897.08 | 2815.28 | 1328.68 | 2493.68 |  | 1.94725 | 4276.78 | 3643.81 | 3005.38 | 4266.66 | 3480.42
1.94752 | 2832.87 | 2797.9 | 1318.59 | 2557.05 |  | 1.94752 | 4294.05 | 3640.42 | 3026.9 | 4224.57 | 3459.38
1.94779 | 2822.4 | 2834.51 | 1292.01 | 2511.66 |  | 1.94779 | 4255.07 | 3619.78 | 2988.66 | 4209.23 | 3475.58
1.94807 | 2789.68 | 2867.13 | 1323.42 | 2480.78 |  | 1.94807 | 4234.84 | 3600.63 | 2983.93 | 4136.89 | 3414.54
1.94834 | 2816.22 | 2808.25 | 1275.83 | 2505.89 |  | 1.94834 | 4179.36 | 3596.74 | 2894.7 | 4118.29 | 3391.74
1.94862 | 2748.75 | 2770.12 | 1266.99 | 2478.25 |  | 1.94862 | 4173.38 | 3562.1 | 2919.96 | 4105.45 | 3439.94
1.94889 | 2737.03 | 2784.49 | 1298.91 | 2489.37 |  | 1.94889 | 4147.4 | 3595.71 | 2955.23 | 4090.86 | 3394.15
1.94916 | 2687.82 | 2754.6 | 1246.07 | 2483.48 |  | 1.94916 | 4108.67 | 3517.06 | 2952.5 | 4039.02 | 3367.85
1.94944 | 2760.6 | 2767.22 | 1221.99 | 2453.35 |  | 1.94944 | 4092.69 | 3533.42 | 2912.01 | 4016.92 | 3385.81
1.94971 | 2791.39 | 2736.09 | 1252.15 | 2457.71 |  | 1.94971 | 4114.71 | 3470.03 | 2908.28 | 4023.08 | 3364.26
1.94999 | 2746.67 | 2737.71 | 1247.31 | 2456.08 |  | 1.94999 | 4059.98 | 3468.13 | 2898.8 | 4008.49 | 3288.72
1.95026 | 2726.2 | 2749.58 | 1233.23 | 2434.94 |  | 1.95026 | 4034.25 | 3479.74 | 2838.06 | 3977.15 | 3288.42
1.95054 | 2720.99 | 2720.69 | 1234.39 | 2397.8 |  | 1.95054 | 3976.02 | 3441.85 | 2854.58 | 3966.56 | 3273.88
1.95081 | 2683.52 | 2673.31 | 1230.55 | 2447.42 |  | 1.95081 | 3909.29 | 3392.96 | 2851.35 | 3958.71 | 3246.33
1.95109 | 2692.3 | 2747.68 | 1206.97 | 2385.53 |  | 1.95109 | 3923.56 | 3426.06 | 2858.36 | 3927.12 | 3288.29
1.95136 | 2633.84 | 2682.55 | 1233.63 | 2376.9 |  | 1.95136 | 3949.08 | 3390.67 | 2806.38 | 3904.53 | 3203.49
1.95164 | 2713.12 | 2661.16 | 1216.79 | 2380.76 |  | 1.95164 | 3956.35 | 3395.28 | 2821.15 | 3825.44 | 3265.95
1.95191 | 2673.15 | 2686.53 | 1202.71 | 2355.88 |  | 1.95191 | 3876.86 | 3396.89 | 2832.16 | 3858.59 | 3191.4
1.95219 | 2645.69 | 2637.65 | 1208.12 | 2362.24 |  | 1.95219 | 3884.38 | 3310.99 | 2765.43 | 3834.75 | 3165.11
1.95246 | 2631.22 | 2627.02 | 1171.28 | 2360.35 |  | 1.95246 | 3846.15 | 3280.85 | 2780.95 | 3789.91 | 3104.56
1.95274 | 2575 | 2660.64 | 1172.95 | 2336.47 |  | 1.95274 | 3842.92 | 3333.71 | 2781.21 | 3779.82 | 3130.77
1.95301 | 2635.29 | 2608.5 | 1191.61 | 2318.08 |  | 1.95301 | 3812.19 | 3260.82 | 2795.23 | 3767.73 | 3131.72
1.95329 | 2615.07 | 2628.12 | 1181.27 | 2340.45 |  | 1.95329 | 3799.46 | 3275.17 | 2794.24 | 3717.88 | 3138.68
1.95357 | 2617.6 | 2614.74 | 1154.19 | 2282.81 |  | 1.95357 | 3752.23 | 3243.78 | 2739.26 | 3722.29 | 3074.13
1.95384 | 2600.14 | 2570.36 | 1167.35 | 2302.18 |  | 1.95384 | 3766.25 | 3240.89 | 2716.53 | 3734.95 | 3084.83
1.95412 | 2581.42 | 2563.73 | 1149.51 | 2302.04 |  | 1.95412 | 3762.52 | 3203.24 | 2682.29 | 3690.86 | 3079.04
1.95439 | 2600.21 | 2591.09 | 1160.68 | 2317.4 |  | 1.95439 | 3697.04 | 3211.35 | 2737.56 | 3704.77 | 3045.74
1.95467 | 2552.24 | 2566.21 | 1162.84 | 2293.27 |  | 1.95467 | 3704.31 | 3164.96 | 2695.58 | 3688.67 | 3013.95
1.95495 | 2532.52 | 2585.58 | 1149.5 | 2283.13 |  | 1.95495 | 3737.58 | 3167.57 | 2705.59 | 3647.83 | 3023.9
1.95522 | 2593.06 | 2553.7 | 1137.17 | 2269.5 |  | 1.95522 | 3584.6 | 3142.42 | 2698.61 | 3623.49 | 2997.86
1.9555 | 2548.09 | 2551.31 | 1118.58 | 2288.11 |  | 1.9555 | 3696.37 | 3178.53 | 2681.88 | 3617.65 | 2977.81
1.95577 | 2559.62 | 2558.18 | 1135.49 | 2287.48 |  | 1.95577 | 3663.39 | 3129.14 | 2666.39 | 3606.3 | 3006.02
1.95605 | 2555.16 | 2515.8 | 1147.41 | 2249.59 |  | 1.95605 | 3635.91 | 3101.5 | 2667.91 | 3533.21 | 2945.22
1.95633 | 2521.44 | 2545.17 | 1113.32 | 2288.2 |  | 1.95633 | 3647.43 | 3123.6 | 2655.93 | 3555.87 | 2957.18
1.9566 | 2531.97 | 2501.54 | 1122.48 | 2250.32 |  | 1.9566 | 3642.94 | 3086.46 | 2642.19 | 3613.78 | 2942.13
1.95688 | 2518.01 | 2550.4 | 1137.9 | 2248.68 |  | 1.95688 | 3643.46 | 3085.07 | 2620.96 | 3541.69 | 2919.34
1.95716 | 2504.79 | 2465.52 | 1117.31 | 2231.55 |  | 1.95716 | 3603.98 | 3111.68 | 2617.48 | 3499.09 | 2960.54
1.95743 | 2517.07 | 2489.39 | 1131.47 | 2283.91 |  | 1.95743 | 3619.25 | 3035.28 | 2563.24 | 3495.25 | 2994.25
1.95771 | 2473.86 | 2460.01 | 1110.89 | 2273.53 |  | 1.95771 | 3584.77 | 3072.14 | 2606.51 | 3461.16 | 2922.2
1.95799 | 2529.89 | 2520.63 | 1108.55 | 2252.14 |  | 1.95799 | 3587.04 | 3076 | 2613.02 | 3500.32 | 2901.16
1.95827 | 2475.67 | 2480.99 | 1125.21 | 2192 |  | 1.95827 | 3611.81 | 3071.6 | 2596.54 | 3513.72 | 2892.11
1.95854 | 2467.21 | 2479.11 | 1117.38 | 2209.87 |  | 1.95854 | 3570.33 | 3063.46 | 2618.31 | 3477.88 | 2871.56
1.95882 | 2452.49 | 2449.23 | 1093.29 | 2210.48 |  | 1.95882 | 3511.85 | 3003.82 | 2608.07 | 3437.04 | 2858.02
1.9591 | 2434.53 | 2446.85 | 1085.95 | 2211.6 |  | 1.9591 | 3532.87 | 3025.18 | 2582.09 | 3465.95 | 2849.22
1.95937 | 2505.81 | 2451.96 | 1104.62 | 2205.96 |  | 1.95937 | 3487.64 | 3058.53 | 2577.11 | 3427.61 | 2863.18
1.95965 | 2458.09 | 2462.08 | 1087.28 | 2210.33 |  | 1.95965 | 3519.41 | 2994.39 | 2596.12 | 3402.01 | 2859.63
1.95993 | 2489.88 | 2468.95 | 1107.69 | 2201.19 |  | 1.95993 | 3507.18 | 3016 | 2608.89 | 3445.92 | 2858.34
1.96021 | 2513.91 | 2446.82 | 1076.61 | 2200.3 |  | 1.96021 | 3474.45 | 3029.11 | 2578.41 | 3418.58 | 2862.29
1.96048 | 2480.69 | 2449.94 | 1067.77 | 2208.67 |  | 1.96048 | 3491.72 | 3000.96 | 2546.42 | 3393.74 | 2859.5
1.96076 | 2454.23 | 2477.55 | 1086.68 | 2201.28 |  | 1.96076 | 3471.24 | 3018.32 | 2577.44 | 3433.9 | 2825.2
1.96104 | 2437.01 | 2469.92 | 1064.6 | 2175.65 |  | 1.96104 | 3448.76 | 3022.43 | 2598.21 | 3370.55 | 2843.16
1.96132 | 2437.29 | 2428.79 | 1085.01 | 2191.51 |  | 1.96132 | 3440.27 | 2958.54 | 2516.97 | 3394.46 | 2804.11
1.9616 | 2456.08 | 2442.91 | 1088.67 | 2200.88 |  | 1.9616 | 3483.79 | 2987.64 | 2582.99 | 3370.62 | 2812.07
1.96188 | 2417.11 | 2427.53 | 1099.09 | 2212.74 |  | 1.96188 | 3428.56 | 2961.25 | 2568.51 | 3362.03 | 2780.02
1.96215 | 2374.89 | 2462.14 | 1097.25 | 2182.1 |  | 1.96215 | 3393.83 | 2986.86 | 2571.52 | 3400.18 | 2807.98
1.96243 | 2476.93 | 2417.51 | 1081.66 | 2191.97 |  | 1.96243 | 3418.6 | 2974.21 | 2584.04 | 3349.59 | 2808.93
1.96271 | 2429.96 | 2448.88 | 1037.33 | 2153.33 |  | 1.96271 | 3448.37 | 2940.32 | 2560.06 | 3342.5 | 2806.14
1.96299 | 2404.74 | 2432.25 | 1055.74 | 2148.7 |  | 1.96299 | 3425.14 | 2954.68 | 2530.82 | 3337.91 | 2696.84
1.96327 | 2419.03 | 2447.61 | 1057.15 | 2207.81 |  | 1.96327 | 3386.66 | 2909.29 | 2553.59 | 3312.32 | 2775.05
1.96355 | 2434.56 | 2412.48 | 1089.32 | 2210.18 |  | 1.96355 | 3416.68 | 2955.39 | 2557.86 | 3358.72 | 2780.25
1.96383 | 2470.85 | 2392.35 | 1066.23 | 2154.79 |  | 1.96383 | 3417.7 | 2899.25 | 2533.87 | 3339.38 | 2807.45
1.9641 | 2416.38 | 2407.97 | 1094.64 | 2192.4 |  | 1.9641 | 3464.97 | 2952.86 | 2510.39 | 3285.04 | 2797.41
1.96438 | 2425.41 | 2460.09 | 1077.06 | 2186.27 |  | 1.96438 | 3367.49 | 2952.22 | 2572.65 | 3299.7 | 2783.36
1.96466 | 2451.2 | 2434.95 | 1091.47 | 2116.38 |  | 1.96466 | 3404.26 | 2924.82 | 2578.92 | 3294.6 | 2763.57
1.96494 | 2460.48 | 2410.07 | 1053.13 | 2141.25 |  | 1.96494 | 3384.28 | 2930.68 | 2525.69 | 3331.26 | 2736.77
1.96522 | 2419.26 | 2415.69 | 1077.05 | 2201.36 |  | 1.96522 | 3395.8 | 2899.79 | 2559.95 | 3362.92 | 2729.23
1.9655 | 2427.3 | 2378.06 | 1057.71 | 2126.48 |  | 1.9655 | 3401.82 | 2889.9 | 2504.47 | 3292.58 | 2734.43
1.96578 | 2416.33 | 2400.93 | 1061.87 | 2196.84 |  | 1.96578 | 3367.33 | 2899 | 2543.74 | 3286.49 | 2754.14
1.96606 | 2437.36 | 2398.29 | 1044.54 | 2157.2 |  | 1.96606 | 3363.1 | 2921.36 | 2537.25 | 3350.14 | 2739.34
1.96634 | 2440.65 | 2392.41 | 1060.95 | 2148.82 |  | 1.96634 | 3368.12 | 2925.72 | 2555.52 | 3289.3 | 2733.05
1.96662 | 2465.18 | 2442.28 | 1094.61 | 2180.68 |  | 1.96662 | 3382.89 | 2941.57 | 2538.04 | 3281.71 | 2738.5
1.9669 | 2414.21 | 2385.15 | 1052.53 | 2180.8 |  | 1.9669 | 3377.16 | 2877.18 | 2514.05 | 3259.87 | 2747.46
1.96718 | 2463.25 | 2427.76 | 1044.94 | 2163.16 |  | 1.96718 | 3301.68 | 2969.29 | 2522.82 | 3332.53 | 2717.66
1.96746 | 2434.03 | 2428.88 | 1091.6 | 2155.28 |  | 1.96746 | 3359.45 | 2919.9 | 2561.09 | 3264.18 | 2696.12
1.96774 | 2445.07 | 2409.75 | 1082.27 | 2208.89 |  | 1.96774 | 3350.72 | 2918.25 | 2551.85 | 3305.84 | 2730.57
1.96802 | 2452.1 | 2445.37 | 1075.18 | 2168.75 |  | 1.96802 | 3369.74 | 2948.86 | 2552.12 | 3288.75 | 2729.53
1.9683 | 2436.63 | 2479.99 | 1094.59 | 2180.62 |  | 1.9683 | 3312.51 | 2891.47 | 2534.89 | 3234.66 | 2696.23
1.96858 | 2407.67 | 2393.1 | 1091.51 | 2162.48 |  | 1.96858 | 3391.53 | 2911.58 | 2555.4 | 3256.56 | 2726.19
1.96886 | 2400.95 | 2417.22 | 1086.92 | 2196.35 |  | 1.96886 | 3377.55 | 2885.43 | 2541.92 | 3292.97 | 2686.39
1.96914 | 2437.23 | 2440.09 | 1078.08 | 2190.71 |  | 1.96914 | 3388.32 | 2933.79 | 2534.19 | 3224.38 | 2717.59
1.96942 | 2436.77 | 2439.21 | 1081 | 2202.08 |  | 1.96942 | 3346.59 | 2884.4 | 2532.2 | 3261.04 | 2739.05
1.9697 | 2455.55 | 2431.83 | 1077.16 | 2166.19 |  | 1.9697 | 3349.36 | 2924.51 | 2555.47 | 3251.45 | 2753.25
1.96998 | 2416.33 | 2424.19 | 1039.07 | 2173.05 |  | 1.96998 | 3342.38 | 2911.36 | 2538.23 | 3281.35 | 2674.96
1.97026 | 2436.12 | 2442.31 | 1075.74 | 2188.67 |  | 1.97026 | 3372.9 | 2947.72 | 2545 | 3281.76 | 2722.41
1.97054 | 2411.15 | 2420.93 | 1061.4 | 2185.53 |  | 1.97054 | 3401.66 | 2872.08 | 2528.02 | 3262.92 | 2731.87
1.97082 | 2403.43 | 2409.8 | 1073.06 | 2204.65 |  | 1.97082 | 3379.68 | 2869.93 | 2533.78 | 3283.08 | 2701.82
1.9711 | 2406.22 | 2381.42 | 1080.23 | 2201.76 |  | 1.9711 | 3345.2 | 2888.54 | 2552.05 | 3295.98 | 2739.03
1.97139 | 2438.5 | 2419.53 | 1064.14 | 2178.13 |  | 1.97139 | 3382.22 | 2865.65 | 2545.07 | 3232.89 | 2719.48
1.97167 | 2416.28 | 2417.4 | 1092.3 | 2176.74 |  | 1.97167 | 3353.74 | 2900.51 | 2562.08 | 3211.55 | 2680.94
1.97195 | 2411.57 | 2437.27 | 1068.97 | 2178.35 |  | 1.97195 | 3357.26 | 2874.86 | 2552.35 | 3258.21 | 2729.64
1.97223 | 2387.85 | 2417.64 | 1066.63 | 2112.72 |  | 1.97223 | 3324.28 | 2855.72 | 2576.87 | 3236.87 | 2702.35
1.97251 | 2387.14 | 2431.25 | 1068.29 | 2204.08 |  | 1.97251 | 3298.3 | 2884.58 | 2533.38 | 3284.27 | 2670.3
1.97279 | 2428.92 | 2436.62 | 1051.46 | 2196.95 |  | 1.97279 | 3325.32 | 2863.69 | 2546.15 | 3270.43 | 2640.51
1.97307 | 2419.95 | 2414.99 | 1092.87 | 2179.56 |  | 1.97307 | 3307.84 | 2882.54 | 2556.42 | 3258.09 | 2728.71
1.97336 | 2414.49 | 2418.61 | 1059.03 | 2201.43 |  | 1.97336 | 3341.36 | 2895.65 | 2532.43 | 3248 | 2721.92
1.97364 | 2423.52 | 2418.98 | 1088.2 | 2193.54 |  | 1.97364 | 3343.38 | 2865.76 | 2558.95 | 3262.16 | 2674.12
1.97392 | 2444.8 | 2410.34 | 1047.86 | 2187.65 |  | 1.97392 | 3316.65 | 2906.11 | 2522.72 | 3260.31 | 2698.32
1.9742 | 2430.84 | 2422.21 | 1081.02 | 2176.02 |  | 1.9742 | 3328.42 | 2893.72 | 2550.48 | 3245.47 | 2729.28
1.97448 | 2471.12 | 2440.08 | 1092.94 | 2177.38 |  | 1.97448 | 3320.94 | 2899.83 | 2525.25 | 3232.38 | 2712.73
1.97477 | 2444.9 | 2406.95 | 1060.85 | 2193.25 |  | 1.97477 | 3317.71 | 2859.19 | 2543.52 | 3303.79 | 2664.69
1.97505 | 2405.69 | 2395.82 | 1054.51 | 2151.36 |  | 1.97505 | 3288.73 | 2839.04 | 2557.78 | 3232.44 | 2677.14
1.97533 | 2421.97 | 2409.18 | 1102.68 | 2199.72 |  | 1.97533 | 3346.24 | 2897.4 | 2536.3 | 3222.1 | 2730.85
1.97561 | 2441 | 2423.3 | 1056.59 | 2163.34 |  | 1.97561 | 3298.76 | 2876.01 | 2516.31 | 3233.26 | 2676.3
1.9759 | 2410.79 | 2374.92 | 1061 | 2208.2 |  | 1.9759 | 3342.28 | 2854.12 | 2537.08 | 3207.17 | 2693.26
1.97618 | 2458.82 | 2410.54 | 1048.17 | 2156.32 |  | 1.97618 | 3309.55 | 2880.47 | 2539.1 | 3223.83 | 2669.71
1.97646 | 2437.1 | 2414.4 | 1054.08 | 2185.18 |  | 1.97646 | 3270.57 | 2870.58 | 2552.86 | 3229.48 | 2669.67
1.97674 | 2407.39 | 2395.52 | 1060.74 | 2168.55 |  | 1.97674 | 3319.59 | 2841.19 | 2519.13 | 3243.64 | 2649.12
1.97703 | 2468.67 | 2436.64 | 1067.16 | 2237.66 |  | 1.97703 | 3336.86 | 2857.8 | 2558.4 | 3240.3 | 2674.08
1.97731 | 2401.46 | 2384.26 | 1084.82 | 2180.53 |  | 1.97731 | 3273.13 | 2888.9 | 2546.16 | 3238.71 | 2656.78
1.97759 | 2379.74 | 2399.13 | 1069.98 | 2152.14 |  | 1.97759 | 3301.15 | 2883.01 | 2538.18 | 3253.11 | 2654.99
1.97788 | 2409.52 | 2411.74 | 1064.65 | 2182.75 |  | 1.97788 | 3271.42 | 2871.62 | 2532.7 | 3218.27 | 2689.19
1.97816 | 2383.31 | 2389.86 | 1094.56 | 2133.87 |  | 1.97816 | 3277.94 | 2912.23 | 2516.96 | 3190.68 | 2668.15
1.97844 | 2387.34 | 2382.23 | 1076.97 | 2159.48 |  | 1.97844 | 3259.21 | 2864.08 | 2529.23 | 3174.34 | 2645.6
1.97873 | 2399.87 | 2414.35 | 1080.89 | 2196.6 |  | 1.97873 | 3279.48 | 2905.19 | 2542.75 | 3201.75 | 2674.81
1.97901 | 2357.66 | 2381.22 | 1054.05 | 2182.71 |  | 1.97901 | 3294.25 | 2838.3 | 2520.76 | 3176.15 | 2672.51
1.97929 | 2381.44 | 2404.08 | 1113.96 | 2110.57 |  | 1.97929 | 3282.27 | 2792.9 | 2537.53 | 3218.31 | 2657.46
1.97958 | 2396.22 | 2393.45 | 1041.38 | 2174.44 |  | 1.97958 | 3279.29 | 2812.51 | 2585.8 | 3204.47 | 2684.92
1.97986 | 2387.26 | 2389.07 | 1056.79 | 2195.3 |  | 1.97986 | 3237.55 | 2873.12 | 2548.06 | 3192.88 | 2638.12
1.98014 | 2423.79 | 2378.69 | 1048.95 | 2136.17 |  | 1.98014 | 3277.07 | 2837.23 | 2519.08 | 3207.79 | 2661.33
1.98043 | 2412.07 | 2402.3 | 1083.12 | 2175.03 |  | 1.98043 | 3287.34 | 2838.83 | 2525.6 | 3187.69 | 2627.28
1.98071 | 2311.86 | 2378.67 | 1074.78 | 2188.15 |  | 1.98071 | 3294.61 | 2828.94 | 2521.11 | 3177.1 | 2693.99
1.981 | 2359.89 | 2381.29 | 1074.69 | 2147.26 |  | 1.981 | 3252.88 | 2813.3 | 2482.38 | 3171.26 | 2606.94
1.98128 | 2374.68 | 2386.16 | 1065.86 | 2137.13 |  | 1.98128 | 3291.15 | 2851.41 | 2512.4 | 3173.17 | 2631.9
1.98156 | 2360.96 | 2380.28 | 1070.02 | 2134.74 |  | 1.98156 | 3265.67 | 2849.01 | 2540.66 | 3175.82 | 2633.35
1.98185 | 2375.24 | 2311.14 | 1062.68 | 2111.35 |  | 1.98185 | 3251.69 | 2813.37 | 2513.18 | 3122.98 | 2611.56
1.98213 | 2363.78 | 2343.76 | 1035.35 | 2101.22 |  | 1.98213 | 3227.96 | 2804.48 | 2547.44 | 3137.64 | 2602.26
1.98242 | 2362.81 | 2370.38 | 1072.76 | 2126.83 |  | 1.98242 | 3212.73 | 2755.84 | 2522.21 | 3156.3 | 2582.22
1.9827 | 2389.34 | 2382.5 | 1060.68 | 2085.2 |  | 1.9827 | 3222.25 | 2773.19 | 2531.73 | 3130.21 | 2624.42
1.98299 | 2379.88 | 2341.87 | 1079.09 | 2079.06 |  | 1.98299 | 3206.02 | 2776.8 | 2501.99 | 3143.36 | 2612.38
1.98327 | 2359.16 | 2359.73 | 1056.75 | 2110.17 |  | 1.98327 | 3188.04 | 2753.66 | 2536.76 | 3149.27 | 2599.58
1.98356 | 2361.69 | 2333.35 | 1070.42 | 2125.04 |  | 1.98356 | 3245.06 | 2749.26 | 2537.78 | 3138.68 | 2604.04
1.98384 | 2362.48 | 2341.47 | 1033.83 | 2112.65 |  | 1.98384 | 3270.58 | 2754.62 | 2422.04 | 3120.34 | 2583.99
1.98413 | 2341.01 | 2320.84 | 1069.99 | 2089.52 |  | 1.98413 | 3191.1 | 2761.23 | 2534.31 | 3174.99 | 2590.7
1.98441 | 2342.04 | 2365.45 | 1058.91 | 2121.88 |  | 1.98441 | 3192.12 | 2767.09 | 2500.08 | 3096.15 | 2525.15
1.9847 | 2362.33 | 2321.07 | 1052.07 | 2137 |  | 1.9847 | 3160.13 | 2767.69 | 2515.34 | 3133.56 | 2602.35
1.98498 | 2352.11 | 2313.69 | 1032.23 | 2101.61 |  | 1.98498 | 3141.4 | 2801.05 | 2498.61 | 3082.22 | 2578.31
1.98527 | 2315.39 | 2366.31 | 1056.9 | 2100.47 |  | 1.98527 | 3154.42 | 2770.41 | 2518.88 | 3086.88 | 2575.76
1.98555 | 2359.68 | 2324.43 | 1037.81 | 2116.59 |  | 1.98555 | 3210.69 | 2753.02 | 2493.14 | 3085.78 | 2585.97
1.98584 | 2385.96 | 2295.79 | 1040.97 | 2103.7 |  | 1.98584 | 3129.21 | 2738.37 | 2465.66 | 3056.44 | 2521.17
1.98612 | 2317.75 | 2299.16 | 1058.14 | 2103.07 |  | 1.98612 | 3153.73 | 2735.23 | 2480.68 | 3062.6 | 2592.13
1.98641 | 2359.53 | 2325.78 | 1053.3 | 2069.68 |  | 1.98641 | 3203 | 2746.34 | 2471.44 | 3107.51 | 2532.08
1.9867 | 2346.81 | 2327.4 | 1036.21 | 2136.55 |  | 1.9867 | 3183.02 | 2746.45 | 2450.21 | 3076.42 | 2566.29
1.98698 | 2345.1 | 2316.02 | 1030.88 | 2105.16 |  | 1.98698 | 3216.54 | 2696.3 | 2484.48 | 3080.32 | 2532.24
1.98727 | 2354.38 | 2271.63 | 1038.54 | 2078.27 |  | 1.98727 | 3171.81 | 2735.66 | 2462.99 | 3093.48 | 2568.45
1.98755 | 2294.66 | 2284.5 | 1023.7 | 2060.89 |  | 1.98755 | 3142.08 | 2693.27 | 2417.01 | 3043.89 | 2566.4
1.98784 | 2330.95 | 2301.62 | 1035.37 | 2075.75 |  | 1.98784 | 3086.85 | 2726.62 | 2458.27 | 3019.55 | 2545.86
1.98813 | 2327.73 | 2262.24 | 1041.53 | 2054.12 |  | 1.98813 | 3139.12 | 2680.98 | 2465.04 | 3082.45 | 2495.56
1.98841 | 2327.51 | 2296.35 | 1027.94 | 2046.98 |  | 1.98841 | 3142.89 | 2705.84 | 2480.31 | 3059.61 | 2563.02
1.9887 | 2312.8 | 2272.97 | 1019.36 | 2063.85 |  | 1.9887 | 3148.91 | 2712.7 | 2473.32 | 3104.02 | 2531.97
1.98899 | 2317.58 | 2271.09 | 1038.77 | 2042.21 |  | 1.98899 | 3131.93 | 2721.8 | 2441.59 | 3065.43 | 2523.68
1.98927 | 2307.86 | 2258.96 | 1070.68 | 2035.82 |  | 1.98927 | 3155.2 | 2685.16 | 2477.86 | 3025.34 | 2511.38
1.98956 | 2323.15 | 2306.58 | 1036.35 | 2052.19 |  | 1.98956 | 3120.46 | 2708.52 | 2449.37 | 3021.49 | 2554.08
1.98985 | 2286.93 | 2295.44 | 1038.51 | 2041.3 |  | 1.98985 | 3133.98 | 2713.88 | 2513.39 | 3089.65 | 2502.29
1.99013 | 2272.21 | 2290.56 | 1026.17 | 2058.92 |  | 1.99013 | 3118.75 | 2651.23 | 2484.16 | 3015.56 | 2497.74
1.99042 | 2277.25 | 2256.93 | 1040.34 | 2069.03 |  | 1.99042 | 3166.27 | 2684.59 | 2448.42 | 3041.72 | 2536.95
1.99071 | 2248.78 | 2273.3 | 1049.25 | 2030.4 |  | 1.99071 | 3090.79 | 2727.7 | 2449.94 | 3028.87 | 2549.4
1.99099 | 2319.82 | 2307.42 | 1038.16 | 2060.51 |  | 1.99099 | 3109.81 | 2708.05 | 2449.46 | 3042.53 | 2468.61
1.99128 | 2287.6 | 2282.28 | 1022.83 | 2041.62 |  | 1.99128 | 3107.58 | 2672.16 | 2426.22 | 3028.94 | 2480.81
1.99157 | 2261.63 | 2247.4 | 1020.74 | 2060.99 |  | 1.99157 | 3086.1 | 2697.77 | 2429.24 | 3011.6 | 2514.77
1.99186 | 2278.42 | 2293.77 | 1037.65 | 2049.35 |  | 1.99186 | 3144.12 | 2719.88 | 2440.51 | 3017.51 | 2494.47
1.99214 | 2291.2 | 2263.14 | 1035.82 | 2007.72 |  | 1.99214 | 3144.14 | 2697.48 | 2438.02 | 3049.41 | 2494.43
1.99243 | 2304.48 | 2257.51 | 998.729 | 2042.33 |  | 1.99243 | 3066.91 | 2630.84 | 2447.29 | 3049.07 | 2497.38
1.99272 | 2253.27 | 2282.87 | 997.143 | 2050.95 |  | 1.99272 | 3108.18 | 2659.95 | 2419.31 | 3033.73 | 2478.84
1.99301 | 2329.55 | 2293.49 | 1025.06 | 2044.06 |  | 1.99301 | 3102.2 | 2618.31 | 2450.82 | 3032.64 | 2507.29
1.99329 | 2291.08 | 2278.11 | 1010.22 | 2080.17 |  | 1.99329 | 3107.72 | 2643.16 | 2408.34 | 2995.3 | 2461
1.99358 | 2321.87 | 2261.73 | 1038.88 | 2076.79 |  | 1.99358 | 3092.24 | 2669.27 | 2459.6 | 3052.45 | 2481.7
1.99387 | 2272.65 | 2284.59 | 1040.8 | 2044.9 |  | 1.99387 | 3137.01 | 2671.63 | 2418.12 | 3005.86 | 2496.91
1.99416 | 2269.18 | 2222.96 | 1040.96 | 2026.52 |  | 1.99416 | 3082.77 | 2695.74 | 2455.64 | 3026.02 | 2507.36
1.99445 | 2241.47 | 2260.83 | 1011.37 | 2036.13 |  | 1.99445 | 3138.29 | 2671.34 | 2439.15 | 2991.93 | 2513.07
1.99474 | 2274.5 | 2287.7 | 1041.04 | 2028 |  | 1.99474 | 3068.06 | 2662.2 | 2455.42 | 3013.33 | 2535.52
1.99502 | 2283.53 | 2251.07 | 1033.45 | 2044.11 |  | 1.99502 | 3085.08 | 2649.56 | 2439.69 | 3008.49 | 2533.22
1.99531 | 2250.32 | 2246.43 | 992.113 | 2044.72 |  | 1.99531 | 3105.1 | 2670.67 | 2420.45 | 3032.9 | 2548.43
1.9956 | 2326.35 | 2252.3 | 1055.78 | 2051.59 |  | 1.9956 | 3177.37 | 2684.02 | 2448.97 | 3078.81 | 2521.63
1.99589 | 2269.89 | 2246.17 | 1029.69 | 2031.45 |  | 1.99589 | 3100.14 | 2679.13 | 2461.74 | 3008.72 | 2538.59
1.99618 | 2286.67 | 2237.79 | 1045.35 | 2015.32 |  | 1.99618 | 3114.41 | 2732.74 | 2460.5 | 3072.87 | 2519.54
1.99647 | 2307.95 | 2260.91 | 1029.77 | 2062.43 |  | 1.99647 | 3123.68 | 2686.84 | 2448.02 | 3008.53 | 2500
1.99676 | 2303.74 | 2253.02 | 1054.68 | 2030.55 |  | 1.99676 | 3100.45 | 2715.2 | 2448.04 | 3087.94 | 2558.45
1.99705 | 2302.27 | 2247.89 | 1050.09 | 2010.41 |  | 1.99705 | 3095.22 | 2683.81 | 2456.55 | 3017.6 | 2583.41
1.99733 | 2319.8 | 2231.01 | 1054.51 | 2009.27 |  | 1.99733 | 3116.49 | 2670.42 | 2508.57 | 3032.25 | 2522.61
1.99762 | 2270.84 | 2237.13 | 1043.67 | 2061.89 |  | 1.99762 | 3148.26 | 2733.27 | 2489.09 | 3068.66 | 2541.82
1.99791 | 2291.62 | 2255.74 | 1026.83 | 2022 |  | 1.99791 | 3135.78 | 2702.88 | 2466.85 | 3070.07 | 2548.02
1.9982 | 2312.65 | 2284.36 | 1016 | 2034.12 |  | 1.9982 | 3140.05 | 2653.74 | 2494.37 | 3046.23 | 2500.23
1.99849 | 2284.94 | 2249.73 | 1016.66 | 2050.73 |  | 1.99849 | 3129.57 | 2711.85 | 2484.39 | 3057.14 | 2511.93
1.99878 | 2312.22 | 2261.6 | 1036.57 | 2066.1 |  | 1.99878 | 3116.84 | 2707.45 | 2464.15 | 3043.04 | 2505.14
1.99907 | 2356.75 | 2301.72 | 1076.24 | 2050.46 |  | 1.99907 | 3098.85 | 2750.56 | 2485.17 | 3091.95 | 2547.84
1.99936 | 2265.29 | 2279.08 | 1067.15 | 2044.32 |  | 1.99936 | 3121.37 | 2751.17 | 2473.43 | 3066.86 | 2540.55
1.99965 | 2301.82 | 2299.95 | 1066.06 | 2052.44 |  | 1.99965 | 3130.39 | 2725.52 | 2460.2 | 3108.77 | 2538.5
1.99994 | 2305.36 | 2283.57 | 1049.98 | 2085.05 |  | 1.99994 | 3134.91 | 2748.38 | 2501.97 | 3095.68 | 2547.96
2.00023 | 2320.64 | 2300.94 | 1071.39 | 2082.67 |  | 2.00023 | 3160.18 | 2706.74 | 2527.23 | 3114.08 | 2534.41
2.00052 | 2312.17 | 2301.56 | 1060.3 | 2090.53 |  | 2.00052 | 3178.45 | 2699.85 | 2514.75 | 3071.74 | 2554.86
2.00081 | 2292.21 | 2316.17 | 1062.72 | 2090.65 |  | 2.00081 | 3147.22 | 2758.7 | 2519.52 | 3109.15 | 2547.82
2.0011 | 2323.99 | 2289.29 | 1062.88 | 2061.51 |  | 2.0011 | 3213.24 | 2739.81 | 2561.03 | 3168.81 | 2570.52
2.00139 | 2331.02 | 2290.91 | 1071.04 | 2083.62 |  | 2.00139 | 3181.76 | 2746.17 | 2545.05 | 3098.46 | 2559.23
2.00168 | 2335.06 | 2321.53 | 1067.46 | 2087.24 |  | 2.00168 | 3197.03 | 2799.53 | 2567.07 | 3137.37 | 2573.68
2.00197 | 2327.09 | 2293.14 | 1089.87 | 2059.35 |  | 2.00197 | 3222.8 | 2768.88 | 2528.83 | 3133.53 | 2604.89
2.00226 | 2344.37 | 2305.26 | 1062.28 | 2073.22 |  | 2.00226 | 3179.07 | 2772.74 | 2514.1 | 3119.69 | 2583.59
2.00255 | 2324.41 | 2282.88 | 1040.45 | 2081.33 |  | 2.00255 | 3201.34 | 2718.85 | 2564.62 | 3096.1 | 2556.05
2.00285 | 2306.69 | 2348.25 | 1051.86 | 2104.7 |  | 2.00285 | 3232.86 | 2731.46 | 2577.38 | 3180.25 | 2591.75
2.00314 | 2380.47 | 2338.62 | 1107.77 | 2082.56 |  | 2.00314 | 3222.63 | 2796.31 | 2575.4 | 3152.66 | 2648.21
2.00343 | 2344.01 | 2317.98 | 1065.94 | 2099.92 |  | 2.00343 | 3232.65 | 2780.17 | 2568.42 | 3156.32 | 2622.66
2.00372 | 2340.79 | 2330.6 | 1086.6 | 2092.79 |  | 2.00372 | 3288.17 | 2786.28 | 2597.68 | 3168.73 | 2635.62
2.00401 | 2335.07 | 2328.22 | 1078.26 | 2141.15 |  | 2.00401 | 3235.93 | 2789.88 | 2561.45 | 3208.63 | 2644.57
2.0043 | 2386.86 | 2351.84 | 1086.68 | 2108.52 |  | 2.0043 | 3267.95 | 2784.24 | 2596.72 | 3184.54 | 2673.78
2.00459 | 2346.64 | 2344.46 | 1096.59 | 2085.63 |  | 2.00459 | 3223.97 | 2823.35 | 2592.73 | 3205.45 | 2666.98
2.00488 | 2372.68 | 2360.82 | 1091 | 2121.5 |  | 2.00488 | 3283.99 | 2855.71 | 2619 | 3210.36 | 2650.69
2.00518 | 2373.96 | 2349.44 | 1097.17 | 2100.11 |  | 2.00518 | 3255.76 | 2831.56 | 2636.51 | 3200.52 | 2653.39
2.00547 | 2374.49 | 2356.31 | 1112.83 | 2126.72 |  | 2.00547 | 3277.28 | 2791.67 | 2602.03 | 3234.92 | 2655.09
2.00576 | 2357.78 | 2327.18 | 1085.74 | 2146.59 |  | 2.00576 | 3265.55 | 2831.28 | 2658.3 | 3208.08 | 2716.8
2.00605 | 2412.81 | 2359.54 | 1099.91 | 2156.7 |  | 2.00605 | 3261.07 | 2872.39 | 2617.31 | 3295.49 | 2681.75
2.00634 | 2405.34 | 2350.16 | 1116.07 | 2144.57 |  | 2.00634 | 3328.59 | 2899.49 | 2653.33 | 3262.9 | 2671.21
2.00663 | 2382.63 | 2387.03 | 1098.48 | 2125.93 |  | 2.00663 | 3289.36 | 2860.6 | 2642.85 | 3238.06 | 2655.66
2.00693 | 2392.16 | 2363.65 | 1104.9 | 2126.55 |  | 2.00693 | 3285.38 | 2859.71 | 2665.11 | 3233.96 | 2752.62
2.00722 | 2376.69 | 2380.27 | 1123.31 | 2174.16 |  | 2.00722 | 3354.15 | 2881.57 | 2697.38 | 3277.37 | 2725.57
2.00751 | 2381.73 | 2349.13 | 1119.22 | 2115.02 |  | 2.00751 | 3325.92 | 2850.67 | 2674.4 | 3292.03 | 2703.78
2.0078 | 2351.01 | 2427 | 1150.64 | 2126.64 |  | 2.0078 | 3301.94 | 2907.03 | 2652.16 | 3296.44 | 2693.98
2.0081 | 2437.79 | 2392.62 | 1137.8 | 2169.25 |  | 2.0081 | 3348.71 | 2853.14 | 2676.43 | 3264.34 | 2673.44
2.00839 | 2462.08 | 2360.74 | 1111.71 | 2188.12 |  | 2.00839 | 3362.98 | 2890.99 | 2700.45 | 3284 | 2723.64
2.00868 | 2426.36 | 2387.36 | 1130.38 | 2171.48 |  | 2.00868 | 3343 | 2889.85 | 2701.96 | 3298.66 | 2685.35
2.00897 | 2412.89 | 2427.97 | 1131.29 | 2147.85 |  | 2.00897 | 3381.01 | 2936.46 | 2723.98 | 3313.82 | 2797.8
2.00927 | 2451.93 | 2422.09 | 1130.95 | 2214.21 |  | 2.00927 | 3358.53 | 2902.57 | 2701.75 | 3282.73 | 2760.76
2.00956 | 2424.71 | 2359.71 | 1146.37 | 2138.32 |  | 2.00956 | 3346.55 | 2941.17 | 2716.76 | 3289.38 | 2782.21
2.00985 | 2423.5 | 2390.83 | 1115.28 | 2128.44 |  | 2.00985 | 3356.57 | 2890.78 | 2715.03 | 3332.29 | 2755.67
2.01015 | 2445.78 | 2434.19 | 1173.94 | 2152.8 |  | 2.01015 | 3421.09 | 2931.64 | 2716.05 | 3293.45 | 2791.12
2.01044 | 2427.81 | 2442.81 | 1144.86 | 2182.42 |  | 2.01044 | 3395.61 | 2960.25 | 2711.81 | 3314.36 | 2790.83
2.01073 | 2462.6 | 2394.68 | 1184.52 | 2173.53 |  | 2.01073 | 3406.88 | 2940.6 | 2743.08 | 3356.01 | 2750.78
2.01103 | 2435.88 | 2451.8 | 1175.43 | 2191.4 |  | 2.01103 | 3421.9 | 2919.96 | 2742.09 | 3318.17 | 2792.73
2.01132 | 2444.41 | 2427.92 | 1165.6 | 2212.76 |  | 2.01132 | 3427.67 | 2941.07 | 2707.61 | 3320.83 | 2776.69
2.01161 | 2433.7 | 2432.78 | 1146.76 | 2173.37 |  | 2.01161 | 3409.94 | 2935.18 | 2710.13 | 3352.24 | 2786.14
2.01191 | 2466.73 | 2410.15 | 1169.67 | 2194.99 |  | 2.01191 | 3386.21 | 2899.53 | 2750.89 | 3402.4 | 2803.1
2.0122 | 2484.26 | 2437.27 | 1168.34 | 2180.35 |  | 2.0122 | 3404.98 | 2944.39 | 2737.16 | 3341.55 | 2773.05
2.01249 | 2477.3 | 2478.39 | 1150 | 2199.97 |  | 2.01249 | 3440.75 | 2948.25 | 2798.68 | 3401.46 | 2801.51
2.01279 | 2513.08 | 2402.26 | 1181.91 | 2180.08 |  | 2.01279 | 3413.52 | 2926.1 | 2736.44 | 3428.37 | 2797.21
2.01308 | 2458.61 | 2432.87 | 1178.58 | 2185.45 |  | 2.01308 | 3412.29 | 2969.46 | 2743.46 | 3431.53 | 2797.92
2.01338 | 2445.15 | 2434.74 | 1151.74 | 2221.81 |  | 2.01338 | 3472.31 | 2966.57 | 2769.23 | 3408.69 | 2793.62
2.01367 | 2434.68 | 2424.11 | 1187.65 | 2206.17 |  | 2.01367 | 3438.82 | 2988.68 | 2771.24 | 3409.09 | 2787.33
2.01396 | 2488.22 | 2449.23 | 1192.32 | 2187.04 |  | 2.01396 | 3445.59 | 2996.53 | 2764.76 | 3379 | 2804.78
2.01426 | 2466.25 | 2444.59 | 1197.23 | 2183.9 |  | 2.01426 | 3476.11 | 2969.89 | 2783.53 | 3385.66 | 2818.24
2.01455 | 2459.03 | 2471.96 | 1181.14 | 2176.02 |  | 2.01455 | 3430.63 | 2977.25 | 2748.29 | 3408.57 | 2790.44
2.01485 | 2465.07 | 2411.58 | 1187.56 | 2208.88 |  | 2.01485 | 3448.65 | 2977.11 | 2763.31 | 3416.72 | 2851.9
2.01514 | 2504.1 | 2460.2 | 1184.47 | 2151.5 |  | 2.01514 | 3450.42 | 2968.71 | 2776.58 | 3413.88 | 2811.35
2.01544 | 2467.63 | 2441.82 | 1182.63 | 2185.86 |  | 2.01544 | 3461.44 | 2972.32 | 2766.34 | 3455.04 | 2805.31
2.01573 | 2499.42 | 2450.43 | 1195.55 | 2201.47 |  | 2.01573 | 3495.71 | 2979.68 | 2775.11 | 3415.95 | 2817.26
2.01603 | 2514.7 | 2489.8 | 1190.46 | 2155.09 |  | 2.01603 | 3456.98 | 2984.79 | 2771.13 | 3400.86 | 2896.47
2.01632 | 2470.48 | 2467.67 | 1182.62 | 2214.2 |  | 2.01632 | 3449.75 | 2942.64 | 2740.64 | 3429.51 | 2846.67
2.01662 | 2467.02 | 2458.54 | 1219.79 | 2196.32 |  | 2.01662 | 3490.52 | 2979.75 | 2776.16 | 3424.42 | 2816.12
2.01691 | 2450.8 | 2466.66 | 1205.45 | 2165.68 |  | 2.01691 | 3454.54 | 2973.86 | 2769.43 | 3409.83 | 2848.08
2.01721 | 2473.58 | 2479.27 | 1190.86 | 2153.8 |  | 2.01721 | 3416.06 | 2934.96 | 2795.69 | 3388.99 | 2792.53
2.0175 | 2485.62 | 2453.14 | 1202.53 | 2213.66 |  | 2.0175 | 3449.08 | 2994.32 | 2787.71 | 3393.14 | 2808.49
2.0178 | 2467.15 | 2412.26 | 1162.44 | 2209.77 |  | 2.0178 | 3423.1 | 3006.18 | 2778.72 | 3377.8 | 2825.69
2.0181 | 2459.93 | 2441.63 | 1171.85 | 2190.89 |  | 2.0181 | 3464.37 | 2959.29 | 2755.74 | 3411.71 | 2827.65
2.01839 | 2467.97 | 2442.75 | 1160.02 | 2191 |  | 2.01839 | 3458.39 | 2967.89 | 2770.01 | 3419.62 | 2797.85
2.01869 | 2459 | 2426.36 | 1188.18 | 2227.62 |  | 2.01869 | 3403.9 | 2996.75 | 2784.27 | 3448.03 | 2796.31
2.01898 | 2478.28 | 2420.23 | 1198.34 | 2157.23 |  | 2.01898 | 3476.17 | 2990.11 | 2790.54 | 3407.43 | 2817.76
2.01928 | 2464.82 | 2447.85 | 1206.26 | 2190.1 |  | 2.01928 | 3489.94 | 2965.22 | 2782.81 | 3433.09 | 2844.22
2.01957 | 2422.1 | 2433.72 | 1148.42 | 2156.96 |  | 2.01957 | 3410.21 | 2968.32 | 2775.57 | 3421 | 2789.42
2.01987 | 2420.39 | 2430.83 | 1186.84 | 2169.07 |  | 2.01987 | 3471.98 | 2980.43 | 2841.59 | 3400.41 | 2852.63
2.02017 | 2438.92 | 2414.95 | 1172.75 | 2214.94 |  | 2.02017 | 3457 | 2995.04 | 2770.86 | 3419.31 | 2841.58
2.02046 | 2421.45 | 2474.82 | 1173.66 | 2192.55 |  | 2.02046 | 3479.52 | 2962.9 | 2781.12 | 3368.72 | 2823.54
2.02076 | 2427.49 | 2439.69 | 1187.83 | 2122.17 |  | 2.02076 | 3448.79 | 2966.25 | 2802.64 | 3403.88 | 2840.24
2.02106 | 2459.77 | 2445.06 | 1166.99 | 2180.28 |  | 2.02106 | 3443.31 | 2967.11 | 2790.16 | 3381.04 | 2790.45
2.02135 | 2442.55 | 2392.17 | 1169.9 | 2186.9 |  | 2.02135 | 3468.58 | 2962.22 | 2749.92 | 3374.2 | 2815.65
2.02165 | 2446.59 | 2391.79 | 1177.07 | 2185.01 |  | 2.02165 | 3426.85 | 2900.32 | 2808.94 | 3434.1 | 2809.85
2.02195 | 2444.12 | 2427.16 | 1164.98 | 2170.12 |  | 2.02195 | 3421.37 | 2957.43 | 2748.96 | 3392.76 | 2787.06
2.02224 | 2409.15 | 2452.03 | 1169.39 | 2150.49 |  | 2.02224 | 3442.14 | 2970.79 | 2782.72 | 3379.42 | 2763.51
2.02254 | 2409.69 | 2420.4 | 1198.31 | 2179.35 |  | 2.02254 | 3390.66 | 2952.9 | 2753.74 | 3413.33 | 2786.72
2.02284 | 2434.72 | 2417.01 | 1199.22 | 2151.22 |  | 2.02284 | 3454.43 | 2918.5 | 2800.51 | 3399.24 | 2790.92
2.02313 | 2456.75 | 2394.88 | 1198.88 | 2131.83 |  | 2.02313 | 3407.95 | 2948.11 | 2784.02 | 3392.14 | 2788.63
2.02343 | 2444.04 | 2401.25 | 1183.55 | 2141.2 |  | 2.02343 | 3434.47 | 2965.47 | 2712.29 | 3389.05 | 2716.83
2.02373 | 2433.32 | 2424.12 | 1163.21 | 2104.81 |  | 2.02373 | 3421.73 | 2967.58 | 2752.8 | 3410.46 | 2797.29
2.02403 | 2395.36 | 2358.48 | 1170.87 | 2134.92 |  | 2.02403 | 3410.5 | 2967.68 | 2732.82 | 3407.12 | 2806.99
2.02432 | 2413.64 | 2385.1 | 1187.29 | 2161.04 |  | 2.02432 | 3408.27 | 2956.29 | 2769.34 | 3362.27 | 2739.2
2.02462 | 2352.17 | 2397.47 | 1163.95 | 2132.15 |  | 2.02462 | 3453.04 | 2943.9 | 2767.85 | 3394.68 | 2764.65
2.02492 | 2397.96 | 2422.09 | 1158.11 | 2101.77 |  | 2.02492 | 3442.31 | 2924.26 | 2789.62 | 3374.09 | 2808.36
2.02522 | 2399.49 | 2419.21 | 1168.78 | 2134.38 |  | 2.02522 | 3411.83 | 2876.61 | 2735.14 | 3357.75 | 2754.06
2.02552 | 2411.52 | 2393.57 | 1181.69 | 2097.25 |  | 2.02552 | 3379.85 | 2900.47 | 2720.4 | 3347.41 | 2771.77
2.02581 | 2392.31 | 2402.69 | 1192.85 | 2146.61 |  | 2.02581 | 3409.37 | 2916.58 | 2739.42 | 3314.31 | 2774.47
2.02611 | 2388.84 | 2388.31 | 1176.52 | 2138.97 |  | 2.02611 | 3393.89 | 2949.18 | 2756.69 | 3369.97 | 2798.18
2.02641 | 2366.62 | 2374.93 | 1158.43 | 2096.09 |  | 2.02641 | 3405.41 | 2913.29 | 2699.95 | 3361.38 | 2762.63
2.02671 | 2358.16 | 2373.05 | 1176.84 | 2097.2 |  | 2.02671 | 3354.18 | 2933.4 | 2727.47 | 3349.29 | 2782.09
2.02701 | 2377.94 | 2373.41 | 1165.01 | 2120.82 |  | 2.02701 | 3390.7 | 2897.76 | 2709.74 | 3328.95 | 2769.29
2.02731 | 2396.47 | 2337.28 | 1174.42 | 2127.68 |  | 2.02731 | 3378.97 | 2882.86 | 2746.75 | 3317.35 | 2738.99
2.0276 | 2378.76 | 2348.4 | 1142.58 | 2146.8 |  | 2.0276 | 3382.74 | 2926.97 | 2712.52 | 3329.51 | 2736.2
2.0279 | 2380.54 | 2412.27 | 1160.5 | 2103.91 |  | 2.0279 | 3371.01 | 2894.33 | 2719.29 | 3317.42 | 2779.4
2.0282 | 2362.07 | 2351.38 | 1154.66 | 2107.27 |  | 2.0282 | 3378.03 | 2910.69 | 2676.8 | 3336.33 | 2777.86
2.0285 | 2369.11 | 2343.75 | 1150.07 | 2107.39 |  | 2.0285 | 3391.79 | 2908.04 | 2710.82 | 3370.48 | 2729.81
2.0288 | 2348.39 | 2335.87 | 1164.74 | 2108.25 |  | 2.0288 | 3364.31 | 2895.4 | 2721.84 | 3273.64 | 2716.27
2.0291 | 2344.68 | 2378.99 | 1150.65 | 2136.62 |  | 2.0291 | 3329.58 | 2923.51 | 2696.1 | 3270.3 | 2748.72
2.0294 | 2339.21 | 2334.86 | 1168.06 | 2083.98 |  | 2.0294 | 3343.35 | 2835.12 | 2739.12 | 3295.96 | 2779.93
2.0297 | 2399.49 | 2348.47 | 1169.98 | 2074.35 |  | 2.0297 | 3340.12 | 2901.72 | 2766.13 | 3335.12 | 2755.13
2.03 | 2361.53 | 2304.59 | 1173.64 | 2088.21 |  | 2.03 | 3409.64 | 2893.08 | 2713.4 | 3293.27 | 2741.84
2.0303 | 2378.06 | 2300.21 | 1156.8 | 2083.07 |  | 2.0303 | 3353.66 | 2884.69 | 2700.92 | 3290.43 | 2689.79
2.0306 | 2332.34 | 2323.58 | 1176.72 | 2078.69 |  | 2.0306 | 3322.93 | 2888.29 | 2704.43 | 3323.34 | 2719
2.03089 | 2322.88 | 2293.45 | 1166.38 | 2033.8 |  | 2.03089 | 3346.45 | 2866.65 | 2703.7 | 3351.75 | 2734.95
2.03119 | 2341.91 | 2312.56 | 1182.04 | 2041.92 |  | 2.03119 | 3340.47 | 2875.51 | 2714.72 | 3318.15 | 2748.16
2.03149 | 2331.69 | 2321.93 | 1141.71 | 2114.78 |  | 2.03149 | 3280.99 | 2836.62 | 2696.73 | 3303.81 | 2681.11
2.03179 | 2342.23 | 2301.3 | 1154.87 | 2054.9 |  | 2.03179 | 3385.26 | 2869.97 | 2699 | 3271.47 | 2711.82
2.03209 | 2335.76 | 2328.67 | 1164.28 | 2085.51 |  | 2.03209 | 3340.28 | 2870.08 | 2703.27 | 3262.13 | 2725.77
2.03239 | 2331.29 | 2351.03 | 1143.7 | 2018.12 |  | 2.03239 | 3364.3 | 2827.19 | 2720.28 | 3284.29 | 2692.48
2.03269 | 2335.83 | 2307.4 | 1179.11 | 2075.99 |  | 2.03269 | 3369.32 | 2836.8 | 2699.3 | 3250.69 | 2754.43
2.03299 | 2317.11 | 2354.27 | 1135.02 | 2050.35 |  | 2.03299 | 3349.09 | 2857.65 | 2698.07 | 3308.85 | 2719.88
2.0333 | 2304.4 | 2299.89 | 1125.69 | 2042.22 |  | 2.0333 | 3326.86 | 2872.76 | 2643.83 | 3265.76 | 2715.59
2.0336 | 2303.18 | 2304.01 | 1166.1 | 2058.33 |  | 2.0336 | 3293.87 | 2843.37 | 2678.35 | 3298.92 | 2652.79
2.0339 | 2317.71 | 2313.62 | 1145.26 | 2042.2 |  | 2.0339 | 3332.39 | 2830.23 | 2665.12 | 3279.82 | 2664.5
2.0342 | 2309.75 | 2297.74 | 1144.93 | 2047.56 |  | 2.0342 | 3294.16 | 2820.83 | 2668.13 | 3238.23 | 2659.2
2.0345 | 2320.03 | 2282.36 | 1123.59 | 2063.17 |  | 2.0345 | 3308.43 | 2774.19 | 2688.65 | 3231.89 | 2671.41
2.0348 | 2319.81 | 2309.48 | 1127.25 | 2039.04 |  | 2.0348 | 3308.45 | 2804.55 | 2661.92 | 3247.3 | 2659.86
2.0351 | 2293.6 | 2259.6 | 1112.17 | 2029.9 |  | 2.0351 | 3299.72 | 2812.15 | 2661.93 | 3273.96 | 2658.07
2.0354 | 2292.63 | 2274.96 | 1145.33 | 2012.52 |  | 2.0354 | 3305.24 | 2796.76 | 2626.7 | 3248.11 | 2682.52
2.0357 | 2262.16 | 2289.08 | 1135.74 | 2029.88 |  | 2.0357 | 3301.26 | 2807.12 | 2659.71 | 3249.77 | 2734.73
2.036 | 2309.45 | 2281.45 | 1148.66 | 2001 |  | 2.036 | 3270.53 | 2811.98 | 2679.48 | 3246.93 | 2669.93
2.0363 | 2277.98 | 2295.32 | 1126.82 | 2042.86 |  | 2.0363 | 3273.8 | 2818.58 | 2663.5 | 3230.34 | 2647.64
2.03661 | 2282.26 | 2269.43 | 1122.73 | 2048.22 |  | 2.03661 | 3253.32 | 2816.69 | 2650.26 | 3273.25 | 2642.59
2.03691 | 2235.8 | 2292.05 | 1134.4 | 2001.09 |  | 2.03691 | 3258.09 | 2797.55 | 2663.03 | 3252.65 | 2671.8
2.03721 | 2294.33 | 2254.17 | 1142.31 | 1991.95 |  | 2.03721 | 3259.36 | 2769.91 | 2666.8 | 3186.56 | 2663.75
2.03751 | 2271.86 | 2256.04 | 1148.97 | 1996.57 |  | 2.03751 | 3260.13 | 2801.51 | 2634.06 | 3210.22 | 2672.96
2.03781 | 2259.15 | 2246.66 | 1163.39 | 2005.68 |  | 2.03781 | 3263.65 | 2776.62 | 2648.08 | 3217.88 | 2665.41
2.03811 | 2267.43 | 2224.02 | 1135.3 | 2028.05 |  | 2.03811 | 3268.92 | 2753.98 | 2623.1 | 3177.78 | 2615.86
2.03842 | 2246.72 | 2259.14 | 1116.46 | 1990.16 |  | 2.03842 | 3248.44 | 2751.84 | 2602.61 | 3153.69 | 2596.57
2.03872 | 2251.75 | 2247.01 | 1136.63 | 1978.27 |  | 2.03872 | 3183.2 | 2747.44 | 2645.88 | 3194.1 | 2665.52
2.03902 | 2252.03 | 2254.88 | 1138.79 | 1974.14 |  | 2.03902 | 3235.22 | 2755.3 | 2608.15 | 3206.51 | 2588.98
2.03932 | 2205.57 | 2216.25 | 1135.95 | 2008 |  | 2.03932 | 3230.49 | 2748.16 | 2646.66 | 3215.67 | 2624.68
2.03963 | 2187.85 | 2223.11 | 1129.62 | 2001.87 |  | 2.03963 | 3240.01 | 2779.01 | 2602.68 | 3194.32 | 2635.14
2.03993 | 2193.38 | 2204.73 | 1134.28 | 1981.73 |  | 2.03993 | 3220.53 | 2758.87 | 2587.95 | 3146.48 | 2620.84
2.04023 | 2199.92 | 2229.35 | 1095.69 | 1979.35 |  | 2.04023 | 3200.3 | 2725.98 | 2571.21 | 3128.89 | 2589.05
2.04053 | 2172.7 | 2235.97 | 1131.61 | 1965.46 |  | 2.04053 | 3203.57 | 2754.59 | 2586.23 | 3202.05 | 2643
2.04084 | 2220.23 | 2210.09 | 1117.27 | 1960.32 |  | 2.04084 | 3176.34 | 2722.69 | 2599.75 | 3125.96 | 2595.96
2.04114 | 2178.77 | 2224.2 | 1113.18 | 1960.19 |  | 2.04114 | 3212.61 | 2774.55 | 2540.51 | 3156.11 | 2581.66
2.04144 | 2226.55 | 2227.07 | 1119.6 | 1984.3 |  | 2.04144 | 3183.63 | 2703.66 | 2572.78 | 3115.27 | 2642.62
2.04174 | 2208.08 | 2189.44 | 1087.26 | 1928.42 |  | 2.04174 | 3195.65 | 2688.52 | 2574.29 | 3092.93 | 2586.57
2.04205 | 2170.37 | 2188.31 | 1145.67 | 1952.28 |  | 2.04205 | 3135.17 | 2720.12 | 2561.56 | 3116.09 | 2595.53
2.04235 | 2175.9 | 2169.42 | 1109.09 | 1913.15 |  | 2.04235 | 3117.44 | 2676.73 | 2559.83 | 3062.99 | 2516.48
2.04265 | 2213.18 | 2189.04 | 1088.25 | 1942.76 |  | 2.04265 | 3136.46 | 2694.09 | 2564.34 | 3120.15 | 2552.19
2.04296 | 2176.47 | 2163.66 | 1085.66 | 1929.12 |  | 2.04296 | 3155.73 | 2700.45 | 2528.61 | 3095.81 | 2548.89
2.04326 | 2169.5 | 2159.03 | 1082.33 | 1912.24 |  | 2.04326 | 3099.5 | 2652.8 | 2559.88 | 3070.72 | 2527.35
2.04357 | 2155.79 | 2171.4 | 1106.49 | 1894.6 |  | 2.04357 | 3109.51 | 2679.16 | 2531.14 | 3084.13 | 2552.8
2.04387 | 2157.82 | 2142.26 | 1060.4 | 1928.72 |  | 2.04387 | 3076.53 | 2628.27 | 2547.66 | 3072.53 | 2536.5
2.04417 | 2126.1 | 2123.38 | 1082.82 | 1901.33 |  | 2.04417 | 3178.8 | 2632.87 | 2538.68 | 3065.94 | 2528.46
2.04448 | 2188.89 | 2125.75 | 1096.48 | 1871.2 |  | 2.04448 | 3113.32 | 2623.48 | 2529.44 | 3015.85 | 2515.41
2.04478 | 2099.42 | 2151.87 | 1073.64 | 1885.81 |  | 2.04478 | 3117.09 | 2629.59 | 2504.96 | 3001.26 | 2502.37
2.04508 | 2093.95 | 2123.49 | 1074.06 | 1878.92 |  | 2.04508 | 3089.86 | 2612.95 | 2503.48 | 3005.91 | 2528.07
2.04539 | 2106.24 | 2104.35 | 1071.97 | 1884.29 |  | 2.04539 | 3068.13 | 2610.3 | 2526.49 | 3008.32 | 2482.78
2.04569 | 2112.02 | 2110.72 | 1080.13 | 1882.15 |  | 2.04569 | 3054.15 | 2600.16 | 2491.26 | 3040.48 | 2517.23
2.046 | 2065.8 | 2075.34 | 1045.8 | 1879.27 |  | 2.046 | 3050.67 | 2584.77 | 2481.53 | 2990.39 | 2479.44
2.0463 | 2113.59 | 2089.46 | 1065.21 | 1876.13 |  | 2.0463 | 3052.69 | 2594.38 | 2469.54 | 2981.05 | 2441.64
2.04661 | 2064.87 | 2085.57 | 1059.37 | 1834.75 |  | 2.04661 | 3005.46 | 2536.23 | 2472.81 | 2971.7 | 2432.85
2.04691 | 2088.65 | 2083.19 | 1052.54 | 1845.11 |  | 2.04691 | 3035.23 | 2560.59 | 2455.08 | 2944.36 | 2510.55
2.04722 | 2113.69 | 2089.31 | 1042.95 | 1849.72 |  | 2.04722 | 3002.75 | 2533.45 | 2411.84 | 2965.52 | 2443.76
2.04752 | 2053.22 | 2067.18 | 1053.36 | 1834.09 |  | 2.04752 | 2987.52 | 2544.81 | 2434.86 | 2964.68 | 2437.46
2.04783 | 2080 | 2068.55 | 1044.28 | 1843.45 |  | 2.04783 | 2994.04 | 2536.41 | 2424.62 | 2938.08 | 2417.67
2.04813 | 2023.29 | 2048.66 | 1040.69 | 1809.32 |  | 2.04813 | 2960.81 | 2521.77 | 2431.14 | 2895.24 | 2422.87
2.04844 | 2055.07 | 2028.28 | 1030.85 | 1801.93 |  | 2.04844 | 2982.83 | 2519.63 | 2422.66 | 2847.9 | 2436.58
2.04874 | 2058.86 | 2043.15 | 1038.77 | 1785.8 |  | 2.04874 | 2953.34 | 2499.48 | 2421.67 | 2893.31 | 2378.28
2.04905 | 2017.39 | 2047.77 | 1013.68 | 1773.66 |  | 2.04905 | 2914.61 | 2522.59 | 2395.94 | 2886.47 | 2406.74
2.04935 | 2052.67 | 2005.64 | 1033.34 | 1788.77 |  | 2.04935 | 2934.13 | 2503.7 | 2394.46 | 2870.12 | 2400.19
2.04966 | 2017.71 | 1996.75 | 1022.26 | 1788.89 |  | 2.04966 | 2927.9 | 2485.06 | 2396.72 | 2888.78 | 2364.89
2.04996 | 2016.24 | 1991.62 | 1027.67 | 1737.25 |  | 2.04996 | 2917.92 | 2441.91 | 2409.74 | 2821.69 | 2335.35
2.05027 | 2000.77 | 2008.74 | 1017.08 | 1729.37 |  | 2.05027 | 2886.19 | 2430.02 | 2330.01 | 2769.85 | 2340.05
2.05058 | 2040.81 | 1996.11 | 1000.25 | 1737.98 |  | 2.05058 | 2899.46 | 2438.63 | 2382.52 | 2788.01 | 2305.51
2.05088 | 1977.84 | 2006.97 | 1010.16 | 1716.35 |  | 2.05088 | 2888.98 | 2407.99 | 2329.54 | 2805.41 | 2287.71
2.05119 | 2003.12 | 1976.09 | 1016.07 | 1755.21 |  | 2.05119 | 2883.25 | 2392.09 | 2371.06 | 2811.57 | 2305.17
2.05149 | 1926.91 | 1999.21 | 996.488 | 1728.07 |  | 2.05149 | 2827.77 | 2377.7 | 2337.57 | 2805.23 | 2281.62
2.0518 | 1959.94 | 1978.08 | 1008.4 | 1714.44 |  | 2.0518 | 2837.54 | 2409.31 | 2317.84 | 2724.14 | 2289.08
2.05211 | 1934.47 | 2000.2 | 984.315 | 1729.55 |  | 2.05211 | 2788.31 | 2391.17 | 2341.11 | 2768.79 | 2312.03
2.05241 | 1963.01 | 1929.81 | 986.478 | 1726.92 |  | 2.05241 | 2781.83 | 2374.02 | 2307.37 | 2727.45 | 2236.24
2.05272 | 1947.54 | 1933.18 | 977.141 | 1692.03 |  | 2.05272 | 2757.1 | 2358.63 | 2299.39 | 2771.61 | 2242.94
2.05303 | 1925.33 | 1907.3 | 1013.05 | 1699.4 |  | 2.05303 | 2788.12 | 2380.99 | 2302.16 | 2736.77 | 2268.4
2.05333 | 1933.36 | 1930.17 | 977.718 | 1663.01 |  | 2.05333 | 2782.39 | 2341.59 | 2279.67 | 2705.18 | 2241.1
2.05364 | 1906.64 | 1905.79 | 988.381 | 1717.87 |  | 2.05364 | 2782.16 | 2319.7 | 2262.69 | 2731.08 | 2237.31
2.05395 | 1916.68 | 1918.15 | 962.795 | 1675.99 |  | 2.05395 | 2758.42 | 2314.31 | 2319.71 | 2705.49 | 2224.51
2.05425 | 1908.71 | 1886.27 | 943.208 | 1690.35 |  | 2.05425 | 2730.94 | 2339.17 | 2245.47 | 2662.65 | 2241.47
2.05456 | 1868.74 | 1888.64 | 973.372 | 1667.47 |  | 2.05456 | 2752.96 | 2286.27 | 2275.99 | 2650.31 | 2202.92
2.05487 | 1880.28 | 1890.76 | 958.035 | 1644.58 |  | 2.05487 | 2738.48 | 2305.38 | 2250.5 | 2663.47 | 2205.13
2.05518 | 1884.31 | 1885.37 | 965.948 | 1672.45 |  | 2.05518 | 2687 | 2259.24 | 2242.27 | 2669.62 | 2193.33
2.05548 | 1822.34 | 1857.24 | 937.612 | 1641.56 |  | 2.05548 | 2717.27 | 2283.1 | 2240.29 | 2631.53 | 2151.03
2.05579 | 1837.88 | 1870.61 | 937.275 | 1679.42 |  | 2.05579 | 2680.29 | 2270.7 | 2239.55 | 2606.44 | 2181.99
2.0561 | 1899.66 | 1862.23 | 948.938 | 1653.04 |  | 2.0561 | 2657.56 | 2267.06 | 2236.57 | 2614.35 | 2151.94
2.05641 | 1858.94 | 1854.35 | 946.602 | 1648.65 |  | 2.05641 | 2649.83 | 2243.17 | 2208.09 | 2554.25 | 2154.65
2.05671 | 1836.98 | 1857.21 | 972.265 | 1607.77 |  | 2.05671 | 2668.6 | 2219.78 | 2182.6 | 2576.41 | 2164.85
2.05702 | 1831.26 | 1858.08 | 938.678 | 1640.13 |  | 2.05702 | 2670.12 | 2247.13 | 2182.12 | 2573.57 | 2139.81
2.05733 | 1844.79 | 1830.95 | 946.842 | 1621.49 |  | 2.05733 | 2624.64 | 2219.74 | 2183.14 | 2570.23 | 2118.01
2.05764 | 1842.83 | 1843.07 | 927.255 | 1606.86 |  | 2.05764 | 2626.41 | 2209.1 | 2142.4 | 2536.64 | 2118.97
2.05795 | 1804.36 | 1827.94 | 938.169 | 1599.47 |  | 2.05795 | 2600.43 | 2181.2 | 2154.17 | 2529.79 | 2138.92
2.05825 | 1771.4 | 1807.3 | 915.082 | 1587.84 |  | 2.05825 | 2579.45 | 2207.56 | 2154.69 | 2547.95 | 2100.38
2.05856 | 1794.68 | 1780.17 | 900.495 | 1602.45 |  | 2.05856 | 2563.47 | 2181.67 | 2155.7 | 2508.61 | 2095.83
2.05887 | 1797.21 | 1797.29 | 911.659 | 1586.82 |  | 2.05887 | 2606.99 | 2180.78 | 2127.72 | 2500.27 | 2053.54
2.05918 | 1833.25 | 1806.91 | 916.572 | 1601.68 |  | 2.05918 | 2609.5 | 2172.88 | 2138.99 | 2492.42 | 2073.49
2.05949 | 1820.78 | 1784.77 | 934.235 | 1578.3 |  | 2.05949 | 2558.52 | 2153.74 | 2153.5 | 2517.58 | 2054.95
2.0598 | 1760.06 | 1754.39 | 912.899 | 1543.16 |  | 2.0598 | 2538.79 | 2141.1 | 2121.27 | 2427.24 | 2069.4
2.06011 | 1774.1 | 1777.26 | 905.812 | 1547.27 |  | 2.06011 | 2534.81 | 2148.71 | 2146.28 | 2451.4 | 2052.61
2.06041 | 1769.88 | 1750.63 | 902.225 | 1555.64 |  | 2.06041 | 2514.08 | 2123.56 | 2114.05 | 2454.56 | 2076.56
2.06072 | 1743.91 | 1773 | 866.889 | 1574 |  | 2.06072 | 2524.1 | 2182.67 | 2059.07 | 2469.96 | 2076.76
2.06103 | 1735.45 | 1744.86 | 889.552 | 1554.62 |  | 2.06103 | 2509.62 | 2100.03 | 2094.83 | 2455.37 | 1993.97
2.06134 | 1760.23 | 1775.23 | 880.715 | 1536.73 |  | 2.06134 | 2548.64 | 2155.64 | 2098.6 | 2463.78 | 2052.17
2.06165 | 1721.76 | 1754.35 | 881.629 | 1528.34 |  | 2.06165 | 2488.91 | 2122.74 | 2123.12 | 2429.44 | 2029.38
2.06196 | 1719.55 | 1711.97 | 878.542 | 1548.21 |  | 2.06196 | 2487.93 | 2096.6 | 2045.38 | 2388.59 | 2003.58
2.06227 | 1747.83 | 1739.34 | 904.206 | 1543.82 |  | 2.06227 | 2508.2 | 2123.21 | 2068.65 | 2425.75 | 2012.79
2.06258 | 1737.86 | 1725.95 | 875.369 | 1547.69 |  | 2.06258 | 2478.72 | 2088.56 | 2048.17 | 2387.91 | 1997.99
2.06289 | 1724.4 | 1712.82 | 869.782 | 1541.8 |  | 2.06289 | 2454.49 | 2079.17 | 2106.68 | 2385.57 | 2001.2
2.0632 | 1713.43 | 1729.94 | 860.946 | 1551.42 |  | 2.0632 | 2440.26 | 2067.53 | 2030.45 | 2403.98 | 1958.4
2.06351 | 1707.97 | 1711.31 | 864.359 | 1509.53 |  | 2.06351 | 2421.78 | 2099.64 | 2041.72 | 2403.38 | 1986.61
2.06382 | 1689 | 1698.18 | 863.522 | 1522.14 |  | 2.06382 | 2435.3 | 2074.99 | 2049.98 | 2383.79 | 1951.81
2.06413 | 1714.53 | 1699.54 | 880.436 | 1501.76 |  | 2.06413 | 2431.06 | 2030.6 | 2060.5 | 2378.2 | 1966.02
2.06444 | 1722.07 | 1690.66 | 862.599 | 1518.37 |  | 2.06444 | 2456.08 | 2016.71 | 2015.02 | 2320.36 | 1963.72
2.06475 | 1699.1 | 1666.28 | 872.262 | 1483.99 |  | 2.06475 | 2410.85 | 1998.32 | 2033.28 | 2359.27 | 1929.68
2.06506 | 1698.38 | 1686.65 | 844.676 | 1501.35 |  | 2.06506 | 2424.62 | 1982.42 | 2010.8 | 2315.17 | 1894.13
2.06537 | 1697.67 | 1660.26 | 847.339 | 1487.72 |  | 2.06537 | 2378.64 | 2023.53 | 1985.32 | 2272.08 | 1889.84
2.06568 | 1661.45 | 1639.13 | 837.503 | 1510.83 |  | 2.06568 | 2383.66 | 2004.64 | 1993.83 | 2335.74 | 1907.04
2.06599 | 1671.98 | 1672.25 | 849.916 | 1487.69 |  | 2.06599 | 2334.93 | 1979 | 1993.6 | 2307.4 | 1895.74
2.0663 | 1669.02 | 1618.87 | 841.579 | 1499.06 |  | 2.0663 | 2335.7 | 2005.6 | 1999.12 | 2281.05 | 1879.45
2.06662 | 1661.3 | 1620.49 | 838.493 | 1453.17 |  | 2.06662 | 2326.22 | 2009.46 | 1976.63 | 2290.71 | 1897.65
2.06693 | 1675.08 | 1661.35 | 844.906 | 1442.54 |  | 2.06693 | 2299.49 | 1978.07 | 1984.15 | 2227.62 | 1878.36
2.06724 | 1658.62 | 1645.72 | 843.069 | 1465.65 |  | 2.06724 | 2301.76 | 1968.17 | 1941.66 | 2257.28 | 1870.31
2.06755 | 1656.65 | 1642.09 | 834.983 | 1443.52 |  | 2.06755 | 2323.53 | 1985.78 | 1993.93 | 2229.69 | 1904.02
2.06786 | 1611.43 | 1588.21 | 830.646 | 1444.13 |  | 2.06786 | 2316.05 | 1957.39 | 1986.7 | 2247.09 | 1862.47
2.06817 | 1616.72 | 1635.83 | 828.059 | 1457.24 |  | 2.06817 | 2304.57 | 1904 | 1977.71 | 2231 | 1821.43
2.06848 | 1605.5 | 1625.44 | 826.473 | 1419.61 |  | 2.06848 | 2288.59 | 1955.1 | 1953.98 | 2221.66 | 1844.63
2.06879 | 1590.79 | 1642.06 | 828.886 | 1415.47 |  | 2.06879 | 2301.36 | 1930.21 | 1955 | 2200.32 | 1787.09
2.06911 | 1593.57 | 1609.68 | 821.799 | 1432.59 |  | 2.06911 | 2245.38 | 1935.82 | 1901.51 | 2190.47 | 1809.29
2.06942 | 1622.6 | 1601.05 | 838.213 | 1435.95 |  | 2.06942 | 2267.89 | 1941.93 | 1900.53 | 2192.38 | 1819.5
2.06973 | 1570.14 | 1571.16 | 810.376 | 1432.32 |  | 2.06973 | 2253.16 | 1885.03 | 1930.05 | 2155.29 | 1818.7
2.07004 | 1591.92 | 1592.78 | 796.54 | 1399.18 |  | 2.07004 | 2206.18 | 1911.14 | 1902.56 | 2170.45 | 1825.91
2.07035 | 1568.2 | 1549.15 | 795.453 | 1430.29 |  | 2.07035 | 2266.7 | 1897 | 1920.33 | 2182.36 | 1773.86
2.07067 | 1578.49 | 1561.52 | 801.616 | 1417.16 |  | 2.07067 | 2231.72 | 1850.36 | 1893.35 | 2122.76 | 1776.82
2.07098 | 1559.02 | 1580.89 | 797.53 | 1391.27 |  | 2.07098 | 2222.99 | 1887.46 | 1883.61 | 2122.67 | 1794.52
2.07129 | 1568.55 | 1566 | 830.193 | 1375.14 |  | 2.07129 | 2227.26 | 1845.32 | 1867.13 | 2145.33 | 1772.23
2.0716 | 1576.09 | 1511.12 | 780.356 | 1378.75 |  | 2.0716 | 2206.78 | 1815.18 | 1857.15 | 2105.99 | 1784.43
2.07192 | 1542.37 | 1540.99 | 780.02 | 1361.87 |  | 2.07192 | 2222.05 | 1840.53 | 1902.16 | 2125.15 | 1765.38
2.07223 | 1555.9 | 1518.61 | 763.433 | 1384.48 |  | 2.07223 | 2167.82 | 1864.39 | 1853.43 | 2149.3 | 1744.59
2.07254 | 1549.94 | 1512.23 | 781.346 | 1358.84 |  | 2.07254 | 2199.84 | 1829.25 | 1869.7 | 2106.21 | 1744.54
2.07286 | 1530.97 | 1540.09 | 770.76 | 1334.71 |  | 2.07286 | 2166.61 | 1847.36 | 1874.96 | 2091.12 | 1714.5
2.07317 | 1510.51 | 1525.96 | 771.423 | 1346.07 |  | 2.07317 | 2139.38 | 1797.21 | 1835.73 | 2086.78 | 1699.45
2.07348 | 1482.79 | 1515.58 | 774.586 | 1388.44 |  | 2.07348 | 2128.4 | 1785.07 | 1830.24 | 2016.43 | 1735.66
2.07379 | 1496.32 | 1489.7 | 762.75 | 1333.05 |  | 2.07379 | 2127.67 | 1804.68 | 1802.76 | 2058.84 | 1710.86
2.07411 | 1501.61 | 1490.06 | 776.663 | 1338.92 |  | 2.07411 | 2098.94 | 1786.54 | 1809.03 | 2020.5 | 1691.32
2.07442 | 1493.39 | 1500.68 | 736.827 | 1344.03 |  | 2.07442 | 2116.21 | 1763.64 | 1842.29 | 1980.16 | 1682.52
2.07474 | 1468.17 | 1479.55 | 738.74 | 1336.39 |  | 2.07474 | 2101.72 | 1789.5 | 1796.31 | 2052.07 | 1688.98
2.07505 | 1458.96 | 1467.17 | 760.653 | 1350.01 |  | 2.07505 | 2093.74 | 1779.36 | 1776.83 | 1983.47 | 1663.93
2.07536 | 1454.49 | 1450.29 | 726.817 | 1290.37 |  | 2.07536 | 2040.01 | 1770.72 | 1784.09 | 1990.63 | 1643.64
2.07568 | 1476.52 | 1432.65 | 744.48 | 1289.99 |  | 2.07568 | 2027.78 | 1707.82 | 1814.61 | 1952.79 | 1667.59
2.07599 | 1468.81 | 1459.02 | 745.893 | 1281.6 |  | 2.07599 | 2081.3 | 1711.18 | 1770.63 | 1939.2 | 1651.05
2.0763 | 1472.09 | 1440.64 | 739.807 | 1302.47 |  | 2.0763 | 2038.57 | 1711.54 | 1761.39 | 1951.35 | 1625
2.07662 | 1438.37 | 1403.51 | 728.47 | 1273.83 |  | 2.07662 | 1996.09 | 1731.14 | 1741.91 | 1929.26 | 1620.71
2.07693 | 1431.66 | 1409.88 | 722.633 | 1270.94 |  | 2.07693 | 2019.61 | 1669.75 | 1747.68 | 1914.67 | 1638.16
2.07725 | 1420.19 | 1443.99 | 727.297 | 1263.06 |  | 2.07725 | 1988.63 | 1666.36 | 1726.44 | 1923.83 | 1621.12
2.07756 | 1423.72 | 1437.36 | 701.71 | 1274.42 |  | 2.07756 | 1986.9 | 1705.97 | 1717.71 | 1871.24 | 1608.32
2.07788 | 1390.26 | 1394.98 | 696.374 | 1281.04 |  | 2.07788 | 1966.42 | 1644.32 | 1718.48 | 1878.39 | 1575.77
2.07819 | 1405.29 | 1394.35 | 746.287 | 1257.15 |  | 2.07819 | 1947.69 | 1666.43 | 1738.49 | 1851.8 | 1560.73
2.07851 | 1439.33 | 1396.96 | 692.95 | 1264.02 |  | 2.07851 | 1958.21 | 1666.29 | 1680.01 | 1881.96 | 1580.43
2.07882 | 1379.36 | 1377.83 | 713.114 | 1251.63 |  | 2.07882 | 1943.73 | 1639.4 | 1683.28 | 1880.62 | 1528.14
2.07914 | 1394.14 | 1353.45 | 708.777 | 1240.49 |  | 2.07914 | 1910 | 1642.75 | 1630.79 | 1876.78 | 1539.34
2.07945 | 1380.68 | 1365.57 | 697.19 | 1219.86 |  | 2.07945 | 1910.52 | 1609.11 | 1667.56 | 1847.43 | 1564.8
2.07977 | 1353.96 | 1384.94 | 696.604 | 1222.47 |  | 2.07977 | 1900.53 | 1636.72 | 1670.32 | 1819.84 | 1513.5
2.08008 | 1359.49 | 1376.05 | 720.017 | 1215.09 |  | 2.08008 | 1934.8 | 1585.83 | 1623.09 | 1782.5 | 1490.71
2.0804 | 1325.53 | 1336.17 | 701.18 | 1201.95 |  | 2.0804 | 1904.57 | 1589.93 | 1632.86 | 1791.66 | 1518.16
2.08071 | 1359.31 | 1340.29 | 666.594 | 1201.82 |  | 2.08071 | 1881.34 | 1550.29 | 1590.12 | 1794.31 | 1485.87
2.08103 | 1352.34 | 1354.91 | 668.257 | 1158.68 |  | 2.08103 | 1877.86 | 1582.4 | 1621.39 | 1776.47 | 1491.32
2.08134 | 1346.88 | 1324.03 | 642.671 | 1195.54 |  | 2.08134 | 1858.38 | 1556.75 | 1627.41 | 1779.88 | 1504.78
2.08166 | 1314.91 | 1332.14 | 675.834 | 1163.66 |  | 2.08166 | 1832.4 | 1549.61 | 1603.42 | 1760.79 | 1451.48
2.08198 | 1320.19 | 1310.01 | 669.997 | 1160.77 |  | 2.08198 | 1854.92 | 1532.22 | 1609.94 | 1748.45 | 1467.94
2.08229 | 1308.48 | 1317.38 | 647.411 | 1134.89 |  | 2.08229 | 1797.69 | 1506.83 | 1625.71 | 1710.1 | 1435.89
2.08261 | 1308.01 | 1306 | 633.824 | 1150.5 |  | 2.08261 | 1805.71 | 1573.68 | 1622.47 | 1725.51 | 1459.35
2.08292 | 1318.04 | 1287.36 | 672.737 | 1165.87 |  | 2.08292 | 1793.23 | 1488.54 | 1576.24 | 1721.92 | 1431.8
2.08324 | 1284.33 | 1298.73 | 646.651 | 1146.48 |  | 2.08324 | 1778 | 1515.65 | 1562.01 | 1715.83 | 1442.01
2.08356 | 1281.86 | 1253.1 | 635.814 | 1121.59 |  | 2.08356 | 1780.02 | 1525.51 | 1562.77 | 1702.48 | 1410.96
2.08387 | 1277.4 | 1268.97 | 641.477 | 1146.71 |  | 2.08387 | 1801.04 | 1490.61 | 1555.54 | 1684.64 | 1421.16
2.08419 | 1255.18 | 1274.09 | 619.891 | 1120.82 |  | 2.08419 | 1731.06 | 1494.22 | 1526.06 | 1662.8 | 1414.62
2.08451 | 1224.96 | 1235.95 | 649.554 | 1105.69 |  | 2.08451 | 1718.83 | 1455.83 | 1522.82 | 1696.21 | 1385.57
2.08482 | 1272.25 | 1258.82 | 650.467 | 1130.05 |  | 2.08482 | 1763.85 | 1485.94 | 1531.34 | 1662.87 | 1385.03
2.08514 | 1239.03 | 1244.94 | 647.131 | 1116.67 |  | 2.08514 | 1728.86 | 1466.29 | 1512.61 | 1645.02 | 1365.48
2.08546 | 1246.31 | 1235.56 | 605.044 | 1119.03 |  | 2.08546 | 1693.88 | 1434.9 | 1510.37 | 1627.18 | 1365.19
2.08577 | 1229.6 | 1223.43 | 610.958 | 1082.39 |  | 2.08577 | 1717.15 | 1441.76 | 1505.64 | 1640.84 | 1347.64
2.08609 | 1246.38 | 1241.04 | 641.621 | 1108.51 |  | 2.08609 | 1669.92 | 1412.11 | 1479.41 | 1617.5 | 1368.1
2.08641 | 1227.41 | 1233.91 | 630.784 | 1101.37 |  | 2.08641 | 1685.44 | 1439.22 | 1491.67 | 1594.66 | 1332.3
2.08673 | 1193.2 | 1171.53 | 621.698 | 1059.74 |  | 2.08673 | 1678.71 | 1416.83 | 1450.94 | 1601.06 | 1338.26
2.08704 | 1224.73 | 1204.65 | 592.611 | 1055.1 |  | 2.08704 | 1664.73 | 1413.19 | 1473.45 | 1592.47 | 1322.96
2.08736 | 1174.01 | 1181.77 | 580.274 | 1068.97 |  | 2.08736 | 1696.75 | 1380.04 | 1470.47 | 1556.63 | 1283.42
2.08768 | 1221.55 | 1155.88 | 615.938 | 1063.83 |  | 2.08768 | 1662.77 | 1391.15 | 1466.49 | 1568.04 | 1308.87
2.088 | 1182.08 | 1171.5 | 624.101 | 1073.94 |  | 2.088 | 1656.54 | 1388.26 | 1435.25 | 1589.19 | 1275.58
2.08831 | 1187.11 | 1169.87 | 591.514 | 1061.81 |  | 2.08831 | 1616.31 | 1380.62 | 1463.27 | 1572.6 | 1303.28
2.08863 | 1157.15 | 1167.49 | 593.928 | 1037.42 |  | 2.08863 | 1653.58 | 1348.47 | 1449.79 | 1544.51 | 1312.24
2.08895 | 1174.18 | 1154.1 | 603.341 | 1039.29 |  | 2.08895 | 1608.1 | 1355.08 | 1414.55 | 1504.42 | 1280.94
2.08927 | 1187.72 | 1146.47 | 584.505 | 1016.15 |  | 2.08927 | 1595.12 | 1376.19 | 1421.07 | 1551.33 | 1295.14
2.08959 | 1137.25 | 1158.84 | 589.668 | 1040.02 |  | 2.08959 | 1624.64 | 1362.05 | 1413.34 | 1499.98 | 1275.1
2.08991 | 1154.28 | 1155.71 | 578.331 | 1035.13 |  | 2.08991 | 1563.66 | 1346.15 | 1421.6 | 1523.89 | 1234.8
2.09022 | 1160.57 | 1140.83 | 574.995 | 1027.24 |  | 2.09022 | 1594.18 | 1375.76 | 1403.62 | 1517.8 | 1256.26
2.09054 | 1158.35 | 1135.44 | 554.908 | 1008.11 |  | 2.09054 | 1560.94 | 1332.12 | 1418.64 | 1545.71 | 1238.21
2.09086 | 1137.88 | 1165.56 | 593.821 | 1012.72 |  | 2.09086 | 1596.21 | 1319.97 | 1388.4 | 1501.11 | 1245.17
2.09118 | 1139.42 | 1126.43 | 581.235 | 1027.09 |  | 2.09118 | 1547.48 | 1306.58 | 1378.67 | 1470.52 | 1249.87
2.0915 | 1126.7 | 1117.8 | 555.148 | 1020.2 |  | 2.0915 | 1561 | 1303.69 | 1357.19 | 1478.43 | 1248.33
2.09182 | 1128.23 | 1120.42 | 575.811 | 1019.57 |  | 2.09182 | 1521.52 | 1326.05 | 1363.45 | 1470.84 | 1229.53
2.09214 | 1118.02 | 1115.28 | 572.225 | 971.43 |  | 2.09214 | 1539.04 | 1299.4 | 1375.47 | 1462.5 | 1207.49
2.09246 | 1117.3 | 1136.15 | 546.138 | 992.794 |  | 2.09246 | 1552.56 | 1287.76 | 1329.24 | 1457.4 | 1191.44
2.09278 | 1125.33 | 1092.27 | 555.051 | 1009.66 |  | 2.09278 | 1493.33 | 1273.37 | 1339.25 | 1456.56 | 1210.15
2.0931 | 1097.37 | 1083.89 | 549.715 | 998.773 |  | 2.0931 | 1517.85 | 1270.23 | 1346.27 | 1431.22 | 1223.6
2.09342 | 1103.9 | 1093.5 | 540.878 | 986.387 |  | 2.09342 | 1519.12 | 1297.33 | 1339.03 | 1422.88 | 1196.06
2.09373 | 1094.19 | 1118.37 | 545.292 | 985.752 |  | 2.09373 | 1512.14 | 1258.94 | 1323.8 | 1424.29 | 1201.51
2.09405 | 1089.97 | 1100.49 | 541.455 | 987.366 |  | 2.09405 | 1493.66 | 1283.3 | 1314.57 | 1425.94 | 1175.72
2.09437 | 1094.75 | 1088.11 | 549.618 | 987.98 |  | 2.09437 | 1490.93 | 1249.66 | 1321.08 | 1382.6 | 1168.17
2.09469 | 1083.04 | 1088.23 | 535.032 | 931.844 |  | 2.09469 | 1481.45 | 1230.76 | 1305.35 | 1379.76 | 1207.63
2.09501 | 1072.82 | 1040.34 | 527.945 | 965.459 |  | 2.09501 | 1467.47 | 1277.12 | 1329.87 | 1388.42 | 1159.83
2.09534 | 1047.35 | 1068.96 | 543.108 | 968.823 |  | 2.09534 | 1455.24 | 1249.48 | 1290.13 | 1378.57 | 1164.78
2.09566 | 1055.39 | 1060.58 | 525.022 | 956.437 |  | 2.09566 | 1476.01 | 1234.33 | 1280.4 | 1365.48 | 1141.99
2.09598 | 1066.92 | 1038.2 | 541.185 | 955.802 |  | 2.09598 | 1464.27 | 1240.19 | 1294.42 | 1376.89 | 1170.44
2.0963 | 1047.7 | 1069.57 | 538.098 | 945.416 |  | 2.0963 | 1421.29 | 1213.55 | 1273.18 | 1343.8 | 1161.9
2.09662 | 1073.74 | 1068.93 | 533.262 | 931.53 |  | 2.09662 | 1465.31 | 1234.16 | 1253.2 | 1379.21 | 1146.85
2.09694 | 1046.02 | 1051.05 | 541.925 | 910.394 |  | 2.09694 | 1446.83 | 1198.01 | 1272.22 | 1362.36 | 1138.81
2.09726 | 1061.05 | 1028.92 | 505.089 | 941.759 |  | 2.09726 | 1404.1 | 1182.37 | 1280.48 | 1333.52 | 1141.01
2.09758 | 1043.09 | 1022.29 | 518.252 | 944.623 |  | 2.09758 | 1402.87 | 1175.98 | 1295.5 | 1363.18 | 1140.47
2.0979 | 1050.62 | 1023.9 | 502.665 | 915.987 |  | 2.0979 | 1415.89 | 1199.84 | 1250.77 | 1359.84 | 1127.17
2.09822 | 1008.65 | 1030.27 | 504.329 | 901.852 |  | 2.09822 | 1371.16 | 1204.44 | 1260.78 | 1337.74 | 1126.63
2.09854 | 1026.19 | 1036.14 | 515.992 | 924.716 |  | 2.09854 | 1373.18 | 1180.3 | 1270.3 | 1306.65 | 1137.83
2.09886 | 1001.22 | 1000.01 | 522.655 | 913.83 |  | 2.09886 | 1397.2 | 1176.41 | 1263.32 | 1334.06 | 1115.29
2.09919 | 1026.01 | 1010.63 | 509.319 | 920.944 |  | 2.09919 | 1396.22 | 1192.27 | 1251.58 | 1315.47 | 1087.74
2.09951 | 998.789 | 1005.24 | 497.482 | 900.309 |  | 2.09951 | 1361.49 | 1173.37 | 1248.6 | 1280.63 | 1081.45
2.09983 | 995.322 | 1002.11 | 485.645 | 897.173 |  | 2.09983 | 1390.01 | 1138.98 | 1215.61 | 1305.78 | 1108.65
2.10015 | 1007.36 | 1002.48 | 495.809 | 889.537 |  | 2.10015 | 1367.78 | 1147.59 | 1217.88 | 1292.19 | 1106.11
2.10047 | 997.14 | 991.097 | 492.222 | 899.151 |  | 2.10047 | 1359.55 | 1153.19 | 1211.15 | 1269.85 | 1088.06
2.10079 | 1003.67 | 984.715 | 494.635 | 858.266 |  | 2.10079 | 1349.82 | 1148.05 | 1235.41 | 1281.76 | 1054.02
2.10112 | 1001.21 | 989.333 | 482.299 | 877.38 |  | 2.10112 | 1363.08 | 1129.16 | 1204.18 | 1280.17 | 1071.72
2.10144 | 982.99 | 982.201 | 486.712 | 864.244 |  | 2.10144 | 1351.35 | 1115.02 | 1209.95 | 1254.32 | 1050.92
2.10176 | 996.524 | 1004.57 | 476.376 | 840.859 |  | 2.10176 | 1346.87 | 1133.62 | 1208.96 | 1248.73 | 1064.13
2.10208 | 999.807 | 986.937 | 485.289 | 866.473 |  | 2.10208 | 1327.64 | 1153.48 | 1196.73 | 1254.64 | 1089.58
2.10241 | 958.591 | 942.055 | 474.702 | 869.087 |  | 2.10241 | 1317.41 | 1138.09 | 1205 | 1238.05 | 1063.29
2.10273 | 969.874 | 954.172 | 473.866 | 876.201 |  | 2.10273 | 1325.18 | 1115.7 | 1215.76 | 1254.95 | 1050.24
2.10305 | 966.908 | 958.79 | 490.029 | 859.566 |  | 2.10305 | 1314.2 | 1120.8 | 1117.78 | 1230.36 | 1039.45
2.10337 | 971.191 | 938.658 | 457.942 | 872.43 |  | 2.10337 | 1326.47 | 1093.91 | 1139.55 | 1244.27 | 1035.65
2.1037 | 961.475 | 954.276 | 474.106 | 860.794 |  | 2.1037 | 1280.99 | 1102.52 | 1154.81 | 1235.68 | 1046.86
2.10402 | 951.758 | 949.894 | 475.769 | 821.409 |  | 2.10402 | 1300.26 | 1082.63 | 1130.08 | 1233.09 | 1033.31
2.10434 | 968.042 | 943.762 | 467.682 | 836.273 |  | 2.10434 | 1285.28 | 1101.98 | 1145.6 | 1186.49 | 982.267
2.10467 | 955.326 | 925.38 | 462.596 | 826.387 |  | 2.10467 | 1267.8 | 1065.59 | 1148.86 | 1211.9 | 1002.97
2.10499 | 931.859 | 909.747 | 445.259 | 858.251 |  | 2.10499 | 1280.82 | 1053.2 | 1134.38 | 1204.06 | 1016.68
2.10531 | 908.393 | 922.865 | 460.423 | 824.366 |  | 2.10531 | 1266.84 | 1065.55 | 1128.15 | 1202.97 | 1012.13
2.10564 | 925.676 | 915.483 | 464.586 | 822.73 |  | 2.10564 | 1234.11 | 1051.41 | 1121.91 | 1174.62 | 1012.59
2.10596 | 909.46 | 909.351 | 442.499 | 807.344 |  | 2.10596 | 1250.88 | 1074.52 | 1119.43 | 1181.28 | 996.541
2.10628 | 891.743 | 929.719 | 450.163 | 818.458 |  | 2.10628 | 1206.15 | 1047.88 | 1111.44 | 1185.19 | 986.745
2.10661 | 906.027 | 920.337 | 466.076 | 808.823 |  | 2.10661 | 1243.16 | 1048.73 | 1112.46 | 1145.1 | 978.2
2.10693 | 925.56 | 898.705 | 441.739 | 798.187 |  | 2.10693 | 1249.18 | 1040.34 | 1113.48 | 1184.26 | 956.155
2.10726 | 906.344 | 916.323 | 451.403 | 814.051 |  | 2.10726 | 1224.95 | 1047.95 | 1121.74 | 1174.91 | 984.36
2.10758 | 904.877 | 895.19 | 451.566 | 801.166 |  | 2.10758 | 1226.47 | 1039.56 | 1118.26 | 1173.07 | 986.564
2.1079 | 901.161 | 862.308 | 431.229 | 806.28 |  | 2.1079 | 1217.49 | 1028.16 | 1111.28 | 1138.48 | 988.769
2.10823 | 898.694 | 884.926 | 436.643 | 794.644 |  | 2.10823 | 1209.01 | 1039.52 | 1065.04 | 1155.89 | 975.224
2.10855 | 900.478 | 854.544 | 417.556 | 797.758 |  | 2.10855 | 1200.78 | 1036.63 | 1080.06 | 1145.05 | 966.928
2.10888 | 884.262 | 892.412 | 435.219 | 770.123 |  | 2.10888 | 1203.55 | 985.235 | 1089.33 | 1131.2 | 932.133
2.1092 | 876.295 | 869.53 | 428.633 | 776.737 |  | 2.1092 | 1205.82 | 991.092 | 1080.34 | 1111.61 | 962.338
2.10953 | 911.579 | 881.398 | 441.046 | 785.601 |  | 2.10953 | 1166.59 | 997.45 | 1045.11 | 1124.02 | 957.293
2.10985 | 863.362 | 854.266 | 432.46 | 797.716 |  | 2.10985 | 1165.61 | 1020.56 | 1065.88 | 1110.68 | 930.497
2.11018 | 865.396 | 853.383 | 414.373 | 761.58 |  | 2.11018 | 1188.63 | 985.664 | 1048.14 | 1115.33 | 920.702
2.1105 | 854.429 | 856.501 | 438.286 | 766.694 |  | 2.1105 | 1179.15 | 986.772 | 1063.16 | 1112.24 | 937.907
2.11083 | 866.213 | 835.369 | 420.45 | 766.058 |  | 2.11083 | 1184.17 | 991.379 | 1063.18 | 1113.65 | 895.362
2.11115 | 838.996 | 835.237 | 427.363 | 784.673 |  | 2.11115 | 1172.44 | 976.486 | 1049.19 | 1093.06 | 905.066
2.11148 | 868.53 | 814.105 | 421.276 | 751.787 |  | 2.11148 | 1171.46 | 960.094 | 1056.71 | 1078.97 | 928.771
2.1118 | 865.063 | 822.723 | 416.94 | 762.651 |  | 2.1118 | 1173.48 | 963.451 | 1022.73 | 1078.62 | 921.726
2.11213 | 836.097 | 850.341 | 424.103 | 719.016 |  | 2.11213 | 1121.24 | 990.808 | 1022.74 | 1057.28 | 896.93
2.11245 | 831.38 | 828.958 | 420.266 | 729.13 |  | 2.11245 | 1148.01 | 962.416 | 1026.01 | 1082.44 | 892.885
2.11278 | 849.164 | 824.826 | 419.68 | 741.744 |  | 2.11278 | 1149.53 | 942.023 | 1016.77 | 1061.1 | 896.34
2.11311 | 822.197 | 835.944 | 398.593 | 742.858 |  | 2.11311 | 1152.3 | 942.13 | 1038.29 | 1066.5 | 883.795
2.11343 | 841.481 | 811.562 | 417.007 | 718.973 |  | 2.11343 | 1134.32 | 955.238 | 1028.56 | 1058.16 | 876.999
2.11376 | 818.765 | 793.43 | 409.42 | 720.837 |  | 2.11376 | 1111.59 | 967.345 | 1004.07 | 1076.32 | 842.704
2.11409 | 846.548 | 816.548 | 406.333 | 720.951 |  | 2.11409 | 1141.11 | 943.452 | 1013.84 | 1041.98 | 875.409
2.11441 | 805.832 | 780.416 | 409.747 | 722.066 |  | 2.11441 | 1116.38 | 914.31 | 1009.11 | 1033.89 | 866.864
2.11474 | 817.615 | 822.534 | 393.41 | 731.93 |  | 2.11474 | 1119.15 | 930.167 | 995.124 | 1032.79 | 874.318
2.11506 | 809.149 | 802.151 | 404.823 | 718.544 |  | 2.11506 | 1104.42 | 906.524 | 998.64 | 1072.95 | 845.273
2.11539 | 825.182 | 795.269 | 383.987 | 719.908 |  | 2.11539 | 1084.44 | 927.382 | 968.907 | 1037.86 | 843.728
2.11572 | 803.216 | 796.387 | 417.9 | 708.023 |  | 2.11572 | 1093.71 | 927.489 | 980.923 | 1041.77 | 854.932
2.11605 | 820.499 | 798.755 | 400.813 | 698.887 |  | 2.11605 | 1077.73 | 907.596 | 968.94 | 1014.18 | 849.887
2.11637 | 797.283 | 770.373 | 392.477 | 699.751 |  | 2.11637 | 1073.25 | 917.454 | 970.456 | 1005.08 | 863.092
2.1167 | 803.316 | 766.241 | 385.14 | 698.365 |  | 2.1167 | 1073.27 | 893.311 | 975.973 | 1014.99 | 868.547
2.11703 | 762.6 | 789.109 | 395.303 | 686.48 |  | 2.11703 | 1092.79 | 917.668 | 943.989 | 978.649 | 851.001
2.11735 | 803.633 | 799.977 | 391.967 | 684.094 |  | 2.11735 | 1072.8 | 913.526 | 966.756 | 1012.06 | 828.456
2.11768 | 773.667 | 760.344 | 376.38 | 686.208 |  | 2.11768 | 1057.32 | 907.883 | 952.272 | 1014.96 | 827.911
2.11801 | 772.451 | 781.212 | 378.794 | 713.573 |  | 2.11801 | 1060.84 | 891.49 | 961.789 | 969.372 | 849.366
2.11834 | 786.484 | 765.33 | 384.457 | 678.937 |  | 2.11834 | 1050.61 | 919.848 | 947.055 | 955.28 | 833.07
2.11866 | 780.518 | 789.948 | 379.62 | 705.551 |  | 2.11866 | 1042.38 | 882.955 | 931.822 | 984.688 | 827.775
2.11899 | 768.551 | 764.566 | 373.284 | 667.165 |  | 2.11899 | 1047.4 | 881.312 | 942.088 | 968.846 | 840.23
2.11932 | 784.585 | 764.934 | 386.197 | 682.03 |  | 2.11932 | 1028.67 | 913.67 | 943.355 | 966.003 | 811.434
2.11965 | 773.618 | 738.052 | 384.11 | 674.644 |  | 2.11965 | 1032.44 | 864.527 | 928.121 | 975.411 | 814.139
2.11998 | 773.902 | 757.419 | 383.524 | 694.758 |  | 2.11998 | 1032.96 | 859.634 | 942.888 | 976.069 | 791.594
2.12031 | 754.935 | 759.287 | 374.437 | 646.623 |  | 2.12031 | 1039.23 | 874.992 | 940.904 | 955.227 | 808.549
2.12063 | 757.219 | 734.905 | 378.6 | 678.487 |  | 2.12063 | 1020.75 | 848.349 | 921.921 | 939.885 | 809.753
2.12096 | 764.252 | 732.023 | 360.514 | 662.351 |  | 2.12096 | 1032.77 | 859.956 | 933.688 | 971.542 | 840.958
2.12129 | 765.536 | 729.141 | 347.177 | 658.715 |  | 2.12129 | 1024.79 | 850.064 | 924.204 | 951.7 | 806.663
2.12162 | 734.07 | 728.259 | 365.841 | 667.08 |  | 2.12162 | 1005.31 | 862.921 | 909.72 | 947.358 | 813.868
2.12195 | 752.103 | 739.627 | 368.254 | 666.694 |  | 2.12195 | 1016.08 | 826.528 | 903.237 | 951.516 | 801.322
2.12228 | 738.637 | 739.494 | 360.667 | 616.558 |  | 2.12228 | 1001.6 | 860.136 | 898.503 | 942.924 | 786.527
2.12261 | 748.92 | 723.362 | 362.081 | 661.173 |  | 2.12261 | 1001.37 | 831.493 | 907.02 | 938.082 | 803.732
2.12294 | 730.454 | 731.98 | 369.494 | 668.037 |  | 2.12294 | 1016.63 | 850.85 | 913.286 | 922.489 | 761.686
2.12326 | 732.487 | 715.848 | 365.407 | 657.651 |  | 2.12326 | 992.404 | 835.708 | 906.053 | 962.397 | 791.141
2.12359 | 738.771 | 734.716 | 365.071 | 649.765 |  | 2.12359 | 970.424 | 840.815 | 902.32 | 932.305 | 752.596
2.12392 | 712.054 | 715.834 | 361.234 | 641.63 |  | 2.12392 | 1003.69 | 819.922 | 898.586 | 904.963 | 771.801
2.12425 | 720.838 | 715.702 | 355.397 | 647.994 |  | 2.12425 | 965.462 | 827.78 | 891.353 | 947.371 | 775.005
2.12458 | 724.621 | 711.82 | 354.561 | 644.108 |  | 2.12458 | 974.232 | 819.887 | 878.369 | 913.279 | 765.21
2.12491 | 706.905 | 688.437 | 360.724 | 627.223 |  | 2.12491 | 952.751 | 829.244 | 883.885 | 918.436 | 743.915
2.12524 | 693.688 | 708.055 | 342.387 | 635.837 |  | 2.12524 | 961.521 | 829.602 | 893.902 | 920.344 | 762.87
2.12557 | 719.222 | 707.173 | 337.551 | 641.201 |  | 2.12557 | 955.04 | 836.209 | 864.669 | 913.752 | 767.324
2.1259 | 713.255 | 705.041 | 337.714 | 642.565 |  | 2.1259 | 970.059 | 829.066 | 863.935 | 896.16 | 758.779
2.12623 | 710.289 | 677.659 | 344.628 | 604.43 |  | 2.12623 | 953.579 | 798.674 | 871.202 | 907.318 | 761.484
2.12656 | 693.823 | 697.777 | 355.541 | 629.044 |  | 2.12656 | 961.098 | 830.531 | 842.218 | 893.226 | 758.938
2.12689 | 676.606 | 688.645 | 357.204 | 611.158 |  | 2.12689 | 954.367 | 832.138 | 869.985 | 871.383 | 754.893
2.12722 | 691.89 | 694.762 | 333.368 | 633.273 |  | 2.12722 | 930.637 | 790.746 | 870.751 | 880.291 | 753.848
2.12756 | 696.673 | 685.38 | 347.281 | 625.137 |  | 2.12756 | 944.906 | 809.603 | 851.268 | 889.199 | 761.803
2.12789 | 682.707 | 705.998 | 337.694 | 608.001 |  | 2.12789 | 924.426 | 799.96 | 868.534 | 890.357 | 745.507
2.12822 | 693.24 | 690.616 | 343.108 | 599.365 |  | 2.12822 | 934.445 | 788.068 | 864.051 | 868.265 | 755.212
2.12855 | 682.024 | 676.484 | 350.521 | 618.23 |  | 2.12855 | 936.215 | 809.925 | 857.567 | 862.922 | 766.667
2.12888 | 697.557 | 670.602 | 331.684 | 609.094 |  | 2.12888 | 939.734 | 805.532 | 839.584 | 871.83 | 755.372
2.12921 | 679.091 | 652.72 | 326.848 | 582.958 |  | 2.12921 | 916.253 | 783.14 | 873.6 | 882.488 | 723.826
2.12954 | 658.874 | 670.088 | 316.011 | 603.072 |  | 2.12954 | 921.273 | 776.747 | 850.367 | 860.146 | 712.281
2.12987 | 704.658 | 669.955 | 324.924 | 615.937 |  | 2.12987 | 899.042 | 816.604 | 845.383 | 868.554 | 714.986
2.1302 | 668.442 | 688.823 | 340.588 | 605.051 |  | 2.1302 | 909.312 | 796.212 | 839.15 | 885.962 | 730.44
2.13054 | 656.475 | 663.441 | 323.001 | 602.415 |  | 2.13054 | 925.831 | 786.319 | 845.166 | 879.119 | 726.895
2.13087 | 677.509 | 691.559 | 324.415 | 613.53 |  | 2.13087 | 898.35 | 801.926 | 841.183 | 865.277 | 750.85
2.1312 | 681.042 | 652.427 | 337.078 | 589.144 |  | 2.1312 | 910.12 | 793.784 | 842.699 | 843.435 | 711.805
2.13153 | 664.576 | 670.545 | 335.491 | 612.258 |  | 2.13153 | 927.889 | 752.641 | 851.216 | 841.843 | 706.259
2.13186 | 661.109 | 645.163 | 348.405 | 591.122 |  | 2.13186 | 900.409 | 783.998 | 829.732 | 843.251 | 706.214
2.1322 | 649.643 | 644.28 | 333.568 | 592.987 |  | 2.1322 | 921.178 | 770.356 | 821.749 | 835.909 | 722.419
2.13253 | 666.426 | 647.148 | 324.981 | 597.851 |  | 2.13253 | 913.697 | 751.963 | 811.765 | 844.066 | 717.874
2.13286 | 665.71 | 657.266 | 334.645 | 566.465 |  | 2.13286 | 898.467 | 777.57 | 818.782 | 828.724 | 711.078
2.13319 | 668.743 | 649.134 | 333.808 | 593.58 |  | 2.13319 | 887.486 | 759.678 | 830.298 | 837.632 | 705.783
2.13353 | 647.277 | 656.752 | 330.471 | 583.444 |  | 2.13353 | 900.006 | 762.785 | 797.815 | 852.04 | 701.738
2.13386 | 649.81 | 637.87 | 322.135 | 564.558 |  | 2.13386 | 887.525 | 747.642 | 784.581 | 818.198 | 707.942
2.13419 | 657.344 | 635.488 | 325.798 | 575.422 |  | 2.13419 | 864.794 | 756.75 | 825.348 | 814.105 | 706.647
2.13452 | 643.128 | 658.105 | 323.712 | 576.037 |  | 2.13452 | 882.564 | 733.857 | 809.864 | 822.263 | 713.602
2.13486 | 643.411 | 637.723 | 308.875 | 588.651 |  | 2.13486 | 869.833 | 736.464 | 800.381 | 833.921 | 700.807
2.13519 | 636.195 | 644.091 | 319.788 | 575.015 |  | 2.13519 | 857.603 | 749.322 | 780.647 | 816.079 | 709.261
2.13552 | 649.228 | 639.959 | 314.952 | 570.88 |  | 2.13552 | 886.122 | 764.679 | 795.414 | 817.987 | 703.716
2.13586 | 643.012 | 619.827 | 326.865 | 565.994 |  | 2.13586 | 874.391 | 756.536 | 779.43 | 813.395 | 692.921
2.13619 | 623.545 | 637.695 | 324.278 | 563.858 |  | 2.13619 | 865.661 | 745.644 | 789.947 | 829.302 | 695.876
2.13652 | 636.329 | 637.813 | 318.192 | 574.972 |  | 2.13652 | 863.18 | 732.251 | 791.463 | 825.96 | 673.08
2.13686 | 633.862 | 600.931 | 312.105 | 572.587 |  | 2.13686 | 852.45 | 727.358 | 779.23 | 826.118 | 675.535
2.13719 | 638.646 | 628.298 | 321.768 | 571.451 |  | 2.13719 | 839.969 | 728.466 | 775.746 | 805.026 | 661.24
2.13753 | 619.179 | 629.416 | 315.932 | 549.565 |  | 2.13753 | 839.488 | 727.573 | 803.263 | 818.934 | 699.694
2.13786 | 613.213 | 617.034 | 320.345 | 566.18 |  | 2.13786 | 838.258 | 719.93 | 791.779 | 813.592 | 705.899
2.13819 | 622.746 | 615.902 | 313.259 | 567.544 |  | 2.13819 | 829.027 | 729.288 | 765.046 | 803.249 | 678.104
2.13853 | 618.78 | 605.02 | 320.672 | 551.908 |  | 2.13853 | 844.297 | 714.395 | 770.812 | 784.907 | 662.309
2.13886 | 611.814 | 599.888 | 309.335 | 575.272 |  | 2.13886 | 847.566 | 732.002 | 768.079 | 778.815 | 648.013
2.1392 | 622.097 | 622.756 | 303.249 | 551.137 |  | 2.1392 | 831.585 | 724.11 | 761.845 | 801.973 | 678.468
2.13953 | 620.881 | 611.873 | 304.912 | 555.751 |  | 2.13953 | 818.855 | 702.217 | 783.362 | 787.381 | 676.673
2.13987 | 593.164 | 597.491 | 305.575 | 538.615 |  | 2.13987 | 810.874 | 694.074 | 754.628 | 783.538 | 652.878
2.1402 | 621.698 | 603.609 | 320.489 | 533.229 |  | 2.1402 | 832.894 | 693.182 | 755.395 | 755.946 | 665.832
2.14054 | 610.231 | 603.477 | 296.902 | 553.844 |  | 2.14054 | 810.163 | 713.539 | 773.411 | 775.604 | 670.537
2.14087 | 583.015 | 607.095 | 307.815 | 538.958 |  | 2.14087 | 823.932 | 699.646 | 758.178 | 778.762 | 667.492
2.14121 | 594.298 | 592.963 | 301.229 | 546.572 |  | 2.14121 | 814.202 | 712.254 | 762.694 | 769.42 | 660.696
2.14154 | 609.082 | 589.581 | 290.892 | 529.437 |  | 2.14154 | 815.721 | 709.861 | 746.711 | 767.328 | 677.901
2.14188 | 608.615 | 574.949 | 302.305 | 538.551 |  | 2.14188 | 804.741 | 679.718 | 747.727 | 772.485 | 650.356
2.14221 | 590.899 | 568.316 | 312.719 | 533.415 |  | 2.14221 | 811.01 | 698.576 | 741.494 | 773.643 | 654.311
2.14255 | 595.682 | 592.934 | 309.132 | 509.779 |  | 2.14255 | 787.029 | 679.183 | 746.76 | 771.301 | 639.265
2.14288 | 583.716 | 586.802 | 304.796 | 534.144 |  | 2.14288 | 816.799 | 685.79 | 746.527 | 774.459 | 654.72
2.14322 | 590.25 | 569.42 | 291.459 | 533.758 |  | 2.14322 | 810.818 | 686.898 | 733.043 | 746.867 | 645.425
2.14356 | 591.283 | 580.038 | 306.872 | 513.122 |  | 2.14356 | 819.588 | 693.755 | 741.06 | 764.275 | 647.88
2.14389 | 593.567 | 589.656 | 308.536 | 526.987 |  | 2.14389 | 788.107 | 679.862 | 719.576 | 770.182 | 628.334
2.14423 | 584.1 | 584.274 | 308.949 | 517.601 |  | 2.14423 | 799.876 | 670.47 | 731.343 | 736.84 | 617.289
2.14456 | 597.634 | 569.891 | 303.112 | 523.215 |  | 2.14456 | 795.646 | 676.327 | 734.859 | 755.998 | 617.494
2.1449 | 560.167 | 577.509 | 302.026 | 520.829 |  | 2.1449 | 790.915 | 675.434 | 717.876 | 736.656 | 623.948
2.14524 | 580.701 | 580.377 | 308.439 | 522.944 |  | 2.14524 | 779.685 | 677.292 | 723.392 | 734.064 | 630.403
2.14557 | 560.484 | 584.745 | 294.602 | 521.808 |  | 2.14557 | 771.454 | 668.899 | 726.409 | 745.472 | 623.358
2.14591 | 569.768 | 543.363 | 296.266 | 525.172 |  | 2.14591 | 775.223 | 678.756 | 722.425 | 743.879 | 629.063
2.14625 | 569.801 | 545.481 | 286.679 | 531.286 |  | 2.14625 | 780.993 | 658.614 | 709.442 | 743.037 | 634.767
2.14658 | 566.585 | 572.349 | 288.093 | 507.901 |  | 2.14658 | 772.512 | 668.971 | 708.708 | 735.945 | 640.972
2.14692 | 563.869 | 549.216 | 286.506 | 499.265 |  | 2.14692 | 762.282 | 652.828 | 708.725 | 734.603 | 612.427
2.14726 | 555.652 | 554.834 | 283.169 | 518.629 |  | 2.14726 | 768.801 | 651.936 | 707.241 | 714.511 | 615.132
2.1476 | 574.936 | 569.452 | 297.333 | 512.994 |  | 2.1476 | 776.82 | 655.293 | 722.758 | 722.418 | 628.336
2.14793 | 569.469 | 562.82 | 290.246 | 506.358 |  | 2.14793 | 746.34 | 654.9 | 721.024 | 721.576 | 624.291
2.14827 | 573.753 | 560.688 | 287.909 | 509.972 |  | 2.14827 | 775.359 | 652.508 | 727.041 | 746.234 | 601.746
2.14861 | 548.286 | 570.306 | 282.573 | 505.336 |  | 2.14861 | 782.379 | 658.615 | 709.057 | 739.392 | 635.7
2.14895 | 554.82 | 555.924 | 289.236 | 512.951 |  | 2.14895 | 762.148 | 665.972 | 709.574 | 707.3 | 617.905
2.14928 | 572.353 | 554.042 | 297.149 | 501.315 |  | 2.14928 | 762.667 | 657.58 | 708.09 | 723.458 | 619.86
2.14962 | 544.387 | 554.909 | 282.313 | 502.679 |  | 2.14962 | 769.437 | 639.437 | 681.107 | 716.615 | 616.565
2.14996 | 550.17 | 551.777 | 282.976 | 504.294 |  | 2.14996 | 765.206 | 648.544 | 713.873 | 723.273 | 601.519
2.1503 | 552.704 | 556.395 | 280.889 | 509.408 |  | 2.1503 | 758.976 | 661.902 | 698.14 | 712.431 | 611.974
2.15064 | 540.487 | 563.263 | 283.303 | 507.022 |  | 2.15064 | 767.745 | 642.759 | 702.156 | 699.089 | 614.929
2.15098 | 568.521 | 548.881 | 299.966 | 491.136 |  | 2.15098 | 735.264 | 646.116 | 677.173 | 713.497 | 610.133
2.15131 | 548.555 | 537.749 | 300.63 | 487.251 |  | 2.15131 | 769.784 | 640.474 | 706.439 | 712.655 | 588.838
2.15165 | 549.338 | 545.617 | 271.293 | 495.365 |  | 2.15165 | 738.553 | 657.331 | 672.206 | 698.562 | 596.043
2.15199 | 519.122 | 535.735 | 288.956 | 474.229 |  | 2.15199 | 735.073 | 628.938 | 673.722 | 693.72 | 601.748
2.15233 | 533.655 | 531.102 | 278.37 | 498.344 |  | 2.15233 | 748.092 | 659.546 | 694.989 | 692.128 | 582.952
2.15267 | 529.939 | 526.97 | 283.033 | 482.458 |  | 2.15267 | 732.361 | 643.653 | 687.005 | 710.036 | 610.657
2.15301 | 540.472 | 525.088 | 284.196 | 486.822 |  | 2.15301 | 733.881 | 644.76 | 678.772 | 702.694 | 589.362
2.15335 | 545.506 | 531.706 | 282.61 | 480.686 |  | 2.15335 | 719.65 | 624.118 | 677.788 | 700.851 | 592.067
2.15369 | 537.039 | 514.824 | 278.273 | 478.551 |  | 2.15369 | 749.42 | 629.975 | 678.305 | 697.509 | 598.521
2.15403 | 493.573 | 531.692 | 280.686 | 477.415 |  | 2.15403 | 747.439 | 601.332 | 664.571 | 701.167 | 604.976
2.15437 | 527.106 | 528.31 | 277.1 | 479.029 |  | 2.15437 | 738.708 | 604.69 | 660.088 | 682.825 | 602.181
2.15471 | 533.14 | 507.427 | 275.763 | 470.644 |  | 2.15471 | 741.728 | 626.797 | 675.604 | 702.483 | 587.135
2.15504 | 516.923 | 539.795 | 276.427 | 470.008 |  | 2.15504 | 709.747 | 616.654 | 641.371 | 691.391 | 610.34
2.15538 | 534.207 | 543.663 | 269.84 | 465.122 |  | 2.15538 | 716.517 | 626.762 | 662.137 | 705.048 | 589.545
2.15572 | 533.491 | 531.781 | 278.503 | 479.986 |  | 2.15572 | 722.036 | 622.619 | 672.404 | 686.706 | 578.5
2.15606 | 510.774 | 518.899 | 273.667 | 487.101 |  | 2.15606 | 716.805 | 616.476 | 664.17 | 688.614 | 584.954
2.1564 | 509.308 | 513.017 | 290.58 | 477.715 |  | 2.1564 | 707.325 | 617.083 | 655.437 | 682.522 | 595.659
2.15675 | 528.591 | 527.885 | 276.993 | 466.079 |  | 2.15675 | 725.344 | 632.191 | 645.203 | 684.93 | 571.864
2.15709 | 527.125 | 534.753 | 274.907 | 469.693 |  | 2.15709 | 701.364 | 618.298 | 655.97 | 671.088 | 569.569
2.15743 | 514.908 | 519.37 | 264.57 | 467.558 |  | 2.15743 | 709.633 | 615.656 | 677.486 | 656.245 | 585.523
2.15777 | 521.942 | 512.738 | 274.733 | 466.922 |  | 2.15777 | 722.402 | 622.513 | 652.003 | 665.903 | 575.228
2.15811 | 515.475 | 514.606 | 265.647 | 464.286 |  | 2.15811 | 704.922 | 623.62 | 654.519 | 666.311 | 587.683
2.15845 | 512.509 | 518.974 | 284.31 | 478.151 |  | 2.15845 | 710.941 | 625.977 | 645.036 | 665.219 | 591.388
2.15879 | 527.792 | 499.092 | 274.223 | 462.765 |  | 2.15879 | 685.211 | 583.335 | 644.802 | 679.877 | 556.842
2.15913 | 501.576 | 510.46 | 271.637 | 465.879 |  | 2.15913 | 695.23 | 607.442 | 627.319 | 642.034 | 566.797
2.15947 | 504.359 | 508.328 | 252.55 | 461.493 |  | 2.15947 | 690.249 | 616.799 | 654.336 | 658.192 | 559.752
2.15981 | 518.143 | 491.945 | 265.464 | 465.608 |  | 2.15981 | 711.769 | 604.407 | 656.352 | 645.35 | 574.706
2.16015 | 512.177 | 484.563 | 281.627 | 454.222 |  | 2.16015 | 680.288 | 616.764 | 649.118 | 656.758 | 566.661
2.1605 | 515.21 | 499.431 | 269.29 | 463.836 |  | 2.1605 | 701.308 | 613.872 | 643.635 | 662.666 | 579.366
2.16084 | 504.244 | 494.049 | 268.954 | 441.701 |  | 2.16084 | 685.077 | 589.479 | 623.151 | 659.824 | 549.321
2.16118 | 494.027 | 507.667 | 272.867 | 433.065 |  | 2.16118 | 687.096 | 605.586 | 640.918 | 642.481 | 540.025
2.16152 | 503.061 | 502.785 | 263.53 | 447.929 |  | 2.16152 | 700.866 | 611.943 | 619.185 | 639.639 | 539.73
2.16186 | 479.594 | 493.403 | 265.944 | 446.043 |  | 2.16186 | 684.385 | 594.051 | 637.201 | 663.797 | 584.185
2.16221 | 500.378 | 492.27 | 272.857 | 437.408 |  | 2.16221 | 682.655 | 588.908 | 634.718 | 649.205 | 554.139
2.16255 | 482.161 | 484.888 | 281.27 | 473.272 |  | 2.16255 | 664.174 | 598.766 | 649.234 | 679.113 | 561.094
2.16289 | 492.945 | 489.756 | 285.184 | 446.886 |  | 2.16289 | 667.693 | 583.623 | 635.751 | 646.771 | 568.299
2.16323 | 493.978 | 511.874 | 260.847 | 440.751 |  | 2.16323 | 682.213 | 598.48 | 635.767 | 660.678 | 558.004
2.16357 | 494.512 | 484.992 | 269.011 | 435.865 |  | 2.16357 | 670.482 | 566.588 | 616.534 | 652.586 | 559.708
2.16392 | 473.045 | 492.86 | 267.924 | 433.729 |  | 2.16392 | 664.502 | 591.945 | 609.8 | 659.744 | 555.663
2.16426 | 505.079 | 475.228 | 257.587 | 451.843 |  | 2.16426 | 669.271 | 580.302 | 627.817 | 623.402 | 552.618
2.1646 | 493.113 | 472.096 | 261.501 | 435.708 |  | 2.1646 | 676.04 | 580.659 | 623.333 | 641.56 | 538.323
2.16495 | 490.896 | 485.463 | 265.664 | 440.072 |  | 2.16495 | 668.06 | 580.517 | 613.35 | 641.467 | 544.027
2.16529 | 482.18 | 477.581 | 251.577 | 429.436 |  | 2.16529 | 664.579 | 577.874 | 629.366 | 629.125 | 548.982
2.16563 | 482.213 | 499.449 | 253.991 | 433.8 |  | 2.16563 | 662.599 | 566.232 | 603.383 | 633.283 | 542.687
2.16598 | 475.747 | 475.817 | 261.404 | 438.665 |  | 2.16598 | 672.118 | 561.339 | 622.149 | 642.191 | 577.142
2.16632 | 501.03 | 474.185 | 269.567 | 422.279 |  | 2.16632 | 656.638 | 595.446 | 616.916 | 629.849 | 543.096
2.16666 | 475.564 | 475.553 | 247.731 | 433.143 |  | 2.16666 | 669.907 | 572.053 | 578.932 | 638.007 | 548.801
2.16701 | 460.847 | 493.421 | 258.394 | 445.258 |  | 2.16701 | 658.676 | 559.911 | 625.699 | 624.414 | 548.256
2.16735 | 488.631 | 482.038 | 253.057 | 429.622 |  | 2.16735 | 656.446 | 575.518 | 585.465 | 620.822 | 558.46
2.16769 | 472.414 | 478.406 | 257.971 | 424.986 |  | 2.16769 | 653.465 | 571.625 | 604.482 | 628.23 | 538.415
2.16804 | 468.198 | 462.524 | 254.384 | 431.35 |  | 2.16804 | 665.234 | 570.483 | 603.498 | 608.888 | 528.12
2.16838 | 448.731 | 474.892 | 259.798 | 417.215 |  | 2.16838 | 661.754 | 551.84 | 611.515 | 611.296 | 538.075
2.16873 | 468.015 | 467.76 | 264.461 | 421.829 |  | 2.16873 | 640.523 | 547.947 | 602.281 | 608.454 | 524.029
2.16907 | 461.049 | 457.628 | 253.624 | 416.443 |  | 2.16907 | 659.293 | 539.305 | 605.048 | 613.861 | 538.234
2.16942 | 480.082 | 480.496 | 250.538 | 414.558 |  | 2.16942 | 636.062 | 569.912 | 589.814 | 625.269 | 539.689
2.16976 | 465.366 | 469.864 | 269.451 | 419.172 |  | 2.16976 | 637.082 | 583.769 | 586.831 | 603.927 | 548.643
2.17011 | 457.399 | 472.231 | 257.364 | 415.786 |  | 2.17011 | 650.851 | 557.377 | 594.347 | 598.085 | 528.848
2.17045 | 466.933 | 467.599 | 252.028 | 423.9 |  | 2.17045 | 630.37 | 555.734 | 595.614 | 602.993 | 539.303
2.1708 | 471.216 | 464.467 | 262.441 | 418.515 |  | 2.1708 | 631.39 | 558.341 | 606.38 | 615.651 | 517.508
2.17114 | 454.75 | 471.085 | 257.104 | 415.629 |  | 2.17114 | 630.659 | 571.199 | 598.397 | 579.558 | 523.712
2.17149 | 455.533 | 469.703 | 256.018 | 428.243 |  | 2.17149 | 629.929 | 548.556 | 597.163 | 619.966 | 521.417
2.17183 | 461.317 | 484.821 | 259.181 | 411.108 |  | 2.17183 | 633.948 | 562.663 | 598.68 | 619.624 | 519.122
2.17218 | 472.35 | 469.939 | 250.845 | 414.722 |  | 2.17218 | 638.717 | 583.521 | 581.446 | 610.032 | 536.327
2.17252 | 451.134 | 461.556 | 252.008 | 421.086 |  | 2.17252 | 640.237 | 552.878 | 585.713 | 609.44 | 537.281
2.17287 | 453.167 | 442.424 | 244.921 | 419.95 |  | 2.17287 | 624.256 | 553.235 | 586.729 | 620.847 | 527.736
2.17321 | 466.701 | 467.292 | 241.335 | 432.815 |  | 2.17321 | 621.776 | 542.343 | 581.496 | 604.505 | 530.941
2.17356 | 461.735 | 453.41 | 256.498 | 397.929 |  | 2.17356 | 613.545 | 553.45 | 587.512 | 605.663 | 515.895
2.17391 | 468.018 | 456.528 | 237.911 | 406.793 |  | 2.17391 | 631.314 | 548.807 | 598.279 | 585.571 | 531.35
2.17425 | 451.802 | 442.146 | 251.075 | 398.908 |  | 2.17425 | 625.084 | 555.915 | 587.045 | 600.729 | 532.805
2.1746 | 440.585 | 447.014 | 253.738 | 401.522 |  | 2.1746 | 624.353 | 551.022 | 598.312 | 605.137 | 513.76
2.17494 | 448.369 | 448.882 | 257.651 | 402.636 |  | 2.17494 | 608.122 | 548.879 | 560.328 | 618.294 | 525.214
2.17529 | 449.652 | 447.999 | 254.315 | 406.5 |  | 2.17529 | 609.142 | 536.737 | 574.345 | 574.452 | 510.419
2.17564 | 439.186 | 451.117 | 248.478 | 395.115 |  | 2.17564 | 631.161 | 537.094 | 569.861 | 587.61 | 516.124
2.17598 | 452.969 | 452.485 | 265.642 | 401.479 |  | 2.17598 | 624.681 | 545.201 | 569.378 | 588.018 | 513.329
2.17633 | 441.503 | 424.103 | 242.805 | 402.843 |  | 2.17633 | 593.95 | 536.559 | 568.144 | 581.176 | 511.533
2.17668 | 435.536 | 438.221 | 256.718 | 405.207 |  | 2.17668 | 598.219 | 540.166 | 558.411 | 596.584 | 519.738
2.17702 | 440.82 | 447.589 | 250.132 | 407.322 |  | 2.17702 | 605.489 | 552.523 | 565.677 | 581.241 | 516.443
2.17737 | 442.103 | 447.707 | 258.795 | 413.436 |  | 2.17737 | 609.758 | 537.631 | 565.194 | 581.399 | 508.897
2.17772 | 430.637 | 436.324 | 235.458 | 401.05 |  | 2.17772 | 599.028 | 521.238 | 560.96 | 575.307 | 508.602
2.17807 | 449.171 | 430.692 | 237.372 | 395.915 |  | 2.17807 | 624.547 | 535.345 | 553.227 | 565.715 | 502.557
2.17841 | 433.704 | 424.56 | 243.535 | 402.279 |  | 2.17841 | 580.317 | 528.953 | 558.493 | 565.873 | 500.262
2.17876 | 427.488 | 435.678 | 236.948 | 408.893 |  | 2.17876 | 598.586 | 529.06 | 563.01 | 563.031 | 497.716
2.17911 | 428.021 | 419.796 | 245.612 | 396.507 |  | 2.17911 | 600.855 | 519.167 | 557.026 | 563.188 | 511.921
2.17946 | 450.555 | 428.414 | 240.525 | 398.622 |  | 2.17946 | 606.375 | 514.275 | 561.293 | 582.846 | 514.876
2.17981 | 434.088 | 428.282 | 240.938 | 390.986 |  | 2.17981 | 597.144 | 537.882 | 541.809 | 567.254 | 520.331
2.18015 | 425.372 | 420.4 | 238.352 | 391.85 |  | 2.18015 | 603.914 | 528.239 | 550.826 | 569.412 | 511.785
2.1805 | 449.155 | 440.517 | 246.515 | 392.215 |  | 2.1805 | 594.433 | 526.847 | 556.092 | 587.07 | 500.49
2.18085 | 424.189 | 424.135 | 243.679 | 401.079 |  | 2.18085 | 590.202 | 529.704 | 546.609 | 571.477 | 489.695
2.1812 | 434.972 | 424.503 | 235.092 | 389.443 |  | 2.1812 | 579.722 | 545.561 | 546.625 | 578.135 | 510.399
2.18155 | 419.756 | 432.871 | 246.005 | 394.057 |  | 2.18155 | 600.741 | 529.169 | 565.392 | 569.293 | 504.604
2.1819 | 414.29 | 419.489 | 251.419 | 397.422 |  | 2.1819 | 587.01 | 526.776 | 549.158 | 583.451 | 497.059
2.18224 | 428.823 | 436.607 | 241.332 | 379.786 |  | 2.18224 | 574.28 | 514.133 | 544.925 | 566.609 | 503.264
2.18259 | 415.607 | 438.225 | 240.995 | 379.4 |  | 2.18259 | 581.799 | 518.241 | 544.941 | 560.517 | 505.718
2.18294 | 418.39 | 422.842 | 249.909 | 377.515 |  | 2.18294 | 578.069 | 517.098 | 553.708 | 551.924 | 486.423
2.18329 | 413.674 | 420.21 | 241.572 | 376.379 |  | 2.18329 | 576.088 | 511.705 | 546.724 | 572.082 | 484.128
2.18364 | 420.207 | 407.078 | 245.235 | 367.743 |  | 2.18364 | 586.858 | 527.563 | 541.991 | 559.99 | 477.833
2.18399 | 431.991 | 429.196 | 252.399 | 387.107 |  | 2.18399 | 592.377 | 522.92 | 547.007 | 557.398 | 484.037
2.18434 | 412.774 | 420.814 | 247.312 | 378.472 |  | 2.18434 | 587.396 | 526.027 | 541.024 | 565.556 | 479.742
2.18469 | 424.058 | 422.682 | 240.476 | 388.336 |  | 2.18469 | 581.416 | 527.635 | 534.04 | 551.214 | 478.947
2.18504 | 404.841 | 423.3 | 229.139 | 380.95 |  | 2.18504 | 570.185 | 516.992 | 533.307 | 561.621 | 511.151
2.18539 | 397.375 | 420.668 | 240.802 | 376.064 |  | 2.18539 | 571.205 | 521.349 | 543.573 | 545.279 | 498.606
2.18574 | 405.658 | 400.285 | 239.216 | 376.929 |  | 2.18574 | 571.474 | 506.207 | 529.09 | 545.937 | 494.561
2.18609 | 419.442 | 411.653 | 238.379 | 380.543 |  | 2.18609 | 572.993 | 508.814 | 545.606 | 547.345 | 503.516
2.18644 | 413.975 | 417.271 | 256.042 | 381.157 |  | 2.18644 | 582.013 | 513.671 | 544.123 | 560.253 | 493.22
2.18679 | 403.009 | 430.389 | 240.456 | 364.272 |  | 2.18679 | 567.282 | 503.029 | 526.889 | 558.91 | 481.925
2.18714 | 397.543 | 408.257 | 237.619 | 370.136 |  | 2.18714 | 575.052 | 513.136 | 519.656 | 540.068 | 505.13
2.18749 | 406.076 | 408.125 | 246.282 | 362.75 |  | 2.18749 | 561.321 | 518.243 | 518.422 | 553.976 | 478.085
2.18784 | 398.36 | 413.243 | 234.446 | 376.364 |  | 2.18784 | 566.34 | 503.351 | 527.189 | 551.634 | 474.789
2.18819 | 394.643 | 412.11 | 246.359 | 374.229 |  | 2.18819 | 561.36 | 499.458 | 525.205 | 553.542 | 487.744
2.18854 | 414.927 | 389.478 | 236.772 | 360.593 |  | 2.18854 | 555.129 | 495.315 | 536.222 | 543.7 | 488.199
2.18889 | 409.21 | 398.346 | 229.686 | 366.207 |  | 2.18889 | 566.899 | 504.173 | 525.738 | 527.607 | 481.403
2.18924 | 399.994 | 418.214 | 241.849 | 368.322 |  | 2.18924 | 549.418 | 498.28 | 516.505 | 535.515 | 493.608
2.1896 | 395.527 | 413.082 | 222.763 | 371.936 |  | 2.1896 | 555.187 | 484.387 | 511.521 | 555.423 | 485.813
2.18995 | 405.311 | 410.2 | 229.426 | 358.8 |  | 2.18995 | 553.207 | 482.995 | 515.038 | 524.081 | 474.768
2.1903 | 400.344 | 403.568 | 242.589 | 369.164 |  | 2.1903 | 563.976 | 489.852 | 530.804 | 523.739 | 458.222
2.19065 | 408.628 | 389.936 | 245.003 | 374.779 |  | 2.19065 | 563.496 | 489.459 | 517.571 | 543.147 | 474.927
2.191 | 400.161 | 399.553 | 236.166 | 361.893 |  | 2.191 | 558.515 | 487.817 | 518.087 | 515.554 | 482.132
2.19135 | 393.695 | 387.171 | 238.079 | 380.257 |  | 2.19135 | 552.284 | 487.674 | 512.854 | 534.212 | 482.087
2.19171 | 376.479 | 390.789 | 245.243 | 347.622 |  | 2.19171 | 545.304 | 487.781 | 510.12 | 536.87 | 471.791
2.19206 | 391.262 | 399.407 | 236.656 | 360.736 |  | 2.19206 | 555.073 | 478.139 | 506.637 | 529.028 | 480.746
2.19241 | 388.796 | 390.025 | 242.319 | 349.35 |  | 2.19241 | 556.843 | 491.496 | 513.653 | 519.686 | 462.951
2.19276 | 391.329 | 406.893 | 241.483 | 348.964 |  | 2.19276 | 550.612 | 497.853 | 513.17 | 515.594 | 489.655
2.19311 | 389.363 | 377.261 | 237.146 | 369.579 |  | 2.19311 | 535.381 | 496.711 | 505.936 | 542.251 | 469.61
2.19347 | 386.646 | 405.628 | 237.56 | 355.693 |  | 2.19347 | 550.401 | 489.568 | 510.953 | 523.659 | 483.065
2.19382 | 386.18 | 392.246 | 231.723 | 373.057 |  | 2.19382 | 563.42 | 501.425 | 514.219 | 541.567 | 476.52
2.19417 | 383.963 | 398.864 | 225.886 | 348.672 |  | 2.19417 | 548.69 | 494.033 | 515.736 | 529.475 | 486.224
2.19453 | 385.247 | 396.482 | 228.3 | 363.286 |  | 2.19453 | 552.459 | 492.14 | 530.002 | 517.633 | 484.179
2.19488 | 379.78 | 399.85 | 231.213 | 364.9 |  | 2.19488 | 542.228 | 492.247 | 502.769 | 525.79 | 467.134
2.19523 | 393.814 | 387.468 | 245.126 | 345.764 |  | 2.19523 | 546.998 | 491.855 | 510.035 | 527.198 | 467.089
2.19559 | 383.098 | 373.086 | 232.54 | 368.379 |  | 2.19559 | 549.767 | 486.462 | 493.052 | 546.606 | 486.543
2.19594 | 380.631 | 392.953 | 237.453 | 357.243 |  | 2.19594 | 550.037 | 501.569 | 509.068 | 522.514 | 472.998
2.19629 | 386.665 | 388.821 | 235.366 | 355.357 |  | 2.19629 | 552.306 | 484.177 | 508.085 | 533.922 | 471.203
2.19665 | 372.948 | 395.939 | 229.28 | 344.721 |  | 2.19665 | 561.325 | 485.034 | 503.101 | 528.33 | 479.407
2.197 | 396.982 | 375.557 | 237.443 | 340.836 |  | 2.197 | 556.595 | 475.141 | 505.118 | 525.487 | 459.862
2.19735 | 372.515 | 392.425 | 239.106 | 358.95 |  | 2.19735 | 555.364 | 484.499 | 512.884 | 531.895 | 454.317
2.19771 | 384.299 | 392.293 | 233.77 | 351.814 |  | 2.19771 | 538.884 | 485.106 | 500.651 | 523.803 | 465.272
2.19806 | 369.082 | 381.911 | 228.933 | 343.929 |  | 2.19806 | 544.153 | 489.463 | 512.667 | 505.461 | 471.226
2.19842 | 371.616 | 379.529 | 232.597 | 351.043 |  | 2.19842 | 531.672 | 484.821 | 486.184 | 514.119 | 482.431
2.19877 | 378.649 | 398.396 | 238.51 | 355.157 |  | 2.19877 | 545.192 | 491.178 | 511.951 | 517.527 | 468.886
2.19912 | 371.433 | 393.514 | 238.423 | 360.021 |  | 2.19912 | 538.961 | 487.785 | 506.967 | 517.434 | 464.341
2.19948 | 388.966 | 393.632 | 244.337 | 351.636 |  | 2.19948 | 555.731 | 481.643 | 505.483 | 533.092 | 458.795
2.19983 | 389.25 | 379.25 | 243.75 | 360.25 |  | 2.19983 | 545.75 | 481.5 | 496.5 | 518.75 | 470

## Figure 5b-c
Figure 5b | [5 empty] | Figure 5c
Dit-mid-don=5e12 Dit-mid-acc=5e12 |  | Dit-mid-don=2e12 Dit-mid-acc=4e12 |  | Dit-mid-don=Dit-mid-acc=1e12 |  | Dit-tail-don=6e14 Dit-tail-acc=6e14 |  | Dit-tail-don=2e14 Dit-tail-acc=4e14 |  | Dit-tail-don=Dit-tail-acc=1e14
Qsurf(q cm-2) | Qchannel (q cm-2) | Qsurf(q cm-2) | Qchannel (q cm-2) | Qsurf(q cm-2) | Qchannel (q cm-2) | Qsurf(q cm-2) | Qchannel (q cm-2) | Qsurf(q cm-2) | Qchannel (q cm-2) | Qsurf(q cm-2) | Qchannel (q cm-2)
-5000000000000 | 305616000000 | -5000000000000 | 1245020000000 | -5000000000000 | 1626650000000 | -5000000000000 | 1446210000000 | -5000000000000 | 1852320000000 | -5000000000000 | 3011660000000
-4404420000000 | 139430000000 | -4404420000000 | 989959000000 | -4404420000000 | 1352470000000 | -4404420000000 | 1201790000000 | -4404420000000 | 1542200000000 | -4404420000000 | 2545070000000
-3879790000000 | 34576700000 | -3879790000000 | 776475000000 | -3879790000000 | 1120740000000 | -3879790000000 | 995588000000 | -3879790000000 | 1279270000000 | -3879790000000 | 2140220000000
-3417640000000 | 2410950000 | -3417640000000 | 597988000000 | -3417640000000 | 924738000000 | -3417640000000 | 821422000000 | -3417640000000 | 1056300000000 | -3417640000000 | 1789290000000
-3010550000000 | 112070000 | -3010550000000 | 449063000000 | -3010550000000 | 758849000000 | -3010550000000 | 674161000000 | -3010550000000 | 867182000000 | -3010550000000 | 1485430000000
-2651950000000 | 7086440.3 | -2651950000000 | 325251000000 | -2651950000000 | 618364000000 | -2651950000000 | 549540000000 | -2651950000000 | 706751000000 | -2651950000000 | 1222630000000
-2336060000000 | 620911.9 | -2336060000000 | 223004000000 | -2336060000000 | 499353000000 | -2336060000000 | 444012000000 | -2336060000000 | 570662000000 | -2336060000000 | 995650000000
-2057800000000 | 72698.83606 | -2057800000000 | 139677000000 | -2057800000000 | 398530000000 | -2057800000000 | 354627000000 | -2057800000000 | 455256000000 | -2057800000000 | 799932000000
-1812680000000 | 10989.11168 | -1812680000000 | 73809100000 | -1812680000000 | 313154000000 | -1812680000000 | 278933000000 | -1812680000000 | 357467000000 | -1812680000000 | 631519000000
-1596760000000 | 2080.40729 | -1596760000000 | 26347300000 | -1596760000000 | 240944000000 | -1596760000000 | 214895000000 | -1596760000000 | 274729000000 | -1596760000000 | 487007000000
-1406560000000 | 480.21006 | -1406560000000 | 3409050000 | -1406560000000 | 180015000000 | -1406560000000 | 160833000000 | -1406560000000 | 204913000000 | -1406560000000 | 363503000000
-1239020000000 | 131.9938 | -1239020000000 | 172196000 | -1239020000000 | 128833000000 | -1239020000000 | 115385000000 | -1239020000000 | 146285000000 | -1239020000000 | 258622000000
-1091430000000 | 42.31401 | -1091430000000 | 10146200 | -1091430000000 | 86205000000 | -1091430000000 | 77489100000 | -1091430000000 | 97494100000 | -1091430000000 | 170538000000
-961428000000 | 15.53321 | -961428000000 | 829049.1 | -961428000000 | 51337100000 | -961428000000 | 46433200000 | -961428000000 | 57652800000 | -961428000000 | 98236000000
-846907000000 | 6.42407 | -846907000000 | 91238.63126 | -846907000000 | 24116000000 | -846907000000 | 22095100000 | -846907000000 | 26675900000 | -846907000000 | 42397800000
-746027000000 | 2.95005 | -746027000000 | 13058.75738 | -746027000000 | 6192670000 | -746027000000 | 5870590000 | -746027000000 | 6575780000 | -746027000000 | 8483280000
-657164000000 | 1.4843 | -657164000000 | 2356.11764 | -657164000000 | 471142000 | -657164000000 | 467586000 | -657164000000 | 474903000 | -657164000000 | 488321000
-578885000000 | 0.80792 | -578885000000 | 521.29772 | -578885000000 | 24704500 | -578885000000 | 24694000 | -578885000000 | 24715400 | -578885000000 | 24752400
-509931000000 | 0.46985 | -509931000000 | 138.04569 | -509931000000 | 1738449.2 | -509931000000 | 1738397.4 | -509931000000 | 1738502.7 | -509931000000 | 1738683.6
-449191000000 | 0.28839 | -449191000000 | 42.82958 | -449191000000 | 167328.7949 | -449191000000 | 167328.3 | -449191000000 | 167329.2868 | -449191000000 | 167330.9
-395685000000 | 0.18458 | -395685000000 | 15.27974 | -395685000000 | 21281.61609 | -395685000000 | 21281.60835 | -395685000000 | 21281.62408 | -395685000000 | 21281.65028
-348553000000 | 0.12183 | -348553000000 | 6.16542 | -348553000000 | 3460.12533 | -348553000000 | 3460.12515 | -348553000000 | 3460.12552 | -348553000000 | 3460.12625
-307035000000 | 0.0821 | -307035000000 | 2.77275 | -307035000000 | 698.47824 | -307035000000 | 698.47824 | -307035000000 | 698.47825 | -307035000000 | 698.47828
-270462000000 | 0.05602 | -270462000000 | 1.37114 | -270462000000 | 170.60596 | -270462000000 | 170.60595 | -270462000000 | 170.60596 | -270462000000 | 170.60596
-238246000000 | 0.03849 | -238246000000 | 0.73575 | -238246000000 | 49.28944 | -238246000000 | 49.28944 | -238246000000 | 49.28944 | -238246000000 | 49.28945
-209867000000 | 0.02657 | -209867000000 | 0.42277 | -209867000000 | 16.50961 | -209867000000 | 16.50961 | -209867000000 | 16.50961 | -209867000000 | 16.50961
-184869000000 | 0.01846 | -184869000000 | 0.25668 | -184869000000 | 6.29835 | -184869000000 | 6.29835 | -184869000000 | 6.29835 | -184869000000 | 6.29835
-162848000000 | 0.0129 | -162848000000 | 0.16256 | -162848000000 | 2.69342 | -162848000000 | 2.69342 | -162848000000 | 2.69342 | -162848000000 | 2.69342
-143450000000 | 0.00901 | -143450000000 | 0.10616 | -143450000000 | 1.27206 | -143450000000 | 1.27206 | -143450000000 | 1.27206 | -143450000000 | 1.27206
-126363000000 | 0.00618 | -126363000000 | 0.07083 | -126363000000 | 0.65371 | -126363000000 | 0.65371 | -126363000000 | 0.65371 | -126363000000 | 0.65371
-111311000000 | 0.00403 | -111311000000 | 0.048 | -111311000000 | 0.35995 | -111311000000 | 0.35995 | -111311000000 | 0.35995 | -111311000000 | 0.35995
-98052400000 | 0.00233 | -98052400000 | 0.03301 | -98052400000 | 0.20888 | -98052400000 | 0.20888 | -98052400000 | 0.20888 | -98052400000 | 0.20888
-86372900000 | 0.000932575 | -86372900000 | 0.02311 | -86372900000 | 0.12556 | -86372900000 | 0.12556 | -86372900000 | 0.12556 | -86372900000 | 0.12556
-76084500000 | -0.00024383 | -76084500000 | 0.01654 | -76084500000 | 0.07683 | -76084500000 | 0.07683 | -76084500000 | 0.07683 | -76084500000 | 0.07683
-67021700000 | -0.00125 | -67021700000 | 0.01209 | -67021700000 | 0.04709 | -67021700000 | 0.04709 | -67021700000 | 0.04709 | -67021700000 | 0.04709
-59038400000 | -0.00213 | -59038400000 | 0.00897 | -59038400000 | 0.02858 | -59038400000 | 0.02858 | -59038400000 | 0.02858 | -59038400000 | 0.02858
-52006000000 | -0.0029 | -52006000000 | 0.00669 | -52006000000 | 0.01712 | -52006000000 | 0.01712 | -52006000000 | 0.01712 | -52006000000 | 0.01712
-45811300000 | -0.00358 | -45811300000 | 0.00495 | -45811300000 | 0.01005 | -45811300000 | 0.01005 | -45811300000 | 0.01005 | -45811300000 | 0.01005
-40354400000 | -0.00418 | -40354400000 | 0.00358 | -40354400000 | 0.0055 | -40354400000 | 0.0055 | -40354400000 | 0.0055 | -40354400000 | 0.0055
-35547600000 | -0.00472 | -35547600000 | 0.00247 | -35547600000 | 0.00229 | -35547600000 | 0.00229 | -35547600000 | 0.00229 | -35547600000 | 0.00229
-31313300000 | -0.00519 | -31313300000 | 0.00155 | -31313300000 | -0.000189503 | -31313300000 | -0.000189503 | -31313300000 | -0.000189503 | -31313300000 | -0.000189503
-27583400000 | -0.00561 | -27583400000 | 0.0007759 | -27583400000 | -0.00225 | -27583400000 | -0.00225 | -27583400000 | -0.00225 | -27583400000 | -0.00225
-24297800000 | -0.00599 | -24297800000 | 0.000116461 | -24297800000 | -0.00406 | -24297800000 | -0.00406 | -24297800000 | -0.00406 | -24297800000 | -0.00406
-21403600000 | -0.00632 | -21403600000 | -0.00045 | -21403600000 | -0.00567 | -21403600000 | -0.00567 | -21403600000 | -0.00567 | -21403600000 | -0.00567
-18854100000 | -0.00661 | -18854100000 | -0.000939754 | -18854100000 | -0.00715 | -18854100000 | -0.00715 | -18854100000 | -0.00715 | -18854100000 | -0.00715
-16608300000 | -0.00687 | -16608300000 | -0.00137 | -16608300000 | -0.0085 | -16608300000 | -0.0085 | -16608300000 | -0.0085 | -16608300000 | -0.0085
-14630000000 | -0.00711 | -14630000000 | -0.00174 | -14630000000 | -0.00975 | -14630000000 | -0.00975 | -14630000000 | -0.00975 | -14630000000 | -0.00975
-12887300000 | -0.00731 | -12887300000 | -0.00206 | -12887300000 | -0.01089 | -12887300000 | -0.01089 | -12887300000 | -0.01089 | -12887300000 | -0.01089
-11352200000 | -0.0075 | -11352200000 | -0.00234 | -11352200000 | -0.01195 | -11352200000 | -0.01195 | -11352200000 | -0.01195 | -11352200000 | -0.01195
-10000000000 | -0.00766 | -10000000000 | -0.00259 | -10000000000 | -0.01291 | -10000000000 | -0.01291 | -10000000000 | -0.01291 | -10000000000 | -0.01291
10000000000 | -0.00888 | 10000000000 | -0.00442 | 10000000000 | -0.02136 | 10000000000 | -0.02136 | 10000000000 | -0.02136 | 10000000000 | -0.02136
11352200000 | -0.00905 | 11352200000 | -0.00467 | 11352200000 | -0.02273 | 11352200000 | -0.02273 | 11352200000 | -0.02273 | 11352200000 | -0.02273
12887300000 | -0.00924 | 12887300000 | -0.00495 | 12887300000 | -0.02436 | 12887300000 | -0.02436 | 12887300000 | -0.02436 | 12887300000 | -0.02436
14630000000 | -0.00946 | 14630000000 | -0.00526 | 14630000000 | -0.02631 | 14630000000 | -0.02631 | 14630000000 | -0.02631 | 14630000000 | -0.02631
16608300000 | -0.00972 | 16608300000 | -0.00563 | 16608300000 | -0.02868 | 16608300000 | -0.02868 | 16608300000 | -0.02868 | 16608300000 | -0.02868
18854100000 | -0.01001 | 18854100000 | -0.00604 | 18854100000 | -0.03158 | 18854100000 | -0.03158 | 18854100000 | -0.03158 | 18854100000 | -0.03158
21403600000 | -0.01034 | 21403600000 | -0.00651 | 21403600000 | -0.03516 | 21403600000 | -0.03516 | 21403600000 | -0.03516 | 21403600000 | -0.03516
24297800000 | -0.01072 | 24297800000 | -0.00705 | 24297800000 | -0.03966 | 24297800000 | -0.03966 | 24297800000 | -0.03966 | 24297800000 | -0.03966
27583400000 | -0.01117 | 27583400000 | -0.00767 | 27583400000 | -0.04537 | 27583400000 | -0.04537 | 27583400000 | -0.04537 | 27583400000 | -0.04537
31313300000 | -0.01168 | 31313300000 | -0.00839 | 31313300000 | -0.05275 | 31313300000 | -0.05275 | 31313300000 | -0.05275 | 31313300000 | -0.05275
35547600000 | -0.01227 | 35547600000 | -0.00921 | 35547600000 | -0.06249 | 35547600000 | -0.06249 | 35547600000 | -0.06249 | 35547600000 | -0.06249
40354400000 | -0.01296 | 40354400000 | -0.01017 | 40354400000 | -0.07558 | 40354400000 | -0.07558 | 40354400000 | -0.07558 | 40354400000 | -0.07558
45811300000 | -0.01376 | 45811300000 | -0.0113 | 45811300000 | -0.09365 | 45811300000 | -0.09365 | 45811300000 | -0.09365 | 45811300000 | -0.09365
52006000000 | -0.01471 | 52006000000 | -0.01262 | 52006000000 | -0.11928 | 52006000000 | -0.11928 | 52006000000 | -0.11928 | 52006000000 | -0.11928
59038400000 | -0.01582 | 59038400000 | -0.01419 | 59038400000 | -0.15676 | 59038400000 | -0.15676 | 59038400000 | -0.15676 | 59038400000 | -0.15676
67021700000 | -0.01715 | 67021700000 | -0.01607 | 67021700000 | -0.21357 | 67021700000 | -0.21357 | 67021700000 | -0.21357 | 67021700000 | -0.21357
76084500000 | -0.01874 | 76084500000 | -0.01834 | 76084500000 | -0.30314 | 76084500000 | -0.30314 | 76084500000 | -0.30314 | 76084500000 | -0.30314
86372900000 | -0.02065 | 86372900000 | -0.02114 | 86372900000 | -0.45091 | 86372900000 | -0.45091 | 86372900000 | -0.45091 | 86372900000 | -0.45091
98052400000 | -0.023 | 98052400000 | -0.02463 | 98052400000 | -0.70748 | 98052400000 | -0.70748 | 98052400000 | -0.70748 | 98052400000 | -0.70748
111311000000 | -0.02589 | 111311000000 | -0.02904 | 111311000000 | -1.17954 | 111311000000 | -1.17954 | 111311000000 | -1.17954 | 111311000000 | -1.17954
126363000000 | -0.02951 | 126363000000 | -0.03473 | 126363000000 | -2.10701 | 126363000000 | -2.10701 | 126363000000 | -2.10701 | 126363000000 | -2.10701
143450000000 | -0.03413 | 143450000000 | -0.0422 | 143450000000 | -4.07093 | 143450000000 | -4.07093 | 143450000000 | -4.07093 | 143450000000 | -4.07093
162848000000 | -0.0401 | 162848000000 | -0.05227 | 162848000000 | -8.59744 | 162848000000 | -8.59744 | 162848000000 | -8.59744 | 162848000000 | -8.59744
184869000000 | -0.048 | 184869000000 | -0.06615 | 184869000000 | -20.08938 | 184869000000 | -20.08938 | 184869000000 | -20.08938 | 184869000000 | -20.08938
209867000000 | -0.05869 | 209867000000 | -0.08586 | 209867000000 | -52.64894 | 209867000000 | -52.64894 | 209867000000 | -52.64894 | 209867000000 | -52.64894
238246000000 | -0.07351 | 238246000000 | -0.11475 | 238246000000 | -157.17889 | 238246000000 | -157.17889 | 238246000000 | -157.1789 | 238246000000 | -157.1789
270462000000 | -0.09469 | 270462000000 | -0.15862 | 270462000000 | -544.04706 | 270462000000 | -544.04706 | 270462000000 | -544.04708 | 270462000000 | -544.04709
307035000000 | -0.12596 | 307035000000 | -0.22799 | 307035000000 | -2227.38371 | 307035000000 | -2227.38363 | 307035000000 | -2227.38398 | 307035000000 | -2227.38409
348553000000 | -0.17387 | 348553000000 | -0.34282 | 348553000000 | -11033.90827 | 348553000000 | -11033.90623 | 348553000000 | -11033.91491 | 348553000000 | -11033.91748
395685000000 | -0.2504 | 395685000000 | -0.54292 | 395685000000 | -67863.96031 | 395685000000 | -67863.88238 | 395685000000 | -67864.21342 | 395685000000 | -67864.31126
449191000000 | -0.37853 | 449191000000 | -0.91267 | 449191000000 | -533570.6 | 449191000000 | -533565.8 | 449191000000 | -533586.4 | 449191000000 | -533592.5
509931000000 | -0.60481 | 509931000000 | -1.64271 | 509931000000 | -5540474.6 | 509931000000 | -5539948.7 | 509931000000 | -5542191.0 | 509931000000 | -5542860.0
578885000000 | -1.0293 | 578885000000 | -3.19708 | 578885000000 | -78131900 | 578885000000 | -78027800 | 578885000000 | -78474400 | 578885000000 | -78609400
657164000000 | -1.88198 | 657164000000 | -6.80256 | 657164000000 | -1321400000 | 657164000000 | -1296910000 | 657164000000 | -1411280000 | 657164000000 | -1451220000
746027000000 | -3.73351 | 746027000000 | -16.02189 | 746027000000 | -10566800000 | 746027000000 | -9873860000 | 746027000000 | -13941000000 | 746027000000 | -16083700000
846907000000 | -8.12496 | 846907000000 | -42.35697 | 846907000000 | -30890300000 | 846907000000 | -28168600000 | 846907000000 | -45574100000 | 846907000000 | -56104200000
961428000000 | -19.64291 | 961428000000 | -127.69619 | 961428000000 | -59298800000 | 961428000000 | -53534200000 | 961428000000 | -91280400000 | 961428000000 | -114707000000
1091430000000 | -53.5077 | 1091430000000 | -446.90205 | 1091430000000 | -94973400000 | 1091430000000 | -85291700000 | 1091430000000 | -149120000000 | 1091430000000 | -188674000000
1239020000000 | -166.9083 | 1239020000000 | -1852.67222 | 1239020000000 | -138277000000 | 1239020000000 | -123778000000 | 1239020000000 | -219407000000 | 1239020000000 | -278030000000
1406560000000 | -607.22964 | 1406560000000 | -9308.70919 | 1406560000000 | -190094000000 | 1406560000000 | -169782000000 | 1406560000000 | -303375000000 | 1406560000000 | -384025000000
1596760000000 | -2630.69752 | 1596760000000 | -58181.96049 | 1596760000000 | -251660000000 | 1596760000000 | -224403000000 | 1596760000000 | -402811000000 | 1596760000000 | -508585000000
1812680000000 | -13896.01346 | 1812680000000 | -465915.7 | 1812680000000 | -324533000000 | 1812680000000 | -289027000000 | 1812680000000 | -519964000000 | 1812680000000 | -654151000000
2057800000000 | -91929.39382 | 2057800000000 | -4942296.3 | 2057800000000 | -410619000000 | 2057800000000 | -365350000000 | 2057800000000 | -657549000000 | 2057800000000 | -823650000000
2336060000000 | -785147.2 | 2336060000000 | -71977200 | 2336060000000 | -512215000000 | 2336060000000 | -455420000000 | 2336060000000 | -818776000000 | 2336060000000 | -1020510000000
2651950000000 | -8960332.3 | 2651950000000 | -1434320000 | 2651950000000 | -632077000000 | 2651950000000 | -561705000000 | 2651950000000 | -1007410000000 | 2651950000000 | -1248710000000
3010550000000 | -141587000 | 3010550000000 | -21928700000 | 3010550000000 | -773507000000 | 3010550000000 | -687171000000 | 3010550000000 | -1227860000000 | 3010550000000 | -1512830000000
3417640000000 | -2997040000 | 3417640000000 | -96937700000 | 3417640000000 | -940453000000 | 3417640000000 | -835379000000 | 3417640000000 | -1485220000000 | 3417640000000 | -1818140000000
3879790000000 | -38987300000 | 3879790000000 | -219359000000 | 3879790000000 | -1137640000000 | 3879790000000 | -1010620000000 | 3879790000000 | -1785430000000 | 3879790000000 | -2170660000000
4404420000000 | -147396000000 | 4404420000000 | -383172000000 | 4404420000000 | -1370720000000 | 4404420000000 | -1218030000000 | 4404420000000 | -2135330000000 | 4404420000000 | -2577270000000
5000000000000 | -315910000000 | 5000000000000 | -590737000000 | 5000000000000 | -1646420000000 | 5000000000000 | -1463830000000 | 5000000000000 | -2542810000000 | 5000000000000 | -3045810000000

## Figure 5d-f
Figure 5d |  |  |  |  | Figure 5e |  |  |  |  | Figure 5f
Qsurf | Dit_tail | Dit_mid | Qchannel | η | Qsurf | Dit_tail | Dit_mid | Qchannel | η | Qsurf | Dit_tail | Dit_mid | Qchannel | η
-1048110000000 | 10000000000000000 | 100000000000 | 26936200000 | 0.0257 | -5179470000000 | 10000000000000000 | 100000000000 | 154141000000 | 0.02976 | -10000000000000 | 10000000000000000 | 100000000000 | 318719000000 | 0.03187
-1048110000000 | 9000000000000000 | 100000000000 | 29541600000 | 0.02819 | -5179470000000 | 9000000000000000 | 100000000000 | 170079000000 | 0.03284 | -10000000000000 | 9000000000000000 | 100000000000 | 353286000000 | 0.03533
-1048110000000 | 7000000000000000 | 100000000000 | 36788700000 | 0.0351 | -5179470000000 | 7000000000000000 | 100000000000 | 215184000000 | 0.04155 | -10000000000000 | 7000000000000000 | 100000000000 | 452367000000 | 0.04524
-1048110000000 | 5000000000000000 | 100000000000 | 49240600000 | 0.04698 | -5179470000000 | 5000000000000000 | 100000000000 | 295097000000 | 0.05697 | -10000000000000 | 5000000000000000 | 100000000000 | 631929000000 | 0.06319
-1048110000000 | 3000000000000000 | 100000000000 | 76147100000 | 0.07265 | -5179470000000 | 3000000000000000 | 100000000000 | 476423000000 | 0.09198 | -10000000000000 | 3000000000000000 | 100000000000 | 1053980000000 | 0.1054
-1048110000000 | 1000000000000000 | 100000000000 | 184357000000 | 0.17589 | -5179470000000 | 1000000000000000 | 100000000000 | 1266480000000 | 0.24452 | -10000000000000 | 1000000000000000 | 100000000000 | 2961960000000 | 0.2962
-1048110000000 | 900000000000000 | 100000000000 | 199375000000 | 0.19022 | -5179470000000 | 900000000000000 | 100000000000 | 1377660000000 | 0.26598 | -10000000000000 | 900000000000000 | 100000000000 | 3223600000000 | 0.32236
-1048110000000 | 700000000000000 | 100000000000 | 238709000000 | 0.22775 | -5179470000000 | 700000000000000 | 100000000000 | 1664730000000 | 0.32141 | -10000000000000 | 700000000000000 | 100000000000 | 3879780000000 | 0.38798
-1048110000000 | 500000000000000 | 100000000000 | 298547000000 | 0.28484 | -5179470000000 | 500000000000000 | 100000000000 | 2082700000000 | 0.40211 | -10000000000000 | 500000000000000 | 100000000000 | 4778310000000 | 0.47783
-1048110000000 | 300000000000000 | 100000000000 | 400544000000 | 0.38216 | -5179470000000 | 300000000000000 | 100000000000 | 2724360000000 | 0.52599 | -10000000000000 | 300000000000000 | 100000000000 | 6024900000000 | 0.60249
-1048110000000 | 100000000000000 | 100000000000 | 613242000000 | 0.58509 | -5179470000000 | 100000000000000 | 100000000000 | 3770500000000 | 0.72797 | -10000000000000 | 100000000000000 | 100000000000 | 7769460000000 | 0.77695
-1048110000000 | 50000000000000 | 100000000000 | 709651000000 | 0.67707 | -5179470000000 | 50000000000000 | 100000000000 | 4138050000000 | 0.79893 | -10000000000000 | 50000000000000 | 100000000000 | 8315850000000 | 0.83159
-1048110000000 | 10000000000000 | 100000000000 | 819273000000 | 0.78166 | -5179470000000 | 10000000000000 | 100000000000 | 4490980000000 | 0.86707 | -10000000000000 | 10000000000000 | 100000000000 | 8811970000000 | 0.8812
-1048110000000 | 10000000000000000 | 500000000000 | 18571000000 | 0.01772 | -5179470000000 | 10000000000000000 | 500000000000 | 144005000000 | 0.0278 | -10000000000000 | 10000000000000000 | 500000000000 | 307277000000 | 0.03073
-1048110000000 | 9000000000000000 | 500000000000 | 20321700000 | 0.01939 | -5179470000000 | 9000000000000000 | 500000000000 | 158804000000 | 0.03066 | -10000000000000 | 9000000000000000 | 500000000000 | 340469000000 | 0.03405
-1048110000000 | 7000000000000000 | 500000000000 | 25166800000 | 0.02401 | -5179470000000 | 7000000000000000 | 500000000000 | 200629000000 | 0.03874 | -10000000000000 | 7000000000000000 | 500000000000 | 435512000000 | 0.04355
-1048110000000 | 5000000000000000 | 500000000000 | 33421100000 | 0.03189 | -5179470000000 | 5000000000000000 | 500000000000 | 274549000000 | 0.05301 | -10000000000000 | 5000000000000000 | 500000000000 | 607454000000 | 0.06075
-1048110000000 | 3000000000000000 | 500000000000 | 51023000000 | 0.04868 | -5179470000000 | 3000000000000000 | 500000000000 | 441638000000 | 0.08527 | -10000000000000 | 3000000000000000 | 500000000000 | 1010510000000 | 0.10105
-1048110000000 | 1000000000000000 | 500000000000 | 120003000000 | 0.11449 | -5179470000000 | 1000000000000000 | 500000000000 | 1165420000000 | 0.22501 | -10000000000000 | 1000000000000000 | 500000000000 | 2827880000000 | 0.28279
-1048110000000 | 900000000000000 | 500000000000 | 129450000000 | 0.12351 | -5179470000000 | 900000000000000 | 500000000000 | 1267230000000 | 0.24466 | -10000000000000 | 900000000000000 | 500000000000 | 3077660000000 | 0.30777
-1048110000000 | 700000000000000 | 500000000000 | 154127000000 | 0.14705 | -5179470000000 | 700000000000000 | 500000000000 | 1530460000000 | 0.29549 | -10000000000000 | 700000000000000 | 500000000000 | 3705440000000 | 0.37054
-1048110000000 | 500000000000000 | 500000000000 | 191600000000 | 0.1828 | -5179470000000 | 500000000000000 | 500000000000 | 1915170000000 | 0.36976 | -10000000000000 | 500000000000000 | 500000000000 | 4568740000000 | 0.45687
-1048110000000 | 300000000000000 | 500000000000 | 255721000000 | 0.24398 | -5179470000000 | 300000000000000 | 500000000000 | 2510310000000 | 0.48467 | -10000000000000 | 300000000000000 | 500000000000 | 5774100000000 | 0.57741
-1048110000000 | 100000000000000 | 500000000000 | 392901000000 | 0.37487 | -5179470000000 | 100000000000000 | 500000000000 | 3494630000000 | 0.67471 | -10000000000000 | 100000000000000 | 500000000000 | 7475230000000 | 0.74752
-1048110000000 | 50000000000000 | 500000000000 | 457615000000 | 0.43661 | -5179470000000 | 50000000000000 | 500000000000 | 3844750000000 | 0.74231 | -10000000000000 | 50000000000000 | 500000000000 | 8011130000000 | 0.80111
-1048110000000 | 10000000000000 | 500000000000 | 534031000000 | 0.50952 | -5179470000000 | 10000000000000 | 500000000000 | 4183170000000 | 0.80764 | -10000000000000 | 10000000000000 | 500000000000 | 8499010000000 | 0.8499
-1048110000000 | 10000000000000000 | 1000000000000 | 8786020000 | 0.00838 | -5179470000000 | 10000000000000000 | 1000000000000 | 131504000000 | 0.02539 | -10000000000000 | 10000000000000000 | 1000000000000 | 293107000000 | 0.02931
-1048110000000 | 9000000000000000 | 1000000000000 | 9554350000 | 0.00912 | -5179470000000 | 9000000000000000 | 1000000000000 | 144908000000 | 0.02798 | -10000000000000 | 9000000000000000 | 1000000000000 | 324603000000 | 0.03246
-1048110000000 | 7000000000000000 | 1000000000000 | 11652500000 | 0.01112 | -5179470000000 | 7000000000000000 | 1000000000000 | 182720000000 | 0.03528 | -10000000000000 | 7000000000000000 | 1000000000000 | 414676000000 | 0.04147
-1048110000000 | 5000000000000000 | 1000000000000 | 15146200000 | 0.01445 | -5179470000000 | 5000000000000000 | 1000000000000 | 249332000000 | 0.04814 | -10000000000000 | 5000000000000000 | 1000000000000 | 577262000000 | 0.05773
-1048110000000 | 3000000000000000 | 1000000000000 | 22339500000 | 0.02131 | -5179470000000 | 3000000000000000 | 1000000000000 | 399140000000 | 0.07706 | -10000000000000 | 3000000000000000 | 1000000000000 | 957063000000 | 0.09571
-1048110000000 | 1000000000000000 | 1000000000000 | 48588500000 | 0.04636 | -5179470000000 | 1000000000000000 | 1000000000000 | 1042900000000 | 0.20135 | -10000000000000 | 1000000000000000 | 1000000000000 | 2663600000000 | 0.26636
-1048110000000 | 900000000000000 | 1000000000000 | 52035300000 | 0.04965 | -5179470000000 | 900000000000000 | 1000000000000 | 1133360000000 | 0.21882 | -10000000000000 | 900000000000000 | 1000000000000 | 2898740000000 | 0.28987
-1048110000000 | 700000000000000 | 1000000000000 | 60936300000 | 0.05814 | -5179470000000 | 700000000000000 | 1000000000000 | 1367610000000 | 0.26404 | -10000000000000 | 700000000000000 | 1000000000000 | 3491320000000 | 0.34913
-1048110000000 | 500000000000000 | 1000000000000 | 74250700000 | 0.07084 | -5179470000000 | 500000000000000 | 1000000000000 | 1711480000000 | 0.33043 | -10000000000000 | 500000000000000 | 1000000000000 | 4310550000000 | 0.43106
-1048110000000 | 300000000000000 | 1000000000000 | 96781700000 | 0.09234 | -5179470000000 | 300000000000000 | 1000000000000 | 2248540000000 | 0.43412 | -10000000000000 | 300000000000000 | 1000000000000 | 5463650000000 | 0.54636
-1048110000000 | 100000000000000 | 1000000000000 | 145751000000 | 0.13906 | -5179470000000 | 100000000000000 | 1000000000000 | 3153540000000 | 0.60885 | -10000000000000 | 100000000000000 | 1000000000000 | 7108920000000 | 0.71089
-1048110000000 | 50000000000000 | 1000000000000 | 170055000000 | 0.16225 | -5179470000000 | 50000000000000 | 1000000000000 | 3480810000000 | 0.67204 | -10000000000000 | 50000000000000 | 1000000000000 | 7631210000000 | 0.76312
-1048110000000 | 10000000000000 | 1000000000000 | 200706000000 | 0.19149 | -5179470000000 | 10000000000000 | 1000000000000 | 3800020000000 | 0.73367 | -10000000000000 | 10000000000000 | 1000000000000 | 8108370000000 | 0.81084
-1048110000000 | 10000000000000000 | 2000000000000 | 4392985.5 | 4.19133e-06 | -5179470000000 | 10000000000000000 | 2000000000000 | 107106000000 | 0.02068 | -10000000000000 | 10000000000000000 | 2000000000000 | 265213000000 | 0.02652
-1048110000000 | 9000000000000000 | 2000000000000 | 4394123.6 | 4.19241e-06 | -5179470000000 | 9000000000000000 | 2000000000000 | 117818000000 | 0.02275 | -10000000000000 | 9000000000000000 | 2000000000000 | 293400000000 | 0.02934
-1048110000000 | 7000000000000000 | 2000000000000 | 4396444.9 | 4.19463e-06 | -5179470000000 | 7000000000000000 | 2000000000000 | 147908000000 | 0.02856 | -10000000000000 | 7000000000000000 | 2000000000000 | 373792000000 | 0.03738
-1048110000000 | 5000000000000000 | 2000000000000 | 4398845.2 | 4.19692e-06 | -5179470000000 | 5000000000000000 | 2000000000000 | 200532000000 | 0.03872 | -10000000000000 | 5000000000000000 | 2000000000000 | 518226000000 | 0.05182
-1048110000000 | 3000000000000000 | 2000000000000 | 4401367.5 | 4.19932e-06 | -5179470000000 | 3000000000000000 | 2000000000000 | 317547000000 | 0.06131 | -10000000000000 | 3000000000000000 | 2000000000000 | 853188000000 | 0.08532
-1048110000000 | 1000000000000000 | 2000000000000 | 4404142.1 | 4.20197e-06 | -5179470000000 | 1000000000000000 | 2000000000000 | 810964000000 | 0.15657 | -10000000000000 | 1000000000000000 | 2000000000000 | 2346240000000 | 0.23462
-1048110000000 | 900000000000000 | 2000000000000 | 4404295.2 | 4.20212e-06 | -5179470000000 | 900000000000000 | 2000000000000 | 880001000000 | 0.1699 | -10000000000000 | 900000000000000 | 2000000000000 | 2552840000000 | 0.25528
-1048110000000 | 700000000000000 | 2000000000000 | 4404609.5 | 4.20242e-06 | -5179470000000 | 700000000000000 | 2000000000000 | 1059210000000 | 0.2045 | -10000000000000 | 700000000000000 | 2000000000000 | 3076160000000 | 0.30762
-1048110000000 | 500000000000000 | 2000000000000 | 4404938.5 | 4.20273e-06 | -5179470000000 | 500000000000000 | 2000000000000 | 1324370000000 | 0.2557 | -10000000000000 | 500000000000000 | 2000000000000 | 3807310000000 | 0.38073
-1048110000000 | 300000000000000 | 2000000000000 | 4405291.0 | 4.20307e-06 | -5179470000000 | 300000000000000 | 2000000000000 | 1746280000000 | 0.33715 | -10000000000000 | 300000000000000 | 2000000000000 | 4853630000000 | 0.48536
-1048110000000 | 100000000000000 | 2000000000000 | 4405694.4 | 4.20345e-06 | -5179470000000 | 100000000000000 | 2000000000000 | 2486100000000 | 0.47999 | -10000000000000 | 100000000000000 | 2000000000000 | 6381790000000 | 0.63818
-1048110000000 | 50000000000000 | 2000000000000 | 4405816.8 | 4.20357e-06 | -5179470000000 | 50000000000000 | 2000000000000 | 2763790000000 | 0.5336 | -10000000000000 | 50000000000000 | 2000000000000 | 6875090000000 | 0.68751
-1048110000000 | 10000000000000 | 2000000000000 | 4405940.0 | 4.20369e-06 | -5179470000000 | 10000000000000 | 2000000000000 | 3040550000000 | 0.58704 | -10000000000000 | 10000000000000 | 2000000000000 | 7329290000000 | 0.73293
-1048110000000 | 10000000000000000 | 3000000000000 | 5969.9218 | 5.69588e-09 | -5179470000000 | 10000000000000000 | 3000000000000 | 83606200000 | 0.01614 | -10000000000000 | 10000000000000000 | 3000000000000 | 237935000000 | 0.02379
-1048110000000 | 9000000000000000 | 3000000000000 | 5969.92317 | 5.69588e-09 | -5179470000000 | 9000000000000000 | 3000000000000 | 91766000000 | 0.01772 | -10000000000000 | 9000000000000000 | 3000000000000 | 262921000000 | 0.02629
-1048110000000 | 7000000000000000 | 3000000000000 | 5969.92599 | 5.69588e-09 | -5179470000000 | 7000000000000000 | 3000000000000 | 114570000000 | 0.02212 | -10000000000000 | 7000000000000000 | 3000000000000 | 333982000000 | 0.0334
-1048110000000 | 5000000000000000 | 3000000000000 | 5969.92889 | 5.69588e-09 | -5179470000000 | 5000000000000000 | 3000000000000 | 154099000000 | 0.02975 | -10000000000000 | 5000000000000000 | 3000000000000 | 461015000000 | 0.0461
-1048110000000 | 3000000000000000 | 3000000000000 | 5969.93193 | 5.69589e-09 | -5179470000000 | 3000000000000000 | 3000000000000 | 240784000000 | 0.04649 | -10000000000000 | 3000000000000000 | 3000000000000 | 753353000000 | 0.07534
-1048110000000 | 1000000000000000 | 3000000000000 | 5969.93527 | 5.69589e-09 | -5179470000000 | 1000000000000000 | 3000000000000 | 597437000000 | 0.11535 | -10000000000000 | 1000000000000000 | 3000000000000 | 2044070000000 | 0.20441
-1048110000000 | 900000000000000 | 3000000000000 | 5969.93545 | 5.69589e-09 | -5179470000000 | 900000000000000 | 3000000000000 | 646928000000 | 0.1249 | -10000000000000 | 900000000000000 | 3000000000000 | 2223210000000 | 0.22232
-1048110000000 | 700000000000000 | 3000000000000 | 5969.93583 | 5.69589e-09 | -5179470000000 | 700000000000000 | 3000000000000 | 775533000000 | 0.14973 | -10000000000000 | 700000000000000 | 3000000000000 | 2679130000000 | 0.26791
-1048110000000 | 500000000000000 | 3000000000000 | 5969.93623 | 5.69589e-09 | -5179470000000 | 500000000000000 | 3000000000000 | 966942000000 | 0.18669 | -10000000000000 | 500000000000000 | 3000000000000 | 3322700000000 | 0.33227
-1048110000000 | 300000000000000 | 3000000000000 | 5969.93665 | 5.69589e-09 | -5179470000000 | 300000000000000 | 3000000000000 | 1276780000000 | 0.24651 | -10000000000000 | 300000000000000 | 3000000000000 | 4259560000000 | 0.42596
-1048110000000 | 100000000000000 | 3000000000000 | 5969.93712 | 5.69589e-09 | -5179470000000 | 100000000000000 | 3000000000000 | 1843760000000 | 0.35597 | -10000000000000 | 100000000000000 | 3000000000000 | 5663060000000 | 0.56631
-1048110000000 | 50000000000000 | 3000000000000 | 5969.93726 | 5.69589e-09 | -5179470000000 | 50000000000000 | 3000000000000 | 2066120000000 | 0.39891 | -10000000000000 | 50000000000000 | 3000000000000 | 6124740000000 | 0.61247
-1048110000000 | 10000000000000 | 3000000000000 | 5969.93738 | 5.69589e-09 | -5179470000000 | 10000000000000 | 3000000000000 | 2293980000000 | 0.4429 | -10000000000000 | 10000000000000 | 3000000000000 | 6553680000000 | 0.65537
-1048110000000 | 10000000000000000 | 4000000000000 | 219.73711 | 2.0965e-10 | -5179470000000 | 10000000000000000 | 4000000000000 | 61177300000 | 0.01181 | -10000000000000 | 10000000000000000 | 4000000000000 | 211298000000 | 0.02113
-1048110000000 | 9000000000000000 | 4000000000000 | 219.73711 | 2.0965e-10 | -5179470000000 | 9000000000000000 | 4000000000000 | 66946300000 | 0.01293 | -10000000000000 | 9000000000000000 | 4000000000000 | 233195000000 | 0.02332
-1048110000000 | 7000000000000000 | 4000000000000 | 219.73712 | 2.0965e-10 | -5179470000000 | 7000000000000000 | 4000000000000 | 82958000000 | 0.01602 | -10000000000000 | 7000000000000000 | 4000000000000 | 295280000000 | 0.02953
-1048110000000 | 5000000000000000 | 4000000000000 | 219.73712 | 2.0965e-10 | -5179470000000 | 5000000000000000 | 4000000000000 | 110386000000 | 0.02131 | -10000000000000 | 5000000000000000 | 4000000000000 | 405672000000 | 0.04057
-1048110000000 | 3000000000000000 | 4000000000000 | 219.73712 | 2.0965e-10 | -5179470000000 | 3000000000000000 | 4000000000000 | 169434000000 | 0.03271 | -10000000000000 | 3000000000000000 | 4000000000000 | 657601000000 | 0.06576
-1048110000000 | 1000000000000000 | 4000000000000 | 219.73713 | 2.0965e-10 | -5179470000000 | 1000000000000000 | 4000000000000 | 404103000000 | 0.07802 | -10000000000000 | 1000000000000000 | 4000000000000 | 1757440000000 | 0.17574
-1048110000000 | 900000000000000 | 4000000000000 | 219.73713 | 2.0965e-10 | -5179470000000 | 900000000000000 | 4000000000000 | 436177000000 | 0.08421 | -10000000000000 | 900000000000000 | 4000000000000 | 1910330000000 | 0.19103
-1048110000000 | 700000000000000 | 4000000000000 | 219.73713 | 2.0965e-10 | -5179470000000 | 700000000000000 | 4000000000000 | 519411000000 | 0.10028 | -10000000000000 | 700000000000000 | 4000000000000 | 2301110000000 | 0.23011
-1048110000000 | 500000000000000 | 4000000000000 | 219.73713 | 2.0965e-10 | -5179470000000 | 500000000000000 | 4000000000000 | 643579000000 | 0.12426 | -10000000000000 | 500000000000000 | 4000000000000 | 2858200000000 | 0.28582
-1048110000000 | 300000000000000 | 4000000000000 | 219.73713 | 2.0965e-10 | -5179470000000 | 300000000000000 | 4000000000000 | 847312000000 | 0.16359 | -10000000000000 | 300000000000000 | 4000000000000 | 3683430000000 | 0.36834
-1048110000000 | 100000000000000 | 4000000000000 | 219.73713 | 2.0965e-10 | -5179470000000 | 100000000000000 | 4000000000000 | 1236780000000 | 0.23879 | -10000000000000 | 100000000000000 | 4000000000000 | 4954350000000 | 0.49544
-1048110000000 | 50000000000000 | 4000000000000 | 219.73713 | 2.0965e-10 | -5179470000000 | 50000000000000 | 4000000000000 | 1397600000000 | 0.26983 | -10000000000000 | 50000000000000 | 4000000000000 | 5381450000000 | 0.53814
-1048110000000 | 10000000000000 | 4000000000000 | 219.73713 | 2.0965e-10 | -5179470000000 | 10000000000000 | 4000000000000 | 1568540000000 | 0.30284 | -10000000000000 | 10000000000000 | 4000000000000 | 5782460000000 | 0.57825
-1048110000000 | 10000000000000000 | 5000000000000 | 30.3011 | 2.89101e-11 | -5179470000000 | 10000000000000000 | 5000000000000 | 40141200000 | 0.00775 | -10000000000000 | 10000000000000000 | 5000000000000 | 185337000000 | 0.01853
-1048110000000 | 9000000000000000 | 5000000000000 | 30.3011 | 2.89101e-11 | -5179470000000 | 9000000000000000 | 5000000000000 | 43719200000 | 0.00844 | -10000000000000 | 9000000000000000 | 5000000000000 | 204260000000 | 0.02043
-1048110000000 | 7000000000000000 | 5000000000000 | 30.3011 | 2.89101e-11 | -5179470000000 | 7000000000000000 | 5000000000000 | 53543600000 | 0.01034 | -10000000000000 | 7000000000000000 | 5000000000000 | 257733000000 | 0.02577
-1048110000000 | 5000000000000000 | 5000000000000 | 30.3011 | 2.89101e-11 | -5179470000000 | 5000000000000000 | 5000000000000 | 70065500000 | 0.01353 | -10000000000000 | 5000000000000000 | 5000000000000 | 352257000000 | 0.03523
-1048110000000 | 3000000000000000 | 5000000000000 | 30.3011 | 2.89101e-11 | -5179470000000 | 3000000000000000 | 5000000000000 | 104629000000 | 0.0202 | -10000000000000 | 3000000000000000 | 5000000000000 | 566006000000 | 0.0566
-1048110000000 | 1000000000000000 | 5000000000000 | 30.3011 | 2.89101e-11 | -5179470000000 | 1000000000000000 | 5000000000000 | 234379000000 | 0.04525 | -10000000000000 | 1000000000000000 | 5000000000000 | 1486760000000 | 0.14868
-1048110000000 | 900000000000000 | 5000000000000 | 30.3011 | 2.89101e-11 | -5179470000000 | 900000000000000 | 5000000000000 | 251579000000 | 0.04857 | -10000000000000 | 900000000000000 | 5000000000000 | 1614730000000 | 0.16147
-1048110000000 | 700000000000000 | 5000000000000 | 30.3011 | 2.89101e-11 | -5179470000000 | 700000000000000 | 5000000000000 | 295923000000 | 0.05713 | -10000000000000 | 700000000000000 | 5000000000000 | 1943040000000 | 0.1943
-1048110000000 | 500000000000000 | 5000000000000 | 30.3011 | 2.89101e-11 | -5179470000000 | 500000000000000 | 5000000000000 | 361683000000 | 0.06983 | -10000000000000 | 500000000000000 | 5000000000000 | 2415440000000 | 0.24154
-1048110000000 | 300000000000000 | 5000000000000 | 30.3011 | 2.89101e-11 | -5179470000000 | 300000000000000 | 5000000000000 | 469961000000 | 0.09074 | -10000000000000 | 300000000000000 | 5000000000000 | 3127600000000 | 0.31276
-1048110000000 | 100000000000000 | 5000000000000 | 30.3011 | 2.89101e-11 | -5179470000000 | 100000000000000 | 5000000000000 | 684671000000 | 0.13219 | -10000000000000 | 100000000000000 | 5000000000000 | 4257780000000 | 0.42578
-1048110000000 | 50000000000000 | 5000000000000 | 30.3011 | 2.89101e-11 | -5179470000000 | 50000000000000 | 5000000000000 | 778499000000 | 0.1503 | -10000000000000 | 50000000000000 | 5000000000000 | 4646930000000 | 0.46469
-1048110000000 | 10000000000000 | 5000000000000 | 30.3011 | 2.89101e-11 | -5179470000000 | 10000000000000 | 5000000000000 | 883278000000 | 0.17053 | -10000000000000 | 10000000000000 | 5000000000000 | 5016880000000 | 0.50169
-1048110000000 | 10000000000000000 | 6000000000000 | 8.08681 | 7.71559e-12 | -5179470000000 | 10000000000000000 | 6000000000000 | 21219000000 | 0.0041 | -10000000000000 | 10000000000000000 | 6000000000000 | 160095000000 | 0.01601
-1048110000000 | 9000000000000000 | 6000000000000 | 8.08681 | 7.71559e-12 | -5179470000000 | 9000000000000000 | 6000000000000 | 22895100000 | 0.00442 | -10000000000000 | 9000000000000000 | 6000000000000 | 176164000000 | 0.01762
-1048110000000 | 7000000000000000 | 6000000000000 | 8.08681 | 7.71559e-12 | -5179470000000 | 7000000000000000 | 6000000000000 | 27396600000 | 0.00529 | -10000000000000 | 7000000000000000 | 6000000000000 | 221403000000 | 0.02214
-1048110000000 | 5000000000000000 | 6000000000000 | 8.08681 | 7.71559e-12 | -5179470000000 | 5000000000000000 | 6000000000000 | 34683100000 | 0.0067 | -10000000000000 | 5000000000000000 | 6000000000000 | 300850000000 | 0.03008
-1048110000000 | 3000000000000000 | 6000000000000 | 8.08681 | 7.71559e-12 | -5179470000000 | 3000000000000000 | 6000000000000 | 49037100000 | 0.00947 | -10000000000000 | 3000000000000000 | 6000000000000 | 478680000000 | 0.04787
-1048110000000 | 1000000000000000 | 6000000000000 | 8.08681 | 7.71559e-12 | -5179470000000 | 1000000000000000 | 6000000000000 | 96457700000 | 0.01862 | -10000000000000 | 1000000000000000 | 6000000000000 | 1232490000000 | 0.12325
-1048110000000 | 900000000000000 | 6000000000000 | 8.08681 | 7.71559e-12 | -5179470000000 | 900000000000000 | 6000000000000 | 102247000000 | 0.01974 | -10000000000000 | 900000000000000 | 6000000000000 | 1337020000000 | 0.1337
-1048110000000 | 700000000000000 | 6000000000000 | 8.08681 | 7.71559e-12 | -5179470000000 | 700000000000000 | 6000000000000 | 116815000000 | 0.02255 | -10000000000000 | 700000000000000 | 6000000000000 | 1606010000000 | 0.1606
-1048110000000 | 500000000000000 | 6000000000000 | 8.08681 | 7.71559e-12 | -5179470000000 | 500000000000000 | 6000000000000 | 137677000000 | 0.02658 | -10000000000000 | 500000000000000 | 6000000000000 | 1996280000000 | 0.19963
-1048110000000 | 300000000000000 | 6000000000000 | 8.08681 | 7.71559e-12 | -5179470000000 | 300000000000000 | 6000000000000 | 170793000000 | 0.03297 | -10000000000000 | 300000000000000 | 6000000000000 | 2594920000000 | 0.25949
-1048110000000 | 100000000000000 | 6000000000000 | 8.08681 | 7.71559e-12 | -5179470000000 | 100000000000000 | 6000000000000 | 235220000000 | 0.04541 | -10000000000000 | 100000000000000 | 6000000000000 | 3576200000000 | 0.35762
-1048110000000 | 50000000000000 | 6000000000000 | 8.08681 | 7.71559e-12 | -5179470000000 | 50000000000000 | 6000000000000 | 264116000000 | 0.05099 | -10000000000000 | 50000000000000 | 6000000000000 | 3923580000000 | 0.39236
-1048110000000 | 10000000000000 | 6000000000000 | 8.08681 | 7.71559e-12 | -5179470000000 | 10000000000000 | 6000000000000 | 298110000000 | 0.05756 | -10000000000000 | 10000000000000 | 6000000000000 | 4258770000000 | 0.42588
-1048110000000 | 10000000000000000 | 7000000000000 | 3.1462 | 3.00177e-12 | -5179470000000 | 10000000000000000 | 7000000000000 | 6513000000 | 0.00126 | -10000000000000 | 10000000000000000 | 7000000000000 | 135633000000 | 0.01356
-1048110000000 | 9000000000000000 | 7000000000000 | 3.1462 | 3.00177e-12 | -5179470000000 | 9000000000000000 | 7000000000000 | 6850020000 | 0.00132 | -10000000000000 | 9000000000000000 | 7000000000000 | 148975000000 | 0.0149
-1048110000000 | 7000000000000000 | 7000000000000 | 3.1462 | 3.00177e-12 | -5179470000000 | 7000000000000000 | 7000000000000 | 7690820000 | 0.00148 | -10000000000000 | 7000000000000000 | 7000000000000 | 186376000000 | 0.01864
-1048110000000 | 5000000000000000 | 7000000000000 | 3.1462 | 3.00177e-12 | -5179470000000 | 5000000000000000 | 7000000000000 | 8886220000 | 0.00172 | -10000000000000 | 5000000000000000 | 7000000000000 | 251567000000 | 0.02516
-1048110000000 | 3000000000000000 | 7000000000000 | 3.1462 | 3.00177e-12 | -5179470000000 | 3000000000000000 | 7000000000000 | 10798600000 | 0.00208 | -10000000000000 | 3000000000000000 | 7000000000000 | 395793000000 | 0.03958
-1048110000000 | 1000000000000000 | 7000000000000 | 3.1462 | 3.00177e-12 | -5179470000000 | 1000000000000000 | 7000000000000 | 14795000000 | 0.00286 | -10000000000000 | 1000000000000000 | 7000000000000 | 995256000000 | 0.09953
-1048110000000 | 900000000000000 | 7000000000000 | 3.1462 | 3.00177e-12 | -5179470000000 | 900000000000000 | 7000000000000 | 15137300000 | 0.00292 | -10000000000000 | 900000000000000 | 7000000000000 | 1077970000000 | 0.1078
-1048110000000 | 700000000000000 | 7000000000000 | 3.1462 | 3.00177e-12 | -5179470000000 | 700000000000000 | 7000000000000 | 15909700000 | 0.00307 | -10000000000000 | 700000000000000 | 7000000000000 | 1291260000000 | 0.12913
-1048110000000 | 500000000000000 | 7000000000000 | 3.1462 | 3.00177e-12 | -5179470000000 | 500000000000000 | 7000000000000 | 16837900000 | 0.00325 | -10000000000000 | 500000000000000 | 7000000000000 | 1602890000000 | 0.16029
-1048110000000 | 300000000000000 | 7000000000000 | 3.1462 | 3.00177e-12 | -5179470000000 | 300000000000000 | 7000000000000 | 18004100000 | 0.00348 | -10000000000000 | 300000000000000 | 7000000000000 | 2088890000000 | 0.20889
-1048110000000 | 100000000000000 | 7000000000000 | 3.1462 | 3.00177e-12 | -5179470000000 | 100000000000000 | 7000000000000 | 19619700000 | 0.00379 | -10000000000000 | 100000000000000 | 7000000000000 | 2913490000000 | 0.29135
-1048110000000 | 50000000000000 | 7000000000000 | 3.1462 | 3.00177e-12 | -5179470000000 | 50000000000000 | 7000000000000 | 20179000000 | 0.0039 | -10000000000000 | 50000000000000 | 7000000000000 | 3214820000000 | 0.32148
-1048110000000 | 10000000000000 | 7000000000000 | 3.1462 | 3.00177e-12 | -5179470000000 | 10000000000000 | 7000000000000 | 20772500000 | 0.00401 | -10000000000000 | 10000000000000 | 7000000000000 | 3510880000000 | 0.35109
-1048110000000 | 10000000000000000 | 8000000000000 | 1.54775 | 1.47671e-12 | -5179470000000 | 10000000000000000 | 8000000000000 | 613677000 | 0.000118482 | -10000000000000 | 10000000000000000 | 8000000000000 | 112034000000 | 0.0112
-1048110000000 | 9000000000000000 | 8000000000000 | 1.54775 | 1.47671e-12 | -5179470000000 | 9000000000000000 | 8000000000000 | 618826000 | 0.000119477 | -10000000000000 | 9000000000000000 | 8000000000000 | 122786000000 | 0.01228
-1048110000000 | 7000000000000000 | 8000000000000 | 1.54775 | 1.47671e-12 | -5179470000000 | 7000000000000000 | 8000000000000 | 629718000 | 0.000121579 | -10000000000000 | 7000000000000000 | 8000000000000 | 152770000000 | 0.01528
-1048110000000 | 5000000000000000 | 8000000000000 | 1.54775 | 1.47671e-12 | -5179470000000 | 5000000000000000 | 8000000000000 | 641570000 | 0.000123868 | -10000000000000 | 5000000000000000 | 8000000000000 | 204573000000 | 0.02046
-1048110000000 | 3000000000000000 | 8000000000000 | 1.54775 | 1.47671e-12 | -5179470000000 | 3000000000000000 | 8000000000000 | 654733000 | 0.000126409 | -10000000000000 | 3000000000000000 | 8000000000000 | 317603000000 | 0.03176
-1048110000000 | 1000000000000000 | 8000000000000 | 1.54775 | 1.47671e-12 | -5179470000000 | 1000000000000000 | 8000000000000 | 670138000 | 0.000129383 | -10000000000000 | 1000000000000000 | 8000000000000 | 775920000000 | 0.07759
-1048110000000 | 900000000000000 | 8000000000000 | 1.54775 | 1.47671e-12 | -5179470000000 | 900000000000000 | 8000000000000 | 671018000 | 0.000129553 | -10000000000000 | 900000000000000 | 8000000000000 | 838613000000 | 0.08386
-1048110000000 | 700000000000000 | 8000000000000 | 1.54775 | 1.47671e-12 | -5179470000000 | 700000000000000 | 8000000000000 | 672835000 | 0.000129904 | -10000000000000 | 700000000000000 | 8000000000000 | 1000380000000 | 0.10004
-1048110000000 | 500000000000000 | 8000000000000 | 1.54775 | 1.47671e-12 | -5179470000000 | 500000000000000 | 8000000000000 | 674751000 | 0.000130274 | -10000000000000 | 500000000000000 | 8000000000000 | 1237920000000 | 0.12379
-1048110000000 | 300000000000000 | 8000000000000 | 1.54775 | 1.47671e-12 | -5179470000000 | 300000000000000 | 8000000000000 | 676822000 | 0.000130674 | -10000000000000 | 300000000000000 | 8000000000000 | 1613930000000 | 0.16139
-1048110000000 | 100000000000000 | 8000000000000 | 1.54775 | 1.47671e-12 | -5179470000000 | 100000000000000 | 8000000000000 | 679214000 | 0.000131136 | -10000000000000 | 100000000000000 | 8000000000000 | 2275270000000 | 0.22753
-1048110000000 | 50000000000000 | 8000000000000 | 1.54775 | 1.47671e-12 | -5179470000000 | 50000000000000 | 8000000000000 | 679947000 | 0.000131277 | -10000000000000 | 50000000000000 | 8000000000000 | 2525850000000 | 0.25258
-1048110000000 | 10000000000000 | 8000000000000 | 1.54775 | 1.47671e-12 | -5179470000000 | 10000000000000 | 8000000000000 | 680703000 | 0.000131423 | -10000000000000 | 10000000000000 | 8000000000000 | 2777570000000 | 0.27776
-1048110000000 | 10000000000000000 | 9000000000000 | 0.88918 | 8.48361e-13 | -5179470000000 | 10000000000000000 | 9000000000000 | 42894000 | 8.28153e-06 | -10000000000000 | 10000000000000000 | 9000000000000 | 89419800000 | 0.00894
-1048110000000 | 9000000000000000 | 9000000000000 | 0.88918 | 8.48361e-13 | -5179470000000 | 9000000000000000 | 9000000000000 | 42918200 | 8.2862e-06 | -10000000000000 | 9000000000000000 | 9000000000000 | 97731700000 | 0.00977
-1048110000000 | 7000000000000000 | 9000000000000 | 0.88918 | 8.48361e-13 | -5179470000000 | 7000000000000000 | 9000000000000 | 42967600 | 8.29574e-06 | -10000000000000 | 7000000000000000 | 9000000000000 | 120764000000 | 0.01208
-1048110000000 | 5000000000000000 | 9000000000000 | 0.88918 | 8.48361e-13 | -5179470000000 | 5000000000000000 | 9000000000000 | 43018700 | 8.30562e-06 | -10000000000000 | 5000000000000000 | 9000000000000 | 160118000000 | 0.01601
-1048110000000 | 3000000000000000 | 9000000000000 | 0.88918 | 8.48361e-13 | -5179470000000 | 3000000000000000 | 9000000000000 | 43072600 | 8.31602e-06 | -10000000000000 | 3000000000000000 | 9000000000000 | 244513000000 | 0.02445
-1048110000000 | 1000000000000000 | 9000000000000 | 0.88918 | 8.48361e-13 | -5179470000000 | 1000000000000000 | 9000000000000 | 43132000 | 8.32749e-06 | -10000000000000 | 1000000000000000 | 9000000000000 | 575746000000 | 0.05757
-1048110000000 | 900000000000000 | 9000000000000 | 0.88918 | 8.48361e-13 | -5179470000000 | 900000000000000 | 9000000000000 | 43135300 | 8.32812e-06 | -10000000000000 | 900000000000000 | 9000000000000 | 620406000000 | 0.06204
-1048110000000 | 700000000000000 | 9000000000000 | 0.88918 | 8.48361e-13 | -5179470000000 | 700000000000000 | 9000000000000 | 43142000 | 8.32943e-06 | -10000000000000 | 700000000000000 | 9000000000000 | 735488000000 | 0.07355
-1048110000000 | 500000000000000 | 9000000000000 | 0.88918 | 8.48361e-13 | -5179470000000 | 500000000000000 | 9000000000000 | 43149100 | 8.33079e-06 | -10000000000000 | 500000000000000 | 9000000000000 | 904797000000 | 0.09048
-1048110000000 | 300000000000000 | 9000000000000 | 0.88918 | 8.48361e-13 | -5179470000000 | 300000000000000 | 9000000000000 | 43156700 | 8.33225e-06 | -10000000000000 | 300000000000000 | 9000000000000 | 1175900000000 | 0.11759
-1048110000000 | 100000000000000 | 9000000000000 | 0.88918 | 8.48361e-13 | -5179470000000 | 100000000000000 | 9000000000000 | 43165400 | 8.33393e-06 | -10000000000000 | 100000000000000 | 9000000000000 | 1669990000000 | 0.167
-1048110000000 | 50000000000000 | 9000000000000 | 0.88918 | 8.48361e-13 | -5179470000000 | 50000000000000 | 9000000000000 | 43168000 | 8.33444e-06 | -10000000000000 | 50000000000000 | 9000000000000 | 1864940000000 | 0.18649
-1048110000000 | 10000000000000 | 9000000000000 | 0.88918 | 8.48361e-13 | -5179470000000 | 10000000000000 | 9000000000000 | 43170800 | 8.33497e-06 | -10000000000000 | 10000000000000 | 9000000000000 | 2066260000000 | 0.20663
-1048110000000 | 10000000000000000 | 10000000000000 | 0.56855 | 5.42451e-13 | -5179470000000 | 10000000000000000 | 10000000000000 | 4736463.2 | 9.14468e-07 | -10000000000000 | 10000000000000000 | 10000000000000 | 67978000000 | 0.0068
-1048110000000 | 9000000000000000 | 10000000000000 | 0.56855 | 5.42451e-13 | -5179470000000 | 9000000000000000 | 10000000000000 | 4736728.4 | 9.14519e-07 | -10000000000000 | 9000000000000000 | 10000000000000 | 74023500000 | 0.0074
-1048110000000 | 7000000000000000 | 10000000000000 | 0.56855 | 5.42451e-13 | -5179470000000 | 7000000000000000 | 10000000000000 | 4737268.8 | 9.14623e-07 | -10000000000000 | 7000000000000000 | 10000000000000 | 90632700000 | 0.00906
-1048110000000 | 5000000000000000 | 10000000000000 | 0.56855 | 5.42451e-13 | -5179470000000 | 5000000000000000 | 10000000000000 | 4737827.0 | 9.14731e-07 | -10000000000000 | 5000000000000000 | 10000000000000 | 118594000000 | 0.01186
-1048110000000 | 3000000000000000 | 10000000000000 | 0.56855 | 5.42451e-13 | -5179470000000 | 3000000000000000 | 10000000000000 | 4738412.7 | 9.14844e-07 | -10000000000000 | 3000000000000000 | 10000000000000 | 177181000000 | 0.01772
-1048110000000 | 1000000000000000 | 10000000000000 | 0.56855 | 5.42451e-13 | -5179470000000 | 1000000000000000 | 10000000000000 | 4739056.1 | 9.14968e-07 | -10000000000000 | 1000000000000000 | 10000000000000 | 396758000000 | 0.03968
-1048110000000 | 900000000000000 | 10000000000000 | 0.56855 | 5.42451e-13 | -5179470000000 | 900000000000000 | 10000000000000 | 4739091.6 | 9.14975e-07 | -10000000000000 | 900000000000000 | 10000000000000 | 425654000000 | 0.04257
-1048110000000 | 700000000000000 | 10000000000000 | 0.56855 | 5.42451e-13 | -5179470000000 | 700000000000000 | 10000000000000 | 4739164.4 | 9.14989e-07 | -10000000000000 | 700000000000000 | 10000000000000 | 499759000000 | 0.04998
-1048110000000 | 500000000000000 | 10000000000000 | 0.56855 | 5.42451e-13 | -5179470000000 | 500000000000000 | 10000000000000 | 4739240.6 | 9.15004e-07 | -10000000000000 | 500000000000000 | 10000000000000 | 608379000000 | 0.06084
-1048110000000 | 300000000000000 | 10000000000000 | 0.56855 | 5.42451e-13 | -5179470000000 | 300000000000000 | 10000000000000 | 4739322.3 | 9.1502e-07 | -10000000000000 | 300000000000000 | 10000000000000 | 783100000000 | 0.07831
-1048110000000 | 100000000000000 | 10000000000000 | 0.56855 | 5.42451e-13 | -5179470000000 | 100000000000000 | 10000000000000 | 4739415.7 | 9.15038e-07 | -10000000000000 | 100000000000000 | 10000000000000 | 1111310000000 | 0.11113
-1048110000000 | 50000000000000 | 10000000000000 | 0.56855 | 5.42451e-13 | -5179470000000 | 50000000000000 | 10000000000000 | 4739444.0 | 9.15043e-07 | -10000000000000 | 50000000000000 | 10000000000000 | 1246450000000 | 0.12465
-1048110000000 | 10000000000000 | 10000000000000 | 0.56855 | 5.42451e-13 | -5179470000000 | 10000000000000 | 10000000000000 | 4739472.6 | 9.15049e-07 | -10000000000000 | 10000000000000 | 10000000000000 | 1390850000000 | 0.13908