## #1
# Profile Smoothing is Disabled
# | C+ | Na+ | Au+ | Sb+ | Ce+ | Cd+ | Sn+ | S+ | ^110Cd+ | ^142Ce+
# | 11.9997 | 22.9926 | 196.981 | 120.9169 | 139.9064 | 113.9098 | 119.9085 | 31.9732 | 109.9023 | 141.9111
#Sputter Time (s) | Intensity(Background Corrected) | Intensity(Background Corrected) | Intensity(Background Corrected) | Intensity(Background Corrected) | Intensity(Background Corrected) | Intensity(Background Corrected) | Intensity(Background Corrected) | Intensity(Background Corrected) | Intensity(Background Corrected) | Intensity(Background Corrected)
0 | 117.209 | 162.402 | 66.0686 | 24.0088 | 2.00006 | 2.00006 | 48.0367 | 1.00002 | 1.00005 | 4.00037
1 | 591.34 | 22266.1 | 454.285 | 180.502 | 15.0034 | 5.00038 | 89.1211 | 2.00006 | 1.00002 | 0
2 | 310.466 | 27182.5 | 483.726 | 156.373 | 17.0044 | 9.00124 | 42.0269 | 5.00038 | 3.00014 | 0
3 | 279.195 | 26356.5 | 462.454 | 107.175 | 17.0044 | 7.00075 | 18.0049 | 4.00024 | 3.00014 | 3.00014
4 | 259.037 | 25907.8 | 422.816 | 99.1499 | 9.00124 | 3.00014 | 14.003 | 3.00014 | 2.00006 | 0
5 | 207.657 | 26060.6 | 405.573 | 89.1281 | 12.0022 | 5.00038 | 14.003 | 1.00002 | 2.00006 | 2.00006
6 | 222.755 | 26075.8 | 336.827 | 93.1397 | 5.00038 | 5.00038 | 5.00038 | 2.00006 | 4.00024 | 0
7 | 215.715 | 26036 | 369.195 | 108.178 | 7.00075 | 2.00006 | 2.00006 | 0 | 4.00024 | 0
8 | 220.749 | 27116 | 323.632 | 113.199 | 8.00098 | 9.00124 | 6.00055 | 1.00005 | 5.00038 | 0
9 | 195.583 | 26937.1 | 347.925 | 131.266 | 9.00124 | 4.00024 | 5.00038 | 7.00075 | 4.00024 | 0
10 | 186.53 | 27171 | 355.013 | 111.192 | 11.0018 | 9.00124 | 5.00038 | 6.00055 | 3.00014 | 0
11 | 201.619 | 27269 | 340.883 | 137.287 | 10.0015 | 6.00055 | 3.00014 | 6.00055 | 2.00006 | 2.00006
12 | 164.412 | 27286.4 | 379.313 | 102.159 | 12.0022 | 3.00014 | 4.00024 | 7.00075 | 4.00024 | 0
13 | 199.607 | 27304.2 | 447.18 | 131.267 | 14.003 | 5.00038 | 2.00006 | 3.00014 | 1.00002 | 0
14 | 187.536 | 27230.9 | 509.056 | 145.322 | 4.00024 | 3.00014 | 2.00006 | 8.00098 | 3.00014 | 0
15 | 175.474 | 27516.5 | 743.525 | 161.397 | 14.0034 | 10.0015 | 2.00006 | 12.0022 | 2.00009 | 0
16 | 175.469 | 27624.6 | 1025.02 | 142.309 | 17.0044 | 8.00122 | 4.00024 | 9.00124 | 3.00014 | 0
17 | 185.524 | 27530.4 | 1479.35 | 157.382 | 16.0039 | 5.00038 | 2.00006 | 20.0061 | 7.00075 | 1.00002
18 | 124.235 | 27937.4 | 1904.85 | 165.417 | 14.003 | 6.00055 | 5.00038 | 19.0055 | 5.00038 | 1.00002
19 | 144.322 | 27708.3 | 2499.26 | 175.469 | 19.0055 | 7.00093 | 6.00055 | 36.0198 | 4.00024 | 0
20 | 120.22 | 27932.7 | 3236.73 | 162.402 | 18.0049 | 5.00038 | 3.00014 | 38.022 | 4.00024 | 0
21 | 109.182 | 28880.7 | 4389.44 | 218.728 | 17.0044 | 11.0018 | 2.00006 | 60.055 | 5.00038 | 0
22 | 98.1468 | 29210.7 | 5227.74 | 195.583 | 12.0022 | 11.0018 | 9.00124 | 54.0445 | 5.00053 | 1.00011
23 | 73.0814 | 28753 | 6168.61 | 208.663 | 11.0018 | 14.003 | 2.00006 | 72.0792 | 10.0021 | 1.00002
24 | 63.0606 | 26414.4 | 6663.58 | 175.469 | 11.0022 | 14.003 | 6.00055 | 82.1028 | 14.003 | 0
25 | 42.0269 | 23766.8 | 6804.6 | 174.464 | 15.0034 | 10.0015 | 7.00075 | 84.1078 | 10.0015 | 0
26 | 31.0147 | 20225.9 | 6691.5 | 137.287 | 9.00124 | 23.0081 | 3.00014 | 42.0269 | 5.00038 | 2.00012
27 | 22.0074 | 16065.4 | 6391.96 | 119.217 | 4.00024 | 18.0049 | 8.00098 | 43.0282 | 6.00055 | 1.00005
28 | 17.0044 | 11978.2 | 5814.15 | 82.1028 | 4.00024 | 10.0015 | 2.00006 | 34.0177 | 2.00006 | 0
29 | 16.0039 | 8610.35 | 5327.43 | 78.093 | 1.00002 | 10.0015 | 6.00055 | 12.0022 | 5.00053 | 0
30 | 9.00124 | 5751.47 | 4845.73 | 62.0606 | 1.00002 | 7.00075 | 2.00006 | 8.00098 | 4.00037 | 1.00002
31 | 1.00002 | 3836.02 | 4376.73 | 41.0257 | 1.00002 | 4.00024 | 3.00014 | 4.00024 | 2.00006 | 0
32 | 5.00038 | 2508.62 | 3825.82 | 25.0095 | 0 | 8.00098 | 5.00038 | 7.00075 | 3.00014 | 0
33 | 7.00075 | 1729.87 | 3458.79 | 17.0044 | 1.00002 | 7.00075 | 1.00002 | 0 | 3.00014 | 0
34 | 3.00014 | 1208 | 3014.01 | 11.0018 | 2.00006 | 2.00006 | 1.00002 | 0 | 1.00002 | 0
35 | 1.00002 | 808.903 | 2749.59 | 8.00098 | 0 | 1.00002 | 0 | 1.00002 | 1.00002 | 0
36 | 0 | 589.267 | 2291.6 | 5.00038 | 1.00002 | 2.00006 | 0 | 1.00002 | 0 | 0
37 | 3.00014 | 486.595 | 2095.91 | 4.00024 | 0 | 0 | 0 | 2.00006 | 0 | 0
38 | 3.00014 | 428.793 | 1772.43 | 1.00002 | 0 | 0 | 0 | 0 | 0 | 0
39 | 3.00014 | 408.536 | 1645.87 | 2.00006 | 0 | 3.00014 | 0 | 0 | 0 | 0
40 | 0 | 397.4 | 1414.21 | 1.00002 | 0 | 0 | 0 | 0 | 0 | 0
41 | 0 | 369.071 | 1290.31 | 0 | 0 | 0 | 0 | 0 | 0 | 0
42 | 1.00002 | 295.327 | 1092.15 | 0 | 1.00002 | 0 | 0 | 1.00002 | 0 | 0
43 | 1.00002 | 349.861 | 984.766 | 0 | 0 | 0 | 0 | 0 | 0 | 0
44 | 3.00014 | 263.053 | 923.13 | 3.00014 | 0 | 0 | 0 | 0 | 0 | 0
45 | 2.00006 | 357.948 | 854.088 | 1.00002 | 1.00002 | 0 | 0 | 0 | 0 | 0
46 | 1.00002 | 282.212 | 836.767 | 1.00002 | 0 | 0 | 0 | 1.00002 | 0 | 0
47 | 3.00014 | 252.974 | 812.043 | 2.00006 | 0 | 0 | 1.00002 | 0 | 0 | 0
48 | 1.00002 | 294.318 | 735.35 | 2.00006 | 0 | 0 | 0 | 0 | 0 | 0
49 | 0 | 292.3 | 771.071 | 4.00024 | 0 | 0 | 0 | 0 | 0 | 0
50 | 1.00002 | 293.309 | 800.776 | 1.00002 | 0 | 0 | 0 | 0 | 0 | 0
51 | 2.00006 | 223.762 | 809.999 | 0 | 0 | 0 | 0 | 0 | 0 | 0
52 | 0 | 226.783 | 760.833 | 1.00002 | 1.00002 | 0 | 2.00006 | 0 | 0 | 0
53 | 3.00014 | 233.832 | 724.025 | 0 | 0 | 0 | 0 | 0 | 0 | 0
54 | 1.00002 | 229.804 | 801.836 | 1.00002 | 0 | 0 | 0 | 0 | 1.00002 | 0
55 | 0 | 278.177 | 732.251 | 0 | 0 | 0 | 0 | 0 | 0 | 0
56 | 3.00014 | 229.804 | 770.008 | 6.00055 | 1.00002 | 0 | 0 | 0 | 0 | 0
57 | 4.00024 | 206.65 | 772.153 | 1.00002 | 0 | 0 | 1.00002 | 0 | 0 | 0
58 | 1.00002 | 212.689 | 704.607 | 1.00002 | 0 | 0 | 0 | 0 | 0 | 0
59 | 5.00038 | 264.061 | 765.013 | 2.00006 | 0 | 0 | 1.00002 | 0 | 0 | 0
60 | 0 | 200.613 | 800.761 | 2.00006 | 0 | 0 | 0 | 0 | 0 | 0
61 | 4.00024 | 236.854 | 805.828 | 0 | 1.00002 | 0 | 0 | 0 | 0 | 0
62 | 1.00002 | 266.077 | 796.791 | 1.00002 | 0 | 0 | 0 | 0 | 0 | 0
63 | 5.00038 | 204.638 | 829.541 | 0 | 0 | 0 | 0 | 0 | 1.00005 | 0
64 | 2.00006 | 248.943 | 759.86 | 4.00024 | 0 | 0 | 0 | 0 | 0 | 0
65 | 0 | 238.869 | 761.882 | 2.00006 | 1.00002 | 0 | 0 | 0 | 0 | 1.00002
66 | 3.00014 | 181.502 | 766.044 | 2.00006 | 0 | 0 | 0 | 0 | 0 | 0
67 | 0 | 183.513 | 753.693 | 1.00002 | 0 | 0 | 0 | 0 | 0 | 0
68 | 4.00024 | 207.657 | 800.811 | 1.00002 | 0 | 2.00006 | 0 | 0 | 0 | 0
69 | 3.00014 | 223.762 | 828.501 | 1.00002 | 0 | 0 | 0 | 0 | 0 | 0
70 | 2.00006 | 193.571 | 783.438 | 1.00002 | 0 | 0 | 0 | 0 | 0 | 0
71 | 1.00002 | 218.728 | 791.578 | 0 | 0 | 0 | 0 | 0 | 0 | 0
72 | 0 | 211.682 | 828.456 | 2.00006 | 0 | 0 | 0 | 0 | 0 | 0
73 | 1.00002 | 199.607 | 825.413 | 1.00002 | 0 | 0 | 0 | 0 | 0 | 0
74 | 0 | 179.491 | 774.197 | 2.00006 | 0 | 0 | 1.00002 | 0 | 1.00002 | 0
75 | 2.00006 | 159.387 | 768.076 | 0 | 0 | 0 | 0 | 0 | 0 | 0
76 | 4.00024 | 171.448 | 855.197 | 1.00002 | 0 | 0 | 0 | 0 | 0 | 0
77 | 3.00014 | 178.485 | 816.218 | 2.00006 | 1.00002 | 0 | 2.00006 | 0 | 0 | 1.00002
78 | 0 | 225.776 | 804.951 | 2.00006 | 1.00002 | 0 | 0 | 0 | 0 | 1.00002
79 | 1.00002 | 206.65 | 762.901 | 0 | 0 | 0 | 0 | 0 | 0 | 0
80 | 1.00002 | 174.464 | 787.671 | 3.00014 | 1.00002 | 1.00002 | 1.00002 | 0 | 0 | 0
81 | 5.00038 | 200.613 | 834.653 | 2.00006 | 1.00002 | 0 | 0 | 0 | 0 | 0
82 | 1.00002 | 198.601 | 790.599 | 2.00012 | 0 | 1.00002 | 0 | 0 | 0 | 0
83 | 2.00006 | 197.595 | 773.103 | 1.00002 | 0 | 0 | 0 | 0 | 0 | 0
84 | 2.00006 | 180.496 | 806.063 | 3.00014 | 1.00002 | 0 | 1.00002 | 0 | 1.00002 | 1.00002
85 | 3.00014 | 197.595 | 870.661 | 0 | 1.00002 | 1.00002 | 0 | 0 | 0 | 0
86 | 2.00006 | 191.559 | 839.772 | 2.00006 | 0 | 0 | 0 | 0 | 0 | 0
87 | 3.00014 | 201.619 | 840.822 | 5.00038 | 0 | 0 | 0 | 0 | 0 | 0
88 | 3.00014 | 180.496 | 848.048 | 0 | 0 | 0 | 1.00002 | 0 | 0 | 0
89 | 0 | 198.601 | 859.323 | 1.00002 | 0 | 0 | 1.00002 | 0 | 0 | 0
90 | 3.00014 | 179.491 | 810.131 | 1.00002 | 1.00002 | 0 | 0 | 1.00002 | 0 | 0
91 | 0 | 182.507 | 895.3 | 2.00006 | 1.00002 | 0 | 0 | 0 | 0 | 0
92 | 5.00038 | 180.496 | 906.571 | 1.00002 | 0 | 0 | 0 | 0 | 0 | 1.00002
93 | 2.00006 | 175.469 | 850.186 | 5.00038 | 0 | 0 | 1.00002 | 0 | 0 | 0
94 | 1.00002 | 186.53 | 841.799 | 1.00002 | 1.00002 | 0 | 0 | 0 | 0 | 0
95 | 2.00006 | 182.507 | 850.073 | 3.00014 | 1.00002 | 0 | 0 | 0 | 0 | 1.00002
96 | 4.00024 | 168.432 | 902.493 | 4.00024 | 1.00002 | 0 | 0 | 1.00002 | 0 | 0
97 | 3.00014 | 183.513 | 848.006 | 1.00002 | 0 | 0 | 1.00002 | 0 | 0 | 0
98 | 3.00014 | 168.432 | 889.058 | 3.00014 | 1.00002 | 0 | 1.00002 | 0 | 0 | 0
99 | 2.00006 | 182.507 | 927.208 | 0 | 0 | 0 | 0 | 0 | 0 | 0
100 | 2.00006 | 195.583 | 895.21 | 2.00006 | 1.00002 | 0 | 1.00002 | 0 | 0 | 0
101 | 0 | 211.682 | 907.615 | 2.00006 | 0 | 0 | 1.00002 | 0 | 0 | 0
102 | 3.00014 | 169.437 | 837.889 | 1.00005 | 0 | 0 | 1.00005 | 0 | 0 | 0
103 | 3.00014 | 230.811 | 875.758 | 1.00002 | 0 | 0 | 0 | 0 | 0 | 1.00002
104 | 3.00014 | 185.524 | 886.11 | 1.00002 | 0 | 0 | 0 | 0 | 0 | 0
105 | 1.00002 | 177.48 | 928.091 | 5.00041 | 1.00002 | 0 | 0 | 0 | 0 | 0
106 | 2.00006 | 185.524 | 913.805 | 2.00006 | 1.00002 | 0 | 0 | 0 | 0 | 0
107 | 3.00014 | 187.536 | 861.378 | 0 | 0 | 0 | 0 | 0 | 0 | 0
108 | 4.00024 | 183.513 | 919.903 | 2.00006 | 0 | 0 | 0 | 0 | 0 | 1.00002
109 | 2.00006 | 210.676 | 898.38 | 1.00002 | 0 | 0 | 0 | 0 | 0 | 0
110 | 0 | 183.513 | 929.132 | 0 | 1.00002 | 0 | 0 | 0 | 0 | 0
111 | 1.00002 | 231.818 | 897.391 | 1.00002 | 0 | 0 | 0 | 0 | 1.00002 | 0
112 | 3.00014 | 210.676 | 913.895 | 1.00002 | 0 | 0 | 0 | 0 | 0 | 0
113 | 4.00024 | 201.619 | 934.248 | 2.00006 | 0 | 0 | 1.00002 | 0 | 1.00002 | 1.00002
114 | 2.00006 | 184.519 | 986.824 | 2.00006 | 1.00002 | 0 | 0 | 1.00002 | 0 | 0
115 | 1.00002 | 215.708 | 923.038 | 3.00014 | 0 | 0 | 0 | 0 | 0 | 0
116 | 2.00006 | 195.583 | 1011.57 | 0 | 0 | 0 | 0 | 0 | 0 | 0
117 | 1.00002 | 190.553 | 970.281 | 3.00014 | 0 | 0 | 0 | 0 | 0 | 0
118 | 3.00014 | 202.625 | 983.866 | 2.00006 | 0 | 0 | 0 | 0 | 0 | 0
119 | 3.00014 | 216.715 | 1027.22 | 2.00006 | 0 | 0 | 0 | 0 | 0 | 0
120 | 0 | 233.832 | 958.004 | 1.00002 | 1.00002 | 0 | 1.00002 | 0 | 1.00002 | 0
121 | 2.00006 | 221.749 | 1077.72 | 5.00038 | 0 | 0 | 0 | 0 | 0 | 0
122 | 4.00024 | 233.832 | 1064.26 | 2.00006 | 0 | 1.00002 | 0 | 0 | 1.00002 | 0
123 | 2.00006 | 192.565 | 997.259 | 2.00006 | 0 | 1.00002 | 0 | 0 | 0 | 0
124 | 3.00014 | 214.702 | 1045.78 | 3.00014 | 0 | 0 | 0 | 0 | 0 | 0
125 | 2.00006 | 216.715 | 992.106 | 1.00002 | 0 | 0 | 0 | 0 | 0 | 0
126 | 4.00024 | 222.755 | 1147.05 | 1.00005 | 0 | 0 | 1.00002 | 0 | 0 | 2.00006
127 | 2.00006 | 204.638 | 1072.46 | 1.00002 | 0 | 0 | 1.00002 | 0 | 0 | 0
128 | 2.00006 | 218.728 | 1078.79 | 0 | 0 | 0 | 0 | 0 | 0 | 0
129 | 4.00024 | 248.943 | 1122.34 | 0 | 0 | 0 | 0 | 0 | 0 | 0
130 | 2.00006 | 254.99 | 1171.95 | 3.00014 | 1.00002 | 0 | 0 | 0 | 0 | 0
131 | 3.00014 | 223.762 | 1110.78 | 2.00006 | 0 | 0 | 1.00002 | 0 | 0 | 0
132 | 2.00006 | 247.943 | 1133.68 | 1.00002 | 0 | 0 | 0 | 0 | 0 | 0
133 | 5.00038 | 236.854 | 1205.13 | 1.00002 | 0 | 0 | 0 | 0 | 0 | 0
134 | 2.00006 | 246.928 | 1199.19 | 1.00005 | 0 | 0 | 0 | 0 | 0 | 0
135 | 3.00014 | 268.094 | 1239.78 | 3.00014 | 0 | 0 | 0 | 0 | 0 | 0
136 | 4.00024 | 239.876 | 1231.35 | 3.00014 | 4.00024 | 0 | 1.00002 | 0 | 0 | 0
137 | 5.00038 | 238.869 | 1301.74 | 2.00006 | 0 | 0 | 1.00002 | 0 | 0 | 0
138 | 2.00006 | 282.212 | 1279.99 | 3.00014 | 1.00002 | 0 | 0 | 0 | 1.00002 | 0
139 | 6.00055 | 265.069 | 1359.29 | 2.00006 | 0 | 0 | 1.00002 | 0 | 0 | 0
140 | 2.00006 | 267.086 | 1440.65 | 3.00014 | 0 | 1.00002 | 0 | 0 | 0 | 0
141 | 4.00024 | 280.195 | 1420.78 | 3.00014 | 0 | 2.00006 | 0 | 0 | 0 | 0
142 | 7.00075 | 283.22 | 1430.18 | 7.00096 | 1.00002 | 1.00005 | 0 | 1.00002 | 0 | 0
143 | 1.00002 | 311.476 | 1522.05 | 4.00024 | 1.00002 | 2.00012 | 0 | 0 | 0 | 0
144 | 2.00006 | 314.504 | 1480.24 | 4.00024 | 0 | 0 | 1.00002 | 0 | 0 | 0
145 | 3.00014 | 303.4 | 1533.83 | 5.00038 | 0 | 0 | 0 | 1.00002 | 1.00002 | 0
146 | 3.00014 | 298.354 | 1470.83 | 5.00053 | 0 | 1.00002 | 3.00014 | 0 | 1.00002 | 0
147 | 5.00038 | 315.514 | 1508.45 | 5.00038 | 0 | 0 | 1.00002 | 0 | 0 | 0
148 | 5.00038 | 273.135 | 1452.17 | 2.00012 | 0 | 0 | 0 | 0 | 0 | 0
149 | 5.00038 | 277.169 | 1397.85 | 5.00038 | 1.00005 | 1.00002 | 0 | 2.00006 | 0 | 0
150 | 3.00014 | 335.714 | 1298.78 | 2.00006 | 0 | 0 | 1.00002 | 3.00014 | 0 | 0
151 | 6.00055 | 288.264 | 1336.21 | 3.00023 | 0 | 1.00002 | 0 | 1.00002 | 0 | 0
152 | 8.00098 | 294.318 | 1274.91 | 4.00024 | 0 | 0 | 1.00002 | 0 | 0 | 1.00002
153 | 8.00098 | 389.303 | 1279.98 | 1.00002 | 1.00002 | 0 | 1.00002 | 3.00014 | 0 | 1.00002
154 | 13.0026 | 420.689 | 1212.49 | 3.00017 | 0 | 1.00002 | 1.00002 | 2.00006 | 1.00005 | 0
155 | 21.0067 | 520.106 | 1243.7 | 1.00002 | 0 | 0 | 0 | 1.00002 | 2.00006 | 1.00002
156 | 38.022 | 713.717 | 1166.15 | 4.00024 | 2.00009 | 1.00002 | 1.00002 | 5.00038 | 0 | 1.00002
157 | 37.0209 | 930.075 | 1169.04 | 3.00014 | 1.00002 | 0 | 0 | 4.00037 | 1.00002 | 2.00012
158 | 69.0727 | 1306.71 | 1156.73 | 3.00014 | 3.00014 | 1.00002 | 1.00002 | 8.00098 | 0 | 0
159 | 88.1184 | 1825.94 | 1083.98 | 4.00024 | 2.00006 | 0 | 1.00002 | 9.00124 | 1.00008 | 0
160 | 86.1131 | 2269.83 | 955.057 | 4.00024 | 4.00031 | 1.00002 | 0 | 9.00124 | 0 | 1.00002
161 | 142.309 | 2665.53 | 855.446 | 4.00024 | 1.00002 | 0 | 1.00002 | 18.0049 | 1.00002 | 1.00005
162 | 188.541 | 3248.86 | 849.208 | 3.00032 | 1.00002 | 1.00002 | 0 | 17.0044 | 0 | 2.00006
163 | 190.553 | 3548.37 | 770.278 | 5.00038 | 1.00002 | 0 | 1.00002 | 16.0039 | 2.00006 | 2.00012
164 | 259.021 | 3787.72 | 675.138 | 8.00098 | 1.00002 | 1.00002 | 4.00024 | 21.0067 | 2.00006 | 1.00002
165 | 258.013 | 4197.75 | 570.166 | 9.00124 | 3.00014 | 2.00009 | 2.00006 | 17.0044 | 0 | 0
166 | 284.238 | 4394.99 | 491.8 | 6.00073 | 2.00006 | 1.00002 | 1.00002 | 19.0055 | 0 | 3.00014
167 | 318.543 | 4683.28 | 426.861 | 14.003 | 2.00006 | 2.00006 | 0 | 18.0049 | 0 | 1.00002
168 | 321.583 | 4598.02 | 359.018 | 6.00055 | 4.00024 | 3.00014 | 2.00006 | 15.0034 | 0 | 1.00005
169 | 352.893 | 4694.82 | 315.601 | 7.00096 | 0 | 0 | 2.00006 | 23.0081 | 0 | 1.00005
170 | 386.268 | 4594.57 | 283.255 | 9.00124 | 2.00006 | 0 | 0 | 24.0088 | 2.00006 | 2.00006
171 | 431.833 | 4542.84 | 215.75 | 3.00014 | 2.00006 | 0 | 3.00014 | 18.0049 | 0 | 0
172 | 449.077 | 4405.28 | 180.507 | 4.00024 | 1.00002 | 3.00014 | 1.00002 | 18.0049 | 2.00006 | 2.00006
173 | 425.767 | 4347 | 157.4 | 7.00075 | 1.00002 | 0 | 1.00002 | 34.0177 | 1.00002 | 1.00002
174 | 424.741 | 4357.28 | 140.31 | 7.00075 | 3.00014 | 0 | 1.00002 | 16.0039 | 1.00002 | 3.00014
175 | 445.022 | 4138.7 | 131.279 | 5.00038 | 1.00002 | 1.00002 | 0 | 24.0088 | 0 | 1.00002
176 | 480.506 | 4263.75 | 89.1261 | 10.0015 | 2.00006 | 0 | 1.00002 | 18.0049 | 1.00002 | 0
177 | 491.67 | 4118.28 | 86.1131 | 8.00098 | 4.00024 | 0 | 0 | 16.0039 | 0 | 0
178 | 478.476 | 3908.05 | 55.0466 | 6.00055 | 1.00002 | 0 | 0 | 22.0074 | 0 | 1.00002
179 | 504.869 | 3923.83 | 46.0337 | 10.0015 | 1.00002 | 2.00006 | 2.00006 | 23.0081 | 1.00002 | 0
180 | 486.595 | 4002.83 | 46.0323 | 6.00055 | 1.00002 | 0 | 1.00002 | 23.0081 | 0 | 0
181 | 499.823 | 3815.79 | 36.0208 | 7.00075 | 1.00002 | 0 | 0 | 29.0128 | 0 | 0
182 | 494.716 | 3721.56 | 37.0209 | 11.0018 | 0 | 1.00002 | 0 | 26.0103 | 0 | 1.00002
183 | 540.482 | 3739.48 | 33.0166 | 12.0022 | 2.00006 | 0 | 0 | 19.0055 | 0 | 0
184 | 550.6 | 3607.49 | 23.0081 | 11.0018 | 2.00006 | 0 | 1.00002 | 21.0067 | 1.00002 | 3.00014
185 | 495.746 | 3514.96 | 19.0055 | 19.0055 | 3.00014 | 0 | 0 | 21.0067 | 0 | 2.00006
186 | 534.349 | 3420.47 | 18.0055 | 19.0055 | 3.00014 | 1.00002 | 0 | 34.0177 | 0 | 2.00006
187 | 502.838 | 3335.11 | 19.0055 | 17.0044 | 2.00006 | 0 | 0 | 28.012 | 0 | 0
188 | 564.875 | 3230.1 | 9.00124 | 25.0095 | 2.00006 | 0 | 0 | 51.0397 | 0 | 1.00002
189 | 491.67 | 3212.45 | 10.0018 | 39.0232 | 5.00038 | 1.00002 | 0 | 45.0309 | 0 | 0
190 | 524.17 | 3150.84 | 12.0026 | 47.0337 | 1.00002 | 0 | 0 | 55.0462 | 0 | 1.00002
191 | 506.932 | 3084.75 | 11.0018 | 56.0479 | 9.00124 | 0 | 0 | 59.0532 | 0 | 2.00012
192 | 473.418 | 3088.04 | 10.0015 | 72.0792 | 13.0026 | 0 | 0 | 71.077 | 0 | 0
193 | 454.146 | 3082.55 | 9.00151 | 74.0856 | 9.00124 | 0 | 0 | 80.0978 | 0 | 3.00014
194 | 499.792 | 2987.11 | 10.0015 | 94.138 | 20.0061 | 0 | 0 | 116.206 | 1.00002 | 3.00014
195 | 442.981 | 3174.96 | 7.00075 | 100.156 | 27.0111 | 1.00002 | 0 | 110.185 | 0 | 5.00053
196 | 479.506 | 3235.62 | 2.00006 | 126.243 | 22.0074 | 0 | 0 | 143.313 | 0 | 5.00038
197 | 461.231 | 3501.6 | 4.00037 | 176.474 | 28.012 | 0 | 0 | 173.464 | 0 | 4.00024
198 | 468.331 | 3478.24 | 6.00073 | 165.417 | 21.0067 | 0 | 0 | 170.443 | 1.00002 | 5.00047
199 | 377.174 | 3558.4 | 2.00018 | 185.53 | 29.0128 | 2.00006 | 0 | 236.854 | 0 | 9.00124
200 | 406.511 | 3705.88 | 0 | 224.769 | 34.0177 | 0 | 1.00002 | 272.127 | 0 | 12.0022
201 | 384.268 | 3840.52 | 2.00012 | 296.336 | 42.0269 | 1.00002 | 1.00002 | 268.094 | 0 | 4.00037
202 | 415.638 | 3943 | 6.00055 | 303.4 | 43.0282 | 1.00002 | 1.00002 | 341.776 | 0 | 12.0022
203 | 326.622 | 3880.02 | 1.00005 | 323.593 | 41.0257 | 0 | 0 | 378.174 | 1.00002 | 10.0021
204 | 314.504 | 4103.55 | 1.00005 | 351.883 | 59.0532 | 0 | 1.00002 | 385.256 | 1.00002 | 10.0015
205 | 263.053 | 4023.17 | 2.00018 | 385.278 | 55.0462 | 0 | 0 | 432.846 | 0 | 16.0039
206 | 287.255 | 4013 | 1.00014 | 439.94 | 67.0706 | 1.00002 | 0 | 529.267 | 1.00002 | 10.0015
207 | 228.797 | 3989.27 | 0 | 451.091 | 73.0814 | 4.00024 | 0 | 522.138 | 0 | 13.0026
208 | 222.755 | 3884.4 | 4.00061 | 441.967 | 71.077 | 1.00002 | 2.00006 | 549.6 | 2.00006 | 13.0026
209 | 210.676 | 3699.16 | 2.00012 | 512.995 | 62.0587 | 3.00014 | 1.00002 | 602.524 | 0 | 22.0081
210 | 174.469 | 3749.57 | 1.00002 | 544.499 | 66.0666 | 0 | 0 | 623.921 | 0 | 20.0061
211 | 166.422 | 3514.96 | 0 | 548.566 | 65.0646 | 2.00006 | 0 | 724.983 | 1.00002 | 12.0026
212 | 168.432 | 3397.17 | 1.00008 | 583.158 | 64.0626 | 2.00006 | 1.00002 | 706.585 | 0 | 13.0026
213 | 145.322 | 3188.19 | 0 | 591.303 | 77.0906 | 1.00002 | 0 | 736.231 | 2.00006 | 8.00098
214 | 127.251 | 3134.23 | 0 | 620.862 | 65.0646 | 1.00002 | 0 | 731.096 | 2.00006 | 21.0067
215 | 116.206 | 3083.65 | 0 | 649.433 | 82.1028 | 1.00002 | 1.00002 | 733.163 | 0 | 7.00075
216 | 101.156 | 2789.43 | 0 | 609.636 | 82.1028 | 5.00038 | 0 | 803.778 | 0 | 7.00075
217 | 74.0837 | 2614.59 | 0 | 650.473 | 57.0496 | 0 | 0 | 853.033 | 0 | 9.00151
218 | 100.153 | 2290.2 | 0 | 656.553 | 77.0906 | 2.00006 | 0 | 798.654 | 1.00002 | 6.00073
219 | 81.1003 | 2311.66 | 0 | 707.585 | 76.0883 | 3.00014 | 0 | 792.531 | 0 | 3.00014
220 | 64.0626 | 2081.75 | 0 | 700.433 | 52.0413 | 2.00006 | 0 | 885.895 | 0 | 12.0022
221 | 53.0429 | 1981.74 | 1.00008 | 666.737 | 64.0626 | 5.00038 | 0 | 864.326 | 2.00006 | 6.00092
222 | 52.0413 | 1766.79 | 0 | 666.737 | 45.0309 | 1.00002 | 0 | 846.849 | 0 | 8.00098
223 | 47.0337 | 1746.74 | 0 | 713.783 | 41.0257 | 3.00014 | 0 | 884.867 | 0 | 9.00124
224 | 51.0397 | 1578.41 | 0 | 731.118 | 48.0352 | 2.00006 | 1.00002 | 915.704 | 0 | 10.0015
225 | 42.0269 | 1492.48 | 0 | 689.197 | 49.0367 | 0 | 0 | 914.76 | 0 | 4.00037
226 | 34.0177 | 1460.05 | 1.00002 | 767.928 | 37.0209 | 1.00002 | 0 | 914.704 | 1.00002 | 3.00014
227 | 39.0232 | 1323.37 | 1.00002 | 753.646 | 46.0323 | 1.00002 | 1.00005 | 893.088 | 2.00006 | 7.00075
228 | 35.0187 | 1203.85 | 1.00002 | 708.651 | 33.0166 | 2.00006 | 1.00002 | 924.018 | 1.00002 | 2.00006
229 | 27.0111 | 1162.37 | 2.00006 | 755.67 | 40.0244 | 4.00024 | 0 | 920.846 | 1.00002 | 7.00075
230 | 23.0081 | 1111.64 | 0 | 712.695 | 36.0198 | 0 | 0 | 952.746 | 1.00002 | 6.00055
231 | 29.0128 | 1064.09 | 0 | 769.003 | 33.0166 | 8.00098 | 0 | 969.223 | 1.00002 | 4.00024
232 | 25.0095 | 1016.61 | 0 | 776.143 | 27.0111 | 2.00006 | 0 | 915.676 | 2.00006 | 2.00012
233 | 16.0039 | 918.761 | 0 | 826.358 | 25.0095 | 4.00024 | 0 | 947.599 | 1.00002 | 4.00024
234 | 16.0039 | 932.133 | 0 | 738.254 | 29.0128 | 4.00024 | 0 | 956.894 | 1.00002 | 2.00012
235 | 14.003 | 900.254 | 0 | 751.6 | 22.0074 | 2.00006 | 0 | 933.162 | 1.00002 | 5.00038
236 | 23.0081 | 865.326 | 0 | 792.532 | 15.0034 | 1.00002 | 0 | 1019.7 | 0 | 2.00006
237 | 17.0044 | 861.219 | 0 | 821.255 | 15.0034 | 2.00006 | 0 | 942.482 | 0 | 3.00014
238 | 10.0015 | 824.281 | 0 | 793.531 | 16.0039 | 2.00006 | 0 | 966.161 | 0 | 2.00006
239 | 14.003 | 767.928 | 1.00005 | 806.853 | 24.0088 | 5.00038 | 0 | 1018.7 | 1.00002 | 0
240 | 13.0026 | 766.905 | 0 | 842.823 | 12.0022 | 2.00006 | 0 | 977.434 | 0 | 4.00024
241 | 12.0022 | 716.783 | 0 | 810.953 | 17.0044 | 5.00038 | 0 | 973.313 | 1.00002 | 2.00006
242 | 11.0018 | 717.805 | 0 | 816.103 | 17.0044 | 3.00014 | 0 | 982.616 | 1.00002 | 0
243 | 4.00024 | 718.827 | 1.00002 | 762.832 | 18.0049 | 4.00024 | 0 | 1015.61 | 2.00006 | 1.00002
244 | 10.0018 | 715.761 | 0 | 793.591 | 11.0018 | 7.00075 | 0 | 950.687 | 0 | 2.00006
245 | 9.00124 | 670.82 | 1.00002 | 837.615 | 11.0018 | 1.00002 | 0 | 1019.73 | 2.00006 | 4.00024
246 | 10.0015 | 674.903 | 1.00002 | 837.718 | 8.00098 | 2.00006 | 0 | 1030.08 | 2.00006 | 1.00002
247 | 8.00098 | 648.372 | 0 | 789.492 | 6.00055 | 5.00038 | 0 | 1003.2 | 2.00006 | 1.00002
248 | 6.00055 | 664.696 | 0 | 829.459 | 15.0034 | 5.00038 | 0 | 932.162 | 3.00014 | 0
249 | 11.0018 | 567.893 | 0 | 813.05 | 6.00055 | 3.00014 | 0 | 991.892 | 2.00006 | 0
250 | 4.00024 | 633.076 | 0 | 818.129 | 6.00055 | 1.00002 | 0 | 950.658 | 2.00006 | 3.00023
251 | 10.0015 | 637.155 | 0 | 830.486 | 14.003 | 0 | 0 | 1037.24 | 3.00014 | 2.00006
252 | 3.00014 | 593.34 | 0 | 776.19 | 12.0022 | 1.00002 | 0 | 980.525 | 2.00006 | 1.00005
253 | 6.00055 | 556.702 | 0 | 863.299 | 12.0022 | 9.00124 | 0 | 979.525 | 3.00014 | 2.00006
254 | 9.00124 | 606.58 | 0 | 818.23 | 8.00098 | 5.00038 | 0 | 1025.92 | 0 | 0
255 | 7.00075 | 577.051 | 0 | 774.119 | 11.0018 | 4.00024 | 0 | 1006.29 | 2.00006 | 0
256 | 3.00014 | 586.212 | 0 | 871.514 | 15.0034 | 3.00014 | 0 | 1046.54 | 2.00006 | 0
257 | 6.00055 | 594.358 | 0 | 840.745 | 12.0022 | 1.00002 | 0 | 952.746 | 2.00006 | 0
258 | 3.00014 | 544.499 | 0 | 858.166 | 11.0018 | 7.00075 | 0 | 960.983 | 2.00006 | 0
259 | 7.00075 | 557.719 | 0 | 843.797 | 9.00124 | 3.00014 | 0 | 1029.02 | 3.00014 | 4.00024
260 | 3.00014 | 584.176 | 0 | 845.842 | 7.00075 | 6.00055 | 0 | 989.8 | 2.00006 | 0
261 | 5.00038 | 580.105 | 1.00002 | 827.358 | 5.00038 | 6.00055 | 0 | 987.769 | 2.00006 | 1.00002
262 | 1.00002 | 567.893 | 0 | 855.113 | 4.00024 | 6.00055 | 0 | 1034.15 | 3.00014 | 0
263 | 4.00024 | 578.069 | 0 | 862.272 | 4.00024 | 11.0018 | 0 | 1035.18 | 4.00024 | 0
264 | 4.00024 | 563.823 | 0 | 780.24 | 12.0022 | 2.00006 | 0 | 970.253 | 3.00014 | 1.00002
265 | 0 | 555.685 | 1.00002 | 874.595 | 10.0015 | 10.0015 | 0 | 1011.48 | 2.00006 | 1.00002
266 | 2.00006 | 551.617 | 1.00002 | 871.511 | 9.00124 | 8.00098 | 0 | 1055.86 | 1.00002 | 0
267 | 0 | 559.754 | 0 | 884.867 | 5.00038 | 5.00038 | 0 | 1003.2 | 3.00014 | 0
268 | 3.00014 | 550.6 | 0 | 805.85 | 6.00055 | 4.00024 | 0 | 1013.51 | 2.00006 | 0
269 | 3.00014 | 583.158 | 0 | 838.744 | 6.00055 | 5.00038 | 0 | 1040.37 | 1.00002 | 0
270 | 1.00002 | 562.806 | 0 | 835.613 | 10.0015 | 8.00098 | 0 | 1005.29 | 2.00006 | 0
271 | 1.00002 | 567.893 | 0 | 862.246 | 6.00055 | 11.0018 | 0 | 980.525 | 3.00014 | 1.00002
272 | 5.00038 | 526.202 | 1.00002 | 821.229 | 6.00055 | 6.00055 | 0 | 1055.83 | 2.00006 | 0
273 | 5.00038 | 568.91 | 0 | 808.903 | 10.0015 | 5.00038 | 0 | 1013.51 | 1.00002 | 0
274 | 0 | 600.468 | 0 | 890.058 | 12.0022 | 6.00055 | 0 | 1037.24 | 3.00014 | 0
275 | 3.00014 | 602.505 | 1.00002 | 869.46 | 4.00024 | 4.00024 | 0 | 974.343 | 6.00055 | 2.00006
276 | 4.00024 | 629.018 | 0 | 849.96 | 3.00014 | 13.0026 | 0 | 1043.47 | 3.00014 | 0
277 | 0 | 584.176 | 0 | 898.252 | 8.00098 | 7.00075 | 0 | 993.923 | 1.00002 | 0
278 | 4.00024 | 587.231 | 0 | 861.246 | 4.00024 | 12.0022 | 0 | 1035.24 | 0 | 0
279 | 3.00014 | 557.719 | 0 | 863.272 | 2.00006 | 11.0018 | 0 | 994.984 | 1.00002 | 0
280 | 4.00024 | 580.105 | 0 | 835.637 | 6.00055 | 10.0015 | 0 | 977.464 | 6.00055 | 0
281 | 2.00006 | 607.599 | 0 | 825.307 | 7.00075 | 9.00151 | 0 | 981.555 | 4.00024 | 1.00002
282 | 2.00006 | 585.194 | 1.00002 | 845.849 | 9.00124 | 9.00124 | 0 | 1014.58 | 3.00014 | 1.00002
283 | 3.00014 | 606.58 | 0 | 840.792 | 5.00038 | 15.0034 | 0 | 925.989 | 4.00024 | 1.00002
284 | 3.00014 | 638.174 | 0 | 874.595 | 7.00075 | 13.0026 | 0 | 991.892 | 6.00055 | 0
285 | 3.00014 | 628.999 | 0 | 829.434 | 10.0015 | 16.0039 | 0 | 1025.92 | 3.00014 | 1.00002
286 | 0 | 643.273 | 1.00002 | 841.77 | 10.0015 | 8.00098 | 0 | 986.769 | 7.00075 | 3.00014
287 | 4.00024 | 642.253 | 0 | 794.556 | 7.00075 | 10.0015 | 0 | 990.861 | 8.00098 | 0
288 | 1.00002 | 599.45 | 0 | 866.379 | 8.00098 | 11.0018 | 0 | 943.482 | 7.00075 | 0
289 | 4.00024 | 661.635 | 0 | 832.536 | 6.00055 | 11.0018 | 0 | 980.647 | 3.00014 | 0
290 | 1.00002 | 653.473 | 0 | 851.981 | 5.00038 | 10.0015 | 0 | 1081.66 | 7.00075 | 0
291 | 3.00014 | 619.825 | 0 | 808.925 | 10.0015 | 15.0034 | 0 | 987.8 | 7.00075 | 0
292 | 3.00014 | 702.476 | 2.00006 | 796.638 | 12.0022 | 19.0055 | 0 | 1030.05 | 6.00055 | 0
293 | 6.00055 | 670.82 | 0 | 865.481 | 8.00098 | 14.003 | 0 | 1009.39 | 6.00055 | 0
294 | 4.00024 | 652.453 | 0 | 842.786 | 4.00024 | 19.0055 | 0 | 1069.26 | 7.00075 | 0
295 | 1.00002 | 621.864 | 0 | 842.771 | 6.00055 | 19.0055 | 0 | 978.464 | 7.00075 | 0
296 | 3.00014 | 704.52 | 0 | 840.743 | 5.00038 | 16.0039 | 0 | 1008.42 | 7.00075 | 2.00012
297 | 1.00002 | 739.277 | 0 | 825.307 | 8.00098 | 9.00124 | 0 | 945.511 | 14.003 | 2.00012
298 | 5.00038 | 666.737 | 1.00002 | 858.139 | 6.00055 | 24.0088 | 0 | 965.073 | 6.00055 | 0
299 | 2.00006 | 750.53 | 0 | 821.205 | 6.00055 | 14.003 | 0 | 947.57 | 8.00098 | 2.00006
300 | 2.00006 | 762.81 | 0 | 830.456 | 11.0018 | 18.0049 | 1.00002 | 998.077 | 9.00124 | 0
301 | 2.00006 | 678.986 | 0 | 789.458 | 14.003 | 20.0061 | 0 | 951.746 | 6.00055 | 0
302 | 0 | 714.739 | 0 | 878.73 | 6.00055 | 13.0026 | 0 | 1004.23 | 3.00014 | 0
303 | 4.00024 | 747.461 | 0 | 900.305 | 13.0026 | 16.0039 | 0 | 956.835 | 6.00055 | 0
304 | 1.00002 | 738.254 | 0 | 814.076 | 10.0015 | 14.003 | 0 | 1025.89 | 6.00055 | 0
305 | 1.00002 | 762.81 | 0 | 837.615 | 5.00038 | 17.0044 | 0 | 1012.51 | 10.0015 | 1.00002
306 | 1.00002 | 801.728 | 0 | 892.06 | 8.00098 | 20.0061 | 0 | 1017.64 | 12.0022 | 2.00006
307 | 5.00038 | 848.902 | 1.00002 | 880.789 | 6.00055 | 27.0111 | 0 | 939.336 | 8.00098 | 2.00018
308 | 1.00002 | 797.63 | 0 | 919.843 | 12.0022 | 18.0049 | 0 | 1080.66 | 9.00124 | 0
309 | 1.00002 | 777.143 | 0 | 787.405 | 13.0026 | 26.0103 | 0 | 939.336 | 8.00098 | 1.00005
310 | 1.00002 | 843.771 | 0 | 874.648 | 11.0018 | 33.0166 | 0 | 1046.57 | 7.00075 | 0
311 | 2.00006 | 830.434 | 0 | 813.028 | 15.0034 | 22.0074 | 0 | 939.336 | 8.00098 | 1.00002
312 | 3.00014 | 832.486 | 0 | 815.148 | 12.0022 | 23.0081 | 0 | 970.223 | 11.0018 | 1.00005
313 | 0 | 879.703 | 0 | 813.058 | 14.003 | 25.0095 | 0 | 973.373 | 10.0015 | 0
314 | 0 | 860.192 | 0 | 872.541 | 8.00098 | 23.0081 | 0 | 978.495 | 16.0039 | 3.00014
315 | 2.00006 | 896.143 | 0 | 837.664 | 10.0015 | 25.0095 | 0 | 1050.73 | 16.0039 | 1.00005
316 | 3.00014 | 909.506 | 0 | 830.46 | 10.0015 | 23.0081 | 0 | 976.434 | 11.0022 | 1.00002
317 | 4.00024 | 861.219 | 0 | 844.823 | 16.0039 | 27.0111 | 0 | 982.647 | 12.0022 | 2.00006
318 | 2.00006 | 932.133 | 0 | 826.383 | 16.0039 | 22.0074 | 0 | 1006.29 | 10.0015 | 0
319 | 2.00006 | 920.818 | 0 | 849.98 | 12.0022 | 36.0198 | 0 | 975.404 | 14.003 | 0
320 | 1.00002 | 1015.58 | 2.00006 | 864.349 | 18.0049 | 25.0095 | 0 | 1050.7 | 16.0039 | 0
321 | 4.00024 | 1000.11 | 0 | 775.143 | 17.0044 | 28.012 | 1.00002 | 966.193 | 9.00124 | 1.00002
322 | 1.00002 | 1006.29 | 0 | 864.299 | 12.0022 | 37.0209 | 0 | 983.708 | 12.0022 | 1.00002
323 | 4.00024 | 1065.12 | 0 | 877.676 | 17.0044 | 40.0244 | 1.00002 | 989.8 | 14.003 | 4.00024
324 | 5.00038 | 1045.5 | 0 | 836.641 | 21.0067 | 27.0111 | 0 | 955.865 | 13.0026 | 0
325 | 2.00006 | 1127.17 | 0 | 872.514 | 11.0018 | 46.0323 | 0 | 962.013 | 17.0044 | 1.00008
326 | 0 | 1065.12 | 0 | 756.715 | 15.0034 | 32.0156 | 0 | 970.223 | 20.0061 | 1.00005
327 | 0 | 1141.66 | 0 | 835.613 | 13.0026 | 38.022 | 1.00002 | 992.923 | 14.003 | 4.00024
328 | 3.00014 | 1131.31 | 0 | 827.358 | 20.0061 | 21.0067 | 0 | 938.307 | 14.003 | 1.00005
329 | 1.00002 | 1131.31 | 0 | 837.681 | 17.0044 | 40.0244 | 0 | 1076.49 | 22.0074 | 3.00014
330 | 3.00014 | 1128.2 | 0 | 851.981 | 20.0061 | 38.022 | 0 | 1000.11 | 9.00124 | 2.00018
331 | 2.00006 | 1188.29 | 0 | 885.895 | 22.0074 | 35.0187 | 1.00002 | 976.464 | 15.0034 | 5.00084
332 | 0 | 1149.94 | 0 | 835.637 | 22.0074 | 45.0309 | 0 | 982.616 | 26.0103 | 4.00049
333 | 4.00024 | 1229.79 | 0 | 894.088 | 23.0081 | 44.0296 | 0 | 1017.67 | 15.0034 | 1.00008
334 | 2.00006 | 1290.06 | 0 | 848.902 | 25.0095 | 50.0382 | 0 | 1002.23 | 22.0074 | 4.00037
335 | 4.00024 | 1264.07 | 0 | 802.778 | 20.0061 | 45.0309 | 0 | 944.482 | 18.0049 | 2.00006
336 | 3.00014 | 1258.87 | 0 | 844.823 | 26.0103 | 51.0397 | 1.00002 | 1022.86 | 20.0061 | 4.00049
337 | 1.00002 | 1342.11 | 0 | 879.758 | 33.0166 | 48.0352 | 0 | 996.077 | 17.0044 | 3.00023
338 | 4.00024 | 1422.43 | 0 | 847.949 | 32.0163 | 35.0187 | 0 | 970.253 | 30.0137 | 5.00038
339 | 0 | 1434.97 | 0 | 812.048 | 29.0128 | 31.0147 | 0 | 1009.42 | 20.0061 | 4.00037
340 | 0 | 1483.06 | 0 | 896.171 | 33.0166 | 52.0413 | 0 | 983.616 | 14.003 | 7.00139
341 | 2.00006 | 1437.06 | 0 | 885.867 | 27.0111 | 65.0646 | 0 | 1020.8 | 14.003 | 4.00037
342 | 4.00024 | 1660.36 | 0 | 795.605 | 30.0137 | 62.0587 | 0 | 965.073 | 21.0067 | 6.00055
343 | 1.00002 | 1577.36 | 0 | 799.705 | 26.0103 | 52.0413 | 0 | 1003.2 | 21.0067 | 3.00023
344 | 2.00006 | 1627.77 | 0 | 816.203 | 49.0367 | 33.0166 | 0 | 957.865 | 23.0081 | 8.00146
345 | 2.00006 | 1687.73 | 1.00002 | 803.828 | 49.0367 | 66.0666 | 0 | 1025.96 | 21.0067 | 3.00023
346 | 2.00006 | 1707.74 | 0 | 848.979 | 48.0352 | 63.0606 | 1.00002 | 1007.33 | 25.0095 | 5.00069
347 | 2.00006 | 1859.79 | 0 | 855.086 | 43.0282 | 46.0323 | 0 | 1008.39 | 30.0137 | 13.0034
348 | 1.00002 | 1798.46 | 0 | 838.744 | 56.0479 | 51.0397 | 0 | 1016.7 | 29.0128 | 6.00073
349 | 1.00002 | 1768.9 | 0 | 815.102 | 57.0496 | 61.0587 | 0 | 987.769 | 30.0137 | 7.00111
350 | 0 | 1878.85 | 0 | 821.227 | 57.0496 | 60.055 | 0 | 1063.09 | 41.0257 | 10.0021
351 | 0 | 1964.8 | 0 | 792.507 | 76.0883 | 77.0906 | 0 | 969.193 | 24.0088 | 3.00032
352 | 1.00002 | 1994.49 | 0 | 801.779 | 99.1499 | 69.0727 | 1.00002 | 987.83 | 39.0232 | 12.0033
353 | 1.00002 | 2093.47 | 0 | 783.288 | 85.1104 | 71.077 | 2.00006 | 970.223 | 31.0147 | 9.00124
354 | 1.00002 | 2204.52 | 0 | 787.406 | 86.1131 | 104.165 | 1.00002 | 956.835 | 38.022 | 13.003
355 | 1.00002 | 2109.47 | 0 | 864.374 | 84.1078 | 83.1053 | 0 | 954.835 | 24.0088 | 11.0022
356 | 1.00002 | 2264.47 | 0 | 808.928 | 118.216 | 115.202 | 0 | 1019.73 | 39.0232 | 12.0029
357 | 2.00006 | 2291.27 | 0 | 774.119 | 143.313 | 97.1439 | 0 | 982.586 | 38.022 | 18.006
358 | 1.00002 | 2263.4 | 0 | 863.299 | 115.202 | 106.172 | 0 | 939.336 | 56.0479 | 15.0044
359 | 1.00002 | 2419.14 | 0 | 802.828 | 120.22 | 117.209 | 0 | 975.434 | 55.0462 | 25.0111
360 | 0 | 2390.08 | 0 | 862.322 | 164.412 | 110.185 | 3.00014 | 1056.86 | 53.0429 | 15.0062
361 | 1.00002 | 2546.43 | 0 | 787.427 | 158.382 | 154.363 | 0 | 978.464 | 51.0397 | 25.0118
362 | 0 | 2473.02 | 0 | 821.255 | 205.644 | 165.417 | 0 | 1050.67 | 57.0496 | 28.018
363 | 1.00002 | 2429.91 | 0 | 842.784 | 229.804 | 190.553 | 1.00002 | 1014.58 | 69.0727 | 23.0137
364 | 1.00002 | 2408.38 | 0 | 845.846 | 208.663 | 192.571 | 1.00002 | 938.307 | 81.1003 | 24.0125
365 | 2.00006 | 2424.52 | 0 | 829.409 | 227.797 | 228.797 | 4.00024 | 992.892 | 99.1499 | 37.0254
366 | 1.00002 | 2544.27 | 0 | 796.648 | 278.177 | 288.264 | 2.00006 | 978.525 | 122.228 | 30.0192
367 | 0 | 2534.54 | 0 | 793.703 | 283.22 | 273.135 | 2.00006 | 1101.34 | 126.243 | 40.0318
368 | 1.00002 | 2475.17 | 0 | 827.381 | 367.048 | 358.97 | 1.00002 | 976.434 | 164.412 | 40.0391
369 | 3.00014 | 2583.2 | 0 | 796.605 | 347.84 | 418.663 | 4.00024 | 1001.14 | 175.469 | 55.0714
370 | 2.00006 | 2482.72 | 0 | 758.742 | 354.915 | 452.105 | 2.00006 | 966.103 | 214.702 | 53.064
371 | 3.00014 | 2421.29 | 0 | 819.179 | 409.561 | 519.09 | 7.00075 | 1025.92 | 261.045 | 50.0642
372 | 5.00038 | 2485.96 | 0 | 706.607 | 455.158 | 610.655 | 8.00098 | 1001.17 | 267.086 | 57.0775
373 | 2.00006 | 2387.93 | 0 | 699.433 | 478.476 | 722.916 | 3.00014 | 1017.67 | 330.663 | 54.0792
374 | 5.00038 | 2359.98 | 0 | 699.411 | 513.025 | 812.019 | 18.0049 | 1008.45 | 374.128 | 68.106
375 | 2.00006 | 2268.76 | 0 | 674.903 | 528.235 | 985.677 | 18.0049 | 1017.7 | 422.715 | 64.1174
376 | 0 | 2186.34 | 0 | 685.132 | 587.231 | 1110.61 | 18.0049 | 1050.7 | 485.58 | 79.168
377 | 1.00002 | 2171.38 | 0 | 662.676 | 580.118 | 1313 | 20.0061 | 1025.89 | 524.17 | 67.1486
378 | 4.00024 | 2100.93 | 0 | 636.135 | 616.776 | 1364.04 | 26.0103 | 1034.15 | 695.325 | 88.2613
379 | 0 | 1891.56 | 1.00005 | 566.875 | 671.841 | 1586.91 | 21.0067 | 1150.98 | 746.438 | 74.1993
380 | 2.00006 | 1894.74 | 0 | 608.617 | 684.091 | 1855.73 | 34.0177 | 1115.85 | 829.409 | 75.2354
381 | 1.00002 | 1865.09 | 0 | 543.482 | 696.353 | 1997.67 | 26.0103 | 1151.09 | 911.563 | 82.2309
382 | 6.00055 | 1654.05 | 0 | 527.219 | 667.758 | 2203.59 | 50.0382 | 1156.19 | 1044.54 | 84.2805
383 | 2.00006 | 1614.11 | 0 | 466.316 | 666.737 | 2487.19 | 50.0382 | 1213.18 | 1164.45 | 86.3056
384 | 1.00002 | 1461.1 | 0 | 509.966 | 681.028 | 2719.99 | 73.0814 | 1211.18 | 1262.03 | 76.27
385 | 4.00024 | 1359.83 | 0 | 404.486 | 743.369 | 2987.21 | 87.1157 | 1218.37 | 1316.12 | 82.3292
386 | 2.00006 | 1291.1 | 0 | 402.474 | 689.197 | 3188.39 | 99.1499 | 1328.66 | 1464.28 | 70.2961
387 | 1.00002 | 1250.56 | 0 | 329.653 | 647.353 | 3604.25 | 115.206 | 1267.23 | 1598.4 | 82.3859
388 | 2.00006 | 1140.62 | 0 | 334.704 | 671.841 | 3629.82 | 147.335 | 1317.16 | 1618.36 | 82.4176
389 | 2.00006 | 1036.21 | 0 | 283.22 | 594.358 | 3938.48 | 175.474 | 1337.99 | 1815.43 | 61.2834
390 | 4.00024 | 992.892 | 0 | 240.898 | 590.285 | 4183.25 | 216.715 | 1371.35 | 1964.74 | 76.4011
391 | 3.00014 | 947.57 | 1.00002 | 208.663 | 542.466 | 4360.97 | 252.974 | 1408.9 | 1877.79 | 83.4086
392 | 2.00006 | 880.731 | 0 | 204.644 | 495.731 | 4540.69 | 310.466 | 1460.14 | 2098.87 | 56.2782
393 | 2.00006 | 814.028 | 0 | 165.417 | 487.61 | 4603.38 | 341.776 | 1448.6 | 2047.67 | 78.4479
394 | 2.00006 | 774.071 | 0 | 141.304 | 409.549 | 4905.54 | 420.689 | 1473.88 | 2250.76 | 60.3148
395 | 2.00006 | 741.323 | 0 | 131.267 | 380.209 | 5024.88 | 526.235 | 1496.76 | 2209.87 | 51.2872
396 | 0 | 785.336 | 0 | 125.239 | 427.78 | 5311.25 | 614.749 | 1497.76 | 2394.46 | 46.274
397 | 5.00038 | 734.163 | 0 | 99.1499 | 334.704 | 5367.92 | 724.961 | 1517.65 | 2357.98 | 46.2996
398 | 3.00014 | 751.553 | 0 | 94.138 | 333.693 | 5413.55 | 829.409 | 1483.15 | 2429.91 | 42.2048
399 | 1.00002 | 786.36 | 1.00002 | 102.159 | 290.298 | 5468.39 | 976.464 | 1415.21 | 2502.22 | 41.2372
400 | 2.00006 | 776.143 | 0 | 90.1266 | 228.804 | 5469.4 | 1194.55 | 1442.33 | 2525.98 | 34.1846
401 | 2.00006 | 822.23 | 2.00024 | 93.1322 | 284.229 | 5443.22 | 1450.73 | 1450.73 | 2480.64 | 36.1889
402 | 3.00014 | 880.731 | 0 | 77.0953 | 251.966 | 5659 | 1658.31 | 1414.12 | 2445.07 | 28.1442
403 | 1.00002 | 946.54 | 0 | 74.0882 | 264.069 | 5642.38 | 2039.15 | 1427.65 | 2595.18 | 26.1316
404 | 0 | 1037.24 | 0 | 92.1407 | 223.767 | 5542.56 | 2394.61 | 1510.32 | 2463.55 | 25.1338
405 | 1.00002 | 1093.03 | 0 | 93.1379 | 227.796 | 5832.4 | 2733.03 | 1419.34 | 2555.3 | 23.1305
406 | 4.00024 | 1182.07 | 0 | 86.1183 | 225.783 | 5710.73 | 3156.54 | 1278.66 | 2560.56 | 17.0879
407 | 6.00055 | 1266.15 | 0 | 106.182 | 222.761 | 5735.75 | 3648.16 | 1338.03 | 2595.27 | 32.1619
408 | 2.00006 | 1394.25 | 0 | 108.182 | 249.959 | 5621.01 | 4189.94 | 1197.62 | 2501.26 | 12.0593
409 | 6.00055 | 1515.51 | 0 | 124.243 | 314.514 | 5663.91 | 4874.51 | 1163.41 | 2619.17 | 15.0646
410 | 3.00014 | 1710.9 | 0 | 106.188 | 291.3 | 5725.46 | 5445.49 | 1144.91 | 2503.3 | 11.0477
411 | 1.00005 | 1701.42 | 0 | 125.251 | 299.372 | 5603.57 | 6029.52 | 1066.22 | 2395.62 | 18.0715
412 | 2.00006 | 1877.79 | 0 | 140.3 | 320.573 | 5601.83 | 7024.46 | 951.746 | 2416.99 | 25.0892
413 | 3.00014 | 2100.93 | 0 | 152.368 | 393.376 | 5516.05 | 7945.06 | 939.336 | 2441.84 | 10.0334
414 | 4.00024 | 2193.83 | 0 | 170.453 | 406.511 | 5416.62 | 8698.04 | 838.667 | 2398.77 | 9.02793
415 | 4.00024 | 2295.56 | 0 | 171.458 | 445.022 | 5249.99 | 9281.41 | 751.6 | 2150.34 | 16.0446
416 | 7.00075 | 2421.29 | 0 | 196.623 | 462.3 | 5190.86 | 10485.5 | 671.882 | 2247.33 | 6.01303
417 | 6.00055 | 2714.38 | 1.00038 | 158.402 | 461.245 | 4930.57 | 11319.6 | 620.864 | 2174.71 | 18.0473
418 | 1.00002 | 2610.26 | 0 | 196.601 | 533.333 | 5018.37 | 11895.7 | 541.449 | 2148.08 | 11.02
419 | 3.00014 | 2649.27 | 0 | 196.601 | 547.615 | 4618.31 | 12673.9 | 463.274 | 2018 | 5.01078
420 | 10.0015 | 2745.9 | 0 | 219.762 | 563.84 | 4534.54 | 13382.7 | 411.574 | 1815.37 | 14.0227
421 | 4.00037 | 2719.82 | 0 | 215.76 | 581.176 | 4368.7 | 14289.4 | 394.364 | 1765.79 | 14.021
422 | 11.0018 | 2863.55 | 0 | 190.565 | 617.787 | 4087.95 | 14875.5 | 272.135 | 1679.35 | 15.0181
423 | 8.00098 | 2821.02 | 0 | 225.804 | 672.973 | 3857.64 | 15755.1 | 234.847 | 1568.02 | 13.0169
424 | 4.00024 | 2749.17 | 1.0005 | 214.715 | 692.303 | 3709.71 | 15650.7 | 230.811 | 1533.41 | 5.00359
425 | 4.00024 | 2694.84 | 0 | 223.795 | 695.368 | 3467.23 | 16598.7 | 185.524 | 1348.49 | 7.00631
426 | 5.00038 | 2639.51 | 0 | 247.951 | 722.96 | 3305.44 | 16954.5 | 158.382 | 1297.43 | 5.00252
427 | 7.00075 | 2475.17 | 0 | 218.748 | 709.699 | 3111.23 | 17282.9 | 146.326 | 1192.51 | 12.0095
428 | 5.00038 | 2366.43 | 0 | 276.228 | 698.433 | 3067.64 | 17852 | 117.209 | 1107.64 | 7.00417
429 | 5.00053 | 2256.97 | 0 | 240.935 | 768.023 | 2823.37 | 18083.5 | 106.172 | 1047.66 | 11.0062
430 | 2.00006 | 2189.55 | 0 | 245.966 | 861.325 | 2651.6 | 18618.4 | 83.1053 | 1037.28 | 4.00098
431 | 4.00024 | 2147.88 | 0 | 240.919 | 791.578 | 2477.49 | 18615.5 | 76.0883 | 915.732 | 5.00176
432 | 8.00098 | 2083.88 | 0 | 243.958 | 773.215 | 2324.68 | 19180.5 | 79.0954 | 897.171 | 6.00275
433 | 6.00055 | 1853.44 | 0 | 270.16 | 790.58 | 2213.43 | 19686.6 | 66.0686 | 779.215 | 8.00366
434 | 3.00014 | 1736.19 | 0 | 257.064 | 837.797 | 1944.7 | 20009.4 | 55.0462 | 784.312 | 6.00256
435 | 6.00055 | 1654.05 | 0 | 281.255 | 843.976 | 1854.62 | 20040.9 | 48.0352 | 669.82 | 3.00069
436 | 11.0018 | 1552.19 | 0 | 308.475 | 941.54 | 1766.9 | 20265.1 | 54.0445 | 616.824 | 11.0045
437 | 5.00038 | 1439.15 | 0 | 311.533 | 891.168 | 1669.99 | 20546.1 | 31.0147 | 507.916 | 5.0013
438 | 3.00014 | 1340.03 | 0 | 293.358 | 890.182 | 1570.07 | 20656.5 | 37.0209 | 505.9 | 6.00165
439 | 5.00038 | 1344.2 | 0 | 309.485 | 867.566 | 1527.23 | 20816.6 | 35.0187 | 441.981 | 10.004
440 | 6.00073 | 1198.66 | 1.00035 | 359.003 | 902.502 | 1329.61 | 21418.5 | 41.0257 | 417.65 | 6.00165
441 | 7.00075 | 1128.24 | 0 | 355.979 | 945.598 | 1294.23 | 21158.5 | 35.0187 | 378.185 | 8.0022
442 | 5.00038 | 1075.46 | 0 | 328.673 | 954.977 | 1180.03 | 21589.4 | 21.0067 | 333.693 | 4.00049
443 | 4.00024 | 1012.48 | 0 | 336.745 | 955.863 | 1119.99 | 21779 | 14.003 | 284.238 | 10.0034
444 | 4.00024 | 915.676 | 0 | 316.572 | 960.013 | 1089.96 | 22016.3 | 25.0095 | 277.169 | 8.00195
445 | 6.00055 | 918.761 | 0 | 340.818 | 916.788 | 924.932 | 22251.8 | 20.0061 | 241.891 | 4.00085
446 | 1.00002 | 844.797 | 1.00023 | 364.068 | 963.222 | 951.746 | 22260.9 | 17.0044 | 226.783 | 3.0006
447 | 10.0015 | 813.003 | 1.00032 | 342.86 | 981.616 | 847.875 | 22054.3 | 14.003 | 196.589 | 2.00024
448 | 7.00075 | 765.881 | 1.00023 | 350.936 | 984.891 | 836.641 | 22542.7 | 21.0067 | 184.519 | 2.00018
449 | 8.00098 | 704.52 | 0 | 370.105 | 937.423 | 785.409 | 22138.2 | 13.0026 | 158.382 | 3.00041
450 | 5.00038 | 730.073 | 0 | 400.498 | 966.364 | 784.336 | 22709.2 | 10.0015 | 123.231 | 8.00171
451 | 9.00124 | 702.476 | 0 | 358.002 | 1008.58 | 784.336 | 22756 | 16.0039 | 117.213 | 3.00041
452 | 5.00038 | 676.945 | 0 | 394.398 | 945.736 | 686.134 | 22660.7 | 12.0022 | 113.195 | 6.00147
453 | 7.00075 | 597.413 | 1.00005 | 355.015 | 1034.21 | 641.233 | 22868.6 | 10.0015 | 105.169 | 4.00061
454 | 7.00075 | 599.45 | 2.00034 | 381.267 | 1068.29 | 672.861 | 22908.6 | 13.0026 | 86.1131 | 5.00053
455 | 6.00055 | 566.875 | 1.00002 | 397.495 | 1033.34 | 631.037 | 22943.1 | 10.0015 | 66.0666 | 3.00032
456 | 4.00024 | 518.074 | 0 | 414.676 | 968.342 | 624.921 | 22953.9 | 9.00124 | 59.0532 | 4.00061
457 | 4.00024 | 485.58 | 1.00008 | 399.512 | 979.646 | 620.864 | 23149.9 | 8.00098 | 61.0568 | 6.00092
458 | 8.00098 | 462.245 | 0 | 407.561 | 1026.12 | 546.566 | 22798 | 15.0034 | 68.0707 | 7.00117
459 | 4.00024 | 399.425 | 1.00005 | 409.593 | 975.494 | 606.599 | 23251 | 7.00075 | 57.0496 | 1.00011
460 | 3.00014 | 390.315 | 0 | 387.351 | 1063.16 | 494.731 | 23352.6 | 8.00098 | 48.0352 | 9.00151
461 | 2.00006 | 422.715 | 0 | 445.035 | 1002.45 | 568.928 | 23210.6 | 10.0015 | 31.0147 | 3.00032
462 | 6.00055 | 374.128 | 1.00005 | 374.182 | 984.92 | 533.349 | 23024.2 | 7.00075 | 47.0337 | 4.00073
463 | 2.00006 | 333.693 | 0 | 404.598 | 1019.92 | 528.235 | 23499.3 | 3.00014 | 32.0156 | 4.00049
464 | 7.00075 | 323.593 | 3.00023 | 376.231 | 990.984 | 561.788 | 23248.2 | 8.00098 | 33.0166 | 6.00092
465 | 4.00024 | 302.391 | 1.00002 | 414.714 | 1025.11 | 527.251 | 23281.3 | 3.00014 | 30.0147 | 3.0005
466 | 3.00014 | 293.309 | 1.00002 | 392.418 | 999.201 | 530.267 | 23185.6 | 5.00038 | 23.0081 | 9.00179
467 | 7.00075 | 309.457 | 1.00008 | 418.689 | 1032.37 | 467.331 | 23343 | 8.00098 | 25.0103 | 1.00017
468 | 5.00038 | 268.094 | 0 | 390.361 | 989.984 | 501.837 | 23344.5 | 12.0029 | 10.0015 | 3.0006
469 | 5.00038 | 236.854 | 0 | 404.523 | 1001.42 | 492.685 | 23526.3 | 4.00024 | 19.0055 | 8.00146
470 | 2.00006 | 239.876 | 0 | 443.073 | 1024.06 | 512.995 | 23317.1 | 5.00038 | 12.0026 | 3.00023
471 | 4.00024 | 236.854 | 0 | 421.78 | 980.839 | 520.106 | 23256.9 | 4.00024 | 19.0055 | 8.00146
472 | 4.00024 | 218.728 | 1.00002 | 446.102 | 969.377 | 479.503 | 23262.4 | 9.00148 | 15.0034 | 2.00012
473 | 3.00014 | 190.553 | 1.00008 | 384.324 | 1011.86 | 506.901 | 23314.9 | 5.00038 | 24.0088 | 2.00012
474 | 5.00038 | 157.377 | 1.00002 | 405.561 | 1101.63 | 529.251 | 23484.2 | 5.00038 | 16.0039 | 3.00032
475 | 10.0015 | 161.397 | 1.00002 | 403.523 | 987.992 | 508.932 | 23156.9 | 5.00038 | 17.0049 | 4.00049
476 | 5.00038 | 169.437 | 0 | 408.624 | 990.076 | 505.885 | 23204.8 | 1.00002 | 8.00119 | 1.00011
477 | 5.00038 | 142.309 | 1.00008 | 423.819 | 975.568 | 529.251 | 23266.3 | 5.00038 | 14.003 | 2.00018
478 | 8.00098 | 121.224 | 0 | 394.424 | 1038.47 | 496.746 | 23586.2 | 0 | 9.00124 | 5.00099
479 | 4.00024 | 130.259 | 1.00002 | 425.819 | 1009.64 | 518.122 | 23737.4 | 6.00055 | 9.00151 | 3.00069
480 | 6.00055 | 98.1468 | 0 | 389.435 | 1045.76 | 490.67 | 23622.9 | 2.00006 | 11.0018 | 4.00049
481 | 6.00055 | 121.224 | 0 | 398.498 | 1025.05 | 483.55 | 23456.4 | 4.00024 | 11.0018 | 3.00032
483 | 6.00055 | 117.209 | 0 | 373.235 | 984.827 | 502.838 | 22634.2 | 1.00002 | 7.00075 | 5.00069
484 | 5.00038 | 73.0814 | 0 | 407.561 | 999.415 | 484.565 | 23336.1 | 3.00014 | 11.0018 | 3.00032
485 | 5.00038 | 89.1211 | 0 | 389.315 | 955.13 | 505.885 | 23053.5 | 5.00038 | 6.00055 | 3.00023
486 | 4.00024 | 74.0837 | 0 | 417.714 | 994.138 | 462.288 | 23271.9 | 2.00006 | 5.00038 | 2.00031
487 | 3.00014 | 65.0646 | 0 | 439.053 | 1043.63 | 484.58 | 23135.9 | 2.00006 | 6.00055 | 3.0005
488 | 4.00024 | 81.1003 | 0 | 400.497 | 982.857 | 485.58 | 23283.8 | 3.00014 | 8.00098 | 1.00005
489 | 5.00038 | 66.0666 | 1.00002 | 364.062 | 1039.37 | 457.174 | 23510.2 | 2.00006 | 11.0018 | 1.00008
490 | 8.00098 | 71.077 | 1.00002 | 413.625 | 1033.4 | 485.58 | 23206.9 | 2.00006 | 10.0015 | 2.00012
491 | 1.00002 | 70.0749 | 0 | 419.727 | 1045.89 | 509.947 | 23333.5 | 2.00006 | 7.00075 | 9.00151
492 | 7.00075 | 64.0626 | 1.00005 | 420.741 | 976.62 | 464.287 | 22894.5 | 0 | 3.00014 | 5.00053
493 | 8.00098 | 44.0296 | 0 | 404.511 | 963.34 | 476.447 | 23096.4 | 1.00005 | 16.0039 | 6.00055
494 | 5.00038 | 50.0382 | 0 | 382.291 | 1010.64 | 439.94 | 23122.4 | 1.00002 | 8.00098 | 7.00096
495 | 6.00055 | 54.0445 | 0 | 392.364 | 1007.7 | 503.854 | 23273.8 | 2.00006 | 7.00075 | 5.00038
496 | 5.00038 | 61.0568 | 0 | 419.722 | 1014.89 | 511.995 | 23555.7 | 0 | 5.00038 | 4.00024
497 | 0 | 44.0296 | 0 | 359.029 | 1040.53 | 508.932 | 23240.4 | 1.00002 | 4.00024 | 4.00024
498 | 8.00098 | 42.0269 | 1.00005 | 396.412 | 1074.72 | 514.029 | 23198 | 3.00014 | 4.00024 | 4.00024
499 | 3.00014 | 30.0137 | 1.00005 | 383.303 | 1054.96 | 486.625 | 23665.9 | 0 | 2.00006 | 3.00032
500 | 3.00014 | 37.0209 | 0 | 375.241 | 1016.82 | 470.374 | 23150.9 | 1.00002 | 5.00038 | 4.00024
501 | 2.00006 | 38.022 | 0 | 420.753 | 1034.42 | 476.447 | 23032.6 | 0 | 2.00006 | 4.00037
502 | 4.00024 | 38.022 | 0 | 449.173 | 1016.73 | 498.792 | 23517.6 | 1.00002 | 2.00006 | 3.00023
503 | 2.00006 | 34.0177 | 0 | 372.139 | 977.736 | 481.521 | 23649 | 1.00002 | 3.00014 | 2.00006
504 | 5.00038 | 38.022 | 2.00018 | 421.728 | 1073.72 | 487.61 | 23099 | 0 | 1.00002 | 2.00006
505 | 2.00006 | 36.0198 | 0 | 401.509 | 1013.72 | 479.506 | 23397.3 | 3.00014 | 5.00038 | 6.00055
506 | 7.00096 | 36.0198 | 1.00002 | 411.612 | 941.569 | 468.34 | 23392 | 2.00006 | 1.00002 | 2.00012
507 | 6.00055 | 36.0198 | 0 | 426.844 | 1005.39 | 505.885 | 23322.8 | 0 | 3.00014 | 4.00037
508 | 4.00024 | 39.0232 | 1.00002 | 402.51 | 999.314 | 500.838 | 23493.1 | 1.00002 | 2.00006 | 5.00053
509 | 3.00014 | 36.0198 | 0 | 394.4 | 1035.4 | 494.716 | 23781.6 | 0 | 1.00002 | 5.00038
510 | 4.00024 | 24.0088 | 0 | 446.097 | 1063.32 | 486.595 | 23617.7 | 1.00002 | 1.00002 | 1.00002
511 | 8.00098 | 39.0232 | 0 | 363.037 | 1091.1 | 490.655 | 23392.2 | 1.00002 | 1.00002 | 3.00014
512 | 2.00006 | 34.0177 | 1.00005 | 416.675 | 1037.6 | 503.869 | 23391.3 | 1.00002 | 1.00002 | 5.00038
513 | 4.00024 | 28.012 | 0 | 391.423 | 967.283 | 514.01 | 23433.1 | 1.00002 | 3.00014 | 8.00098
514 | 6.00055 | 21.0067 | 0 | 391.435 | 1026.15 | 472.389 | 23550 | 1.00002 | 1.00002 | 3.00014
515 | 5.00038 | 39.0232 | 0 | 437.977 | 1061.22 | 468.345 | 23577.3 | 3.00023 | 3.00014 | 5.00069
516 | 4.00024 | 22.0074 | 0 | 396.461 | 977.555 | 489.64 | 23336.4 | 2.00006 | 0 | 6.00055
517 | 6.00055 | 36.0198 | 0 | 439.981 | 1022.92 | 462.245 | 23703.9 | 1.00002 | 2.00006 | 4.00024
518 | 12.0022 | 36.0198 | 2.00006 | 444.104 | 958.067 | 461.259 | 23787.8 | 1.00002 | 2.00006 | 3.00023
519 | 9.00124 | 28.012 | 0 | 409.612 | 988.953 | 439.94 | 23483.1 | 4.00024 | 2.00006 | 7.0009
520 | 9.00124 | 32.0156 | 0 | 426.805 | 1046.84 | 485.58 | 23791.8 | 1.00002 | 3.00014 | 6.00055
521 | 8.00098 | 25.0095 | 0 | 400.498 | 1029.21 | 449.063 | 23649.4 | 0 | 3.00014 | 5.00069
522 | 9.00124 | 35.0187 | 0 | 431.833 | 1042.63 | 484.565 | 23543.6 | 1.00002 | 1.00002 | 4.00024
523 | 6.00055 | 32.0156 | 0 | 386.326 | 997.333 | 446.035 | 23691.8 | 1.00002 | 3.00014 | 2.00006
524 | 10.0015 | 34.0177 | 0 | 411.637 | 1024.01 | 441.967 | 23705.8 | 0 | 1.00002 | 6.00073
525 | 5.00038 | 37.0209 | 1.00002 | 450.091 | 927.19 | 496.746 | 23478.7 | 1.00002 | 4.00024 | 5.00038
526 | 1.00002 | 25.0095 | 0 | 383.264 | 973.404 | 494.716 | 23400.8 | 1.00002 | 1.00002 | 2.00012
527 | 5.00038 | 19.0055 | 0 | 427.82 | 1033.4 | 513.01 | 23519.7 | 0 | 1.00002 | 3.00041
528 | 5.00038 | 31.0147 | 0 | 434.937 | 997.073 | 480.506 | 23364.7 | 2.00006 | 1.00002 | 3.00014
529 | 8.00098 | 28.012 | 0 | 418.731 | 1041.63 | 477.462 | 23529.4 | 2.00006 | 2.00006 | 7.00139
530 | 7.00075 | 23.0081 | 0 | 401.523 | 961.221 | 477.462 | 23740.7 | 1.00002 | 1.00002 | 5.00038
531 | 4.00024 | 20.0061 | 0 | 418.689 | 1051.83 | 510.963 | 23685.1 | 0 | 0 | 7.00096
532 | 7.00075 | 21.0067 | 1.00002 | 419.712 | 1030.4 | 506.916 | 23550.8 | 1.00002 | 1.00002 | 5.00053
533 | 4.00024 | 16.0039 | 0 | 436.938 | 975.607 | 449.063 | 23394.2 | 0 | 3.00014 | 6.00104
534 | 5.00038 | 13.0026 | 0 | 424.806 | 1025.96 | 443.994 | 23553.9 | 2.00006 | 1.00002 | 2.00006
535 | 5.00038 | 25.0095 | 1.00002 | 414.677 | 1020.92 | 459.203 | 23605.9 | 3.00014 | 1.00002 | 6.00055
536 | 5.00038 | 30.0137 | 1.00005 | 421.855 | 960.275 | 470.36 | 23351.9 | 0 | 1.00002 | 5.00038
537 | 7.00075 | 36.0198 | 1.00005 | 459.243 | 1006.39 | 514.026 | 23495.6 | 1.00002 | 1.00002 | 5.00053
538 | 4.00037 | 23.0081 | 2.00006 | 406.597 | 1017.87 | 475.432 | 23704.2 | 0 | 0 | 5.00084
539 | 5.00038 | 25.0095 | 0 | 415.663 | 986.952 | 495.731 | 23263.8 | 1.00002 | 1.00002 | 4.00037
540 | 7.00075 | 21.0067 | 0 | 433.924 | 1025.96 | 428.793 | 23852.9 | 1.00002 | 0 | 8.00098
541 | 6.00055 | 24.0088 | 1.00005 | 426.84 | 975.523 | 446.022 | 23157.2 | 1.00002 | 0 | 1.00005
542 | 3.00014 | 20.0061 | 2.00012 | 408.607 | 991.259 | 507.932 | 23368.4 | 2.00006 | 1.00002 | 3.00032
543 | 5.00038 | 18.0049 | 1.00002 | 425.793 | 1023.96 | 489.64 | 23691.9 | 0 | 1.00002 | 6.00073
544 | 7.00075 | 19.0055 | 1.00002 | 396.437 | 983.852 | 496.762 | 23701.7 | 1.00002 | 0 | 2.00006
545 | 8.00098 | 28.012 | 0 | 411.612 | 1038.5 | 458.189 | 23363.2 | 0 | 3.00014 | 4.00037
546 | 8.00098 | 25.0095 | 0 | 395.436 | 1003.38 | 516.074 | 23615 | 0 | 1.00002 | 5.00069
547 | 5.00038 | 20.0061 | 0 | 404.523 | 996.169 | 474.418 | 23402.4 | 0 | 2.00006 | 3.00032
548 | 4.00024 | 21.0067 | 2.00006 | 398.567 | 1002.32 | 470.36 | 23390.3 | 0 | 0 | 3.00041
549 | 5.00038 | 19.0055 | 1.00005 | 423.816 | 1012.7 | 436.9 | 23598.8 | 1.00002 | 1.00002 | 5.00053
550 | 5.00038 | 27.0111 | 0 | 397.449 | 1015.83 | 455.146 | 23694.8 | 0 | 1.00002 | 3.00041
551 | 6.00055 | 38.022 | 1.00005 | 423.802 | 1031.18 | 475.432 | 23641.5 | 0 | 1.00002 | 4.00037
552 | 7.00075 | 20.0061 | 0 | 401.535 | 1028.15 | 463.286 | 23942.7 | 0 | 0 | 8.00098
553 | 8.00098 | 19.0055 | 1.00002 | 392.435 | 1013.67 | 521.122 | 23951.5 | 0 | 0 | 7.00096
554 | 9.00124 | 21.0067 | 1.00002 | 379.243 | 1037.44 | 498.777 | 23790.5 | 2.00006 | 1.00002 | 6.00092
555 | 4.00024 | 22.0074 | 1.00005 | 412.662 | 979.585 | 484.565 | 23935.8 | 2.00006 | 1.00002 | 2.00018
556 | 2.00006 | 14.003 | 0 | 412.637 | 1015.85 | 508.932 | 23434.9 | 1.00002 | 2.00006 | 3.00014
557 | 5.00038 | 27.0111 | 0 | 435.9 | 996.291 | 519.106 | 24147.6 | 0 | 0 | 7.00117
558 | 13.0026 | 15.0034 | 1.00002 | 453.299 | 1004.46 | 483.55 | 23855 | 1.00002 | 0 | 3.0005
559 | 3.00014 | 24.0088 | 2.00006 | 389.363 | 991.043 | 494.716 | 23779.2 | 0 | 0 | 2.00012
560 | 4.00024 | 19.0055 | 0 | 411.604 | 1033.28 | 486.61 | 23721.9 | 1.00002 | 0 | 3.00032
561 | 6.00055 | 23.0081 | 0 | 390.436 | 936.392 | 462.245 | 23834.2 | 1.00002 | 1.00002 | 3.00032
562 | 8.00098 | 14.003 | 0 | 443.007 | 1053.09 | 504.88 | 24038.9 | 1.00002 | 0 | 4.00037
563 | 3.00014 | 27.0111 | 1.00002 | 419.741 | 996.322 | 527.219 | 23691.5 | 0 | 1.00002 | 5.00084
564 | 7.00075 | 22.0074 | 1.00002 | 396.446 | 999.217 | 478.476 | 23769.5 | 0 | 0 | 3.00023
565 | 7.00075 | 26.0103 | 1.00002 | 412.637 | 1056.22 | 432.846 | 24036.6 | 1.00002 | 0 | 2.00018
566 | 4.00024 | 18.0049 | 0 | 399.474 | 1025.01 | 443.994 | 23930.5 | 1.00002 | 2.00006 | 2.00006
567 | 2.00006 | 15.0034 | 0 | 432.926 | 968.283 | 468.331 | 23594.7 | 0 | 1.00002 | 6.00073
568 | 7.00075 | 19.0055 | 1.00002 | 455.202 | 1039.63 | 449.063 | 23597 | 0 | 0 | 4.00024
569 | 10.0015 | 18.0049 | 0 | 418.719 | 1104.4 | 487.61 | 23801.1 | 1.00002 | 2.00006 | 10.0015
570 | 8.00098 | 16.0039 | 0 | 437.954 | 1012.78 | 458.189 | 23820.7 | 0 | 0 | 6.00061
571 | 6.00055 | 23.0081 | 1.00002 | 380.246 | 987.89 | 468.331 | 23856.3 | 1.00002 | 1.00002 | 9.00124
572 | 1.00002 | 18.0049 | 0 | 407.573 | 1027.99 | 459.203 | 23946.5 | 0 | 1.00002 | 3.00023
573 | 10.0015 | 28.012 | 1.00005 | 464.302 | 1015.89 | 497.762 | 23707.2 | 0 | 0 | 4.00024
574 | 7.00075 | 30.0137 | 0 | 462.373 | 1024.99 | 458.189 | 24017.8 | 1.00002 | 0 | 5.00038
575 | 8.00098 | 22.0074 | 1.00008 | 387.301 | 1051.75 | 448.049 | 24146.8 | 0 | 0 | 5.00038
576 | 4.00024 | 23.0081 | 1.00002 | 392.413 | 993.092 | 479.491 | 23575.1 | 1.00002 | 1.00002 | 6.00055
577 | 3.00014 | 15.0034 | 0 | 413.637 | 1044.63 | 460.217 | 23923.9 | 1.00002 | 0 | 4.00024
578 | 8.00122 | 24.0088 | 2.00012 | 424.819 | 1038.47 | 450.077 | 23625.8 | 1.00002 | 0 | 8.00122
579 | 5.00038 | 23.0081 | 2.00006 | 398.509 | 1021.92 | 427.78 | 23716.2 | 0 | 1.00002 | 3.00014
580 | 10.0015 | 14.003 | 1.00002 | 448.104 | 1034.46 | 543.499 | 23680.4 | 0 | 0 | 2.00012
581 | 9.00124 | 26.0103 | 0 | 406.548 | 1027.14 | 489.64 | 23959.4 | 1.00002 | 0 | 1.00002
582 | 12.0022 | 34.0177 | 0 | 436.941 | 992.039 | 517.058 | 23778.1 | 0 | 0 | 6.00055
583 | 3.00014 | 22.0074 | 1.00005 | 395.46 | 1084.86 | 482.535 | 23680.5 | 0 | 1.00002 | 5.00053
584 | 6.00055 | 14.003 | 1.00002 | 446.077 | 1024.08 | 488.625 | 23307.4 | 1.00002 | 0 | 6.00055
585 | 5.00038 | 34.0177 | 1.00011 | 414.673 | 1060.99 | 459.216 | 24035.4 | 0 | 0 | 6.00073
586 | 5.00038 | 19.0055 | 1.00005 | 413.623 | 1032.24 | 506.901 | 23529.7 | 0 | 0 | 4.00024
587 | 9.00124 | 18.0049 | 0 | 424.767 | 1013.64 | 472.389 | 23294.3 | 0 | 0 | 7.00075
588 | 6.00073 | 28.012 | 0 | 380.232 | 1029.21 | 471.374 | 23530.1 | 0 | 1.00002 | 4.00024
589 | 8.00098 | 30.0137 | 0 | 421.715 | 1005.35 | 478.476 | 24181.4 | 1.00002 | 0 | 9.00124
590 | 4.00024 | 28.012 | 2.00006 | 404.511 | 1015.89 | 456.174 | 23672.6 | 0 | 1.00002 | 2.00006
591 | 8.00098 | 16.0039 | 0 | 423.78 | 1040.56 | 451.091 | 23346.4 | 0 | 1.00002 | 3.00014
592 | 10.0015 | 21.0067 | 1.00008 | 402.498 | 1014.76 | 480.506 | 23651 | 0 | 1.00002 | 4.00024
593 | 4.00024 | 22.0074 | 1.00002 | 384.315 | 1005.61 | 469.345 | 23944.8 | 0 | 0 | 7.00075
594 | 9.00124 | 20.0061 | 0 | 412.625 | 1021.92 | 464.274 | 23889.8 | 1.00005 | 0 | 6.00058
595 | 6.00055 | 21.0067 | 0 | 465.388 | 1027.02 | 516.042 | 23658.8 | 0 | 0 | 2.00006
596 | 6.00055 | 16.0039 | 1.00002 | 450.108 | 1050.76 | 492.685 | 23480.1 | 0 | 1.00002 | 6.00055
597 | 6.00055 | 27.0111 | 2.00006 | 409.586 | 1040.56 | 471.403 | 23689.5 | 1.00002 | 1.00002 | 3.00014
598 | 6.00055 | 25.0095 | 0 | 415.662 | 993.984 | 485.58 | 23298.6 | 0 | 0 | 4.00024
599 | 6.00055 | 22.0074 | 2.00006 | 404.548 | 1017.83 | 468.344 | 23677.3 | 0 | 0 | 5.00053
600 | 5.00038 | 22.0074 | 0 | 416.719 | 1057.02 | 485.58 | 23896.9 | 0 | 0 | 5.00053
601 | 8.00098 | 19.0055 | 0 | 400.475 | 1042.5 | 491.67 | 23493.4 | 0 | 0 | 3.00023
602 | 4.00024 | 15.0034 | 0 | 455.174 | 1055.15 | 498.777 | 23543.6 | 0 | 0 | 5.00038
603 | 5.00038 | 25.0095 | 0 | 365.062 | 1007.36 | 448.049 | 23504.7 | 0 | 0 | 3.00014
604 | 4.00024 | 16.0039 | 2.00006 | 402.548 | 988.891 | 497.762 | 23276.4 | 0 | 1.00002 | 3.00014
605 | 1.00002 | 25.0095 | 1.00002 | 442.049 | 1071.46 | 482.535 | 23614.5 | 1.00002 | 0 | 4.00037
606 | 5.00038 | 24.0088 | 1.00002 | 424.831 | 979.615 | 451.091 | 23724.8 | 0 | 0 | 3.00014
607 | 4.00024 | 26.0103 | 1.00002 | 433.9 | 1031.22 | 487.61 | 23646.5 | 2.00006 | 0 | 4.00024
608 | 7.00075 | 26.0103 | 0 | 417.701 | 1062.26 | 497.762 | 23635.2 | 0 | 0 | 7.00075
609 | 8.00122 | 20.0061 | 1.00002 | 363.07 | 1016.8 | 480.519 | 24078.3 | 1.00002 | 0 | 4.00024
610 | 3.00014 | 28.012 | 0 | 420.713 | 1041.54 | 515.026 | 23828 | 1.00002 | 0 | 3.00023
611 | 5.00038 | 26.0103 | 1.00002 | 400.522 | 1000.41 | 531.284 | 23678.3 | 0 | 0 | 6.00055
612 | 5.00038 | 23.0081 | 1.00002 | 435.937 | 1019.02 | 469.345 | 23458.2 | 1.00002 | 0 | 3.00023
613 | 8.00098 | 26.0103 | 1.00002 | 415.65 | 1040.5 | 470.374 | 23621.8 | 0 | 0 | 2.00006
614 | 8.00098 | 21.0067 | 0 | 435.967 | 1016.8 | 514.01 | 24028.9 | 1.00002 | 0 | 4.00024
615 | 5.00038 | 19.0055 | 0 | 423.754 | 951.857 | 463.273 | 23812 | 0 | 1.00002 | 3.00014
616 | 5.00038 | 18.0049 | 0 | 440.021 | 975.525 | 439.945 | 23850 | 0 | 0 | 5.00038
617 | 11.0018 | 22.0074 | 0 | 421.718 | 1019.85 | 478.476 | 23437.8 | 0 | 0 | 3.00023
618 | 7.00075 | 34.0177 | 0 | 431.873 | 1047.69 | 470.36 | 23433.8 | 0 | 0 | 9.00124
619 | 3.00014 | 32.0156 | 0 | 435.967 | 1076.72 | 480.506 | 23907.8 | 1.00002 | 0 | 5.00038
620 | 6.00055 | 24.0088 | 0 | 437.94 | 998.231 | 457.174 | 23430.9 | 0 | 0 | 3.00014
621 | 6.00055 | 20.0061 | 0 | 404.536 | 1045.76 | 468.344 | 23807.3 | 0 | 0 | 2.00012
622 | 6.00055 | 16.0039 | 0 | 398.472 | 1036.31 | 480.521 | 23812.3 | 0 | 0 | 5.00038
623 | 6.00055 | 25.0095 | 0 | 448.091 | 1053.86 | 467.316 | 23920.2 | 0 | 0 | 2.00006
624 | 8.00098 | 26.0103 | 0 | 405.573 | 1020.89 | 470.36 | 23383.4 | 1.00002 | 0 | 3.00023
625 | 9.00124 | 29.0128 | 0 | 407.628 | 1040.43 | 498.792 | 23256.7 | 1.00002 | 0 | 5.00038
626 | 4.00024 | 22.0074 | 0 | 384.267 | 1085.92 | 467.331 | 23421.2 | 1.00002 | 1.00002 | 1.00005
627 | 11.0018 | 31.0147 | 0 | 386.326 | 987.891 | 482.536 | 23634.9 | 1.00002 | 0 | 3.00014
628 | 5.00038 | 23.0081 | 0 | 406.546 | 1031.15 | 501.823 | 23540.1 | 2.00006 | 0 | 4.00024
629 | 4.00024 | 34.0177 | 0 | 384.29 | 976.525 | 467.316 | 23852.7 | 0 | 0 | 5.00038
630 | 6.00055 | 26.0103 | 1.00005 | 428.844 | 1027.15 | 508.962 | 23542.8 | 0 | 0 | 2.00006
631 | 3.00014 | 24.0088 | 2.00009 | 389.351 | 1002.2 | 477.476 | 23733.1 | 0 | 0 | 7.00075
632 | 3.00014 | 27.0111 | 0 | 433.913 | 1117.02 | 423.754 | 23624.1 | 0 | 0 | 3.00014
633 | 5.00038 | 34.0177 | 1.00002 | 424.806 | 1032.27 | 482.535 | 23612.7 | 0 | 0 | 5.00038
634 | 5.00038 | 28.0128 | 1.00005 | 422.754 | 1047.86 | 450.077 | 23458.1 | 0 | 0 | 4.00024
635 | 4.00024 | 25.0095 | 0 | 353.937 | 1065.32 | 460.229 | 23343 | 0 | 0 | 5.00038
636 | 11.0018 | 32.0156 | 0 | 416.67 | 1080.88 | 466.316 | 23730.9 | 0 | 0 | 6.00073
637 | 5.00038 | 22.0074 | 1.00005 | 431.862 | 1072.57 | 468.331 | 23502.9 | 0 | 0 | 4.00024
638 | 10.0015 | 20.0061 | 0 | 397.412 | 1065.36 | 469.345 | 23571.2 | 0 | 0 | 4.00024
639 | 4.00024 | 23.0081 | 1.00002 | 395.438 | 1011.73 | 514.01 | 23941.3 | 0 | 0 | 7.00075
640 | 5.00038 | 27.0111 | 0 | 414.687 | 1009.64 | 457.174 | 23280 | 0 | 1.00002 | 3.00014
641 | 2.00006 | 16.0039 | 0 | 416.679 | 1090.16 | 480.506 | 23428.9 | 1.00002 | 1.00002 | 3.00014
642 | 8.00098 | 20.0061 | 0 | 387.372 | 978.555 | 469.36 | 23600.1 | 0 | 0 | 4.00037