## IV_1%Ce
Voltage/V | Current/A
1 | -0.00296
0.9889 | -0.00288
0.9778 | -0.00274
0.96665 | -0.00257
0.95555 | -0.0024
0.94445 | -0.00222
0.93335 | -0.00204
0.9222 | -0.00186
0.9111 | -0.00167
0.9 | -0.0015
0.8889 | -0.00132
0.8778 | -0.00115
0.86665 | -0.00098603
0.85555 | -0.00082903
0.84445 | -0.00068002
0.83335 | -0.00053575
0.8222 | -0.00040015
0.8111 | -0.00027584
0.8 | -0.00015455
0.7889 | -4.898e-05
0.7778 | 5.227e-05
0.76665 | 0.00014052
0.75555 | 0.00022256
0.74445 | 0.00029603
0.73335 | 0.0003609
0.7222 | 0.00041974
0.7111 | 0.00046898
0.7 | 0.0005115
0.6889 | 0.00054843
0.6778 | 0.00058112
0.66665 | 0.00060988
0.65555 | 0.00063452
0.64445 | 0.00065602
0.63335 | 0.00067502
0.6222 | 0.00069163
0.6111 | 0.00070684
0.6 | 0.00072201
0.5889 | 0.00073326
0.5778 | 0.00074413
0.56665 | 0.00075301
0.55555 | 0.00076134
0.54445 | 0.00076937
0.53335 | 0.00077868
0.5222 | 0.00078587
0.5111 | 0.000793
0.5 | 0.00079914
0.4889 | 0.00080562
0.4778 | 0.00081156
0.46665 | 0.00081713
0.45555 | 0.00082286
0.44445 | 0.00082827
0.43335 | 0.00083405
0.4222 | 0.00083923
0.4111 | 0.00084432
0.4 | 0.00084882
0.3889 | 0.00085397
0.3778 | 0.00085856
0.36665 | 0.00086279
0.35555 | 0.00086825
0.34445 | 0.00087216
0.33335 | 0.00087677
0.3222 | 0.00088016
0.3111 | 0.00088515
0.3 | 0.00088973
0.2889 | 0.00089411
0.2778 | 0.0008982
0.26665 | 0.00090251
0.25555 | 0.00090637
0.24445 | 0.00090995
0.23335 | 0.00091405
0.2222 | 0.00091765
0.2111 | 0.00092179
0.2 | 0.00092529
0.1889 | 0.00092934
0.1778 | 0.00093283
0.16665 | 0.00093706
0.15555 | 0.00094079
0.14445 | 0.00094379
0.13335 | 0.00094762
0.1222 | 0.00095177
0.1111 | 0.00095531
0.1 | 0.00095849
0.0889 | 0.0009622
0.0778 | 0.00096543
0.06665 | 0.00096904
0.05555 | 0.00097209
0.04445 | 0.00097511
0.03335 | 0.00097824
0.0222 | 0.00098101
0.0111 | 0.00098428
0 | 0.00099181
-0.0111 | 0.00099215
-0.0222 | 0.00099456
-0.03335 | 0.00099737
-0.04445 | 0.00099978
-0.05555 | 0.001
-0.06665 | 0.00101
-0.0778 | 0.00101
-0.0889 | 0.00101
-0.1 | 0.00101