## IV_1%Ce
Voltage/V | Current/A
1 | -0.00181
0.9889 | -0.00176
0.9778 | -0.00168
0.96665 | -0.0016
0.95555 | -0.00151
0.94445 | -0.00141
0.93335 | -0.00131
0.9222 | -0.0012
0.9111 | -0.0011
0.9 | -0.00099451
0.8889 | -0.00089275
0.8778 | -0.00079021
0.86665 | -0.00068757
0.85555 | -0.00058682
0.84445 | -0.00048759
0.83335 | -0.00039059
0.8222 | -0.00029559
0.8111 | -0.00020393
0.8 | -0.00011567
0.7889 | -3.172e-05
0.7778 | 4.833e-05
0.76665 | 0.00012344
0.75555 | 0.00019424
0.74445 | 0.00026034
0.73335 | 0.00032145
0.7222 | 0.00037773
0.7111 | 0.00042797
0.7 | 0.0004737
0.6889 | 0.0005142
0.6778 | 0.00055075
0.66665 | 0.00058327
0.65555 | 0.00061104
0.64445 | 0.00063681
0.63335 | 0.00065936
0.6222 | 0.00067872
0.6111 | 0.00069682
0.6 | 0.00071234
0.5889 | 0.00072671
0.5778 | 0.00073841
0.56665 | 0.00075095
0.55555 | 0.0007612
0.54445 | 0.00077164
0.53335 | 0.00078067
0.5222 | 0.00078958
0.5111 | 0.00079746
0.5 | 0.00080497
0.4889 | 0.0008117
0.4778 | 0.000819
0.46665 | 0.00082616
0.45555 | 0.00083208
0.44445 | 0.00083834
0.43335 | 0.00084341
0.4222 | 0.00085028
0.4111 | 0.00085643
0.4 | 0.00086116
0.3889 | 0.00086669
0.3778 | 0.00087124
0.36665 | 0.0008766
0.35555 | 0.00088106
0.34445 | 0.00088486
0.33335 | 0.00089056
0.3222 | 0.00089456
0.3111 | 0.00089895
0.3 | 0.00090309
0.2889 | 0.00090708
0.2778 | 0.00091126
0.26665 | 0.00091554
0.25555 | 0.00091912
0.24445 | 0.0009232
0.23335 | 0.00092702
0.2222 | 0.0009306
0.2111 | 0.00093403
0.2 | 0.00093746
0.1889 | 0.00094047
0.1778 | 0.00094422
0.16665 | 0.00094734
0.15555 | 0.00095084
0.14445 | 0.00095346
0.13335 | 0.00095739
0.1222 | 0.00095991
0.1111 | 0.00096284
0.1 | 0.00096573
0.0889 | 0.00096862
0.0778 | 0.00097116
0.06665 | 0.00097433
0.05555 | 0.0009763
0.04445 | 0.00097927
0.03335 | 0.00098202
0.0222 | 0.00098504
0.0111 | 0.0009877
0 | 0.00099074
-0.0111 | 0.00099315
-0.0222 | 0.00099498
-0.03335 | 0.00099711
-0.04445 | 0.00099883
-0.05555 | 0.001
-0.06665 | 0.001
-0.0778 | 0.001
-0.0889 | 0.00101
-0.1 | 0.00101