## IV_1%Ce
Voltage/V | Current/A
1 | -0.00183
0.9889 | -0.00182
0.9778 | -0.00177
0.96665 | -0.0017
0.95555 | -0.00162
0.94445 | -0.00153
0.93335 | -0.00144
0.9222 | -0.00134
0.9111 | -0.00124
0.9 | -0.00114
0.8889 | -0.00104
0.8778 | -0.00093021
0.86665 | -0.00082753
0.85555 | -0.00072394
0.84445 | -0.00062041
0.83335 | -0.00051766
0.8222 | -0.00041605
0.8111 | -0.00031712
0.8 | -0.00022074
0.7889 | -0.00012838
0.7778 | -4.038e-05
0.76665 | 4.314e-05
0.75555 | 0.00011904
0.74445 | 0.00019057
0.73335 | 0.00025596
0.7222 | 0.00031559
0.7111 | 0.00036845
0.7 | 0.00041531
0.6889 | 0.00045617
0.6778 | 0.00049201
0.66665 | 0.00052338
0.65555 | 0.00055061
0.64445 | 0.00057405
0.63335 | 0.00059392
0.6222 | 0.00061176
0.6111 | 0.00062757
0.6 | 0.00064109
0.5889 | 0.00065379
0.5778 | 0.00066446
0.56665 | 0.00067486
0.55555 | 0.00068369
0.54445 | 0.00069237
0.53335 | 0.00069997
0.5222 | 0.00070738
0.5111 | 0.00071397
0.5 | 0.00072063
0.4889 | 0.00072713
0.4778 | 0.00073334
0.46665 | 0.00073921
0.45555 | 0.00074463
0.44445 | 0.00074969
0.43335 | 0.00075486
0.4222 | 0.00076029
0.4111 | 0.00076537
0.4 | 0.0007705
0.3889 | 0.000775
0.3778 | 0.00077956
0.36665 | 0.00078439
0.35555 | 0.0007889
0.34445 | 0.0007935
0.33335 | 0.00079701
0.3222 | 0.00080145
0.3111 | 0.00080498
0.3 | 0.00080996
0.2889 | 0.00081438
0.2778 | 0.00081838
0.26665 | 0.00082237
0.25555 | 0.00082674
0.24445 | 0.00082975
0.23335 | 0.0008342
0.2222 | 0.00083762
0.2111 | 0.00084183
0.2 | 0.0008463
0.1889 | 0.00085007
0.1778 | 0.00085403
0.16665 | 0.00085753
0.15555 | 0.00086082
0.14445 | 0.00086429
0.13335 | 0.00086837
0.1222 | 0.00087156
0.1111 | 0.00087476
0.1 | 0.00087773
0.0889 | 0.00088182
0.0778 | 0.00088483
0.06665 | 0.00088836
0.05555 | 0.00089173
0.04445 | 0.00089473
0.03335 | 0.0008986
0.0222 | 0.00090174
0.0111 | 0.00090447
0 | 0.00091174
-0.0111 | 0.00091251
-0.0222 | 0.00091573
-0.03335 | 0.00091805
-0.04445 | 0.00092083
-0.05555 | 0.0009233
-0.06665 | 0.00092637
-0.0778 | 0.00092926
-0.0889 | 0.00093243
-0.1 | 0.00093501