## Sheet1
Wavelength/nm | EQE
365 | 0.421
370 | 0.435
375 | 0.391
380 | 0.418
385 | 0.452
390 | 0.461
395 | 0.495
400 | 0.475
405 | 0.48
410 | 0.501
415 | 0.499
420 | 0.501
425 | 0.51
430 | 0.52
435 | 0.518
440 | 0.553
445 | 0.578
450 | 0.594
455 | 0.592
460 | 0.598
465 | 0.619
470 | 0.636
475 | 0.652
480 | 0.668
485 | 0.683
490 | 0.694
495 | 0.711
500 | 0.743
505 | 0.786
510 | 0.823
515 | 0.87
520 | 0.897
525 | 0.901
530 | 0.923
535 | 0.919
540 | 0.921
545 | 0.927
550 | 0.924
555 | 0.924
560 | 0.914
565 | 0.915
570 | 0.91
575 | 0.894
580 | 0.889
585 | 0.881
590 | 0.878
595 | 0.86
600 | 0.852
605 | 0.848
610 | 0.835
615 | 0.835
620 | 0.819
625 | 0.811
630 | 0.806
635 | 0.802
640 | 0.796
645 | 0.788
650 | 0.782
655 | 0.762
660 | 0.739
665 | 0.722
670 | 0.708
675 | 0.682
680 | 0.654
685 | 0.626
690 | 0.584
695 | 0.548
700 | 0.504
705 | 0.454
710 | 0.405
715 | 0.351
720 | 0.309
725 | 0.263
730 | 0.21
735 | 0.178
740 | 0.141
745 | 0.103
750 | 0.0903
755 | 0.0653
760 | 0.0519
765 | 0.039
770 | 0.0267
775 | 0.0307
780 | 0.0189
785 | 0.0229
790 | 0.0267
795 | 0.0189
800 | 0.023
805 | 0.0235
810 | 0.0225
815 | 0.0363