## Sheet1
Wavelength/nm | EQE
365 | 0.435
370 | 0.442
375 | 0.461
380 | 0.47
385 | 0.465
390 | 0.459
395 | 0.461
400 | 0.475
405 | 0.468
410 | 0.478
415 | 0.488
420 | 0.503
425 | 0.512
430 | 0.527
435 | 0.539
440 | 0.555
445 | 0.57
450 | 0.571
455 | 0.589
460 | 0.598
465 | 0.629
470 | 0.646
475 | 0.67
480 | 0.692
485 | 0.707
490 | 0.732
495 | 0.752
500 | 0.785
505 | 0.808
510 | 0.837
515 | 0.863
520 | 0.902
525 | 0.914
530 | 0.919
535 | 0.947
540 | 0.951
545 | 0.954
550 | 0.956
555 | 0.955
560 | 0.951
565 | 0.947
570 | 0.938
575 | 0.93
580 | 0.927
585 | 0.911
590 | 0.907
595 | 0.906
600 | 0.883
605 | 0.874
610 | 0.86
615 | 0.86
620 | 0.849
625 | 0.834
630 | 0.833
635 | 0.819
640 | 0.81
645 | 0.808
650 | 0.79
655 | 0.764
660 | 0.74
665 | 0.715
670 | 0.697
675 | 0.669
680 | 0.635
685 | 0.611
690 | 0.566
695 | 0.53
700 | 0.481
705 | 0.426
710 | 0.381
715 | 0.333
720 | 0.278
725 | 0.228
730 | 0.188
735 | 0.154
740 | 0.127
745 | 0.102
750 | 0.0802
755 | 0.0596
760 | 0.0431
765 | 0.0314
770 | 0.0251
775 | 0.0185
780 | 0.0147
785 | 0.0103
790 | 0.00982
795 | 0.00733
800 | 0.00663
805 | 0.00665
810 | 0.00554
815 | 0.00479