## Sheet1
Wavelength/nm | EQE
365 | 0.368
370 | 0.384
375 | 0.401
380 | 0.422
385 | 0.441
390 | 0.457
395 | 0.469
400 | 0.478
405 | 0.489
410 | 0.496
415 | 0.502
420 | 0.51
425 | 0.52
430 | 0.527
435 | 0.535
440 | 0.545
445 | 0.555
450 | 0.564
455 | 0.571
460 | 0.579
465 | 0.586
470 | 0.596
475 | 0.616
480 | 0.64
485 | 0.662
490 | 0.676
495 | 0.698
500 | 0.734
505 | 0.777
510 | 0.803
515 | 0.826
520 | 0.857
525 | 0.876
530 | 0.894
535 | 0.896
540 | 0.895
545 | 0.892
550 | 0.89
555 | 0.892
560 | 0.889
565 | 0.879
570 | 0.872
575 | 0.869
580 | 0.858
585 | 0.846
590 | 0.834
595 | 0.822
600 | 0.81
605 | 0.797
610 | 0.788
615 | 0.779
620 | 0.765
625 | 0.755
630 | 0.745
635 | 0.735
640 | 0.726
645 | 0.708
650 | 0.691
655 | 0.674
660 | 0.656
665 | 0.637
670 | 0.614
675 | 0.587
680 | 0.559
685 | 0.526
690 | 0.489
695 | 0.449
700 | 0.414
705 | 0.384
710 | 0.352
715 | 0.321
720 | 0.29
725 | 0.259
730 | 0.224
735 | 0.194
740 | 0.164
745 | 0.133
750 | 0.109
755 | 0.0888
760 | 0.0675
765 | 0.0515
770 | 0.0395
775 | 0.0293
780 | 0.0231
785 | 0.0222
790 | 0.0206
795 | 0.0179
800 | 0.0171
805 | 0.0175
810 | 0.0194
815 | 0.0175