## Sheet1
Voltage/V | Current/A
1 | -0.00096324
0.9889 | -0.00094494
0.9778 | -0.0009137298
0.96665 | -0.0008747598
0.95555 | -0.0008311098
0.94445 | -0.0007841298
0.93335 | -0.0007348398
0.9222 | -0.00068346
0.9111 | -0.00063105
0.9 | -0.00057786
0.8889 | -0.00052392
0.8778 | -0.0004694802
0.86665 | -0.0004143498
0.85555 | -0.0003593298
0.84445 | -0.0003042
0.83335 | -0.00024903
0.8222 | -0.0001938498
0.8111 | -0.00013896
0.8 | -8.42802e-05
0.7889 | -3.09e-05
0.7778 | 2.20002e-05
0.76665 | 7.39998e-05
0.75555 | 0.00012246
0.74445 | 0.0001716402
0.73335 | 0.0002186298
0.7222 | 0.0002637198
0.7111 | 0.0003057702
0.7 | 0.0003460302
0.6889 | 0.0003828798
0.6778 | 0.0004171698
0.66665 | 0.0004483098
0.65555 | 0.0004772202
0.64445 | 0.0005032002
0.63335 | 0.0005266902
0.6222 | 0.0005478702
0.6111 | 0.00056709
0.6 | 0.00058356
0.5889 | 0.0005990598
0.5778 | 0.0006131598
0.56665 | 0.00062544
0.55555 | 0.00063696
0.54445 | 0.0006471498
0.53335 | 0.0006570102
0.5222 | 0.00066576
0.5111 | 0.00067365
0.5 | 0.0006815298
0.4889 | 0.0006886002
0.4778 | 0.00069525
0.46665 | 0.0007018098
0.45555 | 0.0007080102
0.44445 | 0.0007138098
0.43335 | 0.0007193898
0.4222 | 0.00072468
0.4111 | 0.00072927
0.4 | 0.00073428
0.3889 | 0.00073833
0.3778 | 0.0007436298
0.36665 | 0.0007482
0.35555 | 0.00075264
0.34445 | 0.0007570398
0.33335 | 0.0007615302
0.3222 | 0.0007653102
0.3111 | 0.0007696602
0.3 | 0.0007746
0.2889 | 0.00077904
0.2778 | 0.0007839198
0.26665 | 0.0007881
0.25555 | 0.0007921098
0.24445 | 0.00079683
0.23335 | 0.00080049
0.2222 | 0.00080448
0.2111 | 0.0008084202
0.2 | 0.0008129598
0.1889 | 0.00081621
0.1778 | 0.0008203902
0.16665 | 0.0008235498
0.15555 | 0.0008276298
0.14445 | 0.0008313
0.13335 | 0.0008348802
0.1222 | 0.0008385
0.1111 | 0.0008423898
0.1 | 0.0008453298
0.0889 | 0.0008488998
0.0778 | 0.00085248
0.06665 | 0.00085617
0.05555 | 0.0008598798
0.04445 | 0.0008631
0.03335 | 0.0008658102
0.0222 | 0.0008700498
0.0111 | 0.0008726598
0 | 0.00088005
-0.0111 | 0.0008808
-0.0222 | 0.00088281
-0.03335 | 0.0008855898
-0.04445 | 0.0008882598
-0.05555 | 0.0008922498
-0.06665 | 0.0008944398
-0.0778 | 0.0008975598
-0.0889 | 0.00090039
-0.1 | 0.0009032298