## Sheet1
| Efficiency | Voc | Jsc | FF | Datenumber |  | Cell name | Meas # | CoronaTime | Eff | error | Voc |  | Jsc
'Theta07_18g_sb_2' | 17.7037 | 625.9097 | 38.3361 | 0.738 | 735690.5 | 0 | Theta07_18g | 0 | 0 | 17.7037 |  | 625.9097 |  | 38.3361
'Theta07_18g_sb_3' | 17.73825 | 624.2867 | 38.2834 | 0.742 | 735690.5 | 0.03888889 |  | 1 | 0 | 17.73825 |  | 624.2867 |  | 38.2834
'Theta07_18g_sb_CH1' | 17.82555 | 625.5745 | 38.3513 | 0.743 | 735690.5 | 0.04652778 |  | 2 | 5 | 17.82555 |  | 625.5745 |  | 38.3513
'Theta07_18g_sb_CH2' | 17.8364 | 625.5641 | 38.4733 | 0.741 | 735690.5 | 0.05069444 |  | 3 | 10 | 17.8364 |  | 625.5641 |  | 38.4733
'Theta07_18g_sb_CH3' | 17.804425 | 625.0414 | 38.4953 | 0.74 | 735690.5 | 0.05416667 |  | 4 | 15 | 17.804425 |  | 625.0414 |  | 38.4953
'Theta07_18g_sb_IPA1' | 17.782625 | 624.5596 | 38.5172 | 0.739 | 735690.5 | 0.0625 | IPA | 5 |  | 17.782625 |  | 624.5596 |  | 38.5172
'Theta07_18g_sb_Ch4' | 17.796425 | 623.9357 | 38.7598 | 0.736 | 735690.6 | 0.1027778 |  | 6 |  | 17.796425 |  | 623.9357 |  | 38.7598
'Theta07_18g_sb_CH5' | 17.749475 | 624.438 | 38.5678 | 0.737 | 735690.6 | 0.10625 |  | 7 |  | 17.749475 |  | 624.438 |  | 38.5678
'Theta07_18g_sb_CH6' | 17.88045 | 624.5976 | 38.7695 | 0.738 | 735690.6 | 0.1104167 |  | 8 |  | 17.88045 |  | 624.5976 |  | 38.7695
'Theta07_18g_sb_CH7' | 17.7869 | 628.965 | 38.3661 | 0.737 | 735690.6 | 0.1138889 |  | 9 |  | 17.7869 |  | 628.965 |  | 38.3661
'Theta07_18g_sb_CH8' | 17.811775 | 624.1385 | 38.565 | 0.74 | 735690.6 | 0.1173611 |  | 10 |  | 17.811775 |  | 624.1385 |  | 38.565
'Theta07_18g_sb_CH9' | 17.58605 | 623.5273 | 38.2672 | 0.737 | 735690.6 | 0.1222222 |  | 11 |  | 17.58605 |  | 623.5273 |  | 38.2672
'BC47_24G_sb' | 13.869225 | 633.6734 | 34.8728 | 0.628 | 735690.6 | 0.1256944 | BC47_24G | 0 | 0 | 13.869225 |  | 633.6734 |  | 34.8728
'BC47_24G_sb_CH1' | 13.83655 | 634.4402 | 34.3932 | 0.634 | 735690.6 | 0.1305556 |  | 1 | 3 | 13.83655 |  | 634.4402 |  | 34.3932
'BC47_24G_sb_CH2' | 13.79115 | 633.3592 | 34.8691 | 0.624 | 735690.6125 | 0.1347222 |  | 2 | 6 | 13.79115 |  | 633.3592 |  | 34.8691
'Theta07_17F_sb' | 17.64105 | 624.997 | 37.6665 | 0.749 | 735690.6 | 0.1416667 | Theta07_17F | 0 | 0 | 17.64105 |  | 624.997 |  | 37.6665
'Theta07_17F_sb_CH1' | 17.96445 | 626.2985 | 38.1412 | 0.752 | 735690.625 | 0.1472222 |  | 1 | 3 | 17.96445 |  | 626.2985 |  | 38.1412
'Theta07_17F_sb_CH2' | 17.98305 | 626.4444 | 38.2617 | 0.75 | 735690.6 | 0.15 |  | 2 | 6 | 17.98305 |  | 626.4444 |  | 38.2617
'Theta07_17F_sb_CH3' | 17.98445 | 627.0126 | 38.2237 | 0.75 | 735690.6 | 0.1534722 |  | 3 | 9 | 17.98445 |  | 627.0126 |  | 38.2237
'Theta07_17F_sb_IPA1' | 17.88845 | 626.1105 | 38.1296 | 0.749 | 735690.6 | 0.1590278 |  | 4 | 9 | 17.88845 |  | 626.1105 |  | 38.1296
'Theta07_17F_sb_CH4' | 17.92675 | 623.4603 | 38.1395 | 0.754 | 735690.6 | 0.1666667 |  | 5 | 12 | 17.92675 |  | 623.4603 |  | 38.1395
'Theta07_17F_sb_CH5' | 17.960475 | 628.5048 | 38.1517 | 0.749 | 735690.6 | 0.1694444 |  | 6 | 15 | 17.960475 |  | 628.5048 |  | 38.1517
'Theta07_17E_sb' | 17.89525 | 626.454 | 38.487 | 0.742 | 735690.7 | 0.175 | Theta07_17E | 0 | 0 | 17.849095 | 0.03601025 | 628.0294 | 1.139851 | 38.43136 | 0.1002985
'Theta07_17E_sb_2' | 17.81 | 629.4475 | 38.5775 | 0.733 | 735690.7 | 0.1756944
'Theta07_17E_sb_3' | 17.85545 | 627.8926 | 38.3437 | 0.742 | 735690.7 | 0.1770833
'Theta07_17E_sb_4' | 17.868825 | 627.6098 | 38.4025 | 0.741 | 735690.7 | 0.1777778
'Theta07_17E_sb_5' | 17.81595 | 628.7431 | 38.3461 | 0.739 | 735690.7 | 0.1798611
'Theta07_17E_sb_CH1_1' | 17.895925 | 634.2312 | 38.5055 | 0.733 | 735690.7 | 0.1840278 |  | 1 | 5 | 17.916825 | 0.01632465 | 642.42914 | 18.98885 | 38.36474 | 0.0906131
'Theta07_17E_sb_CH1_2' | 17.91505 | 627.2048 | 38.2976 | 0.746 | 735690.7 | 0.1854167
'Theta07_17E_sb_CH1_3' | 17.935925 | 673.9024 | 38.2734 | 0.695 | 735690.7 | 0.1868056
'Theta07_17E_sb_CH1_4' | 17.9299 | 646.1607 | 38.3769 | 0.723 | 735690.7 | 0.1875
'Theta07_17E_sb_CH1_5' | 17.907325 | 630.6466 | 38.3703 | 0.74 | 735690.7 | 0.1881944
'Theta07_17E_sb_CH2_1' | 17.81135 | 628.6675 | 38.3803 | 0.738 | 735690.7 | 0.1916667 |  | 2 | 10 | 17.825125 | 0.01905548 | 628.27088 | 0.8100461 | 38.34006 | 0.08916268
'Theta07_17E_sb_CH2_2' | 17.822475 | 629.5114 | 38.3337 | 0.739 | 735690.7 | 0.1930556
'Theta07_17E_sb_CH2_3' | 17.85845 | 627.8683 | 38.4398 | 0.74 | 735690.7 | 0.19375
'Theta07_17E_sb_CH2_4' | 17.81775 | 627.6069 | 38.3483 | 0.74 | 735690.7 | 0.1944444
'Theta07_17E_sb_CH2_5' | 17.8156 | 627.7003 | 38.1982 | 0.743 | 735690.7 | 0.1951389
'Theta07_17E_sb_CH3_1' | 17.875525 | 634.4439 | 38.2607 | 0.736 | 735690.7 | 0.1986111 |  | 3 | 15 | 17.84468 | 0.02416281 | 617.3368 | 28.1316 | 38.46504 | 0.5140769
'Theta07_17E_sb_CH3_2' | 17.827125 | 629.4998 | 38.2657 | 0.74 | 735690.7 | 0.2
'Theta07_17E_sb_CH3_3' | 17.862375 | 627.7669 | 38.2389 | 0.744 | 735690.7 | 0.2006944
'Theta07_17E_sb_CH3_4' | 17.841075 | 627.7201 | 39.3825 | 0.722 | 735690.7 | 0.2013889
'Theta07_17E_sb_CH3_5' | 17.8173 | 567.2533 | 38.1774 | 0.823 | 735690.7 | 0.2027778
'BC47-24D_sb_1' | 16.002625 | 626.9052 | 34.3071 | 0.744 | 735690.7 | 0.2041667 | BC47-24D | 0 | 0 | 16.04496 | 0.03568925 | 634.0734 | 20.2626 | 34.31185 | 0.05054724
'BC47-24D_sb_2' | 16.01045 | 627.4403 | 34.224 | 0.746 | 735690.7 | 0.2055556
'BC47-24D_sb_3' | 16.030075 | 619.6763 | 34.3107 | 0.754 | 735690.7 | 0.2069444
'BC47-24D_sb_4' | 16.06845 | 627.3651 | 34.3125 | 0.746 | 735690.7 | 0.2256944
'BC47-24D_sb_5' | 16.06715 | 674.9358 | 34.3771 | 0.692 | 735690.7 | 0.2263889
'BC47-24D_sb_6' | 16.091 | 628.1177 | 34.3397 | 0.746 | 735690.7 | 0.2277778
'BC47-24D_sb_CH1_1' | 15.771375 | 613.7838 | 33.9746 | 0.756 | 735690.7 | 0.23125 |  | 1 | 3 | 15.78318 | 0.01106305 | 626.34902 | 8.400712 | 33.90606 | 0.04359258
'BC47-24D_sb_CH1_2' | 15.785225 | 625.1714 | 33.9065 | 0.745 | 735690.7 | 0.2326389
'BC47-24D_sb_CH1_3' | 15.7979 | 625.6319 | 33.9127 | 0.745 | 735690.7 | 0.2333333
'BC47-24D_sb_CH1_4' | 15.78835 | 636.5754 | 33.8684 | 0.732 | 735690.7125 | 0.2347222
'BC47-24D_sb_CH1_5' | 15.77305 | 630.5826 | 33.8681 | 0.739 | 735690.7 | 0.2354167
'BC47-24D_sb_CH2_1' | 15.877675 | 628.2334 | 33.9508 | 0.744 | 735690.7 | 0.2381944 |  | 2 | 6 | 15.884755 | 0.007451959 | 628.31606 | 0.2864637 | 33.84448 | 0.07341735
'BC47-24D_sb_CH2_2' | 15.88245 | 628.7239 | 33.7628 | 0.748 | 735690.7 | 0.2388889
'BC47-24D_sb_CH2_3' | 15.890725 | 628.1582 | 33.8106 | 0.748 | 735690.7 | 0.2416667
'BC47-24D_sb_CH2_4' | 15.894375 | 627.9914 | 33.8145 | 0.748 | 735690.7 | 0.2423611
'BC47-24D_sb_CH2_5' | 15.87855 | 628.4734 | 33.8837 | 0.746 | 735690.7 | 0.24375
'BC47-24D_sb_IPA_1' | 16.01995 | 625.8514 | 34.6355 | 0.739 | 735690.8 | 0.2916667 | IPA | 3 | 6 | 15.9996875 | 0.01965849 | 631.318675 | 11.35845 | 34.635325 | 0.0416098
'BC47-24D_sb_IPA_2' | 16.009475 | 625.4419 | 34.6596 | 0.739 | 735690.8 | 0.2923611
'BC47-24D_sb_IPA_4' | 15.974625 | 625.6269 | 34.6695 | 0.736 | 735690.8 | 0.2944444
'BC47-24D_sb_IPA_5' | 15.9947 | 648.3545 | 34.5767 | 0.713 | 735690.8 | 0.2951389
'BC47-24D_sb2_1' | 15.8852 | 620.1211 | 34.2378 | 0.748 | 735691.7 | 1.228472 | next day | 4 | 6 | 15.91719 | 0.03790078 | 625.0247 | 4.275452 | 34.174 | 0.07286343
'BC47-24D_sb2_2' | 15.907325 | 627.9718 | 34.1896 | 0.741 | 735691.7 | 1.229861
'BC47-24D_sb2_3' | 15.95905 | 626.9813 | 34.0946 | 0.747 | 735691.7 | 1.232639
'BC47-24A_sb_1' | 16.752675 | 636.1935 | 36.3171 | 0.725 | 735690.7 | 0.2465278 | BC47-24A | 0 | 0 | 16.715235 | 0.05836111 | 635.59244 | 1.067315 | 36.32732 | 0.04772302
'BC47-24A_sb_2' | 16.73 | 636.4864 | 36.2499 | 0.725 | 735690.7 | 0.2479167
'BC47-24A_sb_3' | 16.7458 | 636.2217 | 36.3392 | 0.724 | 735690.7 | 0.2486111
'BC47-24A_sb_4' | 16.735675 | 633.9204 | 36.3646 | 0.726 | 735690.7 | 0.2493056
'BC47-24A_sb_5' | 16.612025 | 635.1402 | 36.3658 | 0.719 | 735690.7 | 0.2506944
'BC47-24A_sb_CH1_1' | 16.815625 | 634.3787 | 36.6738 | 0.723 | 735690.7 | 0.2541667 |  | 1 | 3 | 16.86144 | 0.02694487 | 635.98166 | 2.177047 | 36.7419 | 0.07768681
'BC47-24A_sb_Ch1_2' | 16.868575 | 636.2975 | 36.816 | 0.72 | 735690.7 | 0.2555556
'BC47-24A_sb_Ch1_3' | 16.875725 | 634.6195 | 36.7501 | 0.724 | 735690.7 | 0.25625
'BC47-24A_sb_Ch1_4' | 16.8624 | 639.6434 | 36.6516 | 0.719 | 735690.7 | 0.2569444
'BC47-24A_sb_Ch1_5' | 16.884875 | 634.9692 | 36.818 | 0.722 | 735690.7 | 0.2576389
'BC47-24A_sb_Ch2_1' | 16.507875 | 632.7094 | 36.011 | 0.725 | 735690.7 | 0.2604167 |  | 2 | 6 | 16.514675 | 0.01074289 | 633.53628 | 1.060885 | 35.84124 | 0.2193213
'BC47-24A_sb_Ch2_2' | 16.51885 | 633.1531 | 35.8035 | 0.729 | 735690.7 | 0.2625
'BC47-24A_sb_Ch2_3' | 16.51175 | 633.1035 | 35.5069 | 0.735 | 735690.7 | 0.2631944
'BC47-24A_sb_Ch2_4' | 16.531125 | 635.3908 | 36.0647 | 0.721 | 735690.7 | 0.2638889
'BC47-24A_sb_Ch2_5' | 16.503775 | 633.3246 | 35.8201 | 0.727 | 735690.7 | 0.2645833
'BC47-24A_sb_Ch3_1' | 16.777775 | 634.9353 | 36.6397 | 0.721 | 735690.7 | 0.2680556 |  | 3 | 9 | 16.749965 | 0.03403611 | 635.76864 | 1.232971 | 36.59822 | 0.09466973
'BC47-24A_sb_Ch3_2' | 16.774075 | 634.8171 | 36.4777 | 0.724 | 735690.7 | 0.26875
'BC47-24A_sb_Ch3_3' | 16.7022 | 635.227 | 36.6743 | 0.717 | 735690.7 | 0.2694444
'BC47-24A_sb_Ch3_4' | 16.72565 | 636.0713 | 36.5166 | 0.72 | 735690.7 | 0.2701389
'BC47-24A_sb_Ch3_5' | 16.770125 | 637.7925 | 36.6828 | 0.717 | 735690.7 | 0.2715278
'BC47-24A_sb_Ch4_1' | 16.768725 | 634.3791 | 36.488 | 0.724 | 735690.8 | 0.2770833 |  | 4 | 12 | 16.78765 | 0.01123893 | 635.3139 | 1.200567 | 36.46406 | 0.07732382
'BC47-24A_sb_Ch4_2' | 16.7912 | 635.2371 | 36.4411 | 0.725 | 735690.8 | 0.2777778
'BC47-24A_sb_Ch4_3' | 16.79015 | 635.8672 | 36.5459 | 0.723 | 735690.8 | 0.2784722
'BC47-24A_sb_Ch4_4' | 16.789325 | 637.0388 | 36.5023 | 0.722 | 735690.8 | 0.2791667
'BC47-24A_sb_Ch4_5' | 16.79885 | 634.0473 | 36.343 | 0.729 | 735690.8 | 0.2805556
'BC47-24A_sb_Ch5_1' | 16.5679 | 633.5933 | 35.9725 | 0.727 | 735690.8 | 0.2826389 |  | 5 | 15 | 16.588345 | 0.01434425 | 635.67122 | 1.564042 | 36.03692 | 0.04170302
'BC47-24A_sb_Ch5_2' | 16.59055 | 635.1987 | 36.0439 | 0.725 | 735690.8 | 0.2840278
'BC47-24A_sb_Ch5_3' | 16.592625 | 637.9032 | 36.0403 | 0.722 | 735690.7625 | 0.2847222
'BC47-24A_sb_Ch5_4' | 16.5834 | 635.5053 | 36.0386 | 0.724 | 735690.8 | 0.2854167
'BC47-24A_sb_Ch5_5' | 16.60725 | 636.1556 | 36.0893 | 0.723 | 735690.8 | 0.2875
'BC47-24A_sb_IPA_1' | 16.89805 | 634.0791 | 36.7276 | 0.726 | 735690.8 | 0.2986111 | ipa | 6 | 15 | 16.8317 | 0.1263092 | 637.97746 | 3.29209 | 36.58744 | 0.1100589
'BC47-24A_sb_IPA_2' | 16.60745 | 643.0519 | 36.6785 | 0.704 | 735690.8 | 0.3
'BC47-24A_sb_IPA_3' | 16.902825 | 636.5005 | 36.5493 | 0.727 | 735690.8 | 0.3027778
'BC47-24A_sb_IPA_4' | 16.887375 | 637.8299 | 36.4764 | 0.726 | 735690.8 | 0.3041667
'BC47-24A_sb_IPA_5' | 16.8628 | 638.4259 | 36.5054 | 0.724 | 735690.8 | 0.3048611
'BC47-24A_sb2_1' | 15.24895 | 635.2564 | 29.9456 | 0.802 | 735691.7 | 1.236111 | BC47-23A | 0 | 0 | 15.24473 | 0.004921911 | 638.1428 | 3.782026 | 29.78903 | 0.1355912
'BC47-24A_sb2_2' | 15.239325 | 642.4242 | 29.7104 | 0.798 | 735691.7 | 1.2375
'BC47-24A_sb2_3' | 15.245925 | 636.7479 | 29.7111 | 0.806 | 735691.7 | 1.238194
'BC47-24A_sb2_CH_1' | 15.19405 | 634.6377 | 29.6853 | 0.807 | 735691.7 | 1.240278 |  | 1 | 3 | 15.19405 |  | 634.6377 |  | 29.6853
'BC47-24A_sb2_CH2' | 15.44245 | 650.6269 | 30.103 | 0.788 | 735691.7 | 1.243056
'BC47-24A_sb2_CH2_2' | 15.4378 | 636.7777 | 30.1261 | 0.805 | 735691.7 | 1.244444 |  | 2 | 6 | 15.4378 |  | 636.7777 |  | 30.1261
'BC47-24A_sb2_CH3' | 15.6822 | 636.5348 | 30.6254 | 0.804 | 735691.7 | 1.246528 |  | 3 | 9 | 15.6822 |  | 636.5348 |  | 30.6254
'BC47-24A_sb2_CH4' | 15.688425 | 639.3743 | 30.551 | 0.803 | 735691.7 | 1.248611 |  | 4 | 12 | 15.688425 |  | 639.3743 |  | 30.551
'BC47-24A_sb2_CH5' | 15.9492 | 637.2067 | 30.9285 | 0.809 | 735691.7 | 1.250694 |  | 5 | 15 | 15.9492 |  | 637.2067 |  | 30.9285
'BC47-24A_sb2_CH6' | 16.050025 | 637.9973 | 31.4409 | 0.8 | 735691.7 | 1.252778 |  | 6 | 18 | 16.050025 |  | 637.9973 |  | 31.4409
'BC47-24A_sb2_CH7' | 15.99445 | 637.7197 | 31.2264 | 0.803 | 735691.7 | 1.254861 |  | 7 | 21 | 15.99445 |  | 637.7197 |  | 31.2264
'BC47-25C_sb2_' | 14.150325 | 624.97 | 36.3406 | 0.623 | 735691.7 | 1.258333 | BC47-25C | 0 | 0 | 14.150325 |  | 624.97 |  | 36.3406
'BC47-25C_sb2_CH1' | 14.510625 | 627.5236 | 36.5966 | 0.632 | 735691.7 | 1.260417 |  | 1 | 5 | 14.510625 |  | 627.5236 |  | 36.5966
'BC47-25C_sb2_CH2' | 14.346125 | 627.8387 | 36.5115 | 0.626 | 735691.7 | 1.2625 |  | 2 | 10 | 14.346125 |  | 627.8387 |  | 36.5115
'BC47-25C_sb2_CH3' | 14.46665 | 627.4001 | 36.3566 | 0.634 | 735691.7 | 1.265278 |  | 3 | 15 | 14.46665 |  | 627.4001 |  | 36.3566
'BC47-25C_sb2_CH4' | 14.275025 | 628.6797 | 35.6962 | 0.636 | 735691.7 | 1.267361 |  | 4 | 20 | 14.275025 |  | 628.6797 |  | 35.6962
'BC47-22G_sb2' | 15.916675 | 642.5582 | 34.3025 | 0.722 | 735691.7 | 1.270139 | BC47-22G | 0 | 0 | 15.916675 |  | 642.5582 |  | 34.3025
'BC47-22G_sb2_CH1' | 16.0486 | 642.2427 | 34.6995 | 0.72 | 735691.75 | 1.272222 |  | 1 | 3 | 16.0486 |  | 642.2427 |  | 34.6995
'BC47-22D_sb_CH2' | 16.074225 | 641.7549 | 34.7185 | 0.721 | 735691.8 | 1.275694 |  | 2 | 6 | 16.074225 |  | 641.7549 |  | 34.7185
'BC47-23A_sb_1' | 15.114225 | 681.3079 | 29.3985 | 0.755 | 735691.7 | 1.225694 | BC47-23A
'BC47-23A_sb3_1' | 16.285275 | 645.4044 | 31.3477 | 0.805 | 735692.5 | 2.003472 |  | 0 |  | 16.23492 | 0.07007807 | 641.49826 | 2.193088 | 31.40854 | 0.06838547
'BC47-23A_sb3_2' | 16.26835 | 640.5895 | 31.3793 | 0.809 | 735692.5 | 2.004861
'BC47-23A_sb3_3' | 16.26705 | 640.474 | 31.4986 | 0.806 | 735692.5 | 2.00625
'BC47-23A_sb3_4' | 16.112775 | 640.7937 | 31.4635 | 0.799 | 735692.5 | 2.006944
'BC47-23A_sb3_5' | 16.24115 | 640.2297 | 31.3536 | 0.809 | 735692.5 | 2.008333
'Theta07-18E_sb3_1' | 17.720525 | 627.0392 | 38.295 | 0.738 | 735692.5 | 2.011111 | Theta07-18E | 0 | 0 | 17.72709 | 0.007158705 | 628.40922 | 1.498755 | 38.32728 | 0.03439167
'Theta07-18E_sb3_2' | 17.7369 | 629.5779 | 38.3485 | 0.735 | 735692.5 | 2.0125
'Theta07-18E_sb3_3' | 17.72905 | 630.4288 | 38.3768 | 0.733 | 735692.5 | 2.013194
'Theta07-18E_sb3_4' | 17.719575 | 627.5729 | 38.3129 | 0.737 | 735692.5 | 2.013889
'Theta07-18E_sb3_5' | 17.7294 | 627.4273 | 38.3032 | 0.738 | 735692.5 | 2.014583
'Theta07-18E_sb3_CH1_1' | 17.49755 | 625.6721 | 38.1951 | 0.732 | 735692.5 | 2.01875 |  | 1 | 3 | 17.6344 | 0.08458638 | 628.0405 | 1.645522 | 38.28396 | 0.1274932
'Theta07-18E_sb3_CH1_2' | 17.6189 | 627.0059 | 38.2829 | 0.734 | 735692.5 | 2.019444
'Theta07-18E_sb3_CH1_3' | 17.6787 | 629.5506 | 38.252 | 0.734 | 735692.5 | 2.020139
'Theta07-18E_sb3_CH1_4' | 17.658 | 629.1861 | 38.5009 | 0.729 | 735692.5 | 2.020833
'Theta07-18E_sb3_CH1_5' | 17.71885 | 628.7878 | 38.1889 | 0.738 | 735692.5 | 2.022222
'Theta07-18E_sb3_CH2_1' | 17.46355 | 626.1008 | 38.2827 | 0.729 | 735692.5 | 2.024306 |  | 2 | 6 | 17.503425 | 0.02334309 | 627.35098 | 1.268775 | 38.2759 | 0.04669202
'Theta07-18E_sb3_CH2_2' | 17.5146 | 626.558 | 38.2377 | 0.731 | 735692.5 | 2.025
'Theta07-18E_sb3_CH2_3' | 17.5025 | 626.7424 | 38.3512 | 0.728 | 735692.5 | 2.025694
'Theta07-18E_sb3_CH2_4' | 17.521775 | 629.1018 | 38.2369 | 0.728 | 735692.5 | 2.027083
'Theta07-18E_sb3_CH2_5' | 17.5147 | 628.2519 | 38.271 | 0.728 | 735692.5 | 2.027778
'Theta07-18E_sb3_CH3_1' | 17.572275 | 628.985 | 37.8708 | 0.738 | 735692.5 | 2.029861 |  | 3 | 9 | 17.600675 | 0.0179883 | 629.3325 | 1.059998 | 37.95518 | 0.05714173
'Theta07-18E_sb3_CH3_2' | 17.597375 | 629.4981 | 37.9486 | 0.737 | 735692.5 | 2.030556
'Theta07-18E_sb3_CH3_3' | 17.6069 | 630.0263 | 37.9659 | 0.736 | 735692.5 | 2.031944
'Theta07-18E_sb3_CH3_4' | 17.62095 | 627.7102 | 37.9595 | 0.74 | 735692.5 | 2.032639
'Theta07-18E_sb3_CH3_5' | 17.605875 | 630.4429 | 38.0311 | 0.734 | 735692.5 | 2.033333
'Theta07-18E_sb3_CH4_1' | 17.560375 | 629.9812 | 38.2549 | 0.729 | 735692.5 | 2.036111 |  | 4 | 12 | 17.416985 | 0.3767136 | 629.75186 | 0.6589574 | 38.23204 | 0.03953736
'Theta07-18E_sb3_CH4_2' | 16.74385 | 629.5632 | 38.182 | 0.697 | 735692.5 | 2.0375
'Theta07-18E_sb3_CH4_3' | 17.57775 | 630.1982 | 38.2336 | 0.73 | 735692.5 | 2.038194
'Theta07-18E_sb3_CH4_4' | 17.595875 | 628.6926 | 38.2829 | 0.731 | 735692.5 | 2.038889
'Theta07-18E_sb3_CH4_5' | 17.607075 | 630.3241 | 38.2068 | 0.731 | 735692.5 | 2.039583
'Theta07-18E_sb3_CH5_1' | 17.6394 | 626.8113 | 38.1581 | 0.737 | 735692.5 | 2.041667 |  | 5 | 15 | 17.658295 | 0.01435984 | 628.15622 | 1.545509 | 38.09774 | 0.06272044
'Theta07-18E_sb3_CH5_2' | 17.6747 | 627.6866 | 38.1241 | 0.739 | 735692.5 | 2.042361
'Theta07-18E_sb3_CH5_3' | 17.66245 | 630.8305 | 37.9927 | 0.737 | 735692.5 | 2.04375
'Theta07-18E_sb3_CH5_4' | 17.66695 | 627.6834 | 38.097 | 0.739 | 735692.5 | 2.04375
'Theta07-18E_sb3_CH5_5' | 17.647975 | 627.7693 | 38.1168 | 0.738 | 735692.5 | 2.044444
'Theta07-18E_sb3_CH6_1' | 17.61375 | 626.6891 | 38.2951 | 0.734 | 735692.5 | 2.047917 |  | 6 | 18 | 17.689845 | 0.04656026 | 636.03858 | 16.46579 | 38.46398 | 0.1040449
'Theta07-18E_sb3_CH6_2' | 17.7282 | 629.3778 | 38.4517 | 0.733 | 735692.5 | 2.049306
'Theta07-18E_sb3_CH6_3' | 17.704475 | 630.7913 | 38.4757 | 0.729 | 735692.5 | 2.051389
'Theta07-18E_sb3_CH6_4' | 17.72295 | 627.9693 | 38.5404 | 0.732 | 735692.5 | 2.052083
'Theta07-18E_sb3_CH6_5' | 17.67985 | 665.3654 | 38.557 | 0.689 | 735692.5 | 2.053472
'Theta07-18E_sb3_CH7_1' | 17.792275 | 627.7503 | 38.4425 | 0.737 | 735692.5 | 2.055556 |  | 7 | 21 | 17.801285 | 0.01446998 | 628.65022 | 0.9992574 | 38.39674 | 0.03173457
'Theta07-18E_sb3_CH7_2' | 17.788725 | 627.8933 | 38.3976 | 0.738 | 735692.5 | 2.056944
'Theta07-18E_sb3_CH7_3' | 17.7919 | 630.1653 | 38.4069 | 0.735 | 735692.6 | 2.095139
'Theta07-18E_sb3_CH7_4' | 17.8128 | 628.3301 | 38.3788 | 0.739 | 735692.6 | 2.095833
'Theta07-18E_sb3_CH7_5' | 17.820725 | 629.1121 | 38.3579 | 0.738 | 735692.6 | 2.096528
'Theta07-18E_sb3_CH8_1' | 17.726325 | 630.4474 | 38.2814 | 0.734 | 735692.6 | 2.1 |  | 8 | 24 | 17.77241 | 0.03294779 | 629.1908 | 1.125524 | 38.39524 | 0.07523349
'Theta07-18E_sb3_CH8_2' | 17.7945 | 628.4432 | 38.4815 | 0.736 | 735692.6 | 2.101389
'Theta07-18E_sb3_CH8_3' | 17.763725 | 628.046 | 38.3837 | 0.737 | 735692.6 | 2.102778
'Theta07-18E_sb3_CH8_4' | 17.765075 | 628.6671 | 38.3889 | 0.736 | 735692.6 | 2.104167
'Theta07-18E_sb3_CH8_5' | 17.812425 | 630.3503 | 38.4407 | 0.735 | 735692.6 | 2.104861
'Theta07-18E_sb3_CH9_1' | 17.644225 | 629.0068 | 38.4281 | 0.73 | 735692.6 | 2.110417 |  | 9 | 27 | 17.65529 | 0.01402113 | 629.91684 | 0.6863803 | 38.36554 | 0.05703782
'Theta07-18E_sb3_CH9_2' | 17.65865 | 630.1909 | 38.4108 | 0.73 | 735692.6 | 2.111111
'Theta07-18E_sb3_CH9_3' | 17.65675 | 630.8262 | 38.2839 | 0.731 | 735692.6 | 2.111806
'Theta07-18E_sb3_CH9_4' | 17.64065 | 629.5384 | 38.3478 | 0.731 | 735692.6 | 2.1125
'Theta07-18E_sb3_CH9_5' | 17.676175 | 630.0219 | 38.3571 | 0.731 | 735692.6 | 2.113194
'Theta07-17G_sb3_1' | 18.007575 | 629.7164 | 38.3136 | 0.746 | 735692.6 | 2.116667 | Theta07-17G | 0 | 0 | 18.0220125 | 0.009924307 | 646.77684 | 25.23517 | 38.28098 | 0.02804491
'Theta07-17G_sb3_2' | 18.0291 | 684.3584 | 38.303 | 0.688 | 735692.6 | 2.118056
'Theta07-17G_sb3_3' | 18.023475 | 661.592 | 38.2431 | 0.712 | 735692.6 | 2.11875
'Theta07-17G_sb3_4' | 18.0279 | 629.1729 | 38.2759 | 0.749 | 735692.6 | 2.119444
'Theta07-17G_sb3_5' | NaN | 629.0445 | 38.2693 | NaN | 735692.6 | 2.120139
'Theta07-17G_sb3_6' | 18.031225 | 626.9158 | 37.9997 | 0.757 | 735692.6 | 2.121528
'Theta07-17G_sb3_CH1_1' | 18.086525 | 628.5657 | 38.5928 | 0.746 | 735692.6 | 2.123611 |  | 1 | 10 | 18.106145 | 0.01780619 | 629.05406 | 0.4603105 | 38.57266 | 0.07469383
'Theta07-17G_sb3_CH1_2' | 18.091125 | 628.5712 | 38.5399 | 0.747 | 735692.6 | 2.124306
'Theta07-17G_sb3_CH1_3' | 18.1137 | 629.4725 | 38.6722 | 0.744 | 735692.6 | 2.125694
'Theta07-17G_sb3_CH1_4' | 18.108875 | 629.4854 | 38.589 | 0.745 | 735692.6 | 2.127083
'Theta07-17G_sb3_CH1_5' | 18.1305 | 629.1755 | 38.4694 | 0.749 | 735692.6 | 2.127083
'Theta07-17G_sb3_CH2_1' | 18.062475 | 628.7442 | 38.4922 | 0.746 | 735692.6 | 2.129167 |  | 2 | 20 | 18.07872 | 0.02411814 | 628.9069 | 1.470132 | 38.4188 | 0.09118114
'Theta07-17G_sb3_CH2_2' | 18.05995 | 629.781 | 38.331 | 0.748 | 735692.6 | 2.129861
'Theta07-17G_sb3_CH2_3' | 18.10335 | 626.7277 | 38.4536 | 0.751 | 735692.6 | 2.130556
'Theta07-17G_sb3_CH2_4' | 18.061 | 630.6479 | 38.5054 | 0.744 | 735692.6 | 2.13125
'Theta07-17G_sb3_CH2_5' | 18.106825 | 628.6337 | 38.3118 | 0.752 | 735692.6 | 2.131944
'Theta07-17G_sb3_CH3_1' | 18.039275 | 626.7297 | 38.6755 | 0.744 | 735692.6125 | 2.134722 |  | 3 | 30 | 18.10211 | 0.03587561 | 625.9833 | 4.753939 | 38.53172 | 0.1062225
'Theta07-17G_sb3_CH3_2' | 18.106575 | 617.9386 | 38.4124 | 0.763 | 735692.6 | 2.135417
'Theta07-17G_sb3_CH3_3' | 18.1209 | 627.4594 | 38.445 | 0.751 | 735692.6 | 2.136111
'Theta07-17G_sb3_CH3_4' | 18.126575 | 627.1627 | 38.5433 | 0.75 | 735692.6 | 2.1375
'Theta07-17G_sb3_CH3_5' | 18.117225 | 630.6261 | 38.5824 | 0.745 | 735692.6 | 2.138194
'Theta07-17G_sb3_CH4_1' | 18.114375 | 627.6658 | 37.7579 | 0.764 | 735692.6 | 2.140278 |  | 4 | 40 | 18.11424 | 0.004752946 | 628.9044 | 1.85598 | 38.30368 | 0.3157654
'Theta07-17G_sb3_CH4_2' | 18.107875 | 627.5091 | 38.5807 | 0.748 | 735692.6 | 2.141667
'Theta07-17G_sb3_CH4_3' | 18.113925 | 630.3894 | 38.4003 | 0.748 | 735692.6 | 2.142361
'Theta07-17G_sb3_CH4_4' | 18.11375 | 627.5511 | 38.3954 | 0.752 | 735692.6 | 2.142361
'Theta07-17G_sb3_CH4_5' | 18.121275 | 631.4066 | 38.3841 | 0.748 | 735692.6 | 2.143056
'Theta07-18F_sb3_1' | 17.8867 | 630.7003 | 38.4057 | 0.738 | 735692.6 | 2.144444 | Theta07-18F | 0 | 0 | 17.958145 | 0.04104088 | 631.57162 | 2.020528 | 38.23526 | 0.1364013
'Theta07-18F_sb3_2' | 17.9692 | 633.8614 | 38.0808 | 0.744 | 735692.6 | 2.145139
'Theta07-18F_sb3_3' | 17.97425 | 629.9911 | 38.1918 | 0.747 | 735692.6 | 2.145833
'Theta07-18F_sb3_4' | 17.96865 | 633.6296 | 38.1509 | 0.743 | 735692.6 | 2.146528
'Theta07-18F_sb3_5' | 17.991925 | 629.6757 | 38.3471 | 0.745 | 735692.625 | 2.147222
'Theta07-18F_sb3_CH1_1' | 17.99805 | 630.7007 | 38.3645 | 0.744 | 735692.6 | 2.149306 |  | 1 | 10 | 17.97953 | 0.04091726 | 630.42818 | 1.491136 | 38.36964 | 0.1004416
'Theta07-18F_sb3_CH1_2' | 17.92975 | 629.4473 | 38.318 | 0.743 | 735692.6 | 2.150694
'Theta07-18F_sb3_CH1_3' | 17.941475 | 629.35 | 38.2334 | 0.746 | 735692.6 | 2.151389
'Theta07-18F_sb3_CH1_4' | 18.010625 | 632.9182 | 38.4508 | 0.74 | 735692.6 | 2.152083
'Theta07-18F_sb3_CH1_5' | 18.01775 | 629.7247 | 38.4815 | 0.744 | 735692.6 | 2.152083
'Theta07-18F_sb3_CH2_1' | 17.971975 | 632.1166 | 38.2532 | 0.743 | 735692.6 | 2.154861 |  | 2 | 20 | 17.959345 | 0.01970044 | 633.8982 | 5.23376 | 38.23332 | 0.0248515
'Theta07-18F_sb3_CH2_2' | 17.97925 | 631.9993 | 38.1977 | 0.745 | 735692.6 | 2.155556
'Theta07-18F_sb3_CH2_3' | 17.928375 | 643.0682 | 38.2495 | 0.729 | 735692.6 | 2.155556
'Theta07-18F_sb3_CH2_4' | 17.962825 | 629.8057 | 38.2496 | 0.746 | 735692.6 | 2.15625
'Theta07-18F_sb3_CH2_5' | 17.9543 | 632.5012 | 38.2166 | 0.743 | 735692.6 | 2.156944
'Theta07-18F_sb3_CH3_1' | 17.878275 | 631.2626 | 38.0685 | 0.744 | 735692.6 | 2.160417 |  | 3 | 30 | 17.912855 | 0.0227164 | 632.10428 | 0.783933 | 38.06978 | 0.03478393
'Theta07-18F_sb3_CH3_2' | 17.9261 | 632.8614 | 38.0524 | 0.744 | 735692.6 | 2.161111
'Theta07-18F_sb3_CH3_3' | 17.903525 | 632.0848 | 38.127 | 0.743 | 735692.6 | 2.161806
'Theta07-18F_sb3_CH3_4' | 17.936425 | 631.3912 | 38.0344 | 0.747 | 735692.6 | 2.161806
'Theta07-18F_sb3_CH3_5' | 17.91995 | 632.9214 | 38.0666 | 0.744 | 735692.6 | 2.163194
'BC47-18A_sb3_1' | 20.33725 | 661.361 | 38.1308 | 0.806 | 735692.6 | 2.164583 | BC47-18A | 0 | 0 | 20.364185 | 0.02641649 | 661.5901 | 0.9100173 | 38.1509 | 0.01530147
'BC47-18A_sb3_2' | 20.345175 | 661.4619 | 38.1641 | 0.806 | 735692.6 | 2.165278
'BC47-18A_sb3_3' | 20.355625 | 662.4481 | 38.1668 | 0.805 | 735692.6 | 2.165972
'BC47-18A_sb3_4' | 20.3829 | 660.2484 | 38.1521 | 0.809 | 735692.6 | 2.166667
'BC47-18A_sb3_5' | 20.399975 | 662.4311 | 38.1407 | 0.807 | 735692.6 | 2.167361
'BC47-18A_sb3_CH1_1' | 20.117125 | 660.857 | 37.1968 | 0.818 | 735692.6 | 2.169444 |  | 1 | 10 | 20.124375 | 0.01229424 | 661.98422 | 0.9201162 | 37.50766 | 0.1804992
'BC47-18A_sb3_CH1_2' | 20.116425 | 661.1374 | 37.5172 | 0.811 | 735692.6 | 2.170139
'BC47-18A_sb3_CH1_3' | 20.12485 | 662.7991 | 37.5691 | 0.808 | 735692.6 | 2.170833
'BC47-18A_sb3_CH1_4' | 20.145525 | 662.3865 | 37.6505 | 0.808 | 735692.6 | 2.171528
'BC47-18A_sb3_CH1_5' | 20.11795 | 662.7411 | 37.6047 | 0.807 | 735692.6 | 2.171528
'BC47-18A_sb3_CH2_1' | 20.23375 | 661.7559 | 37.7495 | 0.81 | 735692.7 | 2.175 |  | 2 | 20 | 20.221165 | 0.01880034 | 662.32904 | 0.5413804 | 37.67998 | 0.1057051
'BC47-18A_sb3_CH2_2' | 20.209775 | 663.1646 | 37.556 | 0.811 | 735692.7 | 2.176389
'BC47-18A_sb3_CH2_3' | 20.199125 | 662.2639 | 37.8068 | 0.807 | 735692.7 | 2.176389
'BC47-18A_sb3_CH2_4' | 20.246125 | 662.4774 | 37.6976 | 0.811 | 735692.7 | 2.177778
'BC47-18A_sb3_CH2_5' | 20.21705 | 661.9834 | 37.59 | 0.812 | 735692.7 | 2.178472
'BC47-18A_sb3_CH3_1' | 20.520575 | 662.5476 | 38.2533 | 0.81 | 735692.7 | 2.180556 |  | 3 | 30 | 20.49706 | 0.06802938 | 663.24624 | 0.4626586 | 38.27908 | 0.02437431
'BC47-18A_sb3_CH3_2' | 20.54685 | 663.0129 | 38.3084 | 0.809 | 735692.7 | 2.18125
'BC47-18A_sb3_CH3_3' | 20.518325 | 663.6832 | 38.2677 | 0.808 | 735692.7 | 2.181944
'BC47-18A_sb3_CH3_4' | 20.377125 | 663.504 | 38.3016 | 0.802 | 735692.7 | 2.182639
'BC47-18A_sb3_CH3_5' | 20.522425 | 663.4835 | 38.2644 | 0.808 | 735692.7 | 2.182639
'BC47-18A_sb3_CH4_1' | 20.32285 | 662.6324 | 37.8898 | 0.809 | 735692.6625 | 2.184722 |  | 4 | 40 | 20.311385 | 0.08437309 | 662.82984 | 1.057357 | 37.83828 | 0.07051196
'BC47-18A_sb3_CH4_2' | 20.273425 | 662.1808 | 37.7737 | 0.811 | 735692.7 | 2.185417
'BC47-18A_sb3_CH4_3' | 20.45355 | 661.5621 | 37.9352 | 0.815 | 735692.7 | 2.186806
'BC47-18A_sb3_CH4_4' | 20.2525 | 664.1782 | 37.7876 | 0.807 | 735692.7 | 2.1875
'BC47-18A_sb3_CH4_5' | 20.2546 | 663.5957 | 37.8051 | 0.807 | 735692.7 | 2.1875
'BC47-17G_sb3_1' | 20.245225 | 660.9842 | 38.6636 | 0.792 | 735692.7 | 2.188889 | BC47-17G | 0 | 0 | 20.23957 | 0.02039875 | 660.77442 | 0.5218285 | 38.6278 | 0.1141854
'BC47-17G_sb3_2' | 20.2426 | 660.2519 | 38.5445 | 0.795 | 735692.7 | 2.190278
'BC47-17G_sb3_3' | 20.2671 | 661.4071 | 38.6096 | 0.794 | 735692.7 | 2.190972
'BC47-17G_sb3_4' | 20.2317 | 660.214 | 38.8046 | 0.79 | 735692.7 | 2.191667
'BC47-17G_sb3_5' | 20.211225 | 661.0149 | 38.5167 | 0.794 | 735692.7 | 2.192361
'BC47-17G_sb3_CH1_1' | 20.311575 | 660.2258 | 38.8522 | 0.792 | 735692.7 | 2.194444 |  | 1 | 30 | 20.29088 | 0.06734049 | 660.8811 | 0.6117995 | 38.79913 | 0.09610106
'BC47-17G_sb3_CH1_2' | 20.215625 | 660.9802 | 38.6882 | 0.791 | 735692.7 | 2.195139
'BC47-17G_sb3_CH1_3' | 20.34545 | 661.4373 | 38.857 | 0.792 | 735692.7 | 2.196528
[8 empty] | Theta07_18g | 0 | 17.73825 | 38.2834 | 624.2867
[9 empty] | 10 | 17.8364 | 38.4733 | 625.5641
[8 empty] | BC47_24G | 0 | 13.869225 | 34.8728 | 633.6734
[9 empty] | 6 | 13.79115 | 34.8691 | 633.3592
[8 empty] | Theta07_17F | 0 | 17.64105 | 37.6665 | 624.997
[9 empty] | 9 | 17.98445 | 38.2237 | 627.0126
[8 empty] | Theta07_17E | 0 | 17.849095 | 38.43136 | 628.0294
[9 empty] | 5 | 17.916825 | 38.36474 | 642.42914
[8 empty] | BC47-24D | 0 | 16.04495833 | 34.31185 | 634.0734
[9 empty] | 6 | 15.884755 | 33.84448 | 628.31606
[8 empty] | BC47-24A | 0 | 16.715235 | 36.32732 | 635.59244
[9 empty] | 12 | 16.78765 | 36.46406 | 635.3139
[8 empty] | BC47-23A | 0 | 15.24473333 | 29.78903333 | 638.1428333
[9 empty] | 21 | 15.99445 | 31.2264 | 637.7197
[8 empty] | BC47-25C | 0 | 14.150325 | 36.3406 | 624.97
[9 empty] | 15 | 14.46665 | 36.3566 | 627.4001
[8 empty] | BC47-22G | 0 | 15.916675 | 34.3025 | 642.5582
[9 empty] | 6 | 16.074225 | 34.7185 | 641.7549
[8 empty] | Theta07-18E | 0 | 17.72709 | 38.32728 | 628.40922
[9 empty] | 21 | 17.801285 | 38.39674 | 628.65022
[8 empty] | Theta07-17G | 0 | 18.0220125 | 38.28098 | 646.77684
[9 empty] | 40 | 18.11424 | 38.30368 | 628.9044
[8 empty] | Theta07-18F | 0 | 17.958145 | 38.23526 | 631.57162
[9 empty] | 10 | 17.97953 | 38.36964 | 630.42818
[8 empty] | BC47-18A | 0 | 20.364185 | 38.1509 | 661.5901
[9 empty] | 30 | 20.49706 | 38.27908 | 663.24624
[8 empty] | BC47-17G | 0 | 20.23957 | 38.6278 | 660.77442
[9 empty] | 30 | 20.29088333 | 38.79913333 | 660.8811
Theta07_18g
BC47_24G
Theta07_17F
Theta07_17E
BC47-24D
BC47-24A
BC47-23A
BC47-25C
BC47-22G
Theta07-18E
Theta07-17G
Theta07-18F
BC47-18A
BC47-17G

## no FSF
[9 empty] | Normalised before | [5 empty] | Normalised after
| Seconds under corona | Eff | normalizer | Voc |  | Jsc
BC47-22G | 0 | 15.916675 |  | 642.5582 |  | 34.3025 |  |  | 1 |  | 1 |  | 1 |  | 1.009898 |  | 0.9987498 |  | 1.012127
| 6 | 16.074225 |  | 641.7549 |  | 34.7185
BC47-23A | 0 | 15.24895 | 15.24473 | 635.2564 | 638.1428 | 29.9456 | 29.78903 |  | 1.000277 |  | 0.9954768 |  | 1.005256 |  | 1.052824 |  | 0.9997719 |  | 1.055452
|  | 15.239325 |  | 642.4242 |  | 29.7104 |  |  | 0.9996452 |  | 1.006709 |  | 0.9973603
|  | 15.245925 |  | 636.7479 |  | 29.7111 |  |  | 1.000078 |  | 0.9978141 |  | 0.9973838
| 18 | 16.050025 |  | 637.9973 |  | 31.4409
BC47-24A | 0 | 16.752675 | 16.715235 | 636.1935 | 635.59244 | 36.3171 | 36.32732 |  | 1.00224 |  | 1.000946 |  | 0.9997187 |  | 1.006006 |  | 0.9980904 |  | 1.009538
|  | 16.73 |  | 636.4864 |  | 36.2499 |  |  | 1.000883 |  | 1.001406 |  | 0.9978688 |  | 1.009174 |  | 1.001109 |  | 1.013452
|  | 16.7458 |  | 636.2217 |  | 36.3392 |  |  | 1.001829 |  | 1.00099 |  | 1.000327 |  | 1.009601 |  | 0.9984692 |  | 1.011638
|  | 16.735675 |  | 633.9204 |  | 36.3646 |  |  | 1.001223 |  | 0.9973693 |  | 1.001026 |  | 1.008804 |  | 1.006374 |  | 1.008927
|  | 16.612025 |  | 635.1402 |  | 36.3658 |  |  | 0.9938254 |  | 0.9992885 |  | 1.001059 |  | 1.010149 |  | 0.9990194 |  | 1.013507
| 3 | 16.815625 |  | 634.3787 |  | 36.6738
|  | 16.868575 |  | 636.2975 |  | 36.816
|  | 16.875725 |  | 634.6195 |  | 36.7501
|  | 16.8624 |  | 639.6434 |  | 36.6516
|  | 16.884875 |  | 634.9692 |  | 36.818
BC47-24D | 0 | 16.002625 | 16.04496 | 626.9052 | 634.0734 | 34.3071 | 34.31185 |  | 0.9973616 |  | 0.988695 |  | 0.9998616 |  | 0.9895741 |  | 0.9907897 |  | 0.9894774
DELETED |  | 16.01045 |  | 627.4403 |  | 34.224 |  |  | 0.9978493 |  | 0.9895389 |  | 0.9974397 |  | 0.9898717 |  | 0.9915633 |  | 0.9839982
|  | 16.030075 |  | 619.6763 |  | 34.3107 |  |  | 0.9990724 |  | 0.9772943 |  | 0.9999665 |  | 0.9903874 |  | 0.9906711 |  | 0.9853913
|  | 16.06845 |  | 627.3651 |  | 34.3125 |  |  | 1.001464 |  | 0.9894203 |  | 1.000019 |  | 0.9906149 |  | 0.9904081 |  | 0.985505
|  | 16.06715 |  | 674.9358 |  | 34.3771 |  |  | 1.001383 |  | 1.064444 |  | 1.001902 |  | 0.9896286 |  | 0.9911682 |  | 0.9875218
|  | 16.091 |  | 628.1177 |  | 34.3397 |  |  | 1.00287 |  | 0.9906072 |  | 1.000812
| 6 | 15.877675 |  | 628.2334 |  | 33.9508
|  | 15.88245 |  | 628.7239 |  | 33.7628
|  | 15.890725 |  | 628.1582 |  | 33.8106
|  | 15.894375 |  | 627.9914 |  | 33.8145
|  | 15.87855 |  | 628.4734 |  | 33.8837
BC47_24G | 0 | 13.869225 | 13.869225 | 633.6734 | 633.6734 | 34.8728 | 34.8728 |  | 1 | 0.02188702 | 1 | 18.17099 | 1 |  | 0.9943706 | 0 | 0.9995042 | 0 | 0.9998939
| 6 | 13.79115 |  | 633.3592 |  | 34.8691
BC47-25C | 0 | 14.150325 | 14.150325 | 624.97 | 624.97 | 36.3406 | 36.3406 |  | 1 |  | 1 | 17.19757 | 1 |  | 1.025462 |  | 1.004086 | 0 | 1.007044
| 6 | 14.510625 |  | 627.5236 |  | 36.5966
[8 empty] | Average | 1 | 0.02188702 | 1 | 17.68428 | 1 | #DIV/0! | 1.005455 | 0 | 0.9971267 | 0 | 1.004534
[8 empty] | std dev | 0.00208226 | 0 | 0.01746852 | 0.4867116 | 0.001865957 | #DIV/0! | 0.016996 | 0 | 0.005104768 | 0 | 0.01812532
confidence

## FSF
[9 empty] | Normalised before | [5 empty] | Normalised after
| Seconds under corona | Eff | normalizer | Voc |  | Jsc
BC47-18A | 0 | 20.33725 | 20.364185 | 661.361 | 661.5901 | 38.1308 | 38.1509 |  | 0.9986773 | 0.03079133 | 0.9996537 | 17.35054 | 0.9994731 |  | 1.00768 | 0 | 1.001447 | 0 | 1.002684
|  | 20.345175 |  | 661.4619 |  | 38.1641 |  |  | 0.9990665 | 0 | 0.9998062 | 0 | 1.000346 |  | 1.00897 | 0 | 1.002151 | 0 | 1.004128
|  | 20.355625 |  | 662.4481 |  | 38.1668 |  |  | 0.9995797 | 0 | 1.001297 | 0 | 1.000417 |  | 1.007569 | 0 | 1.003164 | 0 | 1.003062
|  | 20.3829 |  | 660.2484 |  | 38.1521 |  |  | 1.000919 | 0 | 0.997972 | 0 | 1.000031 |  | 1.000635 | 0 | 1.002893 | 0 | 1.00395
|  | 20.399975 |  | 662.4311 |  | 38.1407 |  |  | 1.001757 | 0 | 1.001271 | 0 | 0.9997326 |  | 1.007771 | 0 | 1.002862 | 0 | 1.002975
| 30 | 20.520575 |  | 662.5476 |  | 38.2533
|  | 20.54685 |  | 663.0129 |  | 38.3084
|  | 20.518325 |  | 663.6832 |  | 38.2677
|  | 20.377125 |  | 663.504 |  | 38.3016
|  | 20.522425 |  | 663.4835 |  | 38.2644
BC47-17G | 0 | 20.245225 | 20.23957 | 660.9842 | 660.77442 | 38.6636 | 38.6278 |  | 1.000279 | 0.03062035 | 1.000317 | 17.09035 | 1.000927 |  | 1.003558 | 0 | 0.9991697 | 0 | 1.005809
|  | 20.2426 |  | 660.2519 |  | 38.5445 |  |  | 1.00015 | 0 | 0.9992092 | 0 | 0.9978435 |  | 0.9988169 | 0 | 1.000311 | 0 | 1.001564
|  | 20.2671 |  | 661.4071 |  | 38.6096 |  |  | 1.00136 | 0 | 1.000957 | 0 | 0.9995288 |  | 1.005231 | 0 | 1.001003 | 0 | 1.005934
|  | 20.2317 |  | 660.214 |  | 38.8046 |  |  | 0.9996112 | 0 | 0.9991519 | 0 | 1.004577
|  | 20.211225 |  | 661.0149 |  | 38.5167 |  |  | 0.9985995 | 0 | 1.000364 | 0 | 0.9971238
| 30 | 20.311575 |  | 660.2258 |  | 38.8522
|  | 20.215625 |  | 660.9802 |  | 38.6882
|  | 20.34545 |  | 661.4373 |  | 38.857
Theta07_17E | 0 | 17.89525 | 17.849095 | 626.454 | 628.0294 | 38.487 | 38.43136 |  | 1.002586 | 0.02849227 | 0.9974915 | 16.31796 | 1.001448 |  | 1.002624 | 0 | 1.009875 | 0 | 1.001929
|  | 17.81 |  | 629.4475 |  | 38.5775 |  |  | 0.9978097 | 0 | 1.002258 | 0 | 1.003803 |  | 1.003695 | 0 | 0.998687 | 0 | 0.9965195
|  | 17.85545 |  | 627.8926 |  | 38.3437 |  |  | 1.000356 | 0 | 0.9997822 | 0 | 0.9977191 |  | 1.004865 | 0 | 1.073043 | 0 | 0.9958898
|  | 17.868825 |  | 627.6098 |  | 38.4025 |  |  | 1.001105 | 0 | 0.9993319 | 0 | 0.9992491 |  | 1.004527 | 0 | 1.02887 | 0 | 0.9985829
|  | 17.81595 |  | 628.7431 |  | 38.3461 |  |  | 0.998143 | 0 | 1.001136 | 0 | 0.9977815 |  | 1.003262 | 0 | 1.004167 | 0 | 0.9984112
| 5 | 17.895925 |  | 634.2312 |  | 38.5055
|  | 17.91505 |  | 627.2048 |  | 38.2976
|  | 17.935925 |  | 673.9024 |  | 38.2734
|  | 17.9299 |  | 646.1607 |  | 38.3769
|  | 17.907325 |  | 630.6466 |  | 38.3703
Theta07_17F | 0 | 17.64105 | 17.64105 | 624.997 | 624.997 | 37.6665 | 37.6665 |  | 1 |  | 1 | 16.59291 | 1 |  | 1.019466 |  | 1.003225 | 0 | 1.014793
| 9 | 17.98445 |  | 627.0126 |  | 38.2237
Theta07-17G | 0 | 18.007575 | 18.0220125 | 629.7164 | 651.209925 | 38.3136 | 38.2839 |  | 0.9991989 | 0.02861925 | 0.9669945 | 16.99683 | 1.000776 |  | 1.005125 | 0 | 0.9638456 | 0 | 0.9862605
|  | 18.0291 |  | 684.3584 |  | 38.303 |  |  | 1.000393 | 0 | 1.050903 | 0 | 1.000499 |  | 1.004764 | 0 | 0.9636049 | 0 | 1.007753
|  | 18.023475 |  | 661.592 |  | 38.2431 |  |  | 1.000081 | 0 | 1.015943 | 0 | 0.9989343 |  | 1.0051 | 0 | 0.9680279 | 0 | 1.00304
|  | 18.0279 |  | 629.1729 |  | 38.2759 |  |  | 1.000327 | 0 | 0.9661599 | 0 | 0.999791 |  | 1.00509 | 0 | 0.9636694 | 0 | 1.002912
| 40 | 18.114375 |  | 627.6658 |  | 37.7579 | [8 empty] | 1.005508 | 0 | 0.96959 | 0 | 1.002617
|  | 18.107875 |  | 627.5091 |  | 38.5807
|  | 18.113925 |  | 630.3894 |  | 38.4003
|  | 18.11375 |  | 627.5511 |  | 38.3954
|  | 18.121275 |  | 631.4066 |  | 38.3841
Theta07_18G | 0 | 17.7037 | 17.7037 | 625.9097 | 625.9097 | 38.3361 | 38.3361 |  | 1 | 0.02828475 | 1 | 16.3269 | 1 |  | 1.007496 | 0 | 0.9994478 | 0 | 1.003579
| 10 | 17.8364 |  | 625.5641 |  | 38.4733
Theta07-18E | 0 | 17.720525 | 17.72709 | 627.0392 | 628.40922 | 38.295 | 38.32728 |  | 0.9996297 | 0.0282711 | 0.9978199 | 16.40969 | 0.9991578 |  | 1.003677 | 0 | 0.9989514 | 0 | 1.003006
|  | 17.7369 |  | 629.5779 |  | 38.3485 |  |  | 1.000553 | 0 | 1.00186 | 0 | 1.000554 |  | 1.003477 | 0 | 0.999179 | 0 | 1.001835
|  | 17.72905 |  | 630.4288 |  | 38.3768 |  |  | 1.000111 | 0 | 1.003214 | 0 | 1.001292 |  | 1.003656 | 0 | 1.002794 | 0 | 1.002077
|  | 17.719575 |  | 627.5729 |  | 38.3129 |  |  | 0.9995761 | 0 | 0.9986691 | 0 | 0.9996248 |  | 1.004835 | 0 | 0.9998741 | 0 | 1.001344
|  | 17.7294 |  | 627.4273 |  | 38.3032 |  |  | 1.00013 | 0 | 0.9984375 | 0 | 0.9993717 |  | 1.005282 | 0 | 1.001119 | 0 | 1.000799
| 21 | 17.792275 |  | 627.7503 |  | 38.4425
|  | 17.788725 |  | 627.8933 |  | 38.3976
|  | 17.7919 |  | 630.1653 |  | 38.4069
|  | 17.8128 |  | 628.3301 |  | 38.3788
|  | 17.820725 |  | 629.1121 |  | 38.3579
Theta07-18F | 0 | 17.8867 | 17.958145 | 630.7003 | 631.57162 | 38.4057 | 38.23526 |  | 0.9960216 | 0.02847334 | 0.9986204 | 16.44474 | 1.004458 |  | 1.002222 | 0 | 0.998621 | 0 | 1.00338
|  | 17.9692 |  | 633.8614 |  | 38.0808 |  |  | 1.000616 | 0 | 1.003626 | 0 | 0.9959603 |  | 0.9984188 | 0 | 0.9966365 | 0 | 1.002164
|  | 17.97425 |  | 629.9911 |  | 38.1918 |  |  | 1.000897 | 0 | 0.9974975 | 0 | 0.9988634 |  | 0.9990717 | 0 | 0.9964824 | 0 | 0.9999514
|  | 17.96865 |  | 633.6296 |  | 38.1509 |  |  | 1.000585 | 0 | 1.003259 | 0 | 0.9977937 |  | 1.002922 | 0 | 1.002132 | 0 | 1.005637
|  | 17.991925 |  | 629.6757 |  | 38.3471 |  |  | 1.001881 | 0 | 0.9969981 | 0 | 1.002925 |  | 1.003319 | 0 | 0.9970757 | 0 | 1.00644
| 10 | 17.99805 |  | 630.7007 |  | 38.3645
|  | 17.92975 |  | 629.4473 |  | 38.318
|  | 17.941475 |  | 629.35 |  | 38.2334
|  | 18.010625 |  | 632.9182 |  | 38.4508
|  | 18.01775 |  | 629.7247 |  | 38.4815
[8 empty] | Average | 1 | 0.00678508 | 1 | 4.307417 | 1 | #DIV/0! | 1.004621 | 0 | 0.9983973 | 0 | 1.002301
[8 empty] | std dev | 0.001264001 | 0.01230918 | 0.01291002 | 7.30603 | 0.001959242 | #DIV/0! | 0.003733063 | 0 | 0.02016783 | 0 | 0.004551667
confidence