## Thickness
Figure 2
SiOx |  |  | SiNx |  |  | AlOx
1 mOhm.cm |  |  | 1 mOhm.cm |  |  | 1 mOhm.cm
time (s) | thickness (nm) | std | time (s) | thickness (nm) | std | Ncycles | thickness | st deviation
10 | 1.705856 | 0.03874687 | 5 | 2.153833 | 0.03223856 | 5 | 1.63522 | 0.01688245
30 | 1.957278 | 0.0419919 | 8 | 2.872067 | 0.04475732 | 10 | 1.93622 | 0.023936
60 | 2.205267 | 0.1250919 | 10 | 3.511067 | 0.05043032 | 15 | 2.28974 | 0.01041144
90 | 2.312478 | 0.03964886 | 12 | 4.111167 | 0.07113392 | 20 | 2.73232 | 0.03576628
120 | 3.165078 | 0.5088053 | 15 | 4.713022 | 0.03759813 | 50 | 5.73964 | 0.05069022
[6 empty] | 100 | 10.9046 | 0.04208682
1 Ohm.cm |  |  | 1 Ohm.cm
time (s) | thickness (nm) | std | time (s) | thickness (nm) | std | 1 mOhm
10 | 1.8214 | 0.04442364 | 5 | 2.024133 | 0.03803002 | Ncycles | thickness | st deviation
30 | 2.046317 | 0.08005964 | 8 | 2.706922 | 0.04037932 | 5 | 1.51134 | 0.03186539
60 | 2.334733 | 0.1940699 | 10 | 3.359822 | 0.09795492 | 10 | 1.77692 | 0.008369409
90 | 2.978167 | 0.189199 | 12 | 3.831056 | 0.03541416 | 15 | 2.20356 | 0.04005981
120 | 3.089767 | 0.3024249 | 15 | 4.476589 | 0.04060232 | 20 | 2.72476 | 0.0853551
[6 empty] | 50 | 5.67204 | 0.05029069
[6 empty] | 100 | 10.9852 | 0.06662732
contour |  |  | contour |  |  | 150 | 15.9636 | 0.0747984
1.7503 | 1.7549 | 1.7317 | 1.7503 | 1.7549 | 1.7317
1.6461 | 1.6579 | 1.6874 | 1.6461 | 1.6579 | 1.6874 | contour
1.6917 | 1.7035 | 1.7292 | 1.6917 | 1.7035 | 1.7292 | 1.5269 | 1.5455 | 1.5299
[6 empty] | 1.5559 | 1.4538 | 1.4486
[6 empty] | 1.5236 | 1.526 | 1.5086

## Resistivity
Figure 4 | [5 empty] | Figure 5
1 mOhmcm SiO |  | 1 mOhmcm SiN |  | 1mOhmcm AlOx |  | SiOx 10s 800C Au contact |  | SiNx 5s Au contact |  | AlOx 5 cycles Au contact
thick | resistivity (Ohm.cm2) | thick | resistivity (Ohm.cm2) | T | resistivity (Ohm.cm2) | T | resistivity (Ohm.cm2) | T | resistivity (Ohm.cm2) | T | resistivity (Ohm.cm2)
1.8214 | 40.37371 | 3.511067 | 6.845356 | 1.294 | 0.05826392 | 140 | 110370.4 | 177 | 14383.67 | 119 | 2630.274
1.8214 | 47.75073 | 3.511067 | 7.178222 | 1.294 | 0.1017931 | 150 | 375513.7 | 186 | 9626.372 | 121 | 2590.816
1.8214 | 69.13959 | 3.511067 | 25.93287 | 1.294 | 0.1402106 | 150 | 100635.4 | 187 | 9153.759 | 126 | 2563.21
1.8214 | 73.7344 | 3.511067 | 35.82979 | 1.294 | 0.2117902 | 160 | 146359.7 | 188 | 8725.823 | 126 | 2545.836
1.8214 | 83.04683 | 3.511067 | 38.86561 | 1.294 | 0.2122901 | 165 | 48349.4 | 189 | 8318.072 | 129 | 2543.925
1.8214 | 129.0331 | 3.511067 | 125.0441 | 1.294 | 0.4165657 | 170 | 62858.61 | 190 | 7903.526 | 131 | 2518.653
1.8214 | 137.1507 | 3.511067 | 134.114 | 1.628 | 0.07150727 | 170 | 33562.41 | 195 | 6169.938 | 131 | 2491.692
1.8214 | 154.5004 | 3.511067 | 136.2661 | 1.628 | 0.07847896 | 180 | 27723.35 | 200 | 5013.38 | 133 | 2496.649
1.8214 | 275.923 | 3.511067 | 2635.655 | 1.628 | 0.1492759 | 180 | 19414.09 | 205 | 4039.749 | 136 | 2476.803
2.046317 | 2.660535 | 3.511067 | 3543.104 | 1.628 | 0.1832503 | 187 | 12707.88 | 210 | 3336.811 | 136 | 2434.715
2.046317 | 1115.747 | 3.511067 | 9087.263 | 1.628 | 0.365204 | 190 | 10103.51 | 215 | 2820.252 | 138 | 2444.268
2.046317 | 1212.08 | 3.511067 | 11868.5 | 1.628 | 0.5595749 | 195 | 8566.407 | 220 | 2399.502 | 138 | 2455.311
2.046317 | 1450.118 | 1.61 | 0.07069475 | 1.628 | 0.5975182 | 200 | 5803.408 | 225 | 2046.85 | 141 | 2379.308
2.046317 | 1621.832 | 1.61 | 0.07108351 | 1.628 | 0.5667483 | 210 | 4298.337 | 230 | 1753.283 | 146 | 2326.723
2.046317 | 1784.83 | 1.61 | 0.07624149 | 1.628 | 2.711428 | 210 | 3450.548 | 235 | 1431.944 | 151 | 2261.004
2.046317 | 2014.994 | 1.61 | 0.07862117 | 2.168 | 15.69885 | 220 | 2239.276 | 240 | 1189.744 | 156 | 2191.743
2.046317 | 3277.72 | 1.61 | 0.07880453 | 2.168 | 64.03828 | 220 | 2096.999 | 245 | 1005.405 | 161 | 2113.974
2.046317 | 3528.136 | 1.61 | 0.08046737 | 2.168 | 7.064436 | 235 | 1210.175 | 250 | 844.798 | 166 | 2034.193
2.046317 | 5720.001 | 1.61 | 0.0894818 | 2.168 | 75.46551 | 235 | 1186.541 | 255 | 709.5633 | 171 | 1940.221
2.334733 | 15963.98 | 1.61 | 0.09171682 | 2.543 | 83.01594 | 240 | 980.9074 | 260 | 597.317 | 176 | 1852.967
2.334733 | 29150.35 | 1.61 | 0.1057983 | 2.543 | 100.0044 | 245 | 804.0192 | 265 | 499.0182 | 181 | 1748.981
2.334733 | 33835.77 | 2.153833 | 0.05496949 | 2.543 | 117.3772 | 250 | 729.7204 | 270 | 421.9287 | 185 | 1646.177
2.334733 | 37285.8 | 2.153833 | 0.1027729 | 2.543 | 145.6384 | 255 | 729.7204 | 275 | 358.4844 | 191 | 1536.334
2.334733 | 52158.7 | 2.153833 | 0.3285019 | 2.543 | 9092.608 | 263 | 453.4412 | 289 | 296.3228 | 195 | 1428.725
2.334733 | 70211.22 | 2.153833 | 0.3855046 | 2.543 | -104420.4 | 270 | 346.5174 | 293 | 265.6975 | 201 | 1320.08
2.334733 | 105991.7 | 2.153833 | 0.6052006 | 2.543 | -14532.32 | 280 | 276.2409 | 294 | 240.5251 | 206 | 1214.539
2.334733 | 135863.6 | 2.153833 | 0.7224452 |  | 411.8452 | 290 | 173.2102 |  |  | 210 | 1124.317
2.334733 | 390262.3 | 2.153833 | 1.018311 |  | 527.7246 | 295 | 120.9609 |  |  | 216 | 1033.506
2.978167 | 2290.82 | 2.153833 | 1.047861 |  | 5297.69 |  |  |  |  | 220 | 954.8545
2.978167 | 26037.42 | 2.153833 | 1.17857 |  | 15990.62 |  |  |  |  | 225 | 884.2853
2.978167 | 32288.58 | 2.153833 | 1.422312 | [6 empty] | 228 | 889.6983
2.978167 | 53417.47 | 2.153833 | 2.586587 | [6 empty] | 231 | 843.3869
2.978167 | 300950.2 | 2.872067 | 0.1963236 | [6 empty] | 231 | 816.3124
2.978167 | 713790.7 | 2.872067 | 0.2259841 | [6 empty] | 234 | 798.7565
2.978167 | 818886.7 | 2.872067 | 1.032278 | [6 empty] | 235 | 760.1081
2.978167 | 1224895.4 | 2.872067 | 4.333423 | [6 empty] | 237 | 757.5265
2.978167 | 1291680.0 | 2.872067 | 38.86561 | [6 empty] | 240 | 717.4376
3.089767 | 93216.52 | 2.872067 | 76.96604 | [6 empty] | 240 | 712.6186
3.089767 | 1034107.7 | 2.872067 | 192.2673 | [6 empty] | 244 | 678.0156
3.089767 | 7731138.1 | 2.872067 | 1338.948 | [6 empty] | 245 | 671.4058
3.089767 | 14906064.6 | 2.872067 | 1497.242 | [6 empty] | 247 | 639.8587
3.089767 | 78204254.4 | 2.872067 | 3955.857 | [6 empty] | 250 | 605.6295
3.089767 | 119783662.3 | 2.872067 | 15625.88 | [6 empty] | 253 | 573.9242
3.089767 | 125261343.9 | 2.872067 | 16232.79 | [6 empty] | 257 | 544.1163
3.089767 | 199607105.8 | [8 empty] | 260 | 517.2108
3.089767 | 318325289.2 | [8 empty] | 260 | 558.403
[10 empty] | 264 | 491.3275
[10 empty] | 265 | 519.7286
[10 empty] | 267 | 466.8961
[10 empty] | 270 | 484.4655
[10 empty] | 271 | 443.4737
[10 empty] | 274 | 421.4643
[10 empty] | 275 | 451.5911
[10 empty] | 278 | 391.8766
[10 empty] | 280 | 420.1277
[10 empty] | 282 | 373.3467
[10 empty] | 285 | 355.9011
[10 empty] | 285 | 391.6726
[10 empty] | 289 | 339.9072
[10 empty] | 290 | 370.2178
[10 empty] | 292 | 332.7064
[10 empty] | 292 | 325.9521
[10 empty] | 294 | 304.9073

## Lifetime
Figure 6a | [8 empty] | Figure 6b
| Average lifetime |  |  |  | errors |  |  |  | AlOx10 |  | AlOx10 450C |  | AlOx10 450C Corona
| SiO | SiN | AlOx5 | AlOx10 | SiO | SiN | AlOx5 | AlOx10 | delta n | teff | delta n | teff | delta n | teff
As made | 41.76 | 12.8875 | 95 | 62.54333 | 23 | 0.6 | 7 | 4.464947 | 5688426824906330 | 5.730624e-05 | 1860000000000000 | 0 | 4791625045672050 | 0.00087549
450 C Anneal | 139.9 | 33.7625 | 176 | 250.1 | 27 | 3.2 | 21 | 107.9334 | 6512423154216620 | 6.175415e-05 | 5470000000000000 | 0 | 4249884335490920 | 0.0007950419
Corona | 160.75 | 104.8 | 686.3333 | 1444.633 | 30 | 38 | 57.92716 | 343.4549 | 6545827264055910 | 6.35179e-05 | 7470000000000000 | 7.46e-05 | 3806574225928360 | 0.0008587535
[9 empty] | 6289605207268630 | 6.346086e-05 | 8280000000000000 | 7.57e-05 | 3436527081701890 | 0.0009266958
[9 empty] | 5948324829991200 | 6.373562e-05 | 8320000000000000 | 7.76e-05 | 3123812379454270 | 0.0009927349
[9 empty] | 5590068163576450 | 6.405291e-05 | 8100000000000000 | 7.88e-05 | 2855750054447530 | 0.001057609
[9 empty] | 5238488130853120 | 6.427148e-05 | 7820000000000000 | 8.1e-05 | 2624319689850250 | 0.001121078
[9 empty] | 4902966915629790 | 6.451011e-05 | 7530000000000000 | 8.34e-05 | 2422582573760250 | 0.001183397
[9 empty] | 4585071174845430 | 6.477804e-05 | 7240000000000000 | 8.59e-05 | 2244859796708730 | 0.00124442
[9 empty] | 4285515473223620 | 6.489691e-05 | 6960000000000000 | 8.87e-05 | 2087416964296430 | 0.001302906
[9 empty] | 4004124526208650 | 6.515582e-05 | 6690000000000000 | 9.15e-05 | 1947658380191400 | 0.001361192
[9 empty] | 3740802151702250 | 6.521841e-05 | 6420000000000000 | 9.43e-05 | 1821389358507690 | 0.001417039
[9 empty] | 3495263652311170 | 6.535565e-05 | 6170000000000000 | 9.74e-05 | 1708237137742500 | 0.001469438
[9 empty] | 3266236402761720 | 6.56017e-05 | 5930000000000000 | 0.0001 | 1605584294017730 | 0.001522671
[9 empty] | 3052634883999520 | 6.556515e-05 | 5710000000000000 | 0.000103 | 1511505931330250 | 0.001573396
[9 empty] | 2853168647662750 | 6.571936e-05 | 5490000000000000 | 0.000107 | 1426271271586730 | 0.001620807
[9 empty] | 2667884963839120 | 6.590972e-05 | 5280000000000000 | 0.00011 | 1348302491897510 | 0.001670437
[9 empty] | 2495794968579640 | 6.577586e-05 | 5080000000000000 | 0.000113 | 1275357349138210 | 0.001715439
[9 empty] | 2334826619882790 | 6.597192e-05 | 4890000000000000 | 0.000117 | 1209214019959450 | 0.001760827
[9 empty] | 2186333416489580 | 6.603378e-05 | 4710000000000000 | 0.00012 | 1147876988138870 | 0.001810606
[9 empty] | 2047814593679130 | 6.588618e-05 | 4530000000000000 | 0.000124 | 1090652730641010 | 0.001849332
[9 empty] | 1918799648020950 | 6.616604e-05 | 4370000000000000 | 0.000127 | 1037938139137660 | 0.00189471
[9 empty] | 1798373344248270 | 6.599256e-05 | 4210000000000000 | 0.000131 | 988178070790804 | 0.001940985
[9 empty] | 1686053418090910 | 6.603647e-05 | 4060000000000000 | 0.000135 | 942739946909709 | 0.001983226
[9 empty] | 1581046490616180 | 6.627763e-05 | 3920000000000000 | 0.000139 | 899987539932792 | 0.00202802
[9 empty] | 1483277285767050 | 6.592216e-05 | 3780000000000000 | 0.000143 | 859566413114820 | 0.002059424
[9 empty] | 1392255097191010 | 6.608524e-05 | 3650000000000000 | 0.000147 | 822077485214340 | 0.002094382
[9 empty] | 1306533332497570 | 6.624159e-05 | 3520000000000000 | 0.000151 | 786360245719053 | 0.002132884
[9 empty] | 1227033436813550 | 6.587584e-05 | 3400000000000000 | 0.000156 | 752893392244477 | 0.00217005
[9 empty] | 1153271757552320 | 6.612699e-05 | 3280000000000000 | 0.000159 | 721614337141532 | 0.00220382
[9 empty] | 1083353213793850 | 6.593614e-05 | 3170000000000000 | 0.000164 | 692079021728313 | 0.00224428
[9 empty] | 1018021265229650 | 6.574644e-05 | 3060000000000000 | 0.000169 | 663526448825285 | 0.002271072
[9 empty] | 956124294694701 | 6.605556e-05 | 2960000000000000 | 0.000172 | 637618033019303 | 0.002297357
[9 empty] | 899729726563518 | 6.561201e-05 | 2860000000000000 | 0.000178 | 612111899233901 | 0.002335922
[9 empty] | 846813348693850 | 6.562951e-05 | 2770000000000000 | 0.000182 | 587895607520259 | 0.002352467
[9 empty] | 796757223796673 | 6.600623e-05 | 2670000000000000 | 0.000187 | 565751561803541 | 0.002396469
[9 empty] | 749552815772863 | 6.515693e-05 | 2590000000000000 | 0.000193 | 543842190710043 | 0.002435936
[9 empty] | 705510778031834 | 6.530668e-05 | 2500000000000000 | 0.000196 | 523654484819464 | 0.002475259
[9 empty] | 663929852371934 | 6.573254e-05 | 2420000000000000 | 0.000202 | 504459394768597 | 0.002515946
[9 empty] | 624816927508433 | 6.473029e-05 | 2340000000000000 | 0.000208 | 486435019807125 | 0.00253867
[9 empty] | 587660082152548 | 6.480092e-05 | 2270000000000000 | 0.000212 | 468615632710664 | 0.002547204
[9 empty] | 553615333858377 | 6.527795e-05 | 2190000000000000 | 0.000218 | 451902807388957 | 0.002572967
[9 empty] | 521491842027848 | 6.42849e-05 | 2120000000000000 | 0.000222 | 435626341075178 | 0.002605871
[9 empty] | 491117494832023 | 6.45109e-05 | 2060000000000000 | 0.000226 | 420732546833717 | 0.002626705
[9 empty] | 462616960586358 | 6.444266e-05 | 1990000000000000 | 0.000234 | 405964687915333 | 0.002654893
[9 empty] | 435680140927375 | 6.376346e-05 | 1930000000000000 | 0.000236 | 391771710969648 | 0.002663079
[9 empty] | 410167155297196 | 6.426921e-05 | 1870000000000000 | 0.000242 | 378543988412547 | 0.00271468
[9 empty] | 386585795444001 | 6.331492e-05 | 1810000000000000 | 0.000252 | 365594332436727 | 0.002737253
[9 empty] | 363925306393709 | 6.297958e-05 | 1750000000000000 | 0.000254 | 353793897358898 | 0.002765742
[9 empty] | 342447885534668 | 6.38575e-05 | 1700000000000000 | 0.000262 | 341639519204839 | 0.002768468
[9 empty] | 322413476929903 | 6.198097e-05 | 1650000000000000 | 0.00027 | 330654807757811 | 0.002774967
[9 empty] | 303659060304277 | 6.181358e-05 | 1590000000000000 | 0.000272 | 319410886676464 | 0.002805895
[9 empty] | 285717773913343 | 6.272376e-05 | 1540000000000000 | 0.000282 | 309143065798723 | 0.002853683
[9 empty] | 268417486868649 | 6.061305e-05 | 1500000000000000 | 0.000284 | 299120305766394 | 0.002902817
[9 empty] | 253010933371014 | 6.080738e-05 | 1450000000000000 | 0.000289 | 290101078299066 | 0.002943605
[9 empty] | 237867322065535 | 6.153675e-05 | 1400000000000000 | 0.0003 | 280706893612734 | 0.002926016
[9 empty] | 223706464586676 | 5.928501e-05 | 1360000000000000 | 0.000298 | 272226979678876 | 0.002906586
[9 empty] | 210682485880563 | 5.962853e-05 | 1320000000000000 | 0.000308 | 263159853124129 | 0.002903205
[9 empty] | 197130497368479 | 5.981227e-05 | 1280000000000000 | 0.00032 | 255042333409755 | 0.00288678
[9 empty] | 185269681600287 | 5.760278e-05 | 1240000000000000 | 0.000317 | 246877548294985 | 0.002934665
[9 empty] | 174245199898784 | 5.832545e-05 | 1200000000000000 | 0.000332 | 239021085985556 | 0.002926928
[9 empty] | 163488946831262 | 5.784782e-05 | 1160000000000000 | 0.000335 | 231800164810642 | 0.002977461
[9 empty] | 153376886224531 | 5.553409e-05 | 1120000000000000 | 0.000339 | 224362847291558 | 0.003017755
[9 empty] | 143479224140327 | 5.617063e-05 | 1090000000000000 | 0.000357 | 217772108760005 | 0.003083279
[9 empty] | 134243688315722 | 5.444159e-05 | 1050000000000000 | 0.000348 | 211240434925223 | 0.003096587
[9 empty] | 125722967889248 | 5.328125e-05 | 1020000000000000 | 0.00036 | 205306514524792 | 0.003032846
[9 empty] | 117523879251250 | 5.449911e-05 | 989000000000000 | 0.000376 | 198670005036733 | 0.002980762
[9 empty] | 109747641835188 | 5.143504e-05 | 958000000000000 | 0.000363 | 192376373806549 | 0.002997349
[9 empty] | 102231301217533 | 5.028281e-05 | 928000000000000 | 0.000377 | 186512956157013 | 0.003127007
[9 empty] | 95711597864439.8 | 5.225804e-05 | 898000000000000 | 0.000391 | 181347785901815 | 0.003174991
[9 empty] | 88842611764312.9 | 4.794833e-05 | 870000000000000 | 0.000385 | 176270044460470 | 0.003194798
[9 empty] | 83428840262793.7 | 4.729057e-05 | 842000000000000 | 0.000406 | 170766801472470 | 0.003165907
[9 empty] | 77759712928503.1 | 4.892744e-05 | 815000000000000 | 0.000399 | 165981974444369 | 0.003139283
[9 empty] | 72166461746971.7 | 4.422273e-05 | 790000000000000 | 0.000405 | 161248229096121 | 0.003197888
[9 empty] | 66831432566300.8 | 4.44792e-05 | 765000000000000 | 0.000432 | 156284966754910 | 0.003179296
[9 empty] | 62260575282723.8 | 4.788583e-05 | 739000000000000 | 0.000409 | 152017179991043 | 0.00311385
[9 empty] | 57549091432665.3 | 4.137556e-05 | 716000000000000 | 0.000425 | 147591974995620 | 0.003128911
[9 empty] | 53527068545304.5 | 4.312982e-05 | 692000000000000 | 0.000445 | 142747108891556 | 0.003154062
[9 empty] | 49316856991612.5 | 4.335963e-05 | 670000000000000 | 0.000424 | 138844259450648 | 0.003224343
[9 empty] | 45734834373408.4 | 3.894421e-05 | 648000000000000 | 0.000467 | 135210207093043 | 0.003318225
[9 empty] | 42308572949586.3 | 3.863962e-05 | 626000000000000 | 0.000431 | 131207759057844 | 0.003259589
[9 empty] | 39098753685484.9 | 3.907099e-05 | 605000000000000 | 0.000441 | 127495410914492 | 0.003179539
[9 empty] | 35437845485584.2 | 3.294906e-05 | 586000000000000 | 0.000479 | 123863323910211 | 0.003229592
[9 empty] | 33651346017433.8 | 3.470884e-05 | 566000000000000 | 0.000436 | 120116229575996 | 0.003223389
[9 empty] | 30314874990524.5 | 3.291757e-05 | 547000000000000 | 0.00046 | 116948324097913 | 0.003330158
[9 empty] | 28441350008421.6 | 3.060921e-05 | 528000000000000 | 0.000484 | 113513379311517 | 0.003271039
[9 empty] | 25368526812444.6 | 3.183562e-05 | 510000000000000 | 0.000442 | 110729549648432 | 0.003275129
[9 empty] | 23252919960230.4 | 2.849503e-05 | 493000000000000 | 0.000488 | 106984826318673 | 0.003311623
[9 empty] | 21198253021948.4 | 2.696252e-05 | 475000000000000 | 0.000458 | 104389888794754 | 0.003282809
[9 empty] | 19487166719526.9 | 2.904356e-05 | 459000000000000 | 0.000449 | 101564068096429 | 0.003479107
[9 empty] | 18591332886802.9 | 2.547337e-05 | 443000000000000 | 0.000536 | 98558016832503.9 | 0.003371228
[9 empty] | 16510139097111.3 | 2.301707e-05 | 428000000000000 | 0.000435 | 96238640140722.5 | 0.003223404
[9 empty] | 15156548875997 | 2.517005e-05 | 413000000000000 | 0.000451 | 93370600103326.4 | 0.003142372
[9 empty] | 13951171740432.8 | 1.967906e-05 | 398000000000000 | 0.000499 | 90185069421705.4 | 0.003170563
[9 empty] | 12759262497685.5 | 1.955646e-05 | 383000000000000 | 0.00043 | 87678922577668.5 | 0.003411405
[9 empty] | 11883937716229.3 | 2.184276e-05 | 370000000000000 | 0.00049 | 85772453386599.8 | 0.003735834
[9 empty] | 10523884541025.7 | 1.631196e-05 | 357000000000000 | 0.000438 | 83548512039701.2 | 0.003809639
[9 empty] | 9534211944163.9 | 1.628755e-05 | 344000000000000 | 0.000446 | 81505281514416.7 | 0.003541234
[9 empty] | 8665753085007.9 | 1.79361e-05 | 332000000000000 | 0.000525 | 79548884402523.1 | 0.003361936
[9 empty] | 8248379501561.4 | 1.439932e-05 | 320000000000000 | 0.000434 | 77000746285507.7 | 0.003137974
[9 empty] | 6760701724830.4 | 1.304955e-05 | 308000000000000 | 0.000465 | 74727135808005.5 | 0.003117129
[9 empty] | 6269315937187.6 | 1.424868e-05 | 297000000000000 | 0.000494 | 72432202833905.1 | 0.003199798
[9 empty] | 6235665897003.6 | 1.197701e-05 | 286000000000000 | 0.00043 | 70613763341067.7 | 0.003264359
[9 empty] | 5851996357037.9 | 1.270698e-05 | 276000000000000 | 0.000515 | 68463553710179.3 | 0.003215713
[9 empty] | 5300064919663.1 | 1.156522e-05 | 267000000000000 | 0.000444 | 66587807354882.1 | 0.003096514
[9 empty] | 5030839084931.5 | 1.001877e-05 | 257000000000000 | 0.000429 | 64481312549764 | 0.003144232
[9 empty] | 4552966355706.8 | 1.08677e-05 | 248000000000000 | 0.000519 | 62540957130379.4 | 0.00308352
[9 empty] | 4371237920568.7 | 8.969734e-06 | 239000000000000 | 0.000401 | 60889322505072.7 | 0.003345539
[9 empty] | 3509761458982.3 | 7.440084e-06 | 231000000000000 | 0.000426 | 58891672868964.5 | 0.003409272
[9 empty] | 3873189343136.4 | 1.040203e-05 | 223000000000000 | 0.000501 | 57788282582915.1 | 0.003397181
[9 empty] | 3415539054661.6 | 7.357712e-06 | 215000000000000 | 0.000387 | 56007257072165 | 0.003736036
[9 empty] | 2668516917552.1 | 5.952686e-06 | 208000000000000 | 0.000463 | 54370541795358.4 | 0.00328913
[9 empty] | 2769461474081.6 | 7.995184e-06 | 201000000000000 | 0.000396 | 53584712495744.4 | 0.003243373
[9 empty] | 2621407809875.6 | 5.736484e-06 | 195000000000000 | 0.000387 | 51263341181653.5 | 0.003100232
[9 empty] | 3031928184770.5 | 7.269134e-06 | 189000000000000 | 0.00049 | 49828893641929.8 | 0.003241645
[9 empty] | 2749269761881.8 | 8.301364e-06 | 182000000000000 | 0.000352 | 48509919179451.7 | 0.003519365
[9 empty] | 2749269761881.8 | 5.985044e-06 | 177000000000000 | 0.000394 | 47767568828004.4 | 0.00339739
[9 empty] | 2385864082985.8 | 5.627521e-06 | 171000000000000 | 0.000419 | 45843226314854.7 | 0.003465594
[9 empty] | 2163788670369.1 | 6.286132e-06 | 166000000000000 | 0.000342 | 44582124403795.1 | 0.003116534
[9 empty] | 2406055395897.4 | 5.236762e-06 | 160000000000000 | 0.00042 | 43911890737767.7 | 0.00296009
[9 empty] | 2385864082985.8 | 5.974062e-06 | 157000000000000 | 0.000345 | 42038480836867.6 | 0.003199162
[11 empty] | 152000000000000 | 0.000345
[11 empty] | 148000000000000 | 0.000403