## Concentrations
Sample Id | Sb 121 Helium KED (ppb) | Bi 209 Helium KED (ppb)
Blank
RSD
25 ppb | 25 | 25
RSD | 1.583% | 0.678%
50 ppb | 56.63592 | 56.47283
RSD | 0.7796% | 0.7073%
100 ppb | 101.894 | 101.0687
RSD | 0.8537% | 0.1755%
200 ppb | 197.396 | 193.163
RSD | 0.1749% | 0.8091%
Calibration Curves
Blank | -0.0002870958 | 0.007862216
SnI2 powder (TCI) | 297.762 | 1058.666
RSD | 0.6381% | 1.113%
SnF2 powder (Sigma) | 1816.348 | 1613.234
RSD | 2.646% | 4.02%
Sn powder (Sigma) | 475.5169 | 197.7956
RSD | 2.126% | 1.08%
SnI2 beads (Alfa) | 203.851
RSD | 3.97%