## Sheet1
Photon energy [eV] | Norm. EQE | Photon energy [eV] | Norm. EQE | Photon energy [eV] | Norm. EQE
| 10000 ppm Bi |  | 10 ppm Bi |  | Control
0.68889 | 0.000200263 | 0.68889 | 1.31951e-05 | 0.68889 | 5.37964e-05
0.69663 | 0.000133643 | 0.69663 | 8.35917e-05 | 0.69663 | 2.74045e-05
0.70455 | 0.000262325 | 0.70455 | 3.40568e-05 | 0.70455 | 2.75794e-05
0.71264 | 0.000205765 | 0.71264 | 4.45974e-05 | 0.71264 | 2.91751e-05
0.72093 | 0.00019427 | 0.72093 | 1.32934e-05 | 0.72093 | 2.47327e-05
0.72941 | 0.000207055 | 0.72941 | 7.02834e-05 | 0.72941 | 6.56621e-05
0.7381 | 0.000240653 | 0.7381 | 4.61304e-05 | 0.7381 | 1.96548e-05
0.74699 | 0.000197143 | 0.74699 | 3.43526e-05 | 0.74699 | 3.96012e-05
0.7561 | 0.000162351 | 0.7561 | 4.04164e-05 | 0.7561 | 4.0451e-05
0.76543 | 0.000229997 | 0.76543 | 5.60749e-05 | 0.76543 | 2.28106e-06
0.775 | 0.000180054 | 0.775 | 2.48403e-05 | 0.775 | 1.01475e-05
0.78481 | 0.000224096 | 0.78481 | 3.01498e-05 | 0.78481 | 1.24918e-05
0.79487 | 5.50719e-05 | 0.79487 | 2.80639e-05 | 0.79487 | 5.08444e-06
0.80519 | 0.000112486 | 0.80519 | 9.13513e-06 | 0.80519 | 1.97697e-05
0.81579 | 0.00021939 | 0.81579 | 3.04103e-05 | 0.81579 | 1.15185e-05
0.82667 | 0.000187716 | 0.82667 | 4.99643e-05 | 0.82667 | 7.80957e-06
0.83784 | 0.000183885 | 0.83784 | 3.82903e-05 | 0.83784 | 2.6073e-05
0.84932 | 0.000181908 | 0.84932 | 2.62928e-06 | 0.84932 | 1.68525e-05
0.86111 | 0.000255655 | 0.86111 | 4.17663e-05 | 0.86111 | 2.08899e-05
0.87324 | 0.000147438 | 0.87324 | 7.18436e-06 | 0.87324 | 2.28252e-05
0.88571 | 0.000232478 | 0.88571 | 3.22317e-05 | 0.88571 | 1.39519e-05
0.89855 | 0.000313389 | 0.89855 | 3.39096e-05 | 0.89855 | 2.16802e-05
0.91176 | 0.00026766 | 0.91176 | 1.83612e-05 | 0.91176 | 1.43468e-05
0.92537 | 0.00040287 | 0.92537 | 1.64568e-05 | 0.92537 | 1.34743e-05
0.93939 | 0.000546921 | 0.93939 | 2.50344e-05 | 0.93939 | 3.79845e-06
0.95385 | 0.000653506 | 0.95385 | 5.93103e-06 | 0.95385 | 5.38125e-06
0.96875 | 0.000923548 | 0.96875 | 4.08423e-06 | 0.96875 | 2.17913e-05
0.98413 | 0.00129 | 0.98413 | 8.81283e-06 | 0.98413 | 8.79886e-06
1 | 0.00185 | 1 | 1.43029e-05 | 1 | 1.37686e-05
1.01639 | 0.00251 | 1.01639 | 7.9649e-06 | 1.01639 | 1.9425e-05
1.03333 | 0.00358 | 1.03333 | 4.29854e-05 | 1.03333 | 2.5289e-05
1.05085 | 0.0047 | 1.05085 | 3.75166e-05 | 1.05085 | 3.39737e-05
1.06897 | 0.00657 | 1.06897 | 6.07573e-05 | 1.06897 | 5.64578e-05
1.08772 | 0.00877 | 1.08772 | 8.4882e-05 | 1.08772 | 0.000101876
1.10714 | 0.01201 | 1.10714 | 0.000181492 | 1.10714 | 0.000190861
1.12727 | 0.01576 | 1.12727 | 0.000327805 | 1.12727 | 0.000359553
1.14815 | 0.02111 | 1.14815 | 0.000704373 | 1.14815 | 0.000773488
1.16981 | 0.0282 | 1.16981 | 0.0018 | 1.16981 | 0.00187
1.19231 | 0.03801 | 1.19231 | 0.00471 | 1.19231 | 0.00458
1.21569 | 0.05182 | 1.21569 | 0.01203 | 1.21569 | 0.01062
1.24 | 0.0719 | 1.24 | 0.02471 | 1.24 | 0.02052
1.25253 | 0.08124 | 1.25253 | 0.03183 | 1.25253 | 0.02693
1.26531 | 0.07687 | 1.26531 | 0.04184 | 1.26531 | 0.03482
1.27835 | 0.08634 | 1.27835 | 0.05287 | 1.27835 | 0.044
1.29167 | 0.09755 | 1.29167 | 0.06424 | 1.29167 | 0.05389
1.30526 | 0.11795 | 1.30526 | 0.07526 | 1.30526 | 0.06191
1.31915 | 0.13356 | 1.31915 | 0.08599 | 1.31915 | 0.07228
1.33333 | 0.12243 | 1.33333 | 0.09508 | 1.33333 | 0.08038
1.34783 | 0.16461 | 1.34783 | 0.10388 | 1.34783 | 0.09025
1.36264 | 0.14237 | 1.36264 | 0.1139 | 1.36264 | 0.10077
1.37778 | 0.14657 | 1.37778 | 0.12896 | 1.37778 | 0.11216
1.39326 | 0.15596 | 1.39326 | 0.14682 | 1.39326 | 0.12801
1.40909 | 0.16648 | 1.40909 | 0.15802 | 1.40909 | 0.14695
1.42529 | 0.14912 | 1.42529 | 0.1741 | 1.42529 | 0.16895
1.44186 | 0.2468 | 1.44186 | 0.19466 | 1.44186 | 0.19047
1.45882 | 0.23822 | 1.45882 | 0.20644 | 1.45882 | 0.2059
1.47619 | 0.10244 | 1.47619 | 0.23665 | 1.47619 | 0.22465
1.49398 | 0.32747 | 1.49398 | 0.239 | 1.49398 | 0.23873
1.5122 | 0.29923 | 1.5122 | 0.25682 | 1.5122 | 0.25994
1.53086 | 0.28349 | 1.53086 | 0.25912 | 1.53086 | 0.26094
1.55 | 0.29296 | 1.55 | 0.25986 | 1.55 | 0.27342
1.56962 | 0.37524 | 1.56962 | 0.27395 | 1.56962 | 0.27818
1.58974 | 0.31038 | 1.58974 | 0.27332 | 1.58974 | 0.28143
1.61039 | 0.33863 | 1.61039 | 0.27246 | 1.61039 | 0.28051
1.63158 | 0.35276 | 1.63158 | 0.26968 | 1.63158 | 0.28566
1.65333 | 0.39328 | 1.65333 | 0.27944 | 1.65333 | 0.30158
1.67568 | 0.2726 | 1.67568 | 0.28525 | 1.67568 | 0.30085
1.69863 | 0.44405 | 1.69863 | 0.29414 | 1.69863 | 0.31799
1.72222 | 0.5488 | 1.72222 | 0.31696 | 1.72222 | 0.34544
1.74648 | 0.37089 | 1.74648 | 0.3293 | 1.74648 | 0.34772
1.77143 | 0.35709 | 1.77143 | 0.33616 | 1.77143 | 0.37426
1.7971 | 0.74255 | 1.7971 | 0.35584 | 1.7971 | 0.39402
1.82353 | 0.5937 | 1.82353 | 0.38565 | 1.82353 | 0.42671
1.85075 | 0.4696 | 1.85075 | 0.41303 | 1.85075 | 0.46416
1.87879 | 1 | 1.87879 | 0.42571 | 1.87879 | 0.5024
1.90769 | 0.63864 | 1.90769 | 0.45463 | 1.90769 | 0.51008
|  | 1.9375 | 0.46689 | 1.9375 | 0.57454
|  | 1.96825 | 0.52415 | 1.96825 | 0.67059
|  | 2 | 0.68481 | 2 | 0.63521
|  | 2.03279 | 0.73172 | 2.03279 | 0.71621
|  | 2.06667 | 0.73552 | 2.06667 | 0.83845
|  | 2.10169 | 0.8558 | 2.10169 | 0.7834
|  | 2.13793 | 0.72257 | 2.13793 | 0.81916
|  | 2.17544 | 0.76235 | 2.17544 | 0.97171
|  | 2.21429 | 0.65222 | 2.21429 | 0.69885
|  | 2.25455 | 0.5957 | 2.25455 | 0.78587
|  | 2.2963 | 0.4243 | 2.2963 | 0.74127
|  | 2.33962 | 0.68915 | 2.33962 | 0.76984
|  | 2.38462 | 0.55413 | 2.38462 | 0.68128
|  | 2.43137 | 0.43708 | 2.43137 | 0.83739
|  | 2.48 | 0.44327 | 2.48 | 0.89232
|  | 2.53061 | 0.6175 | 2.53061 | 0.46537
|  | 2.58333 | 0.7884 | 2.58333 | 0.82058
|  | 2.6383 | 0.44802 | 2.6383 | 1
|  | 2.69565 | 0.80298 | 2.69565 | 0.96312
|  | 2.75556 | 0.60829 | 2.75556 | 0.68876
|  | 2.81818 | 0.84047 | 2.81818 | 0.82411
|  | 2.88372 | 1 | 2.88372 | 0.80477
|  | 2.95238 | 0.61595 | 2.95238 | 0.40448
|  | 3.02439 | 0.57229 | 3.02439 | 0.47645
|  | 3.1 | 0.7273 | 3.1 | 0.88136