## LCO_XAS
Calibrated Energy (eV) | Normalized TFY
513.59888 | 0.05091559
513.70202 | 0.05263163
513.80259 | 0.05106925
513.90482 | 0.04778505
514.00203 | 0.05051137
514.10124 | 0.04582495
514.20393 | 0.04768722
514.30401 | 0.04340065
514.40142 | 0.04612474
514.50339 | 0.04184213
514.60388 | 0.04596377
514.70257 | 0.04642111
514.80017 | 0.04207246
514.90315 | 0.04106094
515.00001 | 0.04478235
515.10283 | 0.04656562
515.20217 | 0.04795479
515.29778 | 0.0483378
515.40296 | 0.04646884
515.5021 | 0.0518952
515.60179 | 0.05560265
515.70137 | 0.0559824
515.80175 | 0.04150263
515.89933 | 0.03995899
515.99971 | 0.03716889
516.10001 | 0.0356994
516.19861 | 0.03469635
516.30105 | 0.04025353
516.40212 | 0.03547161
516.50087 | 0.03076477
516.59822 | 0.03770586
516.70102 | 0.03524346
516.80011 | 0.03378136
516.90185 | 0.03046842
516.99776 | 0.03185301
517.10124 | 0.02985937
517.19778 | 0.02655332
517.29797 | 0.03432626
517.40025 | 0.03095208
517.49771 | 0.02488267
517.60105 | 0.03165409
517.7027 | 0.02920459
517.8026 | 0.03012436
517.89648 | 0.02721762
518.00177 | 0.02944518
518.09774 | 0.0274614
518.19915 | 0.02876753
518.29872 | 0.02954263
518.4013 | 0.03176604
518.49777 | 0.02473455
518.60135 | 0.02551255
518.70037 | 0.02628676
518.79965 | 0.02522769
518.9019 | 0.0218783
518.99951 | 0.02540207
519.10194 | 0.02709003
519.19867 | 0.02374465
519.3011 | 0.02589069
519.40003 | 0.02072099
519.49881 | 0.01959813
519.60039 | 0.02357004
519.70171 | 0.03255686
519.8005 | 0.02837642
519.8985 | 0.03454654
519.99787 | 0.05224806
520.10178 | 0.06659995
520.20048 | 0.089663
520.29859 | 0.09085532
520.39872 | 0.08029301
520.50065 | 0.07830633
520.60062 | 0.06957723
520.69898 | 0.0612363
520.80009 | 0.05266405
520.8994 | 0.04856416
521.00028 | 0.04401558
521.10017 | 0.043935
521.20032 | 0.0375067
521.29597 | 0.02933976
521.40126 | 0.03153208
521.4986 | 0.03326851
521.59768 | 0.02330182
521.69956 | 0.02044571
521.79764 | 0.01999213
521.90051 | 0.01359016
522.00314 | 0.01623482
522.10064 | 0.01404419
522.19782 | 0.01488075
522.30152 | 0.01217246
522.39896 | 0.01127128
522.49752 | 0.01384248
522.60181 | 0.01346053
522.69766 | 0.008951473
522.80119 | 0.01526666
522.89804 | 0.02608218
523.00004 | 0.0426771
523.09856 | 0.06383037
523.20032 | 0.05519299
523.30126 | 0.04617855
523.40141 | 0.03222446
523.49888 | 0.02090813
523.59888 | 0.01281609
523.70261 | 0.00787455
523.79982 | 0.006462564
523.89769 | 0.004220762
523.99985 | 0.004675209
524.10034 | 0.000123135
524.19871 | 0.0006445607
524.30108 | -0.001211174
524.40087 | 0.001035773
524.49908 | 0.002766438
524.59716 | -0.003052355
524.70064 | -0.003941966
524.79767 | -0.003488253
524.90097 | -0.0007984305
525.00163 | -0.006671915
525.0995 | -0.003535489
525.1975 | -0.003529929
525.30127 | -0.007924138
525.40115 | -0.0007708905
525.49981 | 0.003184016
525.59797 | -0.004776806
525.70081 | -0.002607317
525.80048 | 0.0001407122
525.89633 | -0.001124292
525.9983 | -0.002456055
526.10116 | -0.004233214
526.19867 | -0.004606813
526.30049 | -0.004155567
526.39817 | -0.001790643
526.50099 | -0.008460466
526.60189 | 0.001845711
526.70055 | -0.003419569
526.7966 | -0.0001693736
526.90191 | -0.005055199
527.00113 | -0.001293697
527.10119 | -0.0002680779
527.20174 | -0.0001969481
527.2959 | -5.941821e-05
527.40161 | -0.001187833
527.50019 | 0.001681085
527.59775 | 0.002704229
527.70131 | -6.428767e-05
527.80111 | 0.002867617
527.8997 | 0.004602118
527.99775 | 0.005004779
528.09933 | 0.008648263
528.20142 | 0.009252988
528.29972 | 0.00668476
528.39773 | 0.01528001
528.49982 | 0.01417659
528.59767 | 0.01898352
528.7011 | 0.0242387
528.79859 | 0.02340774
528.89611 | 0.03629842
529.00048 | 0.03547208
529.09854 | 0.04259027
529.20125 | 0.05187195
529.30006 | 0.05670463
529.40213 | 0.06763959
529.49935 | 0.07984392
529.5987 | 0.1001473
529.69649 | 0.1191245
529.8009 | 0.1497808
529.89997 | 0.1978533
530.00086 | 0.2674558
530.09603 | 0.3790713
530.20139 | 0.5210355
530.29973 | 0.6730385
530.3979 | 0.8066492
530.4965 | 0.9048394
530.59746 | 0.965685
530.69768 | 0.994683
530.80095 | 1.000018
530.89956 | 0.9909578
530.99698 | 0.9729169
531.09997 | 0.9318732
531.19644 | 0.8863977
531.30155 | 0.8375927
531.39935 | 0.7830205
531.49992 | 0.7300606
531.6007 | 0.6847283
531.69813 | 0.6334926
531.80076 | 0.5921922
531.8997 | 0.5596955
531.99591 | 0.5278717
532.10073 | 0.4968775
532.19908 | 0.4620073
532.29862 | 0.4411778
532.39638 | 0.4122538
532.49934 | 0.3844354
532.59739 | 0.3587982
532.69802 | 0.3304289
532.79847 | 0.3005775
532.90037 | 0.281734
532.99941 | 0.2614025
533.10051 | 0.2362291
533.19862 | 0.2129579
533.29971 | 0.1913732
533.40064 | 0.1744609
533.49886 | 0.1661696
533.59716 | 0.1501872
533.70046 | 0.140822
533.79955 | 0.1330026
533.89653 | 0.1308352
533.99796 | 0.1169361
534.09778 | 0.1105922
534.20052 | 0.1085042
534.2986 | 0.1055373
534.3994 | 0.09964636
534.49634 | 0.102109
534.60093 | 0.1003996
534.70028 | 0.0972371
534.79904 | 0.09444383
534.89745 | 0.09239102
534.99938 | 0.09434871
535.0977 | 0.09607841
535.2006 | 0.09714631
535.29729 | 0.09617119
535.39635 | 0.1030574
535.4985 | 0.100042
535.60072 | 0.1005886
535.70033 | 0.1039676
535.79739 | 0.1095301
535.89915 | 0.1113074
535.99944 | 0.124578
536.10023 | 0.1275203
536.19837 | 0.1372354
536.2996 | 0.1519146
536.39937 | 0.168
536.50055 | 0.1833039
536.6011 | 0.2073116
536.69891 | 0.2279208
536.79643 | 0.2551361
536.90127 | 0.2838978
536.99787 | 0.3112884
537.09934 | 0.3470474
537.20127 | 0.3720335
537.30046 | 0.4040638
537.40129 | 0.4405065
537.50185 | 0.4772242
537.59884 | 0.5091188
537.70166 | 0.5422457
537.79957 | 0.5731816
537.89806 | 0.594988
537.99877 | 0.6164983
538.1008 | 0.6311764
538.20148 | 0.637293
538.3008 | 0.6531939
538.40036 | 0.6541353
538.50145 | 0.6634363
538.60041 | 0.666812
538.69868 | 0.6663323
538.80192 | 0.6716969
538.90012 | 0.6728725
539.0027 | 0.6746128
539.09875 | 0.6731702
539.2012 | 0.6650334
539.29734 | 0.6714006
539.40173 | 0.6648184
539.49888 | 0.6569265
539.59898 | 0.6488356
539.70047 | 0.652693
539.79894 | 0.6416483
539.89928 | 0.6325
539.99956 | 0.6329615
540.1009 | 0.6288412
540.2018 | 0.6279906
540.29931 | 0.6323879
540.40183 | 0.6385265
540.50081 | 0.6446574
540.5979 | 0.6537383
540.69948 | 0.6746914
540.80174 | 0.6834157
540.89879 | 0.698234
540.99794 | 0.7164188
541.10282 | 0.7306658
541.19936 | 0.7398921
541.30049 | 0.7586806
541.39792 | 0.7646237
541.49881 | 0.7756737
541.59841 | 0.7786747
541.69964 | 0.7790686
541.79759 | 0.7747885
541.8979 | 0.7819172
542.00257 | 0.7817668
542.09848 | 0.7870473
542.20064 | 0.789502
542.2982 | 0.7945664
542.40164 | 0.7964764
542.49824 | 0.8071816
542.60283 | 0.8026881
542.69725 | 0.810464
542.80211 | 0.8016285
542.89957 | 0.7989834
543.00087 | 0.7961172
543.09895 | 0.7903222
543.20185 | 0.7878925
543.30029 | 0.7730911
543.40245 | 0.7734851
543.50092 | 0.7657429
543.60142 | 0.7596339
543.69716 | 0.756999
543.80155 | 0.7477614
543.90105 | 0.7413484
543.99817 | 0.7353785
544.10152 | 0.7310369
544.1993 | 0.7255109
544.30117 | 0.718592
544.39771 | 0.7103876
544.50306 | 0.7001422
544.60179 | 0.6879805
544.70144 | 0.6771262
544.80161 | 0.6654267
544.90018 | 0.6548074
544.9997 | 0.6397014
545.10238 | 0.6268649
545.19818 | 0.6196245
545.29726 | 0.60553
545.40283 | 0.5950794
545.4998 | 0.5907735
545.60287 | 0.5811034
545.70005 | 0.5731575
545.80029 | 0.5754802
545.90107 | 0.5662627
545.99852 | 0.5663566
546.1014 | 0.5656907
546.20096 | 0.5633227
546.30165 | 0.5625651
546.39723 | 0.5545699
546.50241 | 0.5593505
546.59799 | 0.5612461
546.70153 | 0.553595
546.80138 | 0.5539799
546.89949 | 0.5609689
546.9978 | 0.5572445
547.10344 | 0.557248
547.19849 | 0.5573474
547.30082 | 0.5612562
547.40256 | 0.5591409
547.50069 | 0.5592388
547.60067 | 0.558911
547.69929 | 0.5525804
547.80018 | 0.5500535
547.90046 | 0.546267
548.00016 | 0.5408922
548.09716 | 0.5430144
548.20022 | 0.5417642
548.30166 | 0.5337878
548.39718 | 0.5338994
548.50201 | 0.5338259
548.60189 | 0.5289029
548.701 | 0.5234735
548.80119 | 0.522988
548.89973 | 0.5222693
548.99799 | 0.5184392
549.10161 | 0.5088503
549.20176 | 0.5076339
549.30017 | 0.4963058
549.39943 | 0.4966775
549.50134 | 0.49705
549.59945 | 0.4907544
549.70025 | 0.4894663
549.80158 | 0.4894274
549.90294 | 0.4769163
550.00173 | 0.480031
550.09847 | 0.4767675
550.20123 | 0.4725019
550.29987 | 0.4688622
550.39994 | 0.4620396
550.50033 | 0.4642973
550.60341 | 0.4686752
550.69702 | 0.4665276
550.80039 | 0.4622612
550.90308 | 0.4662253
551.00043 | 0.4639973
551.09929 | 0.4604697
551.2019 | 0.4584227
551.30208 | 0.4532835
551.40064 | 0.4494537
551.50265 | 0.4509775
551.60192 | 0.4499034
551.70331 | 0.4400235
551.7982 | 0.4358139
551.90277 | 0.4312069
552.00268 | 0.4282208
552.1015 | 0.4268507
552.19991 | 0.4171138
552.30074 | 0.4164756
552.4009 | 0.4079681
552.49713 | 0.4079878
552.60152 | 0.4029467
552.69881 | 0.3989608
552.8009 | 0.3969009
552.90014 | 0.3953267
553.00102 | 0.3932729
553.09812 | 0.3909033
553.20203 | 0.3866224
553.30153 | 0.3852988
553.40319 | 0.3874087
553.49942 | 0.3810625
553.59998 | 0.3816584
553.70235 | 0.3832863
553.80161 | 0.3803014
553.90069 | 0.3816099
553.99885 | 0.3796588
554.09918 | 0.3755685
554.20131 | 0.378863
554.29973 | 0.3797731
554.39851 | 0.3787809
554.5003 | 0.3733531
554.60128 | 0.3739485
554.70015 | 0.3750194
554.80066 | 0.3759285
554.89826 | 0.3832383
555.002 | 0.3801941
555.09705 | 0.3804677
555.19867 | 0.3837383
555.29482 | 0.3824323
555.40133 | 0.382153
555.50033 | 0.3823447
555.59979 | 0.380572
555.6961 | 0.3901997
555.80042 | 0.3848874
555.9 | 0.3890045
555.99784 | 0.3935878
556.1002 | 0.391498
556.19831 | 0.3905873
556.30114 | 0.3911667
556.40044 | 0.3956594
556.49635 | 0.3876255
556.6006 | 0.3926625
556.70092 | 0.3980092
556.79962 | 0.4002217
556.89942 | 0.4021223
556.99813 | 0.3996473
557.0999 | 0.4034959
557.19969 | 0.4011833
557.29558 | 0.4006625
557.39604 | 0.4025576
557.49916 | 0.399857
557.60186 | 0.4033084
557.70027 | 0.3993643
557.79556 | 0.3965132
557.89871 | 0.4005051
557.99873 | 0.3992878
558.10087 | 0.3938802
558.19665 | 0.3961596
558.29797 | 0.3964962
558.3999 | 0.3928048
558.49849 | 0.3908207
558.59555 | 0.3917026
558.69827 | 0.3909579
558.79878 | 0.3844102
558.89815 | 0.3871508
558.99994 | 0.3840907
559.09563 | 0.3841238
559.19751 | 0.3837712
559.29995 | 0.3861206
559.39839 | 0.3873885
559.49449 | 0.3834844
559.5991 | 0.3819764
559.70017 | 0.3851692
559.79743 | 0.3872067
559.89924 | 0.386853
559.99634 | 0.3969706
560.10159 | 0.3900713
560.19717 | 0.3956411
560.29896 | 0.3961321
560.39896 | 0.3989257
560.49955 | 0.4044872
560.59988 | 0.4056615
560.69654 | 0.4080658
560.80023 | 0.4131544
560.89436 | 0.4183181
560.99987 | 0.4218635
561.10073 | 0.426637
561.1981 | 0.4306398
561.29953 | 0.4354061
561.4007 | 0.4417807
561.49723 | 0.4433977
561.5949 | 0.4455566
561.69896 | 0.4503114
561.79745 | 0.4524668
561.90038 | 0.4565315
561.99804 | 0.4575376
562.09851 | 0.4630468
562.19978 | 0.4643496
562.30067 | 0.4673417
562.3993 | 0.4686439
562.4991 | 0.4669722
562.59908 | 0.4729305
562.69863 | 0.4792703
562.79768 | 0.4826343
562.89626 | 0.4801177
562.99813 | 0.4777645
563.09735 | 0.4814264
563.19927 | 0.4812789
563.29658 | 0.4845564
563.39491 | 0.4860119
563.50218 | 0.4870853
563.59628 | 0.4888376
563.69745 | 0.4959122
563.79449 | 0.4916589
563.89862 | 0.4919702
563.99747 | 0.4918184
564.0964 | 0.4969861
564.19711 | 0.4953147
564.29435 | 0.4952447
564.3998 | 0.4963142
564.4971 | 0.495403
564.59723 | 0.5006432
564.69696 | 0.5004889
564.79985 | 0.4950298
564.89761 | 0.4975295
564.99582 | 0.4985952
565.09648 | 0.4973054
565.19727 | 0.5016983
565.30024 | 0.5035197
565.39684 | 0.495795
565.5003 | 0.5054809
565.59818 | 0.502761
565.70142 | 0.4980696
565.80034 | 0.5054776
565.90122 | 0.4970077
566.00068 | 0.5014712
566.09994 | 0.5053916
566.19858 | 0.4991948
566.29735 | 0.5032777
566.40066 | 0.5016128
566.50061 | 0.5037226
566.60062 | 0.4983713
566.69627 | 0.5019891
566.79849 | 0.5038013
566.89926 | 0.5024349
567.00103 | 0.4998083
567.10227 | 0.502587
567.19941 | 0.4976189
567.30114 | 0.4986776
567.4029 | 0.4955945
567.49903 | 0.4952305
567.59986 | 0.4949453
567.70021 | 0.491785
567.80234 | 0.4944285
567.90092 | 0.4921011
568.00204 | 0.4900718
568.09782 | 0.4907549
568.20237 | 0.4836287
568.30129 | 0.4797219
568.40325 | 0.4841643
568.4996 | 0.4833445
568.60076 | 0.4836514
568.69995 | 0.4814137
568.79708 | 0.482473
568.9031 | 0.4796988
569.00178 | 0.4778377
569.10258 | 0.4762742
569.20303 | 0.4754571
569.30032 | 0.4735179
569.40235 | 0.4727037
569.49967 | 0.47114
569.60046 | 0.4642552
569.69953 | 0.4694345
569.80153 | 0.4734864
569.90121 | 0.4644408
570.00061 | 0.4633369
570.1008 | 0.4679756
570.19808 | 0.4596858
570.30188 | 0.460078
570.40276 | 0.4615099
570.50257 | 0.463238
570.60018 | 0.4627228
570.70004 | 0.4604996
570.8029 | 0.4543845
570.89869 | 0.4513381
571.0012 | 0.4527713
571.09841 | 0.4515915
571.20125 | 0.4500396
571.30085 | 0.4487822
571.40193 | 0.4490961
571.49975 | 0.4475468
571.60243 | 0.4489787
571.70337 | 0.4478008
571.79942 | 0.4451359
571.90036 | 0.4424712
571.99691 | 0.443902
572.1025 | 0.4383384
572.20107 | 0.4376147
572.3005 | 0.4406137
572.40084 | 0.4399683
572.5014 | 0.4443722
572.60102 | 0.434431
572.70124 | 0.4326712
572.80237 | 0.4331422
572.90074 | 0.4310108
573.00227 | 0.4300731
573.10164 | 0.4295065
573.20026 | 0.4308749
573.30489 | 0.4337305
573.40178 | 0.4272949
573.50118 | 0.4287406
573.59948 | 0.4301871
573.70227 | 0.4300064
573.79999 | 0.4252882
573.89995 | 0.4251074
574.00091 | 0.4259009
574.1012 | 0.4291429
574.20038 | 0.4236151
574.30075 | 0.4265764
574.40339 | 0.4302098
574.50347 | 0.4267056
574.60315 | 0.4326712
574.7001 | 0.4320067
574.79776 | 0.4341889
574.90172 | 0.4317497
575.00231 | 0.4398004
575.10354 | 0.4333488
575.20319 | 0.4405862
575.29844 | 0.4447999
575.40378 | 0.4542101
575.49785 | 0.4576902
575.60155 | 0.4577808
575.70293 | 0.4598248
575.80058 | 0.463553
575.89832 | 0.4567676
575.99959 | 0.4583994
576.10351 | 0.4591765
576.19797 | 0.4606187
576.30402 | 0.4614156
576.4031 | 0.4636342
576.49869 | 0.4514864
576.60172 | 0.4600456
576.70065 | 0.4618465
576.80059 | 0.4634532
576.89808 | 0.4547734
577.00419 | 0.4517744
577.10174 | 0.4461801
577.20012 | 0.4473614
577.30114 | 0.4553491
577.40108 | 0.4614802
577.50223 | 0.4729735
577.60035 | 0.4689775
577.70018 | 0.468306
577.80202 | 0.4635046
577.89559 | 0.463434
578.00238 | 0.4623765
578.09819 | 0.4545545
578.20052 | 0.4458463
578.30216 | 0.4454806
578.39806 | 0.4460802
578.50176 | 0.4428111
578.59907 | 0.4409665
578.70223 | 0.4365895
578.80044 | 0.4334615
578.9038 | 0.4338654
579.00116 | 0.4280249
579.09834 | 0.4268156
579.20416 | 0.420754
579.30118 | 0.4182865
579.4008 | 0.4148456
579.50079 | 0.4135129
579.60505 | 0.4066344
579.69981 | 0.4052251
579.79893 | 0.3999567
579.90343 | 0.403978
579.99947 | 0.3999448
580.10241 | 0.3950001
580.20089 | 0.3936498
580.29982 | 0.3877441
580.40475 | 0.3910613
580.50053 | 0.3871401
580.60052 | 0.3874873
580.69936 | 0.3837341
580.8027 | 0.3782761
580.90094 | 0.3787123
581.00332 | 0.3762193
581.10258 | 0.3733822
581.20265 | 0.3761823
581.30345 | 0.3690904
581.40333 | 0.3771435
581.49803 | 0.3652478
581.59995 | 0.3659168
581.69914 | 0.3656643
581.79964 | 0.3599631
581.90178 | 0.3573817
582.00098 | 0.3627891
582.1 | 0.3576658
582.20099 | 0.363631
582.29985 | 0.3589331
582.40237 | 0.3587555
582.50238 | 0.3547672
582.59873 | 0.3566305
582.70356 | 0.3546868
582.80447 | 0.351897
582.90043 | 0.354322
583.00181 | 0.3518094
583.09955 | 0.3516227
583.20074 | 0.347692
583.3009 | 0.3461573
583.39625 | 0.3453954
583.50185 | 0.3431419
583.604 | 0.3482483
583.70456 | 0.341589
583.79923 | 0.3416556
583.90391 | 0.3406483
584.00252 | 0.3414193
584.09958 | 0.3481136
584.20114 | 0.3454515
584.30123 | 0.3454987
584.40044 | 0.3430953
584.50465 | 0.349341
584.59971 | 0.3469302
584.69959 | 0.3496634
584.79779 | 0.352998
584.90399 | 0.3545266
585.00257 | 0.3499095
585.10159 | 0.3451973
585.19732 | 0.353069
585.30613 | 0.3505737
585.40103 | 0.3465871
585.50405 | 0.349108
585.59998 | 0.3508208
585.70187 | 0.3499505
585.80302 | 0.3456121
585.90168 | 0.3481287
586.00073 | 0.3395073
586.10357 | 0.3375067
586.202 | 0.3385136
586.30194 | 0.3372304
586.40362 | 0.3296626
586.50142 | 0.3304727
586.60254 | 0.3324258
586.70085 | 0.3320452
586.80183 | 0.3277464
586.89865 | 0.3275304
587.00373 | 0.3228304
587.10315 | 0.3203865
587.2017 | 0.3194653
587.30041 | 0.323096
587.40025 | 0.3197313
587.50394 | 0.3207018
587.6006 | 0.3183106
587.7027 | 0.3162401
587.80424 | 0.3122086
587.9031 | 0.3112015
588.00366 | 0.3084639
588.10144 | 0.303208
588.20156 | 0.3031876
588.30267 | 0.3039882
588.3994 | 0.2991663
588.50481 | 0.2950511
588.60072 | 0.2929481
588.70191 | 0.2960418
588.8008 | 0.2954967
588.90337 | 0.2910839
589.00018 | 0.2950342
589.10354 | 0.2903439
589.20463 | 0.2888279
589.29765 | 0.2855164
589.40237 | 0.2849602
589.50358 | 0.2893309
589.60234 | 0.2853306
589.70097 | 0.2844142
589.80224 | 0.2881385
589.90259 | 0.2836607
590.00282 | 0.2868254
590.10046 | 0.2894989
590.20307 | 0.2872677
590.30244 | 0.2859162
590.40232 | 0.2823137
590.49912 | 0.2796078
590.60198 | 0.2852519
590.7041 | 0.2854555
590.80324 | 0.2836884
590.90272 | 0.2853778
590.99887 | 0.2857114
591.10105 | 0.2878037
591.19912 | 0.2858273
591.3005 | 0.283175
591.40241 | 0.282217
591.50047 | 0.2833563
591.60066 | 0.2838161
591.70213 | 0.2835363
591.79677 | 0.2833858
591.9022 | 0.2828313
592.00103 | 0.2874116
592.10279 | 0.2832054
592.20167 | 0.2879097
592.29866 | 0.2807955
592.40005 | 0.2836181
592.50089 | 0.2869053
592.60122 | 0.2841181
592.69857 | 0.2835664
592.80472 | 0.2867852
592.90276 | 0.2846101
593.00218 | 0.2858704
593.10298 | 0.2837621
593.20005 | 0.2900748
593.30125 | 0.2850799
593.40094 | 0.2853916
593.49685 | 0.2869224
593.59942 | 0.2850881
593.70297 | 0.2856734
593.80156 | 0.2882115
593.89751 | 0.2861055
594.00171 | 0.2845464
594.1038 | 0.2841855
594.20278 | 0.2863855
594.30457 | 0.2875133
594.40131 | 0.2840679
594.50359 | 0.2821755
594.60373 | 0.2833665
594.70476 | 0.2883105
594.80138 | 0.2851393
594.90245 | 0.2836477
595.0001 | 0.2871832
595.10212 | 0.2830124
595.20042 | 0.2845366
595.29839 | 0.2796983
595.39994 | 0.2782107
595.4999 | 0.2786666
595.60459 | 0.2801893
595.70025 | 0.2795798
595.80219 | 0.2813706
595.90198 | 0.2812201
596.00275 | 0.275267
596.09735 | 0.278394
596.19991 | 0.275576
596.30198 | 0.2809717
596.40077 | 0.278425
596.5037 | 0.2758804
596.5985 | 0.2796039
596.70266 | 0.2780583
596.80009 | 0.2784491
596.89859 | 0.2772384
597.00061 | 0.27603
597.095 | 0.273761
597.20401 | 0.2794724
597.30302 | 0.2766637
597.3999 | 0.2751242
597.50391 | 0.2731894
597.60173 | 0.273312
597.70367 | 0.2754253
597.80103 | 0.2752145
597.89864 | 0.2756675
597.99961 | 0.2738621
598.10083 | 0.2786244
598.20395 | 0.275431
598.30198 | 0.2793212
598.40095 | 0.280104
598.50515 | 0.2749894
598.60001 | 0.27325

## LMO_XAS
Calibrated Energy (eV) | Normalized TFY
520.51854 | 0.003810477
520.60408 | 0.002870474
520.70598 | 0.0008157301
520.80323 | 0.004239559
520.90501 | 0.004008731
521.00267 | 0.004248526
521.10529 | 0.002559178
521.20471 | -0.0005811258
521.30677 | 0.001009886
521.40381 | -0.0005699394
521.50428 | 0.003204816
521.60148 | 7.134514e-05
521.70516 | -0.0005234254
521.80346 | -0.002563793
521.90283 | -0.002690708
522.00138 | -0.0003728531
522.10357 | -0.002779385
522.20185 | 0.0006243073
522.30549 | 0.0004919383
522.40441 | 0.001353748
522.50313 | -0.003582252
522.60124 | 0.0002779248
522.70333 | 0.001134605
522.80119 | -0.003071622
522.90475 | 0.003109416
523.00333 | 0.002220246
523.10402 | -0.001811698
523.20198 | 2.688941e-05
523.30582 | 0.0006759687
523.40342 | 0.001689543
523.50517 | 0.003052739
523.60206 | 0.0008396941
523.70372 | -0.002087725
523.80331 | -0.003480487
523.90288 | -0.001046596
524.00353 | -4.50889e-05
524.10359 | -0.001178085
524.20052 | -0.003626859
524.30311 | -0.001725549
524.40347 | -0.003627674
524.5049 | -0.00527215
524.60151 | -0.003010152
524.70175 | -0.001463673
524.79984 | -0.003006006
524.9021 | -0.00181715
525.00215 | -0.000980686
525.10166 | -4.603961e-05
525.20084 | -0.002039851
525.30026 | -0.0007518748
525.40022 | -0.005574056
525.50463 | -0.002622707
525.60249 | -0.003198193
525.70239 | -0.00191292
525.80135 | 0.002099489
525.90054 | -0.002263706
526.00071 | -0.002136388
526.10316 | 0.002572806
526.20217 | -0.001785993
526.3006 | 0.0001054827
526.40064 | 0.001035277
526.50216 | 0.006443791
526.60355 | -0.002944346
526.70326 | 0.002110867
526.80069 | 0.004450449
526.90127 | 0.001153963
527.00241 | 0.0005733273
527.10303 | 0.002103745
527.20167 | 0.002681077
527.30154 | 0.002553523
527.4006 | 0.004185292
527.50183 | 0.005360612
527.60209 | 0.009098898
527.70287 | 0.007461117
527.80346 | 0.008386583
527.90137 | 0.005099714
528.00097 | 0.008381925
528.10318 | 0.01281622
528.20381 | 0.01630677
528.30149 | 0.02145171
528.40197 | 0.01897334
528.4998 | 0.0234177
528.60031 | 0.031022
528.70175 | 0.04155746
528.80454 | 0.0470527
528.9012 | 0.06886605
529.00404 | 0.08611701
529.09906 | 0.1185386
529.20126 | 0.1529213
529.30151 | 0.2051166
529.40332 | 0.2559513
529.50026 | 0.311526
529.6028 | 0.3680804
529.70175 | 0.4409619
529.80211 | 0.4983165
529.90441 | 0.5609965
530.00211 | 0.626562
530.10121 | 0.7006677
530.20026 | 0.769899
530.30152 | 0.8443351
530.4035 | 0.9092287
530.50334 | 0.959636
530.60203 | 0.9853074
530.70176 | 1.000022
530.80083 | 0.995063
530.90074 | 0.9833994
531.00612 | 0.9532562
531.10436 | 0.9262995
531.2023 | 0.9122076
531.30168 | 0.8914493
531.4013 | 0.8869183
531.5019 | 0.8838108
531.60168 | 0.8706004
531.7014 | 0.8507766
531.79974 | 0.8387168
531.90118 | 0.821478
532.00108 | 0.8005003
532.10369 | 0.7774504
532.20205 | 0.7650987
532.30305 | 0.7547666
532.39863 | 0.7404421
532.50111 | 0.7363118
532.60342 | 0.7243163
532.70278 | 0.7174186
532.80176 | 0.7049188
532.90163 | 0.6984357
532.99847 | 0.6882146
533.10158 | 0.6790654
533.20363 | 0.6721219
533.30248 | 0.679173
533.40114 | 0.6817573
533.50183 | 0.690969
533.60034 | 0.7046142
533.70237 | 0.7173876
533.80114 | 0.7164618
533.90399 | 0.7096086
534.00331 | 0.6990294
534.09923 | 0.6814863
534.20056 | 0.6478404
534.3056 | 0.6114891
534.40332 | 0.5761575
534.5014 | 0.539816
534.60248 | 0.5066353
534.70361 | 0.4780183
534.8038 | 0.4511928
534.90355 | 0.4288903
535.00314 | 0.4139346
535.10117 | 0.4051935
535.20083 | 0.4026907
535.30004 | 0.4046896
535.40385 | 0.4132524
535.50353 | 0.4314574
535.60552 | 0.4431168
535.70168 | 0.4620089
535.80019 | 0.4829723
535.90208 | 0.515686
536.00095 | 0.5439091
536.10281 | 0.5786972
536.20385 | 0.61181
536.29838 | 0.6584594
536.40222 | 0.6961403
536.50478 | 0.7404408
536.60309 | 0.7809774
536.70405 | 0.8146155
536.80256 | 0.8510645
536.90206 | 0.8840771
537.00201 | 0.9115654
537.10494 | 0.9324761
537.20147 | 0.9572386
537.30195 | 0.9670676
537.39803 | 0.9810866
537.50208 | 0.9916285
537.60202 | 0.9998547
537.70487 | 1.006234
537.80102 | 1.014369
537.90405 | 1.020858
537.99834 | 1.033977
538.10149 | 1.038287
538.20415 | 1.036065
538.30284 | 1.049451
538.40171 | 1.054556
538.50153 | 1.064891
538.59909 | 1.063023
538.70301 | 1.061844
538.80339 | 1.061018
538.90364 | 1.061239
539.00317 | 1.067389
539.10148 | 1.067337
539.20365 | 1.0686
539.30248 | 1.066034
539.40277 | 1.070857
539.50271 | 1.071148
539.6026 | 1.077008
539.69832 | 1.073892
539.80277 | 1.071324
539.90158 | 1.07238
540.00564 | 1.076831
540.10353 | 1.080591
540.20167 | 1.082612
540.29891 | 1.083592
540.4038 | 1.086294
540.50381 | 1.091078
540.60361 | 1.096147
540.70442 | 1.098209
540.80181 | 1.106788
540.90131 | 1.113973
541.00336 | 1.117693
541.10349 | 1.115194
541.20298 | 1.120247
541.3037 | 1.125688
541.39868 | 1.121468
541.50338 | 1.11862
541.60375 | 1.119916
541.70411 | 1.120822
541.80263 | 1.116262
541.90404 | 1.115788
541.99962 | 1.106018
542.10205 | 1.099739
542.20325 | 1.086523
542.30448 | 1.088804
542.40429 | 1.085233
542.50056 | 1.0745
542.60113 | 1.06611
542.70336 | 1.059439
542.80525 | 1.056899
542.90417 | 1.044117
543.00146 | 1.032983
543.10021 | 1.021502
543.20274 | 1.016898
543.30052 | 1.010236
543.40419 | 0.9975786
543.50256 | 0.9933282
543.60003 | 0.9833445
543.69992 | 0.9754276
543.80228 | 0.9671718
543.90217 | 0.9623577
544.00463 | 0.9534298
544.10456 | 0.9534251
544.20236 | 0.9487518
544.30044 | 0.9422484
544.40236 | 0.9354041
544.50412 | 0.9290423
544.60465 | 0.9249485
544.70326 | 0.9227047
544.80025 | 0.9138482
544.90391 | 0.9082033
545.00222 | 0.9092428
545.10361 | 0.906532
545.20403 | 0.9004217
545.30369 | 0.902967
545.40033 | 0.8914344
545.50181 | 0.8904362
545.60298 | 0.8800884
545.70336 | 0.8831682
545.80404 | 0.8825154
545.90393 | 0.8822029
546.00099 | 0.8768136
546.10196 | 0.8698911
546.20434 | 0.8678905
546.30272 | 0.8642063
546.40288 | 0.8645781
546.5005 | 0.8586998
546.6026 | 0.8567089
546.7014 | 0.8508442
546.80461 | 0.8471733
546.90466 | 0.8526033
547.00284 | 0.8465847
547.10151 | 0.844106
547.20441 | 0.8357404
547.30133 | 0.8352922
547.40302 | 0.8282865
547.50586 | 0.8191181
547.60129 | 0.8188418
547.70134 | 0.8158794
547.80077 | 0.817944
547.9041 | 0.8084706
548.00111 | 0.8070455
548.10469 | 0.8050941
548.20093 | 0.8021518
548.30135 | 0.7933898
548.40232 | 0.7944528
548.5033 | 0.7928479
548.60214 | 0.7847783
548.70051 | 0.7828502
548.80085 | 0.7834458
548.89975 | 0.7843742
549.00352 | 0.7781259
549.10143 | 0.7801899
549.20516 | 0.7777962
549.30202 | 0.7805215
549.40321 | 0.7731658
549.50191 | 0.7757532
549.60209 | 0.7702
549.70291 | 0.7739074
549.80455 | 0.77272
549.90246 | 0.7678433
550.00198 | 0.7691054
550.10072 | 0.7647666
550.20177 | 0.7678016
550.30517 | 0.7628057
550.40089 | 0.7598003
550.50155 | 0.7638161
550.60075 | 0.7555584
550.70213 | 0.7499357
550.80037 | 0.7512059
550.9052 | 0.7571713
551.00399 | 0.7525439
551.10149 | 0.7521751
551.20259 | 0.7488634
551.30147 | 0.7452341
551.40268 | 0.7449862
551.50378 | 0.7384301
551.60396 | 0.7465337
551.70052 | 0.7422697
551.80297 | 0.7432041
551.90138 | 0.7389481
552.00315 | 0.7468138
552.10234 | 0.7383448
552.20431 | 0.7363647
552.30367 | 0.7425978
552.40224 | 0.7419142
552.50252 | 0.7457534
552.60233 | 0.7437747
552.7051 | 0.7467529
552.80083 | 0.7451032
552.90084 | 0.7431287
553.00083 | 0.7473915
553.10207 | 0.7495976
553.20318 | 0.7506345
553.30262 | 0.7544429
553.40304 | 0.7556753
553.50273 | 0.7538211
553.60264 | 0.7534499
553.70224 | 0.7599294
553.80406 | 0.7624314
553.90289 | 0.7599398
554.00501 | 0.77011
554.10245 | 0.7647439
554.20202 | 0.768514
554.30098 | 0.7717697
554.4046 | 0.7758418
554.50373 | 0.7787707
554.60367 | 0.7746878
554.70265 | 0.7784371
554.80265 | 0.7807219
554.90354 | 0.7809619
555.00302 | 0.7807013
555.10269 | 0.7813932
555.2007 | 0.7867117
555.30309 | 0.7813707
555.40332 | 0.783328
555.50246 | 0.7883167
555.60243 | 0.790585
555.70269 | 0.7881042
555.80268 | 0.7835935
555.90235 | 0.7899681
556.00139 | 0.7900202
556.10244 | 0.7935427
556.20479 | 0.7918725
556.30392 | 0.7884546
556.4033 | 0.79481
556.5005 | 0.7932863
556.60346 | 0.7894151
556.70257 | 0.794815
556.80328 | 0.7986356
556.90321 | 0.8013684
557.00293 | 0.8020412
557.10226 | 0.795807
557.20241 | 0.8065227
557.30376 | 0.8034259
557.40249 | 0.8084869
557.50425 | 0.8097788
557.60323 | 0.8145188
557.70166 | 0.8131587
557.80117 | 0.8133446
557.90455 | 0.8183838
558.00422 | 0.8209215
558.10167 | 0.8253351
558.20146 | 0.8294294
558.2996 | 0.8325852
558.40236 | 0.8368234
558.50252 | 0.8371619
558.60445 | 0.8487212
558.70042 | 0.8499943
558.80347 | 0.8493881
558.90285 | 0.8540802
559.00187 | 0.8593909
559.10256 | 0.8584731
559.20167 | 0.8643989
559.30474 | 0.8662737
559.39968 | 0.8684679
559.50307 | 0.8706494
559.6012 | 0.8742506
559.70333 | 0.8789133
559.80141 | 0.877992
559.90262 | 0.8776877
560.00329 | 0.8842045
560.10045 | 0.8817336
560.20327 | 0.8866913
560.30259 | 0.8925779
560.40385 | 0.8866968
560.50206 | 0.8882487
560.60261 | 0.8924511
560.70239 | 0.890107
560.80294 | 0.8878151
560.90399 | 0.8890516
561.00313 | 0.8902894
561.10327 | 0.8954112
561.20193 | 0.8935594
561.30282 | 0.8901635
561.40091 | 0.8892413
561.50341 | 0.8943534
561.60245 | 0.8931201
561.703 | 0.8854148
561.80512 | 0.8895984
561.90124 | 0.8892958
562.00047 | 0.8849868
562.10187 | 0.8860888
562.20388 | 0.8928583
562.30106 | 0.8854778
562.4038 | 0.8795019
562.50124 | 0.8798168
562.6016 | 0.8807423
562.70274 | 0.878769
562.80261 | 0.8760084
562.90335 | 0.8771086
563.00034 | 0.8752747
563.10317 | 0.8752765
563.20032 | 0.870683
563.30312 | 0.8708586
563.40191 | 0.8727073
563.50319 | 0.8639905
563.60295 | 0.8738107
563.70088 | 0.858664
563.8035 | 0.8623497
563.90097 | 0.8608317
564.00166 | 0.8622346
564.10208 | 0.8515282
564.2047 | 0.8523156
564.30134 | 0.8535582
564.40298 | 0.8465337
564.5019 | 0.8513019
564.60227 | 0.8396962
564.70424 | 0.8415467
564.80214 | 0.8353087
564.90335 | 0.8402163
565.00151 | 0.8358136
565.10424 | 0.8336929
565.20232 | 0.8303587
565.30504 | 0.828396
565.40188 | 0.8238464
565.50268 | 0.8226505
565.6023 | 0.8245058
565.70287 | 0.8210237
565.80468 | 0.8183048
565.90049 | 0.8140727
566.00391 | 0.8142452
566.10304 | 0.8139705
566.2016 | 0.8120177
566.30222 | 0.8138724
566.40225 | 0.8064402
566.50393 | 0.8058612
566.60081 | 0.8040724
566.70314 | 0.8069826
566.80067 | 0.8012415
566.90251 | 0.8041511
567.00271 | 0.8011445
567.10107 | 0.8031458
567.20234 | 0.8034802
567.30164 | 0.7981903
567.40319 | 0.795794
567.50284 | 0.8012917
567.60228 | 0.7958653
567.70112 | 0.7978623
567.80182 | 0.7965204
567.90126 | 0.8011036
568.0016 | 0.7949115
568.10184 | 0.8007045
568.19964 | 0.8031632
568.30286 | 0.7981844
568.40144 | 0.8030645
568.50102 | 0.800212
568.60129 | 0.7987305
568.70244 | 0.7990644
568.8012 | 0.797728
568.90154 | 0.7962485
569.00411 | 0.7988393
569.10069 | 0.79676
569.2021 | 0.7937696
569.30153 | 0.7969665
569.4019 | 0.7936764
569.50029 | 0.7946184
569.60302 | 0.7975064
569.70372 | 0.7912002
569.80219 | 0.7895655
569.9018 | 0.7908082
569.9983 | 0.7949082
570.10358 | 0.7910146
570.20174 | 0.7933015
570.30209 | 0.790622
570.40157 | 0.7895907
570.50222 | 0.7944454