## Fig1(a)
Main |  |  | Left Inset |  | Right Inset
Energy (eV) | 5K Max | 5K Min | Power2 (a.u.) | Intensity (a.u.) | Angle | Intensity (a.u.)
2.64996 | 70 | 43 | 400 | 12 | 0 | 2319
2.649 | 67 | 40 | 900 | 56 | 10 | 2182.88699
2.64805 | 72 | 41 | 1600 | 334 | 20 | 1986.50797
2.6471 | 66 | 44 | 2500 | 476 | 30 | 1650.34541
2.64615 | 75 | 45 | 3600 | 938 | 40 | 1192.5611
2.64521 | 71 | 47 | 4900 | 1151 | 50 | 818.17532
2.64426 | 71 | 42 | 5625 | 1212 | 60 | 482.05661
2.64331 | 70 | 46 | 6400 | 1138 | 70 | 238.25342
2.64236 | 74 | 44 |  |  | 80 | 82.21909
2.64142 | 76 | 41 |  |  | 90 | 75.03542
2.64047 | 73 | 45 |  |  | 100 | 181.76486
2.63953 | 74 | 46 |  |  | 110 | 444.14582
2.63858 | 72 | 46 |  |  | 120 | 765.53297
2.63764 | 72 | 43 |  |  | 130 | 1142.62372
2.6367 | 79 | 46 |  |  | 140 | 1426.7729
2.63575 | 82 | 42 |  |  | 150 | 1827.95224
2.63481 | 88 | 44 |  |  | 160 | 2078.02565
2.63387 | 85 | 44 |  |  | 170 | 2278.40709
2.63293 | 93 | 39 |  |  | 180 | 2390.889
2.63199 | 93 | 51 |  |  | 190 | 2147.04774
2.63105 | 100 | 42 |  |  | 200 | 1968.37124
2.63012 | 105 | 44 |  |  | 210 | 1553.57198
2.62918 | 98 | 49 |  |  | 220 | 1135.24268
2.62824 | 102 | 50 |  |  | 230 | 841.68059
2.62731 | 101 | 49 |  |  | 240 | 485.37209
2.62637 | 97 | 46 |  |  | 250 | 226.2919
2.62544 | 100 | 46 |  |  | 260 | 80.00088
2.6245 | 106 | 45 |  |  | 270 | 69.19351
2.62357 | 98 | 50 |  |  | 280 | 209.45806
2.62264 | 104 | 54 |  |  | 290 | 478.87775
2.6217 | 103 | 52 |  |  | 300 | 806.69933
2.62077 | 101 | 44 |  |  | 310 | 1273.13213
2.61984 | 100 | 48 |  |  | 320 | 1619.09076
2.61891 | 101 | 54 |  |  | 330 | 1961.45821
2.61798 | 101 | 52 |  |  | 340 | 2219.13373
2.61706 | 108 | 51 |  |  | 350 | 2274.17809
2.61613 | 98 | 53 |  |  | 360 | 2319
2.6152 | 103 | 47
2.61427 | 104 | 49
2.61335 | 108 | 52
2.61242 | 110 | 53
2.6115 | 105 | 47
2.61058 | 106 | 49
2.60965 | 104 | 54
2.60873 | 100 | 45
2.60781 | 112 | 49
2.60689 | 98 | 43
2.60597 | 98 | 44
2.60505 | 103 | 48
2.60413 | 99 | 46
2.60321 | 108 | 44
2.60229 | 105 | 46
2.60137 | 109 | 44
2.60046 | 104 | 48
2.59954 | 112 | 45
2.59863 | 109 | 45
2.59771 | 107 | 45
2.5968 | 97 | 45
2.59588 | 100 | 44
2.59497 | 101 | 46
2.59406 | 99 | 51
2.59315 | 94 | 50
2.59224 | 92 | 44
2.59133 | 93 | 51
2.59042 | 90 | 51
2.58951 | 92 | 51
2.5886 | 88 | 48
2.5877 | 88 | 52
2.58679 | 85 | 44
2.58588 | 91 | 49
2.58498 | 85 | 46
2.58407 | 86 | 44
2.58317 | 81 | 46
2.58226 | 77 | 49
2.58136 | 75 | 50
2.58046 | 77 | 46
2.57956 | 79 | 48
2.57866 | 74 | 49
2.57776 | 72 | 48
2.57686 | 74 | 52
2.57596 | 71 | 46
2.57506 | 72 | 47
2.57416 | 70 | 47
2.57327 | 72 | 51
2.57237 | 71 | 45
2.57147 | 72 | 42
2.57058 | 73 | 47
2.56968 | 70 | 41
2.56879 | 71 | 44
2.5679 | 71 | 44
2.567 | 71 | 46
2.56611 | 73 | 46
2.56522 | 73 | 48
2.56433 | 72 | 49
2.56344 | 74 | 48
2.56255 | 72 | 45
2.56166 | 70 | 43
2.56077 | 78 | 49
2.55989 | 73 | 44
2.559 | 76 | 39
2.55811 | 79 | 47
2.55723 | 78 | 44
2.55634 | 84 | 43
2.55546 | 79 | 48
2.55457 | 82 | 45
2.55369 | 90 | 47
2.55281 | 84 | 45
2.55193 | 93 | 44
2.55104 | 93 | 43
2.55016 | 96 | 49
2.54928 | 94 | 51
2.5484 | 101 | 46
2.54753 | 105 | 43
2.54665 | 107 | 45
2.54577 | 108 | 45
2.54489 | 118 | 43
2.54402 | 129 | 43
2.54314 | 132 | 41
2.54227 | 139 | 40
2.54139 | 162 | 44
2.54052 | 239 | 45
2.53964 | 420 | 52
2.53877 | 554 | 65
2.5379 | 520 | 63
2.53703 | 415 | 58
2.53616 | 354 | 53
2.53529 | 278 | 48
2.53442 | 258 | 50
2.53355 | 239 | 49
2.53268 | 232 | 49
2.53181 | 217 | 52
2.53094 | 201 | 50
2.53008 | 198 | 51
2.52921 | 189 | 46
2.52835 | 190 | 44
2.52748 | 186 | 44
2.52662 | 178 | 46
2.52575 | 173 | 46
2.52489 | 164 | 44
2.52403 | 167 | 46
2.52317 | 156 | 43
2.52231 | 157 | 45
2.52145 | 148 | 46
2.52059 | 140 | 45
2.51973 | 136 | 47
2.51887 | 134 | 42
2.51801 | 130 | 46
2.51715 | 138 | 49
2.51629 | 124 | 50
2.51544 | 125 | 57
2.51458 | 120 | 48
2.51373 | 119 | 50
2.51287 | 118 | 55
2.51202 | 115 | 49
2.51116 | 111 | 52
2.51031 | 107 | 52
2.50946 | 114 | 54
2.50861 | 111 | 51
2.50776 | 104 | 54
2.50691 | 104 | 50
2.50606 | 94 | 56
2.50521 | 101 | 52
2.50436 | 104 | 54
2.50351 | 94 | 52
2.50266 | 93 | 54
2.50182 | 102 | 54
2.50097 | 98 | 57
2.50012 | 99 | 50
2.49928 | 104 | 55
2.49843 | 96 | 56
2.49759 | 96 | 56
2.49675 | 97 | 54
2.4959 | 96 | 51
2.49506 | 98 | 50
2.49422 | 95 | 52
2.49338 | 97 | 53
2.49254 | 92 | 51
2.4917 | 94 | 57
2.49086 | 100 | 54
2.49002 | 101 | 55
2.48918 | 97 | 51
2.48834 | 99 | 58
2.48751 | 106 | 64
2.48667 | 101 | 53
2.48584 | 111 | 60
2.485 | 107 | 59
2.48417 | 112 | 56
2.48333 | 109 | 53
2.4825 | 121 | 51
2.48166 | 123 | 55
2.48083 | 122 | 55
2.48 | 126 | 59
2.47917 | 125 | 55
2.47834 | 127 | 59
2.47751 | 139 | 59
2.47668 | 142 | 53
2.47585 | 159 | 60
2.47502 | 173 | 62
2.47419 | 173 | 60
2.47337 | 159 | 65
2.47254 | 150 | 61
2.47171 | 148 | 64
2.47089 | 147 | 59
2.47006 | 141 | 65
2.46924 | 146 | 65
2.46841 | 142 | 67
2.46759 | 143 | 66
2.46677 | 145 | 75
2.46594 | 137 | 67
2.46512 | 134 | 68
2.4643 | 142 | 69
2.46348 | 150 | 70
2.46266 | 160 | 67
2.46184 | 165 | 72
2.46102 | 165 | 72
2.4602 | 156 | 73
2.45939 | 153 | 67
2.45857 | 143 | 71
2.45775 | 152 | 74
2.45694 | 150 | 74
2.45612 | 152 | 75
2.45531 | 139 | 73
2.45449 | 135 | 73
2.45368 | 131 | 69
2.45286 | 128 | 68
2.45205 | 130 | 72
2.45124 | 127 | 77
2.45043 | 117 | 66

## Fig1(b)
Main |  |  | Inset
Energy (eV) | 200K Max | 200K Min | Intensity (a.u.) | Angle
2.649 | 28 | 11 | 108 | 0
2.64805 | 26 | 10 | 118 | 10
2.6471 | 27 | 13 | 97 | 20
2.64615 | 29 | 11 | 79 | 30
2.64521 | 34 | 14 | 62 | 40
2.64426 | 26 | 13 | 46 | 50
2.64331 | 32 | 13 | 28 | 60
2.64236 | 28 | 12 | 15 | 70
2.64142 | 34 | 13 | 13 | 80
2.64047 | 33 | 14 | 13 | 90
2.63953 | 32 | 11 | 19 | 100
2.63858 | 30 | 11 | 31 | 110
2.63764 | 29 | 11 | 52 | 120
2.6367 | 33 | 15 | 72 | 130
2.63575 | 34 | 13 | 89 | 140
2.63481 | 38 | 14 | 107 | 150
2.63387 | 31 | 13 | 112 | 160
2.63293 | 33 | 12 | 115 | 170
2.63199 | 35 | 14 | 119 | 180
2.63105 | 33 | 13 | 106 | 190
2.63012 | 35 | 14 | 98 | 200
2.62918 | 34 | 10 | 83 | 210
2.62824 | 37 | 13 | 64 | 220
2.62731 | 30 | 10 | 24 | 230
2.62637 | 35 | 17 | 19 | 240
2.62544 | 35 | 9 | 16 | 250
2.6245 | 38 | 13 | 9 | 260
2.62357 | 34 | 12 | 9 | 270
2.62264 | 37 | 11 | 17 | 280
2.6217 | 37 | 11 | 27 | 290
2.62077 | 36 | 13 | 43 | 300
2.61984 | 37 | 14 | 54 | 310
2.61891 | 37 | 13 | 66 | 320
2.61798 | 37 | 14 | 84 | 330
2.61706 | 40 | 12 | 102 | 340
2.61613 | 34 | 15 | 108 | 350
2.6152 | 39 | 16
2.61427 | 42 | 14 |  | --
2.61335 | 39 | 15 |  | --
2.61242 | 40 | 15 |  | --
2.6115 | 41 | 15 |  | --
2.61058 | 43 | 14 |  | --
2.60965 | 44 | 16 |  | --
2.60873 | 44 | 14 |  | --
2.60781 | 42 | 13 |  | --
2.60689 | 44 | 13 |  | --
2.60597 | 46 | 13 |  | --
2.60505 | 54 | 15 |  | --
2.60413 | 44 | 11
2.60321 | 45 | 15
2.60229 | 41 | 9
2.60137 | 45 | 13
2.60046 | 40 | 15
2.59954 | 44 | 13
2.59863 | 44 | 10
2.59771 | 44 | 16
2.5968 | 44 | 10
2.59588 | 45 | 13
2.59497 | 42 | 16
2.59406 | 44 | 13
2.59315 | 43 | 15
2.59224 | 41 | 13
2.59133 | 40 | 12
2.59042 | 40 | 16
2.58951 | 40 | 13
2.5886 | 37 | 19
2.5877 | 42 | 13
2.58679 | 39 | 15
2.58588 | 36 | 13
2.58498 | 41 | 17
2.58407 | 36 | 16
2.58317 | 37 | 17
2.58226 | 40 | 16
2.58136 | 38 | 14
2.58046 | 36 | 16
2.57956 | 32 | 17
2.57866 | 40 | 18
2.57776 | 38 | 16
2.57686 | 38 | 15
2.57596 | 37 | 15
2.57506 | 31 | 15
2.57416 | 36 | 13
2.57327 | 36 | 13
2.57237 | 32 | 14
2.57147 | 37 | 13
2.57058 | 34 | 13
2.56968 | 33 | 15
2.56879 | 38 | 12
2.5679 | 33 | 14
2.567 | 34 | 13
2.56611 | 37 | 13
2.56522 | 35 | 11
2.56433 | 36 | 13
2.56344 | 31 | 12
2.56255 | 35 | 11
2.56166 | 34 | 10
2.56077 | 31 | 13
2.55989 | 35 | 14
2.559 | 31 | 12
2.55811 | 35 | 11
2.55723 | 34 | 11
2.55634 | 31 | 10
2.55546 | 35 | 12
2.55457 | 34 | 12
2.55369 | 31 | 10
2.55281 | 32 | 8
2.55193 | 34 | 12
2.55104 | 34 | 13
2.55016 | 32 | 8
2.54928 | 32 | 10
2.5484 | 39 | 10
2.54753 | 36 | 9
2.54665 | 36 | 8
2.54577 | 41 | 6
2.54489 | 36 | 12
2.54402 | 41 | 9
2.54314 | 38 | 6
2.54227 | 40 | 7
2.54139 | 37 | 9
2.54052 | 41 | 7
2.53964 | 40 | 5
2.53877 | 41 | 3
2.5379 | 44 | 7
2.53703 | 44 | 10
2.53616 | 45 | 9
2.53529 | 46 | 7
2.53442 | 46 | 7
2.53355 | 44 | 6
2.53268 | 49 | 8
2.53181 | 52 | 5
2.53094 | 52 | 8
2.53008 | 60 | 8
2.52921 | 58 | 11
2.52835 | 60 | 7
2.52748 | 67 | 7
2.52662 | 68 | 6
2.52575 | 66 | 11
2.52489 | 69 | 8
2.52403 | 71 | 8
2.52317 | 76 | 10
2.52231 | 76 | 10
2.52145 | 84 | 11
2.52059 | 95 | 12
2.51973 | 99 | 12
2.51887 | 96 | 9
2.51801 | 109 | 10
2.51715 | 119 | 12
2.51629 | 121 | 7
2.51544 | 123 | 8
2.51458 | 131 | 7
2.51373 | 142 | 10
2.51287 | 141 | 13
2.51202 | 140 | 14
2.51116 | 139 | 15
2.51031 | 131 | 15
2.50946 | 128 | 19
2.50861 | 130 | 19
2.50776 | 119 | 19
2.50691 | 109 | 20
2.50606 | 107 | 21
2.50521 | 108 | 23
2.50436 | 102 | 22
2.50351 | 102 | 23
2.50266 | 95 | 24
2.50182 | 90 | 22
2.50097 | 89 | 19
2.50012 | 79 | 21
2.49928 | 82 | 25
2.49843 | 79 | 23
2.49759 | 70 | 21
2.49675 | 71 | 18
2.4959 | 75 | 17
2.49506 | 69 | 16
2.49422 | 66 | 19
2.49338 | 64 | 21
2.49254 | 63 | 14
2.4917 | 64 | 14
2.49086 | 63 | 14
2.49002 | 55 | 16
2.48918 | 61 | 14
2.48834 | 53 | 15
2.48751 | 55 | 14
2.48667 | 60 | 16
2.48584 | 61 | 17
2.485 | 51 | 12
2.48417 | 54 | 11
2.48333 | 50 | 14
2.4825 | 52 | 12
2.48166 | 44 | 14
2.48083 | 51 | 14
2.48 | 52 | 13
2.47917 | 49 | 13
2.47834 | 54 | 13
2.47751 | 48 | 10
2.47668 | 48 | 8
2.47585 | 52 | 11
2.47502 | 51 | 10
2.47419 | 45 | 13
2.47337 | 51 | 12
2.47254 | 49 | 13
2.47171 | 50 | 12
2.47089 | 46 | 15
2.47006 | 47 | 11
2.46924 | 51 | 11
2.46841 | 50 | 12
2.46759 | 53 | 13
2.46677 | 53 | 14
2.46594 | 49 | 11
2.46512 | 55 | 10
2.4643 | 50 | 17
2.46348 | 49 | 17
2.46266 | 53 | 17
2.46184 | 51 | 19
2.46102 | 58 | 22
2.4602 | 48 | 21
2.45939 | 53 | 21
2.45857 | 52 | 21
2.45775 | 50 | 23
2.45694 | 51 | 20
2.45612 | 52 | 20
2.45531 | 52 | 21
2.45449 | 49 | 23
2.45368 | 55 | 24
2.45286 | 53 | 20
2.45205 | 53 | 21
2.45124 | 50 | 20

## Fig1(c)
Temperature (K) | DOLP
5 | 0.93734
20 | 0.93086
40 | 0.92055
60 | 0.934
80 | 0.94016
100 | 0.94707
120 | 0.89775
140 | 0.86774
160 | 0.85294
180 | 0.82455
200 | 0.85366

## Fig1(d)
Statistics |  | Average
Temperature (K) | DOLP | Temperature (K) | DOLP | DOLP Err
5 | 0.96203 | 5 | 0.87135 | 0.01222
5 | 0.91489 | 20 | 0.91666 | 0.02052
5 | 0.84314 | 40 | 0.93572 | 0.01252
5 | 0.82722 | 60 | 0.94008 | 0.01112
5 | 1 | 80 | 0.90523 | 0.01102
5 | 0.90678 | 100 | 0.91464 | 0.00843
5 | 0.90294 | 120 | 0.90554 | 0.00804
5 | 0.92323 | 140 | 0.83494 | 0.02853
5 | 0.81295 | 160 | 0.83996 | 0.04283
5 | 0.83178 | 180 | 0.86816 | 0.03284
5 | 0.85473 | 200 | 0.76618 | 0.05183
5 | 0.85669
5 | 0.81818
5 | 0.84615
5 | 0.78571
5 | 0.8419
5 | 0.90099
5 | 0.85859
5 | 0.86567
5 | 0.89286
5 | 0.875
5 | 1
5 | 0.89237
5 | 0.8925
5 | 0.64045
5 | 0.83784
5 | 1
5 | 1
5 | 0.78893
5 | 0.87146
5 | 0.88987
5 | 0.92235
5 | 0.80976
5 | 0.89458
5 | 0.75985
5 | 0.66832
5 | 0.9177
5 | 0.85765
5 | 0.93191
5 | 0.95716
20 | 0.9638
20 | 0.94444
20 | 1
20 | 0.875
20 | 1
20 | 1
20 | 0.90576
20 | 0.88841
20 | 0.83544
20 | 0.82482
20 | 1
20 | 0.92265
20 | 1
20 | 0.77778
20 | 0.65297
20 | 0.95556
20 | 1
20 | 1
20 | 0.95506
20 | 0.83158
40 | 1
40 | 0.95082
40 | 0.84615
40 | 0.97386
40 | 0.90698
40 | 0.9
40 | 0.87379
40 | 1
40 | 1
40 | 0.89899
40 | 0.85987
40 | 0.93023
40 | 0.90338
40 | 0.96241
40 | 0.98462
40 | 0.86364
40 | 0.85965
40 | 1
40 | 1
40 | 1
60 | 0.99198
60 | 0.91878
60 | 0.94595
60 | 0.95442
60 | 0.84906
60 | 0.95526
60 | 0.97239
60 | 0.98121
60 | 0.85455
60 | 0.825
60 | 0.88732
60 | 0.96429
60 | 0.97743
60 | 0.95298
60 | 0.89091
60 | 0.96419
60 | 0.99109
60 | 0.98396
60 | 0.972
60 | 0.96882
80 | 0.93764
80 | 0.99161
80 | 0.97605
80 | 0.97436
80 | 0.93281
80 | 0.84971
80 | 0.82857
80 | 0.91103
80 | 0.89753
80 | 0.88148
80 | 0.89723
80 | 0.83108
80 | 0.81343
80 | 0.84946
80 | 0.92982
80 | 0.93365
80 | 0.90411
80 | 0.93382
80 | 0.92885
80 | 0.90244
100 | 0.90476
100 | 0.90654
100 | 0.89474
100 | 0.86667
100 | 0.89247
100 | 0.91549
100 | 0.92513
100 | 0.88701
100 | 0.94636
100 | 0.93865
100 | 1
100 | 0.95276
100 | 0.9759
100 | 0.88119
100 | 0.87879
100 | 0.89333
100 | 0.89655
100 | 0.98
100 | 0.87409
100 | 0.88235
120 | 0.93711
120 | 0.90625
120 | 0.92157
120 | 0.93431
120 | 0.8308
120 | 0.8601
120 | 0.86066
120 | 0.94419
120 | 0.90751
120 | 0.83815
120 | 0.94413
120 | 0.90062
120 | 0.94269
120 | 0.88387
120 | 0.91437
120 | 0.90877
120 | 0.94709
120 | 0.92437
120 | 0.86667
120 | 0.9375
140 | 0.81818
140 | 0.7931
140 | 0.77778
140 | 1
140 | 0.77778
140 | 0.77778
140 | 1
140 | 0.85714
140 | 0.71429
140 | 0.83333
160 | 0.90476
160 | 1
160 | 1
160 | 1
160 | 0.6
160 | 0.71429
160 | 0.76
160 | 0.7
160 | 0.82692
160 | 0.89362
180 | 0.66906
180 | 0.71875
180 | 0.87654
180 | 0.83333
180 | 0.90741
180 | 0.92593
180 | 0.82609
180 | 1
180 | 0.92453
180 | 1
200 | 0.6
200 | 0.52941
200 | 0.89474
200 | 0.76471
200 | 1
200 | 0.72222
200 | 1
200 | 0.55556
200 | 0.87097
200 | 0.72414

## Fig3
Temperature | QD3 | QD1 | QD2
0 | 0.988 | 0.9687 | 0.8034
20 | 0.988 | 0.9708 | 0.8497
40 | 0.9876 | 0.971 | 0.873
60 | 0.9861 | 0.9677 | 0.8454
80 | 0.9831 | 0.959 | 0.7955
100 | 0.9775 | 0.9435 | 0.7423
120 | 0.9681 | 0.9223 | 0.6925
140 | 0.9544 | 0.8976 | 0.6476
160 | 0.9366 | 0.8716 | 0.6078
180 | 0.9156 | 0.8457 | 0.5727
200 | 0.8925 | 0.8209 | 0.542
220 | 0.8682 | 0.7976 | 0.515
240 | 0.8436 | 0.7763 | 0.4913
260 | 0.8192 | 0.7568 | 0.4703
280 | 0.7957 | 0.7391 | 0.4517
300 | 0.7731 | 0.7231 | 0.4352