## <a> prism slip
10 micron wide cantilever 1 |  |  |  | 10 micron wide cantilever 2 |  |  |  | 10 micron wide cantilever 2 |  |  |  | 5 micron wide cantilever 1 |  |  |  | 5 micron wide cantilever 2 |  |  |  | 5 micron wide cantilever 3 |  |  |  | 2 micron wide cantilever 1 |  |  |  | 2 micron wide cantilever 2 |  |  |  | 2 micron wide cantilever 3 |  |  |  | 1 micron wide cantilever 1 |  |  |  | 1 micron wide cantilever 2 |  |  |  | 1 micron wide cantilever 3 |  |  |  | 0.5 micron wide cantilever 1 |  |  |  | 0.5 micron wide cantilever 2 |  |  |  | 0.5 micron wide cantilever 3
experiment |  | best fit simulation |  | experiment |  | best fit simulation |  | experiment |  | best fit simulation |  | experiment |  | best fit simulation |  | experiment |  | best fit simulation |  | experiment |  | best fit simulation |  | experiment |  | best fit simulation |  | experiment |  | best fit simulation |  | experiment |  | best fit simulation |  | experiment |  | best fit simulation |  | experiment |  | best fit simulation |  | experiment |  | best fit simulation |  | experiment |  | best fit simulation |  | experiment |  | best fit simulation |  | experiment |  | best fit simulation
displacement (nm) | load (microN) | displacement (nm) | load (microN) | displacement (nm) | load (microN) | displacement (nm) | load (microN) | displacement (nm) | load (microN) | displacement (nm) | load (microN) | displacement (nm) | load (microN) | displacement (nm) | load (microN) | displacement (nm) | load (microN) | displacement (nm) | load (microN) | displacement (nm) | load (microN) | displacement (nm) | load (microN) | displacement (nm) | load (microN) | displacement (nm) | load (microN) | displacement (nm) | load (microN) | displacement (nm) | load (microN) | displacement (nm) | load (microN) | displacement (nm) | load (microN) | displacement (nm) | load (microN) | displacement (nm) | load (microN) | displacement (nm) | load (microN) | displacement (nm) | load (microN) | displacement (nm) | load (microN) | displacement (nm) | load (microN) | displacement (nm) | load (microN) | displacement (nm) | load (microN) | displacement (nm) | load (microN) | displacement (nm) | load (microN) | displacement (nm) | load (microN) | displacement (nm) | load (microN)
7.910805 | 1.174622 | 0 | 0 | 5.892556 | -0.07314071 | 0 | 0 | 2.151753 | 0.0558404 | 0 | 0 | 1.859711 | 1.201897 | 0 | 0 | 3.772638 | 2.379568 | 0 | 0 | 2.870636 | 0.161382 | 0 | 0 | 4.025193 | 0.0215516 | 0 | 0 | 1.611804 | 0.1461014 | 0 | 0 | 1.083015 | 0.2437872 | 0 | 0 | 6.894568 | 0.1708316 | 0 | 0 | 0.06821437 | 0.3929679 | 0 | 0 | 0.9281263 | 0.198131 | 0 | 0 | 0.4194352 | 0.1014602 | 0 | 0 | 0.1218739 | 0.04356178 | 0 | 0 | 1.610968 | 0.02407222 | 0 | 0
11.57306 | 2.056449 | 10 | 4.27536 | 7.922341 | 0.2063418 | 10 | 4.36443 | 3.341641 | 0.3926021 | 10 | 4.0049 | 2.498065 | 1.275456 | 10 | 2.0001 | 19.01939 | 5.450895 | 10 | 2.20215 | 4.915833 | 0.5004289 | 10 | 2.09823 | 6.680893 | 0.2534731 | 5 | 0.467082 | 6.122046 | 0.4385428 | 5 | 0.411297 | 4.062189 | 0.4534201 | 5 | 0.451331 | 10.2006 | 0.3572696 | 2.5 | 0.146401 | 2.560713 | 0.2499489 | 2.5 | 0.133212 | 4.560877 | 0.3668837 | 2.5 | 0.125883 | 1.325357 | 0.1081372 | 1 | 0.0288494 | 1.623613 | 0.08712398 | 1 | 0.0308767 | 5.912596 | 0.1401361 | 1 | 0.0312104
16.93528 | 3.712816 | 20 | 8.55072 | 8.801764 | 0.4284859 | 20 | 8.72886 | 7.048116 | 0.549319 | 20 | 8.00979 | 8.22819 | 2.233749 | 20 | 4.0002 | 34.61493 | 8.633166 | 20 | 4.4043 | 5.166607 | 0.540444 | 20 | 4.19645 | 7.372942 | 0.3223162 | 10 | 0.934163 | 14.79827 | 1.060865 | 10 | 0.822593 | 6.738951 | 0.6846287 | 10 | 0.902663 | 10.86363 | 0.3944291 | 5 | 0.292802 | 6.579978 | 0.4646029 | 5 | 0.266424 | 8.08563 | 0.543335 | 5 | 0.251767 | 2.088296 | 0.1271358 | 2 | 0.0576988 | 3.052468 | 0.137503 | 2 | 0.0617533 | 9.711393 | 0.2920309 | 2 | 0.0624208
28.36164 | 8.25334 | 30 | 12.8261 | 14.26057 | 2.647488 | 30 | 13.0933 | 8.745828 | 0.8497492 | 30 | 12.0147 | 13.27896 | 3.194748 | 30 | 6.00031 | 50.19739 | 11.89859 | 30 | 6.60645 | 16.9904 | 2.790606 | 30 | 6.29468 | 13.12491 | 0.7618542 | 15 | 1.40124 | 22.4321 | 1.698814 | 15 | 1.23389 | 9.040178 | 0.8793025 | 15 | 1.35399 | 14.02603 | 0.3313559 | 7.5 | 0.439203 | 10.61884 | 0.6210847 | 7.5 | 0.399636 | 11.53242 | 0.7253438 | 7.5 | 0.37765 | 2.643915 | 0.141148 | 3 | 0.0865482 | 4.483245 | 0.1828985 | 3 | 0.09263 | 10.73772 | 0.332996 | 3 | 0.0936312
42.30909 | 13.80893 | 40 | 17.1014 | 26.26489 | 7.354578 | 40 | 17.4577 | 10.2072 | 1.167088 | 40 | 16.0196 | 18.96205 | 4.346749 | 40 | 8.00041 | 65.95927 | 15.24514 | 40 | 8.8086 | 32.43155 | 5.864938 | 40 | 8.3929 | 21.24554 | 1.490063 | 20 | 1.86833 | 30.41056 | 2.327695 | 20 | 1.64519 | 16.01867 | 1.410197 | 20 | 1.80533 | 18.0563 | 0.5263045 | 10 | 0.585605 | 14.53575 | 0.7834482 | 10 | 0.532847 | 15.06621 | 0.9011508 | 10 | 0.503534 | 3.775803 | 0.1299219 | 4 | 0.115398 | 6.2586 | 0.2051391 | 4 | 0.123507 | 16.92367 | 0.4460357 | 4 | 0.124842
56.84119 | 19.88649 | 50 | 21.3768 | 40.48307 | 12.8819 | 50 | 21.8221 | 10.80612 | 1.309871 | 50 | 20.0245 | 25.88302 | 5.714762 | 50 | 10.0005 | 81.77013 | 18.58987 | 50 | 11.0107 | 48.0207 | 9.03059 | 50 | 10.4911 | 28.90741 | 2.208702 | 25 | 2.33541 | 38.19157 | 2.985167 | 25 | 2.05648 | 21.71569 | 1.940137 | 25 | 2.25666 | 21.84018 | 0.7521206 | 12.5 | 0.732006 | 18.23736 | 1.006943 | 12.5 | 0.666059 | 18.43613 | 1.088639 | 12.5 | 0.629417 | 5.336411 | 0.1791051 | 5 | 0.144247 | 7.550755 | 0.2856441 | 5 | 0.154383 | 18.29178 | 0.5030276 | 5 | 0.156052
72.28995 | 26.18984 | 60 | 25.6522 | 55.00374 | 18.9616 | 60 | 26.1866 | 15.41026 | 3.111963 | 60 | 24.0294 | 33.45621 | 7.182906 | 60 | 12.0006 | 97.72617 | 21.95163 | 60 | 13.2129 | 63.66903 | 12.26558 | 60 | 12.5894 | 36.96836 | 2.950585 | 30 | 2.80249 | 45.84945 | 3.633616 | 30 | 2.46778 | 27.85391 | 2.479761 | 30 | 2.70799 | 25.87469 | 0.9629968 | 15 | 0.878407 | 22.22037 | 1.180879 | 15 | 0.799271 | 19.35899 | 1.138336 | 15 | 0.755301 | 6.776852 | 0.2228488 | 6 | 0.173096 | 9.574964 | 0.3318636 | 6 | 0.18526 | 19.66781 | 0.5613747 | 6 | 0.187262
87.75325 | 32.56655 | 70 | 29.9275 | 70.04575 | 25.40004 | 70 | 30.551 | 22.78493 | 5.977006 | 70 | 28.0343 | 41.26833 | 8.735794 | 70 | 14.0007 | 113.5954 | 25.35583 | 70 | 15.415 | 79.53957 | 15.48843 | 70 | 14.6876 | 44.76512 | 3.639429 | 35 | 3.26957 | 53.81087 | 4.308302 | 35 | 2.87908 | 34.15193 | 3.021119 | 35 | 3.15932 | 29.43248 | 1.210139 | 17.5 | 1.02481 | 26.17929 | 1.380851 | 17.5 | 0.932483 | 26.46738 | 1.40744 | 17.5 | 0.881184 | 8.451721 | 0.2291895 | 7 | 0.201946 | 10.61183 | 0.3960784 | 7 | 0.216137 | 21.32242 | 0.6005163 | 7 | 0.218473
103.2141 | 39.12057 | 80 | 34.2029 | 85.26425 | 32.08857 | 80 | 34.9154 | 32.25553 | 9.868008 | 80 | 32.0392 | 49.42158 | 10.29386 | 80 | 16.0008 | 129.5864 | 28.77167 | 80 | 17.6172 | 95.31647 | 18.73444 | 80 | 16.7858 | 52.6448 | 4.376515 | 40 | 3.73665 | 61.74827 | 4.981954 | 40 | 3.29037 | 40.22732 | 3.591104 | 40 | 3.61065 | 33.50165 | 1.453733 | 20 | 1.17121 | 30.07252 | 1.544881 | 20 | 1.06569 | 29.6092 | 1.561252 | 20 | 1.00707 | 10.01444 | 0.2647089 | 8 | 0.230795 | 12.45522 | 0.4288317 | 8 | 0.247013 | 22.87382 | 0.64576 | 8 | 0.249683
118.7993 | 45.81605 | 90 | 38.4782 | 100.7737 | 38.92373 | 90 | 39.2799 | 44.79675 | 15.15518 | 90 | 36.0441 | 57.36257 | 11.86722 | 90 | 18.0009 | 145.5256 | 32.20201 | 90 | 19.8193 | 111.2233 | 22.01621 | 90 | 18.884 | 60.43374 | 5.101068 | 45 | 4.20373 | 69.59433 | 5.649781 | 45 | 3.70167 | 46.67319 | 4.151379 | 45 | 4.06198 | 37.41285 | 1.675994 | 22.5 | 1.31761 | 34.24157 | 1.759808 | 22.5 | 1.19891 | 32.74368 | 1.709239 | 22.5 | 1.13295 | 11.61512 | 0.2922654 | 9 | 0.259645 | 13.77268 | 0.4323622 | 9 | 0.27789 | 24.29884 | 0.7004104 | 9 | 0.280894
134.6429 | 52.55176 | 100 | 42.7536 | 116.4098 | 45.85828 | 100 | 43.6443 | 59.84421 | 21.34896 | 100 | 40.049 | 65.35502 | 13.43162 | 100 | 20.001 | 161.5725 | 35.65766 | 100 | 22.0215 | 127.2207 | 25.29498 | 100 | 20.9823 | 68.15134 | 5.865809 | 50 | 4.67082 | 77.69187 | 6.336647 | 50 | 4.11297 | 53.07582 | 4.722546 | 50 | 4.51331 | 41.45551 | 1.926864 | 25 | 1.46401 | 38.1691 | 1.910605 | 25 | 1.33212 | 35.83101 | 1.861661 | 25 | 1.25883 | 13.18412 | 0.378746 | 10 | 0.288494 | 15.73728 | 0.5186758 | 10 | 0.308767 | 25.954 | 0.7394049 | 10 | 0.312104
150.2968 | 59.29792 | 110 | 47.0289 | 132.1248 | 52.85229 | 110 | 48.0087 | 76.08026 | 27.84635 | 110 | 44.0539 | 72.64427 | 15.05043 | 110 | 22.0011 | 177.4655 | 39.10698 | 110 | 24.2236 | 143.2746 | 28.47184 | 110 | 23.0805 | 76.16079 | 6.620789 | 55 | 5.1379 | 85.58619 | 7.003825 | 55 | 4.52426 | 59.52805 | 5.292545 | 55 | 4.96464 | 45.17592 | 2.203123 | 27.5 | 1.61041 | 42.10575 | 2.112145 | 27.5 | 1.46533 | 38.80347 | 2.025454 | 27.5 | 1.38472 | 14.93669 | 0.4041998 | 11 | 0.317343 | 17.06504 | 0.5824362 | 11 | 0.339643 | 27.38957 | 0.7948336 | 11 | 0.343314
166.1903 | 66.06127 | 120 | 51.3043 | 147.9394 | 59.89978 | 120 | 52.3731 | 91.80352 | 34.42309 | 120 | 48.0588 | 81.06694 | 16.61312 | 120 | 24.0012 | 193.4338 | 42.62919 | 120 | 26.4258 | 159.3614 | 31.62095 | 120 | 25.1787 | 84.268 | 7.36617 | 60 | 5.60498 | 93.29704 | 7.771644 | 60 | 4.93556 | 65.90179 | 5.869657 | 60 | 5.41598 | 49.3081 | 2.428759 | 30 | 1.75681 | 46.1333 | 2.312693 | 30 | 1.59854 | 41.99997 | 2.182303 | 30 | 1.5106 | 16.41618 | 0.4426128 | 12 | 0.346193 | 18.55707 | 0.6217143 | 12 | 0.37052 | 28.91415 | 0.8446381 | 12 | 0.374525
181.966 | 72.87742 | 130 | 55.5797 | 163.9123 | 66.866 | 130 | 56.7376 | 107.6727 | 40.98061 | 130 | 52.0637 | 89.26145 | 18.20742 | 130 | 26.0013 | 209.5978 | 46.23606 | 130 | 28.6279 | 175.2826 | 34.82691 | 130 | 27.2769 | 92.05668 | 8.155648 | 65 | 6.07206 | 101.4667 | 8.504882 | 65 | 5.34686 | 72.12047 | 6.457832 | 65 | 5.86731 | 53.13447 | 2.69215 | 32.5 | 1.90321 | 49.82007 | 2.569686 | 32.5 | 1.73175 | 45.21812 | 2.340276 | 32.5 | 1.63648 | 17.93991 | 0.4591191 | 13 | 0.375042 | 20.25575 | 0.6607355 | 13 | 0.401397 | 30.36027 | 0.9004283 | 13 | 0.405735
197.8682 | 79.73751 | 140 | 59.855 | 179.7839 | 73.89783 | 140 | 61.102 | 123.8822 | 47.53599 | 140 | 56.0686 | 97.2511 | 19.80482 | 140 | 28.0014 | 225.4771 | 49.76611 | 140 | 30.8301 | 191.3434 | 37.98701 | 140 | 29.3752 | 99.95133 | 8.964697 | 70 | 6.53914 | 109.6707 | 9.177588 | 70 | 5.75815 | 78.48661 | 7.040852 | 70 | 6.31864 | 57.16604 | 2.981661 | 35 | 2.04962 | 53.86655 | 2.795947 | 35 | 1.86497 | 48.3206 | 2.507446 | 35 | 1.76237 | 19.63347 | 0.5237001 | 14 | 0.403892 | 21.81527 | 0.7300302 | 14 | 0.432273 | 31.85905 | 0.954516 | 14 | 0.436946
213.9018 | 86.59527 | 150 | 64.1304 | 196.3053 | 80.76204 | 150 | 65.4664 | 139.3025 | 54.131 | 150 | 60.0734 | 105.217 | 21.39571 | 150 | 30.0015 | 241.3195 | 53.26461 | 150 | 33.0322 | 207.3137 | 41.16503 | 150 | 31.4734 | 107.8658 | 9.760176 | 75 | 7.00622 | 117.4932 | 9.888971 | 75 | 6.16945 | 85.09388 | 7.615038 | 75 | 6.76997 | 61.15953 | 3.225174 | 37.5 | 2.19602 | 57.7963 | 3.030424 | 37.5 | 1.99818 | 51.51219 | 2.668956 | 37.5 | 1.88825 | 21.25109 | 0.5771618 | 15 | 0.432741 | 23.6962 | 0.765394 | 15 | 0.46315 | 33.47107 | 1.006041 | 15 | 0.468156
230.1272 | 93.39374 | 160 | 68.4057 | 212.2979 | 87.57815 | 160 | 69.8309 | 155.5651 | 60.71084 | 160 | 64.0783 | 113.1761 | 22.98942 | 160 | 32.0016 | 257.4579 | 56.87125 | 160 | 35.2344 | 223.326 | 44.35799 | 160 | 33.5716 | 116.0823 | 10.5614 | 80 | 7.47331 | 125.1287 | 10.57954 | 80 | 6.58075 | 91.49453 | 8.202876 | 80 | 7.2213 | 65.07685 | 3.471345 | 40 | 2.34242 | 61.93442 | 3.236711 | 40 | 2.13139 | 54.87618 | 2.819754 | 40 | 2.01413 | 23.19528 | 0.6357019 | 16 | 0.461591 | 25.2608 | 0.8100443 | 16 | 0.494027 | 34.96988 | 1.066801 | 16 | 0.499367
246.0797 | 100.1232 | 170 | 72.6811 | 228.4017 | 94.19995 | 170 | 74.1953 | 172.054 | 67.34779 | 170 | 68.0832 | 121.1793 | 24.58927 | 170 | 34.0017 | 273.5978 | 60.34605 | 170 | 37.4365 | 239.1076 | 47.65577 | 170 | 35.6698 | 123.9717 | 11.32755 | 85 | 7.94039 | 133.5442 | 11.25243 | 85 | 6.99204 | 97.90007 | 8.780977 | 85 | 7.67263 | 69.13296 | 3.737493 | 42.5 | 2.48882 | 65.759 | 3.47048 | 42.5 | 2.2646 | 57.94449 | 2.990164 | 42.5 | 2.14002 | 24.86186 | 0.680462 | 17 | 0.49044 | 26.64822 | 0.8848203 | 17 | 0.524903 | 36.6904 | 1.111938 | 17 | 0.530577
262.1001 | 106.8494 | 180 | 76.9565 | 245.2721 | 100.6902 | 180 | 78.5597 | 188.646 | 73.83533 | 180 | 72.0881 | 129.1097 | 26.19482 | 180 | 36.0018 | 289.4405 | 63.90417 | 180 | 39.6387 | 255.0439 | 50.96477 | 180 | 37.7681 | 131.9779 | 12.09358 | 90 | 8.40747 | 141.3812 | 11.94117 | 90 | 7.40334 | 104.2458 | 9.363659 | 90 | 8.12396 | 73.072 | 4.049745 | 45 | 2.63522 | 69.9503 | 3.678432 | 45 | 2.39781 | 61.19416 | 3.148667 | 45 | 2.2659 | 26.47758 | 0.7286424 | 18 | 0.519289 | 28.28677 | 0.9298915 | 18 | 0.55578 | 38.2935 | 1.165233 | 18 | 0.561787
278.096 | 113.6029 | 190 | 81.2318 | 261.8379 | 106.8617 | 190 | 82.9241 | 204.946 | 80.19397 | 190 | 76.093 | 137.2992 | 27.7828 | 190 | 38.0019 | 305.5895 | 67.32101 | 190 | 41.8408 | 271.0965 | 54.32315 | 190 | 39.8663 | 140.1146 | 12.88286 | 95 | 8.87455 | 149.3528 | 12.63814 | 95 | 7.81464 | 110.7926 | 9.931521 | 95 | 8.5753 | 77.0981 | 4.307188 | 47.5 | 2.78162 | 73.95601 | 3.907562 | 47.5 | 2.53102 | 64.37428 | 3.312911 | 47.5 | 2.39178 | 27.86079 | 0.800575 | 19 | 0.548139 | 30.17226 | 1.003925 | 19 | 0.586657 | 39.8334 | 1.223074 | 19 | 0.592998
294.3109 | 120.3129 | 200 | 85.5072 | 277.1981 | 113.1609 | 200 | 87.2886 | 220.3187 | 86.46739 | 200 | 80.0979 | 145.1496 | 29.38632 | 200 | 40.002 | 321.6885 | 70.77705 | 200 | 44.043 | 287.1197 | 57.73631 | 200 | 41.9645 | 148.0651 | 13.67039 | 100 | 9.34163 | 157.6611 | 13.28602 | 100 | 8.22593 | 117.1386 | 10.51133 | 100 | 9.02663 | 81.15149 | 4.56271 | 50 | 2.92802 | 77.80233 | 4.145209 | 50 | 2.66424 | 67.60926 | 3.473719 | 50 | 2.51767 | 29.7289 | 0.848006 | 20 | 0.576988 | 31.71874 | 1.056966 | 20 | 0.617533 | 41.56555 | 1.266905 | 20 | 0.624208
310.4358 | 126.9209 | 210 | 89.7825 | 292.7643 | 119.609 | 210 | 91.653 | 236.2321 | 92.70632 | 210 | 84.1028 | 153.1139 | 30.98403 | 210 | 42.0021 | 337.5724 | 74.32656 | 210 | 46.2451 | 303.2393 | 61.04405 | 210 | 44.0627 | 155.8829 | 14.44294 | 105 | 9.80871 | 165.3355 | 13.99282 | 105 | 8.63723 | 123.4548 | 11.09075 | 105 | 9.47796 | 85.02524 | 4.836288 | 52.5 | 3.07442 | 81.90562 | 4.375583 | 52.5 | 2.79745 | 70.71143 | 3.643654 | 52.5 | 2.64355 | 30.92663 | 0.9026659 | 21 | 0.605838 | 33.27046 | 1.092655 | 21 | 0.64841 | 42.98276 | 1.333395 | 21 | 0.655419
326.3098 | 133.5693 | 220 | 94.0579 | 308.7331 | 126.2267 | 220 | 96.0174 | 251.6398 | 99.11311 | 220 | 88.1077 | 161.0996 | 32.58393 | 220 | 44.0023 | 353.6036 | 77.85566 | 220 | 48.4473 | 319.0783 | 64.4486 | 220 | 46.161 | 163.9374 | 15.24613 | 110 | 10.2758 | 173.6983 | 14.61798 | 110 | 9.04852 | 129.8579 | 11.66723 | 110 | 9.92929 | 88.81267 | 5.113238 | 55 | 3.22082 | 85.78066 | 4.594982 | 55 | 2.93066 | 73.78517 | 3.814636 | 55 | 2.76944 | 32.67998 | 0.9578163 | 22 | 0.634687 | 34.72802 | 1.134006 | 22 | 0.679287 | 44.65541 | 1.382957 | 22 | 0.686629
342.3779 | 140.2543 | 230 | 98.3333 | 324.8089 | 132.7341 | 230 | 100.382 | 268.6441 | 105.4603 | 230 | 92.1126 | 169.0876 | 34.18081 | 230 | 46.0024 | 369.6185 | 81.29425 | 230 | 50.6494 | 335.1232 | 67.83252 | 230 | 48.2592 | 172.07 | 15.99513 | 115 | 10.7429 | 181.6073 | 15.27738 | 115 | 9.45982 | 136.2896 | 12.24685 | 115 | 10.3806 | 93.11363 | 5.367558 | 57.5 | 3.36723 | 89.95146 | 4.771924 | 57.5 | 3.06387 | 77.02605 | 3.975399 | 57.5 | 2.89532 | 34.17869 | 0.9868231 | 23 | 0.663536 | 36.36433 | 1.18408 | 23 | 0.710163 | 46.14847 | 1.44539 | 23 | 0.717839
358.33 | 146.9081 | 240 | 102.609 | 341.2651 | 139.0782 | 240 | 104.746 | 283.7723 | 111.8798 | 240 | 96.1175 | 177.008 | 35.78861 | 240 | 48.0025 | 385.6416 | 84.80667 | 240 | 52.8516 | 351.1376 | 71.1632 | 240 | 50.3574 | 179.9468 | 16.75946 | 120 | 11.21 | 189.6307 | 15.93289 | 120 | 9.87112 | 142.7646 | 12.82162 | 120 | 10.832 | 96.91474 | 5.627319 | 60 | 3.51363 | 93.88108 | 5.025341 | 60 | 3.19708 | 80.22478 | 4.138957 | 60 | 3.0212 | 36.26768 | 1.038328 | 24 | 0.692386 | 37.81265 | 1.233288 | 24 | 0.74104 | 47.61627 | 1.509628 | 24 | 0.74905
374.3173 | 153.6257 | 250 | 106.884 | 357.2944 | 145.3933 | 250 | 109.111 | 298.8161 | 118.3021 | 250 | 100.122 | 184.9677 | 37.39626 | 250 | 50.0026 | 401.5927 | 88.30057 | 250 | 55.0537 | 367.1169 | 74.53923 | 250 | 52.4556 | 188.2094 | 17.44115 | 125 | 11.677 | 197.5074 | 16.65674 | 125 | 10.2824 | 149.2682 | 13.39064 | 125 | 11.2833 | 100.9218 | 5.8834 | 62.5 | 3.66003 | 97.59538 | 5.256056 | 62.5 | 3.3303 | 83.42724 | 4.306162 | 62.5 | 3.14709 | 37.82267 | 1.079777 | 25 | 0.721235 | 39.58308 | 1.282599 | 25 | 0.771917 | 49.16255 | 1.569171 | 25 | 0.78026
390.1751 | 160.3632 | 260 | 111.159 | 372.9566 | 151.8185 | 260 | 113.475 | 316.955 | 124.8027 | 260 | 104.127 | 193.1358 | 38.98592 | 260 | 52.0027 | 417.6673 | 91.81343 | 260 | 57.2559 | 383.2125 | 77.8814 | 260 | 54.5539 | 196.0112 | 18.20671 | 130 | 12.1441 | 205.6875 | 17.29865 | 130 | 10.6937 | 155.4277 | 13.97509 | 130 | 11.7346 | 105.063 | 6.157075 | 65 | 3.80643 | 101.955 | 5.484608 | 65 | 3.46351 | 86.55381 | 4.477311 | 65 | 3.27297 | 39.39734 | 1.119901 | 26 | 0.750085 | 40.9681 | 1.357519 | 26 | 0.802793 | 50.79573 | 1.623539 | 26 | 0.811471
406.2935 | 167.0812 | 270 | 115.435 | 389.1002 | 158.2645 | 270 | 117.84 | 333.0586 | 131.3406 | 270 | 108.132 | 201.0695 | 40.59754 | 270 | 54.0028 | 433.8843 | 95.13483 | 270 | 59.458 | 399.2124 | 81.27176 | 270 | 56.6521 | 204.0579 | 18.978 | 135 | 12.6112 | 213.4147 | 17.9842 | 135 | 11.105 | 161.8969 | 14.54067 | 135 | 12.1859 | 108.974 | 6.441556 | 67.5 | 3.95283 | 106.0672 | 5.681904 | 67.5 | 3.59672 | 89.81959 | 4.6408 | 67.5 | 3.39885 | 40.50731 | 1.17235 | 27 | 0.778934 | 42.75145 | 1.386581 | 27 | 0.83367 | 52.41365 | 1.679238 | 27 | 0.842681
422.8179 | 173.7075 | 280 | 119.71 | 404.6256 | 164.8966 | 280 | 122.204 | 348.473 | 137.6578 | 280 | 112.137 | 208.9666 | 42.21225 | 280 | 56.0029 | 449.6296 | 98.61455 | 280 | 61.6573 | 415.2707 | 84.57746 | 280 | 58.7503 | 212.0819 | 19.71031 | 140 | 13.0783 | 221.4445 | 18.67307 | 140 | 11.5163 | 168.283 | 15.11061 | 140 | 12.6373 | 113.1052 | 6.664556 | 70 | 4.09923 | 109.6173 | 5.951225 | 70 | 3.72993 | 93.08277 | 4.803146 | 70 | 3.52474 | 42.34151 | 1.240993 | 28 | 0.807783 | 44.35064 | 1.463226 | 28 | 0.864547 | 54.03368 | 1.736464 | 28 | 0.873891
438.4706 | 180.3279 | 290 | 123.985 | 421.1826 | 171.4653 | 290 | 126.568 | 363.7786 | 144.0661 | 290 | 116.142 | 217.0508 | 43.8081 | 290 | 58.003 | 465.714 | 102.1265 | 290 | 63.8404 | 431.2989 | 87.89077 | 290 | 60.8485 | 220.248 | 20.44884 | 145 | 13.5454 | 229.58 | 19.34783 | 145 | 11.9276 | 174.6353 | 15.68162 | 145 | 13.0886 | 117.0952 | 6.956994 | 72.5 | 4.24563 | 113.8826 | 6.156668 | 72.5 | 3.86314 | 96.28167 | 4.968673 | 72.5 | 3.65062 | 43.77285 | 1.282644 | 29 | 0.836633 | 45.89438 | 1.511565 | 29 | 0.895423 | 55.56472 | 1.800228 | 29 | 0.905102
454.4274 | 186.999 | 300 | 128.261 | 437.1369 | 177.9001 | 300 | 130.933 | 380.8022 | 150.5345 | 300 | 120.147 | 224.9773 | 45.41295 | 300 | 60.0031 | 482.1768 | 105.1927 | 300 | 66.0232 | 447.2964 | 91.20183 | 300 | 62.9468 | 228.1408 | 21.14578 | 150 | 14.0124 | 237.4566 | 20.06357 | 150 | 12.3389 | 180.9257 | 16.25931 | 150 | 13.5399 | 120.7912 | 7.237675 | 75 | 4.39203 | 117.8281 | 6.392742 | 75 | 3.99636 | 99.37147 | 5.142503 | 75 | 3.7765 | 45.65741 | 1.369535 | 30 | 0.865482 | 47.518 | 1.5551 | 30 | 0.9263 | 57.1379 | 1.861661 | 30 | 0.936312
470.2635 | 193.6757 | 310 | 132.536 | 452.5578 | 184.5773 | 310 | 135.297 | 396.9066 | 156.9604 | 310 | 124.152 | 233.1271 | 47.01449 | 310 | 62.0032 | 497.7196 | 108.6405 | 310 | 68.206 | 463.3667 | 94.52883 | 310 | 65.0425 | 236.4584 | 21.87768 | 155 | 14.4795 | 245.6795 | 20.72144 | 155 | 12.7502 | 187.3936 | 16.82726 | 155 | 13.9913 | 125.1756 | 7.434739 | 77.5 | 4.53843 | 121.9086 | 6.619314 | 77.5 | 4.12957 | 102.7083 | 5.299273 | 77.5 | 3.90239 | 46.9677 | 1.403102 | 31 | 0.894332 | 49.26893 | 1.600715 | 31 | 0.957177 | 58.90174 | 1.908978 | 31 | 0.967523
486.271 | 200.4041 | 320 | 136.811 | 469.3102 | 191.0325 | 320 | 139.662 | 411.95 | 163.3298 | 320 | 128.157 | 241.1676 | 48.62431 | 320 | 64.0033 | 513.7866 | 112.0348 | 320 | 70.3767 | 479.2426 | 97.83321 | 320 | 67.1226 | 244.053 | 22.60512 | 160 | 14.9466 | 253.7474 | 21.38602 | 160 | 13.1615 | 193.6511 | 17.4118 | 160 | 14.4426 | 129.1143 | 7.695632 | 80 | 4.68484 | 125.6685 | 6.846818 | 80 | 4.26278 | 105.7249 | 5.479128 | 80 | 4.02827 | 49.12591 | 1.420203 | 32 | 0.923181 | 50.52424 | 1.671266 | 32 | 0.988053 | 60.38277 | 1.97581 | 32 | 0.998733
502.1398 | 207.1706 | 330 | 141.087 | 484.9737 | 197.5469 | 330 | 144.026 | 427.288 | 169.8575 | 330 | 132.162 | 249.338 | 50.22272 | 330 | 66.0034 | 529.8339 | 115.4631 | 330 | 72.537 | 495.3423 | 101.1452 | 330 | 69.2024 | 252.1486 | 23.21611 | 165 | 15.4137 | 261.6979 | 22.06958 | 165 | 13.5728 | 200.3448 | 17.9791 | 165 | 14.8939 | 133.0425 | 7.949149 | 82.5 | 4.83124 | 129.8836 | 7.080138 | 82.5 | 4.39599 | 109.0473 | 5.637907 | 82.5 | 4.15415 | 50.62154 | 1.500801 | 33 | 0.95203 | 52.14229 | 1.710267 | 33 | 1.01893 | 62.02181 | 2.03128 | 33 | 1.02994
518.7079 | 213.8736 | 340 | 145.362 | 500.8838 | 204.0883 | 340 | 148.391 | 442.4054 | 176.6129 | 340 | 136.166 | 257.6141 | 51.79779 | 340 | 68.0035 | 546.5093 | 118.6373 | 340 | 74.697 | 511.3237 | 104.4564 | 340 | 71.2822 | 260.0013 | 23.9632 | 170 | 15.8808 | 269.6182 | 22.7025 | 170 | 13.9841 | 206.7408 | 18.55665 | 170 | 15.3453 | 137.0732 | 8.190044 | 85 | 4.97764 | 134.026 | 7.269896 | 85 | 4.5292 | 112.284 | 5.802031 | 85 | 4.28004 | 52.40528 | 1.534976 | 34 | 0.98088 | 53.77989 | 1.765132 | 34 | 1.04981 | 63.69456 | 2.083353 | 34 | 1.06115
534.4576 | 220.5212 | 350 | 149.638 | 516.6736 | 210.7715 | 350 | 152.755 | 458.5179 | 183.4855 | 350 | 140.171 | 265.7897 | 53.35914 | 350 | 69.9912 | 562.1188 | 121.5524 | 350 | 76.8571 | 527.3375 | 107.7524 | 350 | 73.3587 | 268.0838 | 24.67112 | 175 | 16.3479 | 277.561 | 23.35685 | 175 | 14.3954 | 213.2696 | 19.1169 | 175 | 15.7966 | 141.1472 | 8.435999 | 87.5 | 5.12404 | 137.8426 | 7.53127 | 87.5 | 4.66241 | 115.5574 | 5.964434 | 87.5 | 4.40592 | 54.09044 | 1.592008 | 35 | 1.00973 | 55.81197 | 1.79384 | 35 | 1.08068 | 65.27832 | 2.140766 | 35 | 1.09236
550.2439 | 227.2987 | 360 | 153.913 | 532.6511 | 217.4129 | 360 | 157.119 | 476.2642 | 190.2782 | 360 | 144.176 | 273.4349 | 54.93594 | 360 | 71.9737 | 578.1196 | 124.7139 | 360 | 79.0172 | 543.2995 | 111.1685 | 360 | 75.4171 | 276.4376 | 25.35178 | 180 | 16.8149 | 285.9587 | 23.94579 | 180 | 14.8067 | 219.5626 | 19.69463 | 180 | 16.2479 | 145.1674 | 8.707377 | 90 | 5.27044 | 141.7365 | 7.743932 | 90 | 4.79563 | 118.7518 | 6.129659 | 90 | 4.5318 | 55.86583 | 1.624041 | 36 | 1.03858 | 57.31146 | 1.866745 | 36 | 1.11156 | 66.7815 | 2.203871 | 36 | 1.12357
566.264 | 234.0965 | 370 | 158.188 | 549.0358 | 223.9936 | 370 | 161.484 | 492.4334 | 196.9295 | 370 | 148.181 | 281.149 | 56.51879 | 370 | 73.9562 | 594.8564 | 127.4081 | 370 | 81.1614 | 559.3895 | 114.4962 | 370 | 77.4752 | 284.4018 | 25.86926 | 185 | 17.2792 | 293.9165 | 24.50714 | 185 | 15.218 | 226.0754 | 20.25985 | 185 | 16.6993 | 149.0625 | 8.98486 | 92.5 | 5.41684 | 145.9629 | 7.952117 | 92.5 | 4.92884 | 121.9204 | 6.296308 | 92.5 | 4.65769 | 57.51442 | 1.621331 | 37 | 1.06743 | 58.63759 | 1.920867 | 37 | 1.14244 | 68.4348 | 2.256523 | 37 | 1.15479
582.2805 | 240.9284 | 380 | 162.464 | 564.6924 | 230.6707 | 380 | 165.848 | 509.0231 | 203.3395 | 380 | 152.186 | 288.6213 | 58.14835 | 380 | 75.9387 | 610.6527 | 129.7228 | 380 | 83.3046 | 575.3551 | 117.7952 | 380 | 79.5332 | 292.5621 | 26.37291 | 190 | 17.7421 | 301.6335 | 25.12849 | 190 | 15.6293 | 232.3977 | 20.83432 | 190 | 17.1506 | 153.1241 | 9.261445 | 95 | 5.56324 | 149.7817 | 8.164659 | 95 | 5.06205 | 125.1839 | 6.456277 | 95 | 4.78357 | 58.82649 | 1.741319 | 38 | 1.09628 | 60.30311 | 1.953364 | 38 | 1.17331 | 70.00172 | 2.315056 | 38 | 1.186
598.3057 | 247.7313 | 390 | 166.739 | 581.2761 | 237.3422 | 390 | 170.213 | 524.231 | 209.7343 | 390 | 156.191 | 296.7132 | 59.78131 | 390 | 77.9161 | 626.1797 | 132.5707 | 390 | 85.4478 | 591.4667 | 121.0514 | 390 | 81.5912 | 300.3825 | 27.01411 | 195 | 18.205 | 309.5565 | 25.75311 | 195 | 16.0406 | 238.8702 | 21.39695 | 195 | 17.6019 | 156.9444 | 9.5496 | 97.5 | 5.70964 | 153.8491 | 8.38404 | 97.5 | 5.19526 | 128.2861 | 6.626863 | 97.5 | 4.90945 | 60.59946 | 1.792445 | 39 | 1.12513 | 61.59716 | 2.017934 | 39 | 1.20419 | 71.64872 | 2.368088 | 39 | 1.21721
614.3222 | 254.5362 | 400 | 171.014 | 597.0764 | 243.8291 | 400 | 174.577 | 540.2607 | 216.1164 | 400 | 160.196 | 304.9838 | 61.42789 | 400 | 79.8778 | 642.7727 | 135.183 | 400 | 87.591 | 608.146 | 123.9644 | 400 | 83.6476 | 308.624 | 27.32949 | 200 | 18.6678 | 317.59 | 26.41468 | 200 | 16.4519 | 245.2744 | 21.95862 | 200 | 18.0533 | 161.0962 | 9.795491 | 100 | 5.85605 | 158.2483 | 8.507042 | 100 | 5.32847 | 131.4758 | 6.790494 | 100 | 5.03534 | 62.44456 | 1.854946 | 40 | 1.15398 | 63.63835 | 2.072868 | 40 | 1.23507 | 73.18564 | 2.429609 | 40 | 1.24842
630.2412 | 261.3532 | 410 | 175.29 | 612.7547 | 250.4804 | 410 | 178.942 | 555.6431 | 222.6578 | 410 | 164.201 | 313.0669 | 63.07196 | 410 | 81.8395 | 658.4204 | 138.0874 | 410 | 89.7178 | 624.9846 | 126.093 | 410 | 85.6898 | 316.2816 | 27.85642 | 205 | 19.1307 | 325.5955 | 27.03086 | 205 | 16.8632 | 251.5803 | 22.53137 | 205 | 18.5046 | 164.9302 | 10.06916 | 102.5 | 6.00245 | 162.0608 | 8.720022 | 102.5 | 5.46169 | 134.895 | 6.940056 | 102.5 | 5.16122 | 64.22451 | 1.854219 | 41 | 1.18283 | 65.12147 | 2.115116 | 41 | 1.26594 | 74.85741 | 2.481829 | 41 | 1.27963
646.2108 | 268.1978 | 420 | 179.565 | 628.1701 | 257.3879 | 420 | 183.306 | 571.3973 | 229.2506 | 420 | 168.206 | 321.2193 | 64.6819 | 420 | 83.8012 | 674.2845 | 141.0298 | 420 | 91.8332 | 640.6452 | 128.8274 | 420 | 87.7316 | 324.4249 | 28.54787 | 210 | 19.5894 | 333.439 | 27.67047 | 210 | 17.2745 | 257.9917 | 23.11008 | 210 | 18.9558 | 169.7232 | 10.24287 | 105 | 6.14885 | 166.0104 | 8.915239 | 105 | 5.5949 | 138.1881 | 7.098774 | 105 | 5.2871 | 65.65923 | 1.90646 | 42 | 1.21168 | 66.69388 | 2.149561 | 42 | 1.29682 | 76.47441 | 2.537571 | 42 | 1.31084
662.3525 | 275.0291 | 430 | 183.84 | 644.5044 | 264.2858 | 430 | 187.67 | 588.6808 | 235.8467 | 430 | 172.211 | 329.8003 | 66.24236 | 430 | 85.7628 | 691.4542 | 143.0646 | 430 | 93.9103 | 655.9599 | 131.0183 | 430 | 89.7735 | 332.7162 | 29.06392 | 215 | 20.0474 | 341.5135 | 28.32378 | 215 | 17.6858 | 264.4695 | 23.67829 | 215 | 19.4032 | 173.201 | 10.48482 | 107.5 | 6.29525 | 170.0381 | 9.148236 | 107.5 | 5.72811 | 141.1908 | 7.27663 | 107.5 | 5.41299 | 67.30577 | 1.982316 | 43 | 1.24052 | 68.34234 | 2.20864 | 43 | 1.3277 | 78.05612 | 2.595384 | 43 | 1.34205
678.4814 | 281.8654 | 440 | 188.116 | 660.3991 | 271.1456 | 440 | 192.035 | 604.7169 | 242.3624 | 440 | 176.215 | 338.57 | 67.77038 | 440 | 87.7245 | 706.2905 | 146.0627 | 440 | 95.9739 | 671.9437 | 133.928 | 440 | 91.8153 | 340.9999 | 29.60755 | 220 | 20.5053 | 350.1578 | 28.86854 | 220 | 18.097 | 270.6716 | 24.26155 | 220 | 19.8505 | 177.2998 | 10.68036 | 110 | 6.44165 | 173.8713 | 9.340829 | 110 | 5.86132 | 144.3717 | 7.442012 | 110 | 5.53887 | 68.74573 | 2.026093 | 44 | 1.26937 | 69.78256 | 2.275373 | 44 | 1.35857 | 79.55199 | 2.659796 | 44 | 1.37326
694.6578 | 288.6159 | 450 | 192.391 | 676.5306 | 277.9855 | 450 | 196.399 | 620.8461 | 248.7474 | 450 | 180.22 | 346.4564 | 69.29616 | 450 | 89.6815 | 723.3598 | 148.0418 | 450 | 98.0292 | 687.8392 | 136.8107 | 450 | 93.8524 | 348.7718 | 30.03177 | 225 | 20.9633 | 362.7633 | 28.52015 | 225 | 18.5083 | 277.2529 | 24.82346 | 225 | 20.2978 | 181.1458 | 10.93966 | 112.5 | 6.58805 | 177.6472 | 9.575318 | 112.5 | 5.99453 | 147.394 | 7.616903 | 112.5 | 5.66475 | 70.38671 | 2.06987 | 45 | 1.29822 | 71.52695 | 2.343287 | 45 | 1.38945 | 81.09264 | 2.721649 | 45 | 1.40447
710.7527 | 295.3369 | 460 | 196.667 | 692.2715 | 284.819 | 460 | 200.764 | 636.4166 | 255.2434 | 460 | 184.225 | 354.0904 | 70.79435 | 460 | 91.6283 | 738.5753 | 150.8996 | 460 | 100.079 | 703.8787 | 139.7999 | 460 | 95.8681 | 356.7091 | 30.5606 | 230 | 21.4212 | 365.2812 | 29.09298 | 230 | 18.917 | 283.7544 | 25.38915 | 230 | 20.7451 | 185.3945 | 11.14898 | 115 | 6.73445 | 181.8843 | 9.77734 | 115 | 6.12774 | 150.5049 | 7.789049 | 115 | 5.79064 | 71.95698 | 2.126517 | 46 | 1.32707 | 72.91905 | 2.393442 | 46 | 1.42033 | 82.63278 | 2.784018 | 46 | 1.43568
726.5169 | 302.0794 | 470 | 200.942 | 708.6286 | 291.7126 | 470 | 205.128 | 652.2282 | 261.7306 | 470 | 188.23 | 361.7319 | 72.33239 | 470 | 93.575 | 755.2712 | 153.1327 | 470 | 102.122 | 721.5984 | 141.7175 | 470 | 97.8718 | 364.8865 | 30.92242 | 235 | 21.8792 | 374.1608 | 29.66602 | 235 | 19.3247 | 290.545 | 25.92854 | 235 | 21.1924 | 189.0822 | 11.41402 | 117.5 | 6.88085 | 185.9575 | 9.96386 | 117.5 | 6.26096 | 153.7971 | 7.950162 | 117.5 | 5.91652 | 73.59344 | 2.181416 | 47 | 1.35592 | 74.69066 | 2.430512 | 47 | 1.4512 | 84.26141 | 2.841533 | 47 | 1.46689
742.799 | 308.8469 | 480 | 205.217 | 724.4986 | 298.567 | 480 | 209.493 | 667.9181 | 268.2562 | 480 | 192.235 | 369.5798 | 73.90074 | 480 | 95.5218 | 771.5882 | 155.1506 | 480 | 104.145 | 736.1986 | 143.9258 | 480 | 99.8442 | 372.2914 | 31.42795 | 240 | 22.3346 | 381.3942 | 30.35883 | 240 | 19.7323 | 297.1399 | 26.45658 | 240 | 21.6366 | 193.3719 | 11.62857 | 120 | 7.02725 | 189.8132 | 10.19273 | 120 | 6.39417 | 157.2381 | 8.103681 | 120 | 6.0424 | 75.56853 | 2.216242 | 48 | 1.38477 | 76.38397 | 2.477158 | 48 | 1.48208 | 86.01066 | 2.889385 | 48 | 1.4981
758.6777 | 315.5734 | 490 | 209.493 | 740.4191 | 305.4737 | 490 | 213.857 | 683.713 | 274.833 | 490 | 196.24 | 377.7444 | 75.48558 | 490 | 97.4685 | 789.3571 | 155.6789 | 490 | 106.159 | 752.3595 | 146.2235 | 490 | 101.807 | 380.633 | 31.79171 | 245 | 22.789 | 390.0807 | 30.93582 | 245 | 20.1399 | 303.294 | 26.98781 | 245 | 22.0792 | 197.0418 | 11.83266 | 122.5 | 7.17366 | 193.6756 | 10.3995 | 122.5 | 6.52738 | 160.5932 | 8.258288 | 122.5 | 6.16829 | 77.42049 | 2.229603 | 49 | 1.41362 | 77.97613 | 2.522585 | 49 | 1.51296 | 87.44126 | 2.960414 | 49 | 1.52931
774.5668 | 322.3141 | 500 | 213.768 | 756.2914 | 312.3748 | 500 | 218.221 | 700.3363 | 281.4104 | 500 | 200.245 | 385.6735 | 77.07359 | 500 | 99.3969 | 805.8629 | 156.2265 | 500 | 108.16 | 768.1842 | 148.1582 | 500 | 103.765 | 388.4146 | 32.44782 | 250 | 23.2433 | 398.0191 | 31.43091 | 250 | 20.5475 | 309.2521 | 27.54194 | 250 | 22.5218 | 201.2928 | 11.95257 | 125 | 7.32006 | 197.8376 | 10.64467 | 125 | 6.66059 | 164.1186 | 8.395505 | 125 | 6.29417 | 78.43353 | 2.307502 | 50 | 1.44247 | 79.49905 | 2.567307 | 50 | 1.54383 | 89.21635 | 3.007389 | 50 | 1.56052
790.7156 | 329.034 | 510 | 218.03 | 773.1002 | 319.1046 | 510 | 222.586 | 716.775 | 287.9607 | 510 | 204.25 | 394.0329 | 78.62181 | 510 | 101.318 | 819.2298 | 158.273 | 510 | 110.117 | 785.0448 | 149.9966 | 510 | 105.718 | 396.8546 | 32.86279 | 255 | 23.6977 | 405.8715 | 32.08748 | 255 | 20.9551 | 315.8928 | 28.06173 | 255 | 22.9643 | 204.9672 | 12.22936 | 127.5 | 7.46612 | 201.6249 | 10.84591 | 127.5 | 6.7938 | 167.1405 | 8.554842 | 127.5 | 6.42005 | 80.10486 | 2.370874 | 51 | 1.47132 | 81.21034 | 2.603136 | 51 | 1.57471 | 90.90401 | 3.060069 | 51 | 1.59173
806.6241 | 335.7828 | 520 | 222.268 | 788.5621 | 325.9575 | 520 | 226.95 | 733.3232 | 294.372 | 520 | 208.249 | 401.6886 | 80.2066 | 520 | 103.224 | 838.0975 | 160.3994 | 520 | 112.05 | 801.2713 | 152.1741 | 520 | 107.666 | 404.935 | 33.25037 | 260 | 24.152 | 413.7329 | 32.70691 | 260 | 21.3596 | 323.4907 | 28.52057 | 260 | 23.4069 | 209.1148 | 12.45121 | 130 | 7.61121 | 205.8534 | 11.05665 | 130 | 6.92702 | 170.2373 | 8.709322 | 130 | 6.54558 | 81.69049 | 2.421078 | 52 | 1.50017 | 82.63561 | 2.661033 | 52 | 1.60559 | 92.47211 | 3.120501 | 52 | 1.62294
822.7219 | 342.5523 | 530 | 226.505 | 805.0018 | 332.721 | 530 | 231.293 | 749.2966 | 300.7034 | 530 | 212.22 | 409.5957 | 81.77567 | 530 | 105.103 | 851.5189 | 161.2284 | 530 | 113.957 | 816.3943 | 154.5459 | 530 | 109.596 | 413.5045 | 33.60347 | 265 | 24.6042 | 421.6935 | 33.31946 | 265 | 21.7629 | 329.5242 | 29.04011 | 265 | 23.8494 | 213.2043 | 12.70149 | 132.5 | 7.75626 | 209.961 | 11.23804 | 132.5 | 7.05966 | 173.3843 | 8.862947 | 132.5 | 6.67037 | 83.52662 | 2.473365 | 53 | 1.52902 | 84.32755 | 2.690723 | 53 | 1.63646 | 94.01283 | 3.183498 | 53 | 1.65415
838.745 | 349.3121 | 540 | 230.742 | 820.7387 | 339.5404 | 540 | 235.619 | 764.861 | 307.002 | 540 | 216.19 | 417.4965 | 83.37548 | 540 | 106.97 | 868.4136 | 162.7953 | 540 | 115.845 | 833.4461 | 156.739 | 540 | 111.515 | 420.7076 | 34.04751 | 270 | 25.0527 | 430.8226 | 33.57852 | 270 | 22.1662 | 335.6974 | 29.52919 | 270 | 24.2919 | 217.1362 | 12.925 | 135 | 7.9013 | 213.8588 | 11.4342 | 135 | 7.19168 | 176.478 | 9.024665 | 135 | 6.79511 | 85.32042 | 2.504159 | 54 | 1.55787 | 85.97869 | 2.764245 | 54 | 1.66734 | 95.67628 | 3.237852 | 54 | 1.68536
854.9079 | 356.031 | 550 | 234.979 | 836.2306 | 346.4813 | 550 | 239.944 | 780.5531 | 313.3793 | 550 | 220.16 | 425.5169 | 84.97617 | 550 | 108.835 | 885.6901 | 164.3064 | 550 | 117.7 | 849.7206 | 158.3172 | 550 | 113.43 | 429.0789 | 34.43216 | 275 | 25.5001 | 437.8028 | 34.12616 | 275 | 22.5694 | 341.7483 | 30.06194 | 275 | 24.7323 | 221.1177 | 12.96382 | 137.5 | 8.04634 | 218.2647 | 11.55133 | 137.5 | 7.32365 | 179.7739 | 9.176317 | 137.5 | 6.91985 | 86.33593 | 2.576484 | 55 | 1.58672 | 87.42594 | 2.840291 | 55 | 1.69822 | 97.26864 | 3.297467 | 55 | 1.71657
871.3078 | 362.6281 | 560 | 239.217 | 852.6159 | 353.4325 | 560 | 244.27 | 796.6521 | 319.8495 | 560 | 224.13 | 433.5374 | 86.56956 | 560 | 110.696 | 900.5308 | 165.6068 | 560 | 119.536 | 868.1825 | 159.3235 | 560 | 115.317 | 437.3298 | 34.84694 | 280 | 25.9391 | 445.9779 | 34.61647 | 280 | 22.9727 | 348.2365 | 30.59016 | 280 | 25.1714 | 225.2695 | 13.22864 | 140 | 8.19138 | 222.1391 | 11.73561 | 140 | 7.45563 | 183.1664 | 9.319783 | 140 | 7.04459 | 88.15953 | 2.616091 | 56 | 1.61557 | 88.96704 | 2.849845 | 56 | 1.72909 | 98.82361 | 3.35917 | 56 | 1.74778
887.1626 | 369.1669 | 570 | 243.454 | 868.4651 | 360.3911 | 570 | 248.595 | 813.3986 | 326.2449 | 570 | 228.101 | 441.9153 | 88.13792 | 570 | 112.553 | 916.534 | 167.0709 | 570 | 121.349 | 881.6317 | 160.3917 | 570 | 117.171 | 444.508 | 35.41984 | 285 | 26.377 | 455.0567 | 35.08051 | 285 | 23.376 | 354.552 | 31.1346 | 285 | 25.6105 | 229.0665 | 13.35617 | 142.5 | 8.33642 | 225.7219 | 11.90256 | 142.5 | 7.5876 | 186.3245 | 9.476815 | 142.5 | 7.16932 | 90.07791 | 2.660141 | 57 | 1.64442 | 90.77638 | 2.916287 | 57 | 1.75997 | 100.4155 | 3.417769 | 57 | 1.77899
903.1117 | 375.8115 | 580 | 247.655 | 884.7932 | 367.2353 | 580 | 252.921 | 829.3615 | 332.6025 | 580 | 232.071 | 449.783 | 89.72581 | 580 | 114.403 | 931.9911 | 168.8787 | 580 | 123.145 | 897.4772 | 161.917 | 580 | 119.003 | 453.5636 | 35.65212 | 290 | 26.8124 | 461.8563 | 35.4595 | 290 | 23.7792 | 361.0057 | 31.67281 | 290 | 26.0495 | 233.5666 | 13.53427 | 145 | 8.48082 | 229.946 | 12.06493 | 145 | 7.71957 | 189.6209 | 9.622878 | 145 | 7.29406 | 91.5385 | 2.767435 | 58 | 1.67327 | 92.63457 | 2.953018 | 58 | 1.79085 | 102.1559 | 3.466538 | 58 | 1.8102
919.5503 | 382.3531 | 590 | 251.847 | 900.7501 | 374.0773 | 590 | 257.246 | 845.2128 | 338.9135 | 590 | 236.016 | 458.2321 | 91.24863 | 590 | 116.233 | 947.6102 | 170.9083 | 590 | 124.923 | 914.0653 | 163.1395 | 590 | 120.818 | 461.4944 | 36.02592 | 295 | 27.2475 | 469.7222 | 35.96048 | 295 | 24.1823 | 369.0211 | 32.08381 | 295 | 26.4886 | 237.0154 | 13.78909 | 147.5 | 8.62433 | 233.8454 | 12.26099 | 147.5 | 7.85154 | 192.6446 | 9.788098 | 147.5 | 7.41786 | 93.00972 | 2.817222 | 59 | 1.70212 | 93.90674 | 3.01282 | 59 | 1.82172 | 103.8362 | 3.519694 | 59 | 1.84141
935.372 | 388.9038 | 600 | 256.039 | 916.8724 | 380.9124 | 600 | 261.535 | 861.5603 | 345.2089 | 600 | 239.945 | 466.4386 | 92.76638 | 600 | 118.061 | 965.697 | 171.3167 | 600 | 126.679 | 929.3294 | 164.3893 | 600 | 122.612 | 469.0871 | 36.41138 | 300 | 27.6816 | 478.8748 | 36.15706 | 300 | 24.5825 | 377.3248 | 32.38161 | 300 | 26.9276 | 241.2439 | 13.88895 | 150 | 8.76779 | 237.8055 | 12.45546 | 150 | 7.98297 | 196.0749 | 9.923908 | 150 | 7.54128 | 94.68372 | 2.826325 | 60 | 1.73096 | 95.20472 | 3.058899 | 60 | 1.8526 | 105.3312 | 3.584876 | 60 | 1.87262
951.5183 | 395.44 | 610 | 260.232 | 932.8027 | 387.7328 | 610 | 265.815 | 878.0554 | 351.4699 | 610 | 243.875 | 474.0615 | 94.31201 | 610 | 119.869 | 981.2352 | 172.193 | 610 | 128.395 | 946.6643 | 165.7063 | 610 | 124.378 | 476.7226 | 36.83439 | 305 | 28.1148 | 486.0534 | 36.60572 | 305 | 24.9826 | 383.3497 | 32.74413 | 305 | 27.3645 | 245.2074 | 14.18055 | 152.5 | 8.91124 | 242.3137 | 12.59243 | 152.5 | 8.11356 | 198.922 | 10.09801 | 152.5 | 7.66467 | 96.30122 | 2.906839 | 61 | 1.75981 | 97.24501 | 3.123623 | 61 | 1.88348 | 106.9072 | 3.644915 | 61 | 1.90383
967.7503 | 401.8878 | 620 | 264.424 | 948.6154 | 394.675 | 620 | 270.095 | 894.5563 | 357.638 | 620 | 247.804 | 481.6561 | 95.87509 | 620 | 121.642 | 997.9176 | 173.642 | 620 | 130.09 | 962.7683 | 166.8559 | 620 | 126.129 | 487.5184 | 36.73303 | 310 | 28.5457 | 494.9861 | 36.92035 | 310 | 25.3827 | 388.7533 | 33.13292 | 310 | 27.7978 | 249.1146 | 14.4112 | 155 | 9.05469 | 246.1075 | 12.74994 | 155 | 8.24409 | 202.0666 | 10.25476 | 155 | 7.78806 | 98.3993 | 2.876601 | 62 | 1.78866 | 98.72195 | 3.161374 | 62 | 1.91435 | 108.4823 | 3.70598 | 62 | 1.93505
983.4139 | 408.4007 | 630 | 268.616 | 964.8513 | 401.5473 | 630 | 274.374 | 911.525 | 363.6654 | 630 | 251.733 | 489.822 | 97.43178 | 630 | 123.401 | 1022.918 | 170.3679 | 630 | 131.758 | 978.9565 | 167.7745 | 630 | 127.861 | 495.0733 | 36.752 | 315 | 28.9732 | 503.1833 | 37.13734 | 315 | 25.7828 | 394.5693 | 33.55926 | 315 | 28.2309 | 253.3501 | 14.56466 | 157.5 | 9.19813 | 250.0184 | 12.76939 | 157.5 | 8.37462 | 206.0123 | 10.35447 | 157.5 | 7.91144 | 100.0397 | 2.93394 | 63 | 1.81751 | 99.98298 | 3.192638 | 63 | 1.94523 | 110.3634 | 3.744735 | 63 | 1.96626
1000.043 | 414.9291 | 640 | 272.808 | 980.473 | 408.5234 | 640 | 278.654 | 928.3868 | 369.5297 | 640 | 255.663 | 498.0752 | 98.99847 | 640 | 125.141 | 1029.72 | 169.6176 | 640 | 133.411 | 994.0841 | 168.5269 | 640 | 129.575 | 500.7778 | 37.06102 | 320 | 29.3997 | 510.3179 | 37.49982 | 320 | 26.1829 | 401.2382 | 33.96879 | 320 | 28.6583 | 257.0878 | 14.8397 | 160 | 9.34158 | 254.1951 | 12.89182 | 160 | 8.50514 | 209.2381 | 10.49036 | 160 | 8.03483 | 101.4709 | 3.016168 | 64 | 1.84636 | 101.8642 | 3.247455 | 64 | 1.97611 | 111.9495 | 3.803559 | 64 | 1.99747
1016.119 | 421.2052 | 650 | 277.001 | 996.5109 | 415.5482 | 650 | 282.933 | 944.54 | 375.2397 | 650 | 259.592 | 506.3334 | 100.5434 | 650 | 126.867 | 1048.897 | 170.4121 | 650 | 135.031 | 1012.3 | 169.2332 | 650 | 131.275 | 510.0004 | 37.39782 | 325 | 29.8241 | 518.3542 | 37.96326 | 325 | 26.583 | 407.6956 | 34.40704 | 325 | 29.0821 | 261.2311 | 14.85902 | 162.5 | 9.48503 | 258.1998 | 13.03989 | 162.5 | 8.63567 | 212.3179 | 10.63318 | 162.5 | 8.15822 | 102.8265 | 3.06021 | 65 | 1.87521 | 103.6419 | 3.315802 | 65 | 2.00698 | 113.396 | 3.87174 | 65 | 2.02868
1032.842 | 427.2903 | 660 | 281.184 | 1012.821 | 422.4668 | 660 | 287.213 | 960.3744 | 380.8803 | 660 | 263.521 | 514.8384 | 102.0477 | 660 | 128.578 | 1062.72 | 170.6939 | 660 | 136.629 | 1026.079 | 170.2499 | 660 | 132.964 | 517.0919 | 37.66042 | 330 | 30.2404 | 526.1911 | 38.32563 | 330 | 26.9812 | 413.8559 | 34.86651 | 330 | 29.5046 | 265.2766 | 15.06642 | 165 | 9.62848 | 261.8958 | 13.18806 | 165 | 8.7662 | 215.4405 | 10.77361 | 165 | 8.2816 | 104.9407 | 3.080268 | 66 | 1.90406 | 105.4841 | 3.338892 | 66 | 2.03786 | 114.9753 | 3.929926 | 66 | 2.05989
1048.958 | 433.231 | 670 | 285.344 | 1028.619 | 429.4261 | 670 | 291.493 | 976.0283 | 386.5857 | 670 | 267.45 | 522.7543 | 103.5649 | 670 | 130.257 | 1077.248 | 171.7187 | 670 | 138.208 | 1041.886 | 171.1474 | 670 | 134.619 | 524.5695 | 38.17435 | 335 | 30.652 | 534.7891 | 38.64187 | 335 | 27.3761 | 420.9841 | 35.26581 | 335 | 29.9252 | 269.0105 | 15.11456 | 167.5 | 9.77115 | 266.2296 | 13.2751 | 167.5 | 8.89672 | 218.4307 | 10.91695 | 167.5 | 8.40458 | 106.4261 | 3.131807 | 67 | 1.93291 | 106.9813 | 3.397331 | 67 | 2.06874 | 116.711 | 3.976793 | 67 | 2.0911
1064.417 | 439.3443 | 680 | 289.503 | 1044.674 | 436.3839 | 680 | 295.772 | 992.1759 | 392.3399 | 680 | 271.349 | 530.6768 | 105.0452 | 680 | 131.929 | 1092.718 | 173.0135 | 680 | 139.762 | 1057.563 | 172.4142 | 680 | 136.248 | 533.422 | 38.62648 | 340 | 31.0596 | 542.486 | 38.8801 | 340 | 27.7708 | 427.3223 | 35.69816 | 340 | 30.3457 | 273.1384 | 15.36213 | 170 | 9.91347 | 270.0602 | 13.44895 | 170 | 9.02725 | 221.5738 | 11.05283 | 170 | 8.52699 | 107.6937 | 3.184469 | 68 | 1.96176 | 108.6576 | 3.454734 | 68 | 2.09961 | 118.4204 | 4.02526 | 68 | 2.12231
1079.97 | 445.6783 | 690 | 293.663 | 1060.677 | 443.3553 | 690 | 300.021 | 1009.379 | 398.0407 | 690 | 275.248 | 538.8012 | 106.5255 | 690 | 133.585 | 1107.972 | 174.0166 | 690 | 141.278 | 1074.156 | 173.6463 | 690 | 137.857 | 541.1201 | 38.9058 | 345 | 31.4637 | 549.9193 | 39.42194 | 345 | 28.1614 | 434.062 | 36.07749 | 345 | 30.7653 | 277.3371 | 15.45598 | 172.5 | 10.0558 | 273.9321 | 13.55228 | 172.5 | 9.15738 | 225.1131 | 11.1633 | 172.5 | 8.64936 | 109.5148 | 3.153931 | 69 | 1.99061 | 109.916 | 3.508059 | 69 | 2.13049 | 120.1151 | 4.074281 | 69 | 2.15352
1096.578 | 451.9823 | 700 | 297.822 | 1076.748 | 450.3129 | 700 | 304.267 | 1025.839 | 403.6207 | 700 | 279.147 | 546.7787 | 108.0426 | 700 | 135.221 | 1125.402 | 175.0346 | 700 | 142.776 | 1090.493 | 174.2597 | 700 | 139.443 | 549.2633 | 39.11048 | 350 | 31.8658 | 558.0843 | 39.80614 | 350 | 28.5476 | 440.7988 | 36.44387 | 350 | 31.1842 | 281.2767 | 15.74115 | 175 | 10.1981 | 278.2142 | 13.77277 | 175 | 9.28691 | 228.1957 | 11.30623 | 175 | 8.77172 | 111.162 | 3.262194 | 70 | 2.01946 | 111.6512 | 3.549757 | 70 | 2.16137 | 121.9283 | 4.113791 | 70 | 2.18473
1113.831 | 457.6927 | 710 | 301.982 | 1093.051 | 457.2419 | 710 | 308.513 | 1041.699 | 409.1092 | 710 | 283.046 | 554.1914 | 109.5739 | 710 | 136.845 | 1141.062 | 176.3648 | 710 | 144.253 | 1106.443 | 175.5547 | 710 | 141.018 | 557.3082 | 39.48974 | 355 | 32.2594 | 566.3187 | 40.26258 | 355 | 28.9334 | 447.0668 | 36.83381 | 355 | 31.6015 | 285.2418 | 15.94339 | 177.5 | 10.3403 | 282.1345 | 13.89433 | 177.5 | 9.41638 | 231.7282 | 11.4187 | 177.5 | 8.89408 | 112.6558 | 3.28342 | 71 | 2.04831 | 113.0713 | 3.605529 | 71 | 2.19224 | 123.622 | 4.159332 | 71 | 2.21594
1129.126 | 463.6038 | 720 | 306.141 | 1109.273 | 463.9131 | 720 | 312.759 | 1058.511 | 414.544 | 720 | 286.945 | 561.4105 | 111.1564 | 720 | 138.454 | 1157.008 | 176.3577 | 720 | 145.714 | 1122.758 | 175.5972 | 720 | 142.564 | 564.8195 | 39.76601 | 360 | 32.6513 | 574.7629 | 40.58681 | 360 | 29.3168 | 454.2956 | 37.16766 | 360 | 32.0154 | 289.2933 | 16.18011 | 180 | 10.4826 | 286.1505 | 14.04971 | 180 | 9.54586 | 234.9406 | 11.54822 | 180 | 9.01645 | 114.1757 | 3.338046 | 72 | 2.07716 | 114.819 | 3.687848 | 72 | 2.22312 | 125.1708 | 4.211404 | 72 | 2.24715
1145.651 | 469.3159 | 730 | 310.3 | 1125.059 | 470.7895 | 730 | 317.005 | 1075.488 | 419.8922 | 730 | 290.845 | 570.8534 | 112.6678 | 730 | 140.041 | 1175.323 | 176.7858 | 730 | 147.155 | 1139.065 | 176.9104 | 730 | 144.092 | 573.8344 | 39.94978 | 365 | 33.0401 | 582.4171 | 40.93076 | 365 | 29.7001 | 460.9951 | 37.50994 | 365 | 32.4277 | 293.1382 | 16.35295 | 182.5 | 10.6249 | 290.3362 | 14.19045 | 182.5 | 9.67533 | 238.1161 | 11.6784 | 182.5 | 9.13881 | 116.1886 | 3.424416 | 73 | 2.10601 | 116.3607 | 3.750912 | 73 | 2.254 | 126.7311 | 4.262723 | 73 | 2.27836
1162.815 | 474.6673 | 740 | 314.411 | 1141.145 | 477.6397 | 740 | 321.251 | 1093.139 | 424.9826 | 740 | 294.744 | 578.5713 | 114.258 | 740 | 141.603 | 1190.549 | 176.8894 | 740 | 148.575 | 1156.439 | 175.9601 | 740 | 145.599 | 581.3029 | 40.248 | 370 | 33.4255 | 589.953 | 41.18152 | 370 | 30.0828 | 467.8955 | 37.81103 | 370 | 32.8399 | 297.724 | 16.36005 | 185 | 10.7667 | 293.8274 | 14.34222 | 185 | 9.8048 | 241.487 | 11.79022 | 185 | 9.26117 | 117.6775 | 3.490592 | 74 | 2.13486 | 117.8863 | 3.795469 | 74 | 2.28487 | 128.2088 | 4.321036 | 74 | 2.30957
1178.475 | 480.142 | 750 | 318.515 | 1158.41 | 484.1838 | 750 | 325.497 | 1108.857 | 429.9807 | 750 | 298.628 | 586.0064 | 115.8317 | 750 | 143.15 | 1205.429 | 176.9514 | 750 | 149.958 | 1173.059 | 176.6517 | 750 | 147.089 | 589.3839 | 40.56928 | 375 | 33.8066 | 597.9341 | 41.67044 | 375 | 30.4651 | 473.276 | 38.20839 | 375 | 33.2485 | 301.5833 | 16.55892 | 187.5 | 10.9072 | 298.1205 | 14.37533 | 187.5 | 9.93428 | 244.7322 | 11.90908 | 187.5 | 9.38353 | 119.4487 | 3.554012 | 75 | 2.16371 | 119.6972 | 3.825311 | 75 | 2.31575 | 129.8066 | 4.371796 | 75 | 2.34078
1196.507 | 484.776 | 760 | 322.619 | 1174.232 | 490.5412 | 760 | 329.725 | 1124.863 | 434.8562 | 760 | 302.476 | 593.8452 | 117.3536 | 760 | 144.678 | 1221.927 | 177.6339 | 760 | 151.289 | 1186.625 | 176.8051 | 760 | 148.542 | 598.5049 | 40.62252 | 380 | 34.1859 | 607.2002 | 41.77395 | 380 | 30.8464 | 480.3416 | 38.52072 | 380 | 33.6503 | 305.3097 | 16.69683 | 190 | 11.0475 | 302.0499 | 14.55304 | 190 | 10.0638 | 248.129 | 12.01535 | 190 | 9.50481 | 121.3045 | 3.577931 | 76 | 2.19255 | 121.2196 | 3.882237 | 76 | 2.34663 | 131.2611 | 4.433032 | 76 | 2.37199
1211.034 | 489.7762 | 770 | 326.674 | 1193.714 | 496.499 | 770 | 333.915 | 1141.991 | 439.7198 | 770 | 306.325 | 602.3322 | 118.8772 | 770 | 146.183 | 1237.936 | 178.2773 | 770 | 152.573 | 1202.347 | 178.0977 | 770 | 149.976 | 605.0886 | 40.87224 | 385 | 34.562 | 613.7988 | 42.20206 | 385 | 31.2266 | 487.3436 | 38.83065 | 385 | 34.0484 | 309.5739 | 16.83475 | 192.5 | 11.1873 | 306.45 | 14.60837 | 192.5 | 10.1921 | 251.2 | 12.13802 | 192.5 | 9.62557 | 122.3802 | 3.65973 | 77 | 2.2214 | 123.0423 | 3.921101 | 77 | 2.3775 | 133.0138 | 4.473163 | 77 | 2.4032
1228.275 | 494.8046 | 780 | 330.689 | 1208.445 | 501.9042 | 780 | 338.104 | 1158.736 | 444.5493 | 780 | 310.172 | 610.3505 | 120.4355 | 780 | 147.677 | 1253.564 | 178.3927 | 780 | 153.795 | 1217.965 | 178.8827 | 780 | 151.396 | 614.9035 | 40.35866 | 390 | 34.9338 | 622.6499 | 42.55481 | 390 | 31.6038 | 494.1637 | 39.11888 | 390 | 34.4438 | 313.2836 | 17.00358 | 195 | 11.3248 | 310.098 | 14.78696 | 195 | 10.3199 | 254.1095 | 12.27386 | 195 | 9.74628 | 124.1388 | 3.706413 | 78 | 2.25025 | 124.3773 | 3.958867 | 78 | 2.40838 | 134.6517 | 4.522208 | 78 | 2.43441
1249.872 | 497.7255 | 790 | 334.701 | 1222.827 | 507.9457 | 790 | 342.293 | 1175.659 | 449.1439 | 790 | 313.955 | 618.1765 | 121.9646 | 790 | 149.147 | 1269.379 | 179.3962 | 790 | 154.972 | 1235.329 | 179.4603 | 790 | 152.8 | 620.7222 | 40.83541 | 395 | 35.2988 | 631.0446 | 42.69452 | 395 | 31.9794 | 500.2732 | 39.42287 | 395 | 34.835 | 317.5244 | 17.08365 | 197.5 | 11.462 | 314.232 | 14.96108 | 197.5 | 10.4476 | 257.1866 | 12.40291 | 197.5 | 9.86542 | 125.5587 | 3.76641 | 79 | 2.2791 | 125.9939 | 4.030816 | 79 | 2.43926 | 136.0514 | 4.58836 | 79 | 2.46562
1265.305 | 500.2898 | 800 | 338.689 | 1239.956 | 513.9981 | 800 | 346.406 | 1191.813 | 453.6158 | 800 | 317.721 | 626.0988 | 123.4816 | 800 | 150.601 | 1287.591 | 179.6619 | 800 | 156.131 | 1250.658 | 180.4012 | 800 | 154.19 | 629.5418 | 41.14653 | 400 | 35.6607 | 638.5109 | 42.79867 | 400 | 32.3549 | 506.4487 | 39.70545 | 400 | 35.2242 | 321.4237 | 17.1553 | 200 | 11.5991 | 318.1731 | 15.0974 | 200 | 10.5741 | 260.2315 | 12.53684 | 200 | 9.98355 | 127.103 | 3.836971 | 80 | 2.30795 | 127.6419 | 4.033943 | 80 | 2.47013 | 137.7847 | 4.631716 | 80 | 2.49683
1277.794 | 504.0399 | 810 | 342.674 | 1255.099 | 519.9859 | 810 | 350.504 | 1209.139 | 457.9207 | 810 | 321.472 | 633.9657 | 125.0156 | 810 | 152.04 | 1302.639 | 179.217 | 810 | 157.267 | 1268.853 | 180.944 | 810 | 155.562 | 637.5276 | 41.46237 | 405 | 36.0186 | 646.1417 | 43.21727 | 405 | 32.7286 | 513.2645 | 39.95781 | 405 | 35.6113 | 325.1051 | 17.33425 | 202.5 | 11.7354 | 322.103 | 15.26156 | 202.5 | 10.699 | 263.8972 | 12.62698 | 202.5 | 10.1016 | 129.5111 | 3.731793 | 81 | 2.3368 | 129.3254 | 4.100648 | 81 | 2.50101 | 139.5579 | 4.672059 | 81 | 2.52804
1295.027 | 507.9938 | 820 | 346.657 | 1269.97 | 526.4417 | 820 | 354.595 | 1225.692 | 462.1815 | 820 | 325.212 | 641.7561 | 126.5749 | 820 | 153.467 | 1317.271 | 179.6885 | 820 | 158.371 | 1282.367 | 180.5452 | 820 | 156.918 | 645.2943 | 41.77201 | 410 | 36.3708 | 654.9242 | 43.41522 | 410 | 33.0958 | 518.7283 | 40.32413 | 410 | 35.9904 | 331.1912 | 17.14377 | 205 | 11.8716 | 326.4784 | 15.19422 | 205 | 10.8238 | 267.2803 | 12.72962 | 205 | 10.2195 | 131.0708 | 3.829717 | 82 | 2.36565 | 130.485 | 4.111238 | 82 | 2.53189 | 141.0062 | 4.734311 | 82 | 2.55925
1309.111 | 512.1512 | 830 | 350.632 | 1286.672 | 532.8327 | 830 | 358.664 | 1241.68 | 466.3315 | 830 | 328.952 | 651.146 | 128.0275 | 830 | 154.873 | 1332.647 | 181.2325 | 830 | 159.447 | 1298.597 | 181.89 | 830 | 158.245 | 653.9665 | 41.88529 | 415 | 36.7222 | 662.7173 | 43.76575 | 415 | 33.4592 | 524.5463 | 40.68433 | 415 | 36.369 | 333.154 | 17.33553 | 207.5 | 12.0077 | 330.2821 | 15.30235 | 207.5 | 10.9485 | 270.3765 | 12.84391 | 207.5 | 10.3368 | 132.6998 | 3.871594 | 83 | 2.3945 | 132.1267 | 4.165855 | 83 | 2.56276 | 142.78 | 4.773595 | 83 | 2.59046
1323.876 | 516.9348 | 840 | 354.604 | 1302.991 | 539.0781 | 840 | 362.732 | 1257.138 | 470.4794 | 840 | 332.684 | 660.7268 | 129.4183 | 840 | 156.246 | 1349.269 | 182.3539 | 840 | 160.51 | 1316.356 | 181.9806 | 840 | 159.525 | 661.8054 | 42.00053 | 420 | 37.0677 | 670.0373 | 44.09913 | 420 | 33.8207 | 530.503 | 41.0538 | 420 | 36.7448 | 337.8209 | 17.42075 | 210 | 12.1435 | 334.0735 | 15.44921 | 210 | 11.0725 | 273.3835 | 12.96503 | 210 | 10.454 | 134.0679 | 3.937786 | 84 | 2.42335 | 133.9718 | 4.220411 | 84 | 2.59364 | 144.2667 | 4.832157 | 84 | 2.62167
1339.786 | 521.9188 | 850 | 358.566 | 1318.78 | 545.2476 | 850 | 366.797 | 1273.197 | 474.6476 | 850 | 336.414 | 668.8201 | 130.7621 | 850 | 157.609 | 1366.208 | 182.667 | 850 | 161.553 | 1330.573 | 182.2541 | 850 | 160.769 | 669.0533 | 42.39138 | 425 | 37.409 | 679.0132 | 44.45132 | 425 | 34.1784 | 536.6095 | 41.46835 | 425 | 37.1178 | 342.0612 | 17.49003 | 212.5 | 12.2793 | 338.3105 | 15.58363 | 212.5 | 11.1964 | 276.7319 | 13.06509 | 212.5 | 10.5711 | 136.3381 | 3.883804 | 85 | 2.4522 | 135.6313 | 4.293429 | 85 | 2.62452 | 145.7582 | 4.889989 | 85 | 2.65288
1356.747 | 526.7461 | 860 | 362.507 | 1334.603 | 551.5048 | 860 | 370.855 | 1291.084 | 478.7056 | 860 | 340.133 | 676.7862 | 132.0267 | 860 | 158.963 | 1381.351 | 183.5383 | 860 | 162.586 | 1346.73 | 182.7008 | 860 | 161.965 | 678.0512 | 42.54524 | 430 | 37.7472 | 687.3267 | 44.47227 | 430 | 34.534 | 543.7506 | 41.81406 | 430 | 37.4869 | 345.3273 | 17.6252 | 215 | 12.4148 | 343.0871 | 15.6449 | 215 | 11.3202 | 279.9035 | 13.17984 | 215 | 10.688 | 137.5936 | 4.018413 | 86 | 2.48105 | 137.0069 | 4.339712 | 86 | 2.65539 | 147.4683 | 4.932508 | 86 | 2.68409
1375.031 | 530.9273 | 870 | 366.426 | 1351.327 | 557.7267 | 870 | 374.909 | 1308.091 | 482.6837 | 870 | 343.847 | 683.6585 | 133.3823 | 870 | 160.305 | 1398.275 | 183.7509 | 870 | 163.578 | 1362.503 | 183.8548 | 870 | 163.108 | 685.3805 | 42.65315 | 435 | 38.0825 | 693.9755 | 44.88066 | 435 | 34.8884 | 550.7201 | 42.13676 | 435 | 37.854 | 349.6799 | 17.66764 | 217.5 | 12.5495 | 345.9719 | 15.71766 | 217.5 | 11.4438 | 282.9871 | 13.30508 | 217.5 | 10.8048 | 139.2463 | 4.045173 | 87 | 2.5099 | 138.9092 | 4.378657 | 87 | 2.68627 | 149.199 | 4.972785 | 87 | 2.71531
1390.077 | 534.8679 | 880 | 370.33 | 1367.415 | 563.8303 | 880 | 378.954 | 1324.179 | 486.5301 | 880 | 347.533 | 690.883 | 134.7786 | 880 | 161.633 | 1413.855 | 183.8606 | 880 | 164.542 | 1379.8 | 184.452 | 880 | 164.225 | 693.4646 | 43.02966 | 440 | 38.4143 | 702.3842 | 45.27497 | 440 | 35.2375 | 556.9867 | 42.45459 | 440 | 38.2194 | 353.2897 | 17.77049 | 220 | 12.6835 | 350.4209 | 15.77766 | 220 | 11.5673 | 286.4527 | 13.40422 | 220 | 10.9207 | 140.7917 | 4.095377 | 88 | 2.53875 | 140.0435 | 4.434578 | 88 | 2.71715 | 150.9876 | 5.007726 | 88 | 2.74652
1412.214 | 537.9867 | 890 | 374.235 | 1386.446 | 568.9242 | 890 | 382.978 | 1340.102 | 490.3063 | 890 | 351.2 | 698.7133 | 136.205 | 890 | 162.948 | 1429.703 | 184.389 | 890 | 165.477 | 1395.386 | 184.3601 | 890 | 165.326 | 701.3536 | 43.17923 | 445 | 38.7392 | 710.9366 | 45.57815 | 445 | 35.5829 | 562.7143 | 42.80014 | 445 | 38.5822 | 357.1626 | 17.88998 | 222.5 | 12.8171 | 354.2548 | 15.87285 | 222.5 | 11.6906 | 290.0955 | 13.48583 | 222.5 | 11.0361 | 142.5206 | 4.13865 | 89 | 2.5676 | 141.9418 | 4.44699 | 89 | 2.74786 | 152.6846 | 5.047567 | 89 | 2.77773
1427.099 | 539.9561 | 900 | 378.128 | 1400.653 | 574.3116 | 900 | 386.978 | 1355.509 | 494.1299 | 900 | 354.865 | 705.9636 | 137.739 | 900 | 164.24 | 1445.897 | 185.3168 | 900 | 166.398 | 1410.28 | 184.9802 | 900 | 166.405 | 708.7634 | 43.55325 | 450 | 39.0596 | 718.3168 | 45.77753 | 450 | 35.9277 | 569.4038 | 43.13148 | 450 | 38.9391 | 361.4054 | 18.0294 | 225 | 12.9504 | 357.8505 | 15.93613 | 225 | 11.8133 | 293.5237 | 13.56885 | 225 | 11.1514 | 144.0359 | 4.207107 | 90 | 2.59645 | 143.8693 | 4.472253 | 90 | 2.77845 | 154.1766 | 5.100034 | 90 | 2.80894
1440.115 | 543.1099 | 910 | 381.953 | 1417.989 | 579.98 | 910 | 390.965 | 1372.114 | 497.9043 | 910 | 358.527 | 714.1924 | 139.2647 | 910 | 165.507 | 1461.924 | 185.9488 | 910 | 167.303 | 1426.935 | 186.0738 | 910 | 167.457 | 718.2479 | 43.69173 | 455 | 39.3769 | 726.5246 | 46.06274 | 455 | 36.2697 | 576.183 | 43.46073 | 455 | 39.2918 | 365.762 | 18.04452 | 227.5 | 13.0835 | 362.0401 | 16.07118 | 227.5 | 11.9351 | 296.426 | 13.68542 | 227.5 | 11.2663 | 145.6884 | 4.266341 | 91 | 2.6253 | 144.8981 | 4.544256 | 91 | 2.80903 | 155.9573 | 5.130398 | 91 | 2.83998
1455.533 | 546.4892 | 920 | 385.744 | 1452.64 | 580.7953 | 920 | 394.95 | 1389.503 | 501.6499 | 920 | 362.17 | 723.2527 | 140.7325 | 920 | 166.735 | 1480.043 | 186.3817 | 920 | 168.188 | 1442.772 | 187.3762 | 920 | 168.484 | 725.2758 | 43.93989 | 460 | 39.6912 | 735.0283 | 46.22327 | 460 | 36.6096 | 584.7088 | 43.64141 | 460 | 39.6417 | 369.4048 | 18.13423 | 230 | 13.2142 | 366.1905 | 16.06566 | 230 | 12.0567 | 300.0488 | 13.75462 | 230 | 11.3811 | 147.4276 | 4.279173 | 92 | 2.65415 | 146.8685 | 4.57424 | 92 | 2.83962 | 157.8646 | 5.150307 | 92 | 2.87091
1469.35 | 550.676 | 930 | 389.507 | 1460.842 | 580.3867 | 930 | 398.93 | 1406.883 | 505.2464 | 930 | 365.757 | 731.3716 | 142.1771 | 930 | 167.919 | 1493.586 | 186.6086 | 930 | 169.043 | 1459.908 | 188.1044 | 930 | 169.5 | 733.3219 | 44.2109 | 465 | 40.0026 | 742.566 | 46.63753 | 465 | 36.9463 | 592.1354 | 43.813 | 465 | 39.9888 | 373.413 | 18.36588 | 232.5 | 13.3438 | 370.2368 | 16.17023 | 232.5 | 12.1781 | 303.3225 | 13.84021 | 232.5 | 11.4953 | 149.1298 | 4.33235 | 93 | 2.68299 | 148.3041 | 4.630299 | 93 | 2.8702 | 159.452 | 5.191205 | 93 | 2.90183
1485.182 | 555.1503 | 940 | 393.252 | 1470.409 | 582.9665 | 940 | 402.846 | 1424.356 | 508.6669 | 940 | 369.302 | 739.3385 | 143.5847 | 940 | 169.049 | 1509.304 | 187.5386 | 940 | 169.85 | 1475.124 | 188.5956 | 940 | 170.498 | 741.9608 | 44.34816 | 470 | 40.3115 | 750.2365 | 46.93302 | 470 | 37.2809 | 598.4434 | 43.97183 | 470 | 40.3313 | 377.8273 | 18.39858 | 235 | 13.4727 | 373.9582 | 16.3707 | 235 | 12.2994 | 306.5905 | 13.91902 | 235 | 11.6082 | 150.6059 | 4.400738 | 94 | 2.71184 | 150.4032 | 4.624551 | 94 | 2.90079 | 161.3039 | 5.212104 | 94 | 2.93275
1510.714 | 557.5711 | 950 | 396.959 | 1485.861 | 586.8886 | 950 | 406.722 | 1440.906 | 511.9404 | 950 | 372.835 | 747.9409 | 144.9376 | 950 | 170.15 | 1525.699 | 188.1307 | 950 | 170.64 | 1490.832 | 189.3068 | 950 | 171.487 | 749.0951 | 44.7362 | 475 | 40.617 | 759.8102 | 47.08007 | 475 | 37.6144 | 603.4681 | 44.18492 | 475 | 40.6707 | 381.2461 | 18.42563 | 237.5 | 13.6006 | 377.9118 | 16.55482 | 237.5 | 12.4187 | 309.5456 | 14.01812 | 237.5 | 11.7199 | 152.1552 | 4.437159 | 95 | 2.74069 | 151.7694 | 4.676265 | 95 | 2.93138 | 162.7117 | 5.26328 | 95 | 2.96368
1521.381 | 559.7872 | 960 | 400.651 | 1502.866 | 590.3324 | 960 | 410.569 | 1456.304 | 515.1434 | 960 | 376.344 | 756.2023 | 146.2875 | 960 | 171.214 | 1541.309 | 188.1757 | 960 | 171.399 | 1507.317 | 190.1917 | 960 | 172.453 | 757.655 | 44.97234 | 480 | 40.9198 | 766.4496 | 47.37283 | 480 | 37.9452 | 608.1984 | 44.48499 | 480 | 41.0094 | 385.6233 | 18.55829 | 240 | 13.7272 | 382.3795 | 16.70275 | 240 | 12.5368 | 312.4283 | 14.1174 | 240 | 11.8308 | 153.9558 | 4.440456 | 96 | 2.76954 | 153.251 | 4.669923 | 96 | 2.96196 | 164.1231 | 5.31409 | 96 | 2.9946
1534.66 | 563.5407 | 970 | 404.334 | 1517.676 | 593.7472 | 970 | 414.401 | 1471.245 | 518.4348 | 970 | 379.822 | 764.663 | 147.6094 | 970 | 172.257 | 1557.91 | 188.7869 | 970 | 172.137 | 1524.759 | 190.1499 | 970 | 173.388 | 765.6584 | 45.15982 | 485 | 41.2157 | 774.5527 | 47.41786 | 485 | 38.2736 | 615.5265 | 44.66458 | 485 | 41.3422 | 389.7324 | 18.66656 | 242.5 | 13.8537 | 386.2835 | 16.83086 | 242.5 | 12.6542 | 315.451 | 14.21068 | 242.5 | 11.941 | 155.4473 | 4.532151 | 97 | 2.79839 | 154.4825 | 4.719999 | 97 | 2.99255 | 165.68 | 5.353841 | 97 | 3.02553
1552.92 | 566.4591 | 980 | 407.969 | 1538.089 | 594.9836 | 980 | 418.194 | 1487.777 | 521.7481 | 980 | 383.284 | 772.5506 | 148.9478 | 980 | 173.298 | 1573.136 | 189.7379 | 980 | 172.84 | 1538.681 | 190.4631 | 980 | 174.297 | 773.1925 | 45.46964 | 490 | 41.5046 | 782.5862 | 47.7544 | 490 | 38.5964 | 622.8444 | 44.85048 | 490 | 41.6712 | 394.0758 | 18.72317 | 245 | 13.9795 | 390.2539 | 16.97864 | 245 | 12.7711 | 318.7256 | 14.28979 | 245 | 12.0501 | 157.1482 | 4.509697 | 98 | 2.82724 | 156.3474 | 4.79527 | 98 | 3.02314 | 166.9904 | 5.412706 | 98 | 3.05645
1567.678 | 569.7842 | 990 | 411.558 | 1550.671 | 597.8999 | 990 | 421.97 | 1504.927 | 525.0567 | 990 | 386.735 | 780.9852 | 150.2288 | 990 | 174.318 | 1592.253 | 190.1351 | 990 | 173.523 | 1554.756 | 190.8537 | 990 | 175.186 | 780.934 | 45.83785 | 495 | 41.7858 | 790.3214 | 48.06703 | 495 | 38.9161 | 628.9063 | 45.08851 | 495 | 41.9982 | 397.2876 | 18.84864 | 247.5 | 14.1032 | 394.0111 | 17.15766 | 247.5 | 12.8864 | 321.756 | 14.39393 | 247.5 | 12.1588 | 158.6794 | 4.620354 | 99 | 2.85596 | 157.9186 | 4.844394 | 99 | 3.05372 | 168.6221 | 5.450971 | 99 | 3.08738
1582.716 | 573.4495 | 1000 | 415.145 | 1563.94 | 601.7469 | 1000 | 425.731 | 1521.811 | 528.2603 | 1000 | 390.153 | 789.1546 | 151.5192 | 1000 | 175.307 | 1606.544 | 189.8761 | 1000 | 174.178 | 1574.728 | 189.9836 | 1000 | 176.063 | 791.1658 | 45.95744 | 500 | 42.0576 | 798.4807 | 48.34209 | 500 | 39.2341 | 633.9257 | 45.35747 | 500 | 42.3227 | 401.2299 | 18.95152 | 250 | 14.2259 | 398.2117 | 17.29193 | 250 | 13.0016 | 324.6272 | 14.51707 | 250 | 12.2672 | 160.5371 | 4.636032 | 100 | 2.88454 | 159.6863 | 4.837885 | 100 | 3.08422 | 170.2396 | 5.490698 | 100 | 3.1183
1598.517 | 577.4594 | 1010 | 418.71 | 1583.758 | 604.739 | 1010 | 429.478 | 1539.64 | 531.2671 | 1010 | 393.528 | 797.6946 | 152.7703 | 1010 | 176.283 | 1624.151 | 189.1887 | 1010 | 174.816 | 1586.869 | 190.0588 | 1010 | 176.925 | 797.1729 | 45.87462 | 505 | 42.3184 | 806.2629 | 48.75288 | 505 | 39.5488 | 638.9878 | 45.66835 | 505 | 42.6442 | 405.5626 | 19.09363 | 252.5 | 14.3482 | 402.07 | 17.46924 | 252.5 | 13.1163 | 328.6793 | 14.55983 | 252.5 | 12.3739 | 162.2648 | 4.649633 | 101 | 2.91311 | 161.1746 | 4.896859 | 101 | 3.11447 | 172.0958 | 5.512927 | 101 | 3.14922
1614.227 | 581.6568 | 1020 | 422.252 | 1597.332 | 608.1988 | 1020 | 433.147 | 1554.755 | 534.3376 | 1020 | 396.891 | 806.4525 | 153.9476 | 1020 | 177.247 | 1639.758 | 188.1157 | 1020 | 175.444 | 1603.576 | 191.2647 | 1020 | 177.769 | 805.055 | 46.36544 | 510 | 42.5732 | 815.0953 | 48.80404 | 510 | 39.8592 | 644.8392 | 46.02317 | 510 | 42.9625 | 409.684 | 19.19021 | 255 | 14.4703 | 406.0017 | 17.55213 | 255 | 13.2298 | 332.5626 | 14.60137 | 255 | 12.4795 | 163.5518 | 4.738857 | 102 | 2.94169 | 162.986 | 4.904764 | 102 | 3.14472 | 173.7017 | 5.551528 | 102 | 3.17998
1630.423 | 585.7867 | 1030 | 425.769 | 1611.297 | 612.6159 | 1030 | 436.809 | 1569.606 | 537.4072 | 1030 | 400.233 | 813.791 | 155.1878 | 1030 | 178.203 | 1654.159 | 188.2545 | 1030 | 176.053 | 1620.759 | 192.0831 | 1030 | 178.593 | 814.0564 | 46.65292 | 515 | 42.8207 | 822.5531 | 49.0778 | 515 | 40.1686 | 652.6955 | 46.25932 | 515 | 43.2759 | 414.2524 | 19.08765 | 257.5 | 14.5915 | 410.2503 | 17.68303 | 257.5 | 13.3418 | 336.0808 | 14.64628 | 257.5 | 12.585 | 165.2816 | 4.709047 | 103 | 2.97027 | 164.4234 | 4.961933 | 103 | 3.17496 | 175.1027 | 5.606768 | 103 | 3.21057
1646.647 | 589.6848 | 1040 | 429.256 | 1626.785 | 617.3675 | 1040 | 440.464 | 1586.993 | 540.418 | 1040 | 403.557 | 823.3628 | 156.2589 | 1040 | 179.143 | 1670.595 | 188.1596 | 1040 | 176.634 | 1635.029 | 192.4812 | 1040 | 179.375 | 820.9974 | 46.81525 | 520 | 43.0647 | 831.3234 | 49.03456 | 520 | 40.4762 | 659.3869 | 46.55263 | 520 | 43.5837 | 417.3814 | 19.29196 | 260 | 14.7119 | 414.0898 | 17.8238 | 260 | 13.4532 | 339.0531 | 14.72656 | 260 | 12.69 | 166.9111 | 4.777936 | 104 | 2.99885 | 165.8046 | 4.983535 | 104 | 3.20521 | 176.9073 | 5.635802 | 104 | 3.24116
1662.824 | 593.6389 | 1050 | 432.732 | 1642.805 | 622.0488 | 1050 | 444.092 | 1604.958 | 543.3607 | 1050 | 406.853 | 832.6788 | 157.2818 | 1050 | 180.072 | 1686.011 | 188.8081 | 1050 | 177.199 | 1653.891 | 192.2285 | 1050 | 180.134 | 829.7603 | 47.13578 | 525 | 43.3069 | 838.1644 | 49.43771 | 525 | 40.7791 | 665.6014 | 46.83391 | 525 | 43.8899 | 421.3972 | 19.44736 | 262.5 | 14.8313 | 418.9949 | 17.90578 | 262.5 | 13.5645 | 342.104 | 14.80288 | 262.5 | 12.7943 | 168.5988 | 4.821275 | 105 | 3.02743 | 167.7143 | 4.997693 | 105 | 3.23545 | 178.3626 | 5.688697 | 105 | 3.27174
1680.197 | 597.1666 | 1060 | 436.193 | 1659.833 | 626.5188 | 1060 | 447.699 | 1623.007 | 546.0939 | 1060 | 410.125 | 840.9874 | 158.2903 | 1060 | 180.96 | 1700.695 | 190.0851 | 1060 | 177.745 | 1666.531 | 192.4684 | 1060 | 180.872 | 838.8363 | 47.10971 | 530 | 43.5451 | 846.7529 | 49.63698 | 530 | 41.0793 | 671.458 | 47.12692 | 530 | 44.1936 | 425.795 | 19.52178 | 265 | 14.9501 | 422.5119 | 17.83397 | 265 | 13.6752 | 345.0874 | 14.87741 | 265 | 12.8979 | 170.1426 | 4.860771 | 106 | 3.05601 | 169.2055 | 5.054064 | 106 | 3.2657 | 179.9817 | 5.729999 | 106 | 3.30233
1697.693 | 600.0475 | 1070 | 439.63 | 1678.169 | 630.3519 | 1070 | 451.277 | 1640.541 | 548.6722 | 1070 | 413.393 | 847.9153 | 159.3156 | 1070 | 181.825 | 1718.811 | 190.5978 | 1070 | 178.279 | 1683.23 | 193.6973 | 1070 | 181.587 | 845.6411 | 47.26001 | 535 | 43.7764 | 854.9459 | 49.90294 | 535 | 41.3775 | 677.4924 | 47.44125 | 535 | 44.4952 | 429.7438 | 19.48448 | 267.5 | 15.0686 | 425.7582 | 17.97593 | 267.5 | 13.7853 | 347.978 | 14.96109 | 267.5 | 13.0007 | 171.7439 | 4.909922 | 107 | 3.08458 | 170.9705 | 5.101267 | 107 | 3.29594 | 181.4797 | 5.779848 | 107 | 3.33291
1713.466 | 602.8626 | 1080 | 443.035 | 1694.899 | 633.6742 | 1080 | 454.83 | 1656.301 | 551.1832 | 1080 | 416.634 | 854.3532 | 160.3855 | 1080 | 182.671 | 1734.075 | 190.9938 | 1080 | 178.796 | 1698.736 | 194.1566 | 1080 | 182.283 | 854.1501 | 47.19007 | 540 | 44.004 | 863.7566 | 50.06107 | 540 | 41.6734 | 683.5575 | 47.76471 | 540 | 44.7945 | 433.3995 | 19.66523 | 270 | 15.1864 | 430.0521 | 18.14691 | 270 | 13.8946 | 350.436 | 15.08222 | 270 | 13.103 | 173.6704 | 4.929092 | 108 | 3.11316 | 172.3721 | 5.158151 | 108 | 3.32619 | 183.0962 | 5.821677 | 108 | 3.3635
1731.375 | 605.0861 | 1090 | 446.391 | 1715.977 | 635.335 | 1090 | 458.375 | 1672.831 | 553.5606 | 1090 | 419.863 | 861.1765 | 161.516 | 1090 | 183.505 | 1749.435 | 191.7887 | 1090 | 179.302 | 1713.953 | 195.5385 | 1090 | 182.948 | 861.287 | 47.21419 | 545 | 44.2295 | 870.6844 | 50.17829 | 545 | 41.9669 | 689.9332 | 48.08577 | 545 | 45.0904 | 438.0608 | 19.70217 | 272.5 | 15.3028 | 434.5523 | 18.21683 | 272.5 | 14.0029 | 354.241 | 15.12686 | 272.5 | 13.2052 | 175.2004 | 4.972217 | 109 | 3.14174 | 174.1551 | 5.172631 | 109 | 3.35643 | 184.8766 | 5.85193 | 109 | 3.39409
1751.721 | 606.0926 | 1100 | 449.722 | 1728.347 | 637.3936 | 1100 | 461.9 | 1689.543 | 555.966 | 1100 | 423.072 | 869.3149 | 162.6875 | 1100 | 184.333 | 1769.158 | 191.4319 | 1100 | 179.79 | 1730.605 | 197.0424 | 1100 | 183.598 | 869.3053 | 47.39116 | 550 | 44.4527 | 878.2753 | 50.56451 | 550 | 42.2581 | 696.1082 | 48.4254 | 550 | 45.385 | 441.1531 | 19.77655 | 275 | 15.4178 | 438.1488 | 18.38012 | 275 | 14.111 | 357.7304 | 15.19149 | 275 | 13.3067 | 176.4451 | 4.98045 | 110 | 3.17032 | 175.3367 | 5.194063 | 110 | 3.38668 | 186.696 | 5.878262 | 110 | 3.42467
1780.697 | 604.6886 | 1110 | 453.032 | 1743.614 | 640.4656 | 1110 | 465.409 | 1706.055 | 558.3146 | 1110 | 426.229 | 876.4577 | 163.9957 | 1110 | 185.153 | 1783.771 | 189.8972 | 1110 | 180.27 | 1747.998 | 197.3206 | 1110 | 184.222 | 876.8937 | 47.89322 | 555 | 44.6727 | 886.9516 | 50.76308 | 555 | 42.5434 | 705.0593 | 48.5875 | 555 | 45.6755 | 446.0193 | 19.78013 | 277.5 | 15.532 | 442.1895 | 18.50672 | 277.5 | 14.2186 | 360.5715 | 15.29719 | 277.5 | 13.4077 | 178.2691 | 5.014623 | 111 | 3.1989 | 177.4353 | 5.233378 | 111 | 3.41692 | 188.4079 | 5.910347 | 111 | 3.45526
1791.215 | 601.1748 | 1120 | 456.323 | 1759.394 | 643.2317 | 1120 | 468.869 | 1721.466 | 560.6814 | 1120 | 429.357 | 883.7621 | 165.3195 | 1120 | 185.947 | 1797.431 | 190.4343 | 1120 | 180.731 | 1763.193 | 197.3972 | 1120 | 184.832 | 885.6108 | 48.07634 | 560 | 44.8912 | 894.1534 | 51.08438 | 560 | 42.826 | 712.4852 | 48.77208 | 560 | 45.9606 | 449.4065 | 19.96085 | 280 | 15.6454 | 446.1581 | 18.4572 | 280 | 14.3257 | 363.5314 | 15.3943 | 280 | 13.5076 | 180.1819 | 5.037409 | 112 | 3.22719 | 178.7827 | 5.295956 | 112 | 3.44717 | 190.152 | 5.938756 | 112 | 3.48584
1799.312 | 600.7335 | 1130 | 459.573 | 1773.806 | 646.9472 | 1130 | 472.29 | 1737.799 | 563.0183 | 1130 | 432.465 | 892.0703 | 166.6041 | 1130 | 186.713 | 1814.592 | 190.6509 | 1130 | 181.168 | 1778.578 | 198.3718 | 1130 | 185.432 | 893.1146 | 48.47484 | 565 | 45.1033 | 902.5225 | 51.44628 | 565 | 43.1056 | 719.3092 | 48.93554 | 565 | 46.241 | 453.4992 | 20.05405 | 282.5 | 15.7577 | 450.3181 | 18.40232 | 282.5 | 14.4313 | 366.5952 | 15.48326 | 282.5 | 13.606 | 181.886 | 5.058007 | 113 | 3.25545 | 180.1833 | 5.304222 | 113 | 3.47741 | 191.6479 | 5.983959 | 113 | 3.51643
1811.191 | 602.3733 | 1140 | 462.792 | 1793.235 | 649.6057 | 1140 | 475.687 | 1755.264 | 565.3071 | 1140 | 435.562 | 900.8684 | 167.9048 | 1140 | 187.448 | 1830.255 | 190.47 | 1140 | 181.573 | 1793.976 | 199.2333 | 1140 | 186.02 | 901.7175 | 48.5903 | 570 | 45.3093 | 910.4568 | 51.63691 | 570 | 43.384 | 727.3434 | 48.97924 | 570 | 46.5134 | 457.475 | 20.16358 | 285 | 15.869 | 454.2917 | 18.49309 | 285 | 14.5358 | 370.0948 | 15.54605 | 285 | 13.7034 | 183.3328 | 5.131072 | 114 | 3.28371 | 181.8379 | 5.353195 | 114 | 3.50766 | 193.3319 | 6.015811 | 114 | 3.54701
1825.214 | 605.2652 | 1150 | 466.007 | 1810.687 | 651.6701 | 1150 | 479.065 | 1773.394 | 567.4066 | 1150 | 438.618 | 911.1391 | 169.0533 | 1150 | 188.165 | 1848.216 | 190.8472 | 1150 | 181.957 | 1811.823 | 199.3123 | 1150 | 186.584 | 909.4869 | 48.93761 | 575 | 45.5099 | 918.4131 | 51.89902 | 575 | 43.66 | 733.1858 | 49.13361 | 575 | 46.7779 | 461.7447 | 20.19564 | 287.5 | 15.9796 | 458.2111 | 18.63905 | 287.5 | 14.6396 | 373.4351 | 15.61761 | 287.5 | 13.7999 | 185.2825 | 5.162202 | 115 | 3.31197 | 183.6152 | 5.406963 | 115 | 3.53766 | 194.9843 | 6.048705 | 115 | 3.5776
1841.923 | 608.1007 | 1160 | 469.196 | 1826.668 | 653.5244 | 1160 | 482.422 | 1793.963 | 569.1415 | 1160 | 441.645 | 920.4772 | 170.1519 | 1160 | 188.859 | 1861.345 | 190.9838 | 1160 | 182.333 | 1829.801 | 199.0543 | 1160 | 187.132 | 918.5242 | 48.70333 | 580 | 45.7068 | 927.406 | 51.97418 | 580 | 43.9338 | 738.8707 | 49.28185 | 580 | 47.0334 | 465.5219 | 20.284 | 290 | 16.0895 | 461.9868 | 18.7194 | 290 | 14.7427 | 376.6525 | 15.69503 | 290 | 13.8953 | 186.6922 | 5.186379 | 116 | 3.34023 | 185.0198 | 5.446628 | 116 | 3.56765 | 196.5055 | 6.087746 | 116 | 3.60804
1857.144 | 610.8595 | 1170 | 472.343 | 1856.774 | 652.6019 | 1170 | 485.739 | 1812.689 | 570.7907 | 1170 | 444.664 | 930.4631 | 171.0585 | 1170 | 189.536 | 1882.384 | 190.111 | 1170 | 182.696 | 1842.602 | 199.7048 | 1170 | 187.662 | 926.3836 | 48.76844 | 585 | 45.9011 | 934.8524 | 52.05132 | 585 | 44.2061 | 744.9306 | 49.41664 | 585 | 47.2822 | 469.5842 | 20.39015 | 292.5 | 16.1984 | 466.9146 | 18.65104 | 292.5 | 14.8448 | 379.5529 | 15.79349 | 292.5 | 13.9901 | 188.3751 | 5.219223 | 117 | 3.36849 | 187.0689 | 5.45241 | 117 | 3.59764 | 197.9741 | 6.130546 | 117 | 3.63836
1874.794 | 613.0996 | 1180 | 475.461 | 1867.93 | 649.8684 | 1180 | 489.025 | 1830.899 | 572.1335 | 1180 | 447.673 | 942.539 | 171.7221 | 1180 | 190.186 | 1893.678 | 189.3678 | 1180 | 183.051 | 1859 | 200.0533 | 1180 | 188.18 | 933.2035 | 48.96636 | 590 | 46.0943 | 943.765 | 51.69125 | 590 | 44.4756 | 751.6337 | 49.53258 | 590 | 47.5265 | 473.6221 | 20.49803 | 295 | 16.3062 | 470.3451 | 18.73136 | 295 | 14.9461 | 382.2353 | 15.91246 | 295 | 14.084 | 189.7586 | 5.288428 | 118 | 3.39675 | 188.6476 | 5.454832 | 118 | 3.62762 | 199.8462 | 6.146326 | 118 | 3.66869
1893.727 | 614.8571 | 1190 | 478.564 | 1877.643 | 649.3732 | 1190 | 492.307 | 1847.678 | 573.4365 | 1190 | 450.63 | 953.6139 | 172.2448 | 1190 | 190.819 | 1909.345 | 190.4589 | 1190 | 183.396 | 1874.274 | 200.9655 | 1190 | 188.684 | 941.4857 | 49.32078 | 595 | 46.2846 | 950.8244 | 51.98863 | 595 | 44.7438 | 757.5359 | 49.7288 | 595 | 47.7651 | 477.5351 | 20.54978 | 297.5 | 16.4137 | 474.5073 | 18.88456 | 297.5 | 15.0467 | 385.079 | 16.03283 | 297.5 | 14.1778 | 191.0664 | 5.300529 | 119 | 3.42501 | 190.1584 | 5.522194 | 119 | 3.65761 | 201.1193 | 6.204056 | 119 | 3.69901
1910.692 | 615.7953 | 1200 | 481.643 | 1891.143 | 650.7728 | 1200 | 495.566 | 1862.581 | 574.7661 | 1200 | 453.57 | 958.6531 | 172.9737 | 1200 | 191.436 | 1925.194 | 192.0235 | 1200 | 183.734 | 1890.618 | 201.8206 | 1200 | 189.177 | 949.291 | 49.58173 | 600 | 46.4712 | 958.3007 | 52.07721 | 600 | 45.0086 | 763.4617 | 49.92342 | 600 | 48.0008 | 481.5265 | 20.60684 | 300 | 16.5195 | 477.7867 | 19.07017 | 300 | 15.1468 | 388.9558 | 16.08779 | 300 | 14.2713 | 193.0398 | 5.370628 | 120 | 3.45327 | 191.4821 | 5.552122 | 120 | 3.6876 | 202.571 | 6.249695 | 120 | 3.72933
1927.099 | 616.6747 | 1210 | 484.706 | 1905.111 | 653.1101 | 1210 | 498.781 | 1876.557 | 576.2063 | 1210 | 456.489 | 973.5183 | 173.019 | 1210 | 192.041 | 1942.447 | 192.2021 | 1210 | 184.069 | 1908.235 | 202.4294 | 1210 | 189.659 | 957.7597 | 49.70395 | 605 | 46.6525 | 968.8431 | 51.96495 | 605 | 45.2687 | 769.9065 | 50.09462 | 605 | 48.235 | 486.2268 | 20.65726 | 302.5 | 16.6241 | 482.6293 | 19.14032 | 302.5 | 15.246 | 392.8166 | 16.13338 | 302.5 | 14.3633 | 194.8638 | 5.404795 | 121 | 3.48153 | 192.9185 | 5.570405 | 121 | 3.71758 | 204.3821 | 6.270976 | 121 | 3.75965
1941.21 | 617.6242 | 1220 | 487.746 | 1922.01 | 655.1496 | 1220 | 501.967 | 1891.434 | 577.7156 | 1220 | 459.382 | 983.0267 | 173.351 | 1220 | 192.629 | 1958.558 | 192.3495 | 1220 | 184.395 | 1922.401 | 203.5038 | 1220 | 190.125 | 965.5905 | 49.94687 | 610 | 46.8246 | 974.4179 | 52.23971 | 610 | 45.5239 | 775.3526 | 50.35116 | 610 | 48.4664 | 489.4788 | 20.75285 | 305 | 16.7282 | 486.1855 | 19.19016 | 305 | 15.3442 | 396.0136 | 16.21589 | 305 | 14.4542 | 196.2318 | 5.388512 | 122 | 3.50979 | 194.9442 | 5.575156 | 122 | 3.74757 | 205.8665 | 6.314925 | 122 | 3.78997
1955.096 | 619.6832 | 1230 | 490.756 | 1935.114 | 657.8983 | 1230 | 505.137 | 1908.652 | 579.1966 | 1230 | 462.255 | 989.6389 | 173.7909 | 1230 | 193.211 | 1974.339 | 192.6553 | 1230 | 184.711 | 1938.736 | 204.4641 | 1230 | 190.585 | 974.488 | 49.97124 | 615 | 46.9938 | 983.1215 | 52.24032 | 615 | 45.7728 | 782.1821 | 50.54269 | 615 | 48.6916 | 494.1271 | 19.76844 | 307.5 | 16.8318 | 490.0379 | 19.23536 | 307.5 | 15.4422 | 399.1347 | 16.30176 | 307.5 | 14.5447 | 197.9147 | 5.410537 | 123 | 3.53804 | 196.3461 | 5.636893 | 123 | 3.77756 | 207.7266 | 6.332036 | 123 | 3.82029
1971.4 | 621.753 | 1240 | 493.72 | 1951.512 | 661.0948 | 1240 | 508.285 | 1925.954 | 580.6618 | 1240 | 465.123 | 996.0926 | 174.2528 | 1240 | 193.782 | 1990.421 | 192.8847 | 1240 | 185.012 | 1955.418 | 204.7316 | 1240 | 191.035 | 982.0188 | 50.06224 | 620 | 47.1589 | 990.9225 | 52.52811 | 620 | 46.016 | 789.3904 | 50.71218 | 620 | 48.9135 | 497.8251 | 19.96514 | 310 | 16.9343 | 494.2474 | 19.38253 | 310 | 15.5386 | 402.4204 | 16.37715 | 310 | 14.635 | 199.7592 | 5.464967 | 124 | 3.5663 | 198.0428 | 5.661429 | 124 | 3.80754 | 209.2615 | 6.371519 | 124 | 3.85062
1986.575 | 624.1431 | 1250 | 496.649 | 1975.925 | 662.1433 | 1250 | 511.418 | 1941.534 | 582.1351 | 1250 | 467.959 | 1009.233 | 174.3145 | 1250 | 194.326 | 2006.812 | 192.6944 | 1250 | 185.291 | 1972.336 | 205.2342 | 1250 | 191.461 | 990.4897 | 49.91386 | 625 | 47.3177 | 999.6726 | 52.53224 | 625 | 46.2526 | 795.9411 | 50.90808 | 625 | 49.1319 | 501.5683 | 20.04779 | 312.5 | 17.0345 | 498.3744 | 19.51658 | 312.5 | 15.6341 | 405.2692 | 16.48407 | 312.5 | 14.7245 | 201.1478 | 5.479741 | 125 | 3.59456 | 199.6729 | 5.719179 | 125 | 3.83753 | 210.7765 | 6.412592 | 125 | 3.88094
2004.819 | 626.077 | 1260 | 499.56 | 1988.568 | 662.7712 | 1260 | 514.525 | 1956.948 | 583.6025 | 1260 | 470.769 | 1015.016 | 174.8035 | 1260 | 194.854 | 2021.193 | 192.4699 | 1260 | 185.56 | 1986.066 | 206.3298 | 1260 | 191.863 | 998.063 | 49.98563 | 630 | 47.4726 | 1006.105 | 52.83265 | 630 | 46.481 | 802.0422 | 51.11562 | 630 | 49.3492 | 505.4664 | 20.2277 | 315 | 17.1343 | 502.1444 | 19.62709 | 315 | 15.7288 | 408.4928 | 16.56651 | 315 | 14.8132 | 202.9796 | 5.516095 | 126 | 3.62282 | 201.2831 | 5.734314 | 126 | 3.86752 | 212.2472 | 6.457142 | 126 | 3.91126
2021.013 | 627.4026 | 1270 | 502.471 | 2003.666 | 664.1702 | 1270 | 517.609 | 1974.578 | 584.9595 | 1270 | 473.533 | 1020.039 | 175.2707 | 1270 | 195.366 | 2036.989 | 193.8701 | 1270 | 185.805 | 2004.892 | 206.151 | 1270 | 192.239 | 1005.444 | 50.24137 | 635 | 47.6235 | 1014.541 | 53.13851 | 635 | 46.706 | 807.9434 | 51.34671 | 635 | 49.5646 | 509.9353 | 20.12133 | 317.5 | 17.2337 | 506.1315 | 19.75206 | 317.5 | 15.8232 | 412.1458 | 16.6166 | 317.5 | 14.9011 | 204.9678 | 5.501358 | 127 | 3.65108 | 202.9899 | 5.733901 | 127 | 3.8975 | 214.0531 | 6.477998 | 127 | 3.94158
2039.938 | 628.2574 | 1280 | 505.349 | 2020.115 | 665.3674 | 1280 | 520.652 | 1990.744 | 586.3863 | 1280 | 476.277 | 1024.282 | 175.9092 | 1280 | 195.87 | 2056.371 | 193.4911 | 1280 | 186.04 | 2019.553 | 206.153 | 1280 | 192.601 | 1013.658 | 50.49513 | 640 | 47.7701 | 1022.775 | 53.40158 | 640 | 46.9248 | 814.2783 | 51.56325 | 640 | 49.7771 | 513.3504 | 20.2487 | 320 | 17.3324 | 510.0414 | 19.7851 | 320 | 15.9171 | 415.199 | 16.70574 | 320 | 14.988 | 206.2542 | 5.541941 | 128 | 3.67912 | 204.4989 | 5.774591 | 128 | 3.92749 | 215.8442 | 6.498917 | 128 | 3.9719
2059.027 | 627.8718 | 1290 | 508.209 | 2035.308 | 666.4649 | 1290 | 523.654 | 2008.124 | 587.6419 | 1290 | 479.016 | 1032.882 | 176.4998 | 1290 | 196.363 | 2069.63 | 193.4323 | 1290 | 186.266 | 2035.671 | 206.9449 | 1290 | 192.955 | 1022.212 | 50.39763 | 645 | 47.9132 | 1029.992 | 53.22825 | 645 | 47.1406 | 822.0775 | 51.68435 | 645 | 49.9886 | 518.0233 | 20.31998 | 322.5 | 17.4309 | 514.4343 | 19.85175 | 322.5 | 16.0088 | 418.3893 | 16.78793 | 322.5 | 15.0741 | 207.9424 | 5.582542 | 129 | 3.70713 | 205.9151 | 5.833032 | 129 | 3.95747 | 217.4994 | 6.527818 | 129 | 4.00223
2073.54 | 627.1734 | 1300 | 511.047 | 2050.797 | 668.2208 | 1300 | 526.63 | 2024.702 | 588.8902 | 1300 | 481.73 | 1039.56 | 177.3068 | 1300 | 196.849 | 2085.589 | 194.3659 | 1300 | 186.478 | 2050.466 | 207.8608 | 1300 | 193.3 | 1029.364 | 50.63707 | 650 | 48.0519 | 1038.779 | 53.53953 | 650 | 47.3551 | 827.6273 | 51.94103 | 650 | 50.1957 | 521.1178 | 20.42937 | 325 | 17.5284 | 518.0326 | 19.89863 | 325 | 16.0997 | 421.4921 | 16.87655 | 325 | 15.1596 | 209.5383 | 5.621241 | 130 | 3.73515 | 207.6876 | 5.853013 | 130 | 3.98705 | 219.2473 | 6.548397 | 130 | 4.03255
2085.048 | 628.171 | 1310 | 513.857 | 2065.52 | 670.1244 | 1310 | 529.603 | 2043.515 | 589.9042 | 1310 | 484.43 | 1047.249 | 178.1022 | 1310 | 197.315 | 2101.924 | 194.8491 | 1310 | 186.679 | 2067.075 | 209.1623 | 1310 | 193.637 | 1038.416 | 50.72357 | 655 | 48.1879 | 1046.995 | 53.63214 | 655 | 47.5681 | 834.3635 | 52.10984 | 655 | 50.3971 | 525.5448 | 20.57745 | 327.5 | 17.6255 | 522.7407 | 19.91874 | 327.5 | 16.1902 | 424.3396 | 16.98272 | 327.5 | 15.2447 | 211.1484 | 5.661683 | 131 | 3.76317 | 209.0403 | 5.912838 | 131 | 4.01662 | 220.9252 | 6.572288 | 131 | 4.06287
2101.351 | 629.6567 | 1320 | 516.652 | 2081.314 | 672.4083 | 1320 | 532.556 | 2061.514 | 590.885 | 1320 | 487.114 | 1053.316 | 179.0772 | 1320 | 197.775 | 2119.865 | 194.828 | 1320 | 186.856 | 2083.987 | 209.3312 | 1320 | 193.969 | 1045.431 | 50.97802 | 660 | 48.3221 | 1054.231 | 53.94569 | 660 | 47.7783 | 840.1281 | 52.35442 | 660 | 50.5933 | 530.3619 | 20.54392 | 330 | 17.7221 | 525.9634 | 20.0137 | 330 | 16.2804 | 428.9495 | 16.97457 | 330 | 15.3294 | 212.3487 | 5.640445 | 132 | 3.79119 | 210.7608 | 5.933511 | 132 | 4.04619 | 222.378 | 6.612086 | 132 | 4.09319
2116.918 | 631.115 | 1330 | 519.438 | 2098.031 | 674.6118 | 1330 | 535.489 | 2076.586 | 591.8821 | 1330 | 489.778 | 1060.532 | 180.0608 | 1330 | 198.229 | 2134.765 | 194.3787 | 1330 | 187.027 | 2099.921 | 209.5167 | 1330 | 194.291 | 1054.145 | 50.96127 | 665 | 48.4548 | 1063.023 | 54.12132 | 665 | 47.9829 | 846.5417 | 52.58503 | 665 | 50.7861 | 533.2276 | 20.70457 | 332.5 | 17.8179 | 529.9926 | 20.04104 | 332.5 | 16.3701 | 432.101 | 17.05547 | 332.5 | 15.4136 | 214.5845 | 5.698308 | 133 | 3.81921 | 212.6195 | 5.910581 | 133 | 4.07576 | 224.0906 | 6.633523 | 133 | 4.12312
2131.829 | 632.8582 | 1340 | 522.163 | 2114.593 | 676.2159 | 1340 | 538.396 | 2093.605 | 592.7398 | 1340 | 492.422 | 1067.322 | 181.1537 | 1340 | 198.665 | 2150.036 | 194.384 | 1340 | 187.196 | 2114.967 | 209.9905 | 1340 | 194.611 | 1061.834 | 51.20608 | 670 | 48.5841 | 1070.205 | 54.39396 | 670 | 48.1852 | 853.6559 | 52.77442 | 670 | 50.9758 | 537.3707 | 20.83208 | 335 | 17.913 | 534.4178 | 20.08649 | 335 | 16.4594 | 435.3944 | 17.12284 | 335 | 15.4972 | 215.9225 | 5.786804 | 134 | 3.84722 | 214.3016 | 5.927476 | 134 | 4.10532 | 225.6384 | 6.661965 | 134 | 4.15303
2151.786 | 634.1404 | 1350 | 524.862 | 2132.071 | 677.2976 | 1350 | 541.284 | 2109.722 | 593.6772 | 1350 | 495.043 | 1074.083 | 182.3543 | 1350 | 199.091 | 2164.817 | 195.4362 | 1350 | 187.364 | 2131.317 | 211.0899 | 1350 | 194.926 | 1070.494 | 51.29859 | 675 | 48.7071 | 1079.859 | 54.43807 | 675 | 48.3843 | 860.4543 | 52.96649 | 675 | 51.1633 | 541.6048 | 20.68544 | 337.5 | 18.0075 | 538.5447 | 20.09885 | 337.5 | 16.5478 | 439.0176 | 17.14839 | 337.5 | 15.5802 | 217.2514 | 5.770437 | 135 | 3.87524 | 215.6327 | 5.981299 | 135 | 4.13429 | 226.8003 | 6.718259 | 135 | 4.18294
2168.681 | 634.4587 | 1360 | 527.52 | 2147.667 | 678.343 | 1360 | 544.143 | 2124.902 | 594.6427 | 1360 | 497.643 | 1083.043 | 183.504 | 1360 | 199.501 | 2182.537 | 196.0359 | 1360 | 187.528 | 2147.079 | 211.3005 | 1360 | 195.23 | 1077.94 | 51.50913 | 680 | 48.827 | 1087.313 | 54.50653 | 680 | 48.5827 | 865.9253 | 53.22701 | 680 | 51.3499 | 545.5706 | 20.86059 | 340 | 18.1002 | 542.8053 | 20.08557 | 340 | 16.636 | 442.3681 | 17.17986 | 340 | 15.6626 | 219.3826 | 5.797469 | 136 | 3.90326 | 217.1006 | 6.034199 | 136 | 4.16319 | 228.6574 | 6.727426 | 136 | 4.21285
2184.359 | 634.5233 | 1370 | 530.11 | 2164.919 | 679.2384 | 1370 | 546.993 | 2141.785 | 595.4973 | 1370 | 500.2 | 1092.361 | 184.6072 | 1370 | 199.887 | 2197.968 | 196.6681 | 1370 | 187.692 | 2164.609 | 211.6304 | 1370 | 195.528 | 1085.911 | 51.57175 | 685 | 48.9455 | 1094.39 | 54.80679 | 685 | 48.7794 | 871.4408 | 53.50564 | 685 | 51.535 | 549.7208 | 20.91458 | 342.5 | 18.1919 | 546.1409 | 20.26181 | 342.5 | 16.7236 | 447.143 | 17.10679 | 342.5 | 15.7447 | 221.2869 | 5.847873 | 137 | 3.93128 | 218.759 | 6.078076 | 137 | 4.19208 | 230.2173 | 6.756552 | 137 | 4.24275
2199.854 | 634.7818 | 1380 | 532.651 | 2180.191 | 680.4603 | 1380 | 549.823 | 2156.837 | 596.4712 | 1380 | 502.724 | 1099.841 | 185.7695 | 1380 | 200.249 | 2213.49 | 197.6825 | 1380 | 187.846 | 2179.16 | 212.0455 | 1380 | 195.809 | 1093.392 | 51.76362 | 690 | 49.062 | 1102.468 | 55.06176 | 690 | 48.9737 | 879.3386 | 53.63878 | 690 | 51.7163 | 553.9399 | 20.9529 | 345 | 18.2809 | 550.2228 | 20.36118 | 345 | 16.8106 | 449.9484 | 17.14971 | 345 | 15.8264 | 222.5078 | 5.906382 | 138 | 3.95929 | 220.3937 | 6.12338 | 138 | 4.22097 | 231.7218 | 6.789789 | 138 | 4.27209
2214.613 | 635.3672 | 1390 | 535.11 | 2199.263 | 680.9503 | 1390 | 552.591 | 2173.242 | 597.3429 | 1390 | 505.216 | 1107.747 | 186.8547 | 1390 | 200.606 | 2233.671 | 194.7183 | 1390 | 187.987 | 2195.1 | 212.9723 | 1390 | 196.072 | 1102.182 | 51.98487 | 695 | 49.1764 | 1110.353 | 55.20446 | 695 | 49.1667 | 887.0164 | 53.75346 | 695 | 51.8947 | 557.4448 | 21.06044 | 347.5 | 18.3688 | 554.5607 | 20.45064 | 347.5 | 16.8971 | 452.587 | 17.19612 | 347.5 | 15.9065 | 224.08 | 5.903401 | 139 | 3.98731 | 221.9474 | 6.134608 | 139 | 4.24985 | 233.4134 | 6.810644 | 139 | 4.30133
2230.032 | 636.4612 | 1400 | 537.502 | 2215.446 | 680.7281 | 1400 | 555.341 | 2190.573 | 598.1559 | 1400 | 507.631 | 1119.754 | 187.7548 | 1400 | 200.961 | 2246.971 | 193.9601 | 1400 | 188.121 | 2213.232 | 213.0299 | 1400 | 196.329 | 1109.332 | 52.31373 | 700 | 49.2863 | 1119.491 | 55.36018 | 700 | 49.3576 | 893.5683 | 53.90707 | 700 | 52.0659 | 561.9829 | 21.1385 | 350 | 18.454 | 558.8045 | 20.4791 | 350 | 16.9826 | 455.5186 | 17.2281 | 350 | 15.9857 | 225.8882 | 5.906185 | 140 | 4.01533 | 223.9216 | 6.154627 | 140 | 4.27874 | 234.8579 | 6.849601 | 140 | 4.33056
2246.749 | 637.4868 | 1410 | 539.857 | 2228.487 | 681.6069 | 1410 | 558.04 | 2205.661 | 599.0896 | 1410 | 510.004 | 1128.021 | 188.8589 | 1410 | 201.309 | 2261.428 | 194.9738 | 1410 | 188.25 | 2228.398 | 212.2221 | 1410 | 196.568 | 1118.062 | 52.43645 | 705 | 49.395 | 1126.711 | 55.56391 | 705 | 49.5435 | 899.4026 | 54.08846 | 705 | 52.2305 | 565.5151 | 21.14675 | 352.5 | 18.5368 | 562.1395 | 20.64727 | 352.5 | 17.0668 | 458.4101 | 17.26349 | 352.5 | 16.0633 | 227.4217 | 5.946371 | 141 | 4.04335 | 225.3518 | 6.204923 | 141 | 4.30763 | 236.3092 | 6.893433 | 141 | 4.35979
2262.437 | 638.3432 | 1420 | 542.171 | 2243.409 | 682.8721 | 1420 | 560.676 | 2222.153 | 599.9228 | 1420 | 512.324 | 1138.293 | 189.5721 | 1420 | 201.648 | 2277.562 | 196.1107 | 1420 | 188.378 | 2243.212 | 212.4244 | 1420 | 196.795 | 1126.18 | 52.51305 | 710 | 49.5018 | 1135.259 | 55.60776 | 710 | 49.7251 | 906.8592 | 54.17383 | 710 | 52.393 | 569.4733 | 21.26293 | 355 | 18.6175 | 566.1592 | 20.65096 | 355 | 17.1498 | 460.8372 | 17.33539 | 355 | 16.1396 | 229.1466 | 5.933122 | 142 | 4.07136 | 226.6174 | 6.22618 | 142 | 4.33639 | 238.0409 | 6.92007 | 142 | 4.38903
2277.109 | 639.6107 | 1430 | 544.436 | 2262.775 | 683.137 | 1430 | 563.26 | 2236.725 | 600.9106 | 1430 | 514.571 | 1147.732 | 190.1843 | 1430 | 201.976 | 2293.725 | 196.6512 | 1430 | 188.502 | 2259.018 | 213.2748 | 1430 | 197.013 | 1133.48 | 52.62574 | 715 | 49.6065 | 1143.094 | 55.80123 | 715 | 49.9027 | 912.9206 | 54.35196 | 715 | 52.5523 | 573.8045 | 21.21494 | 357.5 | 18.6972 | 570.4031 | 20.67672 | 357.5 | 17.2305 | 464.4032 | 17.33513 | 357.5 | 16.2146 | 230.9112 | 5.957766 | 143 | 4.09938 | 228.4698 | 6.215794 | 143 | 4.36508 | 239.6045 | 6.958374 | 143 | 4.41826
2293.363 | 641.1012 | 1440 | 546.672 | 2278.253 | 683.2728 | 1440 | 565.761 | 2251.096 | 601.932 | 1440 | 516.77 | 1158.429 | 190.6166 | 1440 | 202.299 | 2310.566 | 197.0102 | 1440 | 188.62 | 2276.41 | 212.8559 | 1440 | 197.22 | 1141.478 | 52.98667 | 720 | 49.7083 | 1151.542 | 55.71004 | 720 | 50.0776 | 919.0606199 | 54.50387 | 720 | 52.7064 | 578.3704 | 21.21262 | 360 | 18.775 | 574.0425 | 20.78289 | 360 | 17.3102 | 467.2008 | 17.38903 | 360 | 16.2874 | 232.3671 | 6.008587 | 144 | 4.12728 | 230.1251 | 6.275679 | 144 | 4.39376 | 241.2461 | 6.991318 | 144 | 4.4475
2311.279 | 642.2518 | 1450 | 548.899 | 2291.436 | 684.4294 | 1450 | 568.196 | 2265.276 | 603.0794 | 1450 | 518.933 | 1166.295 | 191.2123 | 1450 | 202.611 | 2326.861 | 197.4272 | 1450 | 188.735 | 2291.258 | 213.2727 | 1450 | 197.414 | 1149.767 | 53.08506 | 725 | 49.8066 | 1158.676 | 55.81569 | 725 | 50.2496 | 925.2335 | 54.66498 | 725 | 52.857 | 581.4255 | 21.2166 | 362.5 | 18.8517 | 578.5064 | 20.8175 | 362.5 | 17.3875 | 469.8407 | 17.46974 | 362.5 | 16.3588 | 233.8825 | 6.041877 | 145 | 4.15491 | 231.3879 | 6.32631 | 145 | 4.42245 | 242.884 | 7.024364 | 145 | 4.47665
2328.552 | 642.2626 | 1460 | 551.115 | 2310.832 | 684.9059 | 1460 | 570.598 | 2281.3 | 604.2169 | 1460 | 521.058 | 1171.809 | 191.8761 | 1460 | 202.918 | 2341.967 | 197.3352 | 1460 | 188.846 | 2307.981 | 213.5726 | 1460 | 197.593 | 1157.637 | 53.33194 | 730 | 49.9024 | 1167.614 | 55.97581 | 730 | 50.4204 | 931.1052 | 54.87104 | 730 | 53.0039 | 585.5034 | 21.37033 | 365 | 18.9278 | 583.1572 | 20.6848 | 365 | 17.4627 | 474.0174 | 17.45169 | 365 | 16.4284 | 235.6998 | 6.033232 | 146 | 4.18254 | 233.3886 | 6.339865 | 146 | 4.45114 | 244.5578 | 7.054095 | 146 | 4.50569
2342.538 | 642.8881 | 1470 | 553.306 | 2330.045 | 685.0706 | 1470 | 572.961 | 2298.561 | 605.3361 | 1470 | 523.171 | 1180.861 | 192.2944 | 1470 | 203.215 | 2361.496 | 195.3404 | 1470 | 188.952 | 2322.958 | 214.8986 | 1470 | 197.758 | 1167.101 | 53.06487 | 735 | 49.995 | 1174.288 | 55.78744 | 735 | 50.5906 | 938.0571 | 55.01581 | 735 | 53.1484 | 589.4814 | 21.50406 | 367.5 | 19.0035 | 586.5686 | 20.72589 | 367.5 | 17.5361 | 476.6462 | 17.536 | 367.5 | 16.497 | 237.4766 | 6.075984 | 147 | 4.21017 | 235.06 | 6.319679 | 147 | 4.47977 | 246.2985 | 7.076814 | 147 | 4.53473
2358.25 | 643.8455 | 1480 | 555.437 | 2344.538 | 684.0207 | 1480 | 575.273 | 2317.097 | 606.2829 | 1480 | 525.261 | 1186.778 | 192.9568 | 1480 | 203.504 | 2374.372 | 195.6259 | 1480 | 189.053 | 2343.005 | 214.4357 | 1480 | 197.921 | 1173.959 | 53.11675 | 740 | 50.082 | 1182.515 | 55.88068 | 740 | 50.7594 | 949.876 | 54.78145 | 740 | 53.2894 | 593.5156 | 21.6852 | 370 | 19.0788 | 590.2309 | 20.83317 | 370 | 17.6087 | 479.3447 | 17.61966 | 370 | 16.5642 | 238.8582 | 6.145319 | 148 | 4.23779 | 236.2341 | 6.309922 | 148 | 4.50838 | 247.9528 | 7.102697 | 148 | 4.56377
2374.19 | 644.779 | 1490 | 557.545 | 2359.072 | 684.0461 | 1490 | 577.556 | 2336.554 | 607.0457 | 1490 | 527.337 | 1193.842 | 193.6279 | 1490 | 203.782 | 2389.43 | 196.2264 | 1490 | 189.152 | 2356.903 | 213.3744 | 1490 | 198.083 | 1182.062 | 53.18093 | 745 | 50.166 | 1190.965 | 55.97599 | 745 | 50.9245 | 956.2246 | 54.78793 | 745 | 53.4277 | 598.246 | 21.56853 | 372.5 | 19.1531 | 594.1618 | 20.94045 | 372.5 | 17.6795 | 482.9077 | 17.65191 | 372.5 | 16.6306 | 240.6713 | 6.185633 | 149 | 4.26542 | 237.9655 | 6.342108 | 149 | 4.537 | 249.7815 | 7.116534 | 149 | 4.59281
2389.456 | 646.0702 | 1500 | 559.626 | 2371.835 | 685.1886 | 1500 | 579.83 | 2354.068 | 607.7729 | 1500 | 529.387 | 1204.372 | 194.1244 | 1500 | 204.055 | 2405.695 | 197.0735 | 1500 | 189.244 | 2371.85 | 213.1027 | 1500 | 198.243 | 1189.476 | 53.29778 | 750 | 50.249 | 1200.369 | 55.48036 | 750 | 51.0876 | 961.2679 | 54.86947 | 750 | 53.5622 | 601.5762 | 21.65862 | 375 | 19.2257 | 598.204 | 20.98853 | 375 | 17.7493 | 487.1738 | 17.63291 | 375 | 16.6967 | 242.2949 | 6.203541 | 150 | 4.29263 | 239.5347 | 6.376749 | 150 | 4.56553 | 251.1897 | 7.159581 | 150 | 4.62179
2405.591 | 647.3471 | 1510 | 561.691 | 2390.929 | 685.9889 | 1510 | 582.094 | 2370.613 | 608.4378 | 1510 | 531.389 | 1218.701 | 194.3591 | 1510 | 204.319 | 2423.04 | 197.5297 | 1510 | 189.332 | 2387.184 | 213.9998 | 1510 | 198.4 | 1197.778 | 53.47097 | 755 | 50.3286 | 1207.193 | 55.5791 | 755 | 51.246 | 966.1868 | 54.99321 | 755 | 53.6942 | 605.4454 | 21.82975 | 377.5 | 19.2977 | 602.892 | 20.95327 | 377.5 | 17.8186 | 490.3648 | 17.67872 | 377.5 | 16.7619 | 243.9839 | 6.230564 | 151 | 4.31966 | 241.5881 | 6.367661 | 151 | 4.59381 | 252.7228 | 7.194254 | 151 | 4.65076
2421.216 | 648.8731 | 1520 | 563.747 | 2409.087 | 685.8101 | 1520 | 584.34 | 2388.569 | 608.958 | 1520 | 533.368 | 1241.007 | 193.8316 | 1520 | 204.573 | 2441.785 | 196.3445 | 1520 | 189.42 | 2402.958 | 215.017 | 1520 | 198.556 | 1205.964 | 53.37779 | 760 | 50.4077 | 1215.23 | 55.56649 | 760 | 51.3973 | 971.1347 | 55.17164 | 760 | 53.8247 | 609.7883 | 21.95131 | 380 | 19.3683 | 606.2167 | 21.00858 | 380 | 17.8876 | 493.673 | 17.71126 | 380 | 16.8263 | 245.4175 | 6.231498 | 152 | 4.34665 | 242.6388 | 6.443218 | 152 | 4.6221 | 254.6295 | 7.20171 | 152 | 4.6797
2438.192 | 650.0674 | 1530 | 565.787 | 2424.346 | 685.1291 | 1530 | 586.524 | 2404.736 | 609.5542 | 1530 | 535.321 | 1258.736 | 193.4206 | 1530 | 204.804 | 2453.438 | 196.5687 | 1530 | 189.506 | 2418.453 | 215.9668 | 1530 | 198.708 | 1214.747 | 53.61582 | 765 | 50.4852 | 1223.151 | 55.86217 | 765 | 51.5466 | 977.4579 | 55.32519 | 765 | 53.9533 | 613.7723 | 22.10354 | 382.5 | 19.4386 | 610.7267 | 21.04536 | 382.5 | 17.9562 | 496.9564 | 17.74459 | 382.5 | 16.8896 | 247.1463 | 6.250439 | 153 | 4.37365 | 244.2844 | 6.461093 | 153 | 4.65037 | 256.2291 | 7.228553 | 153 | 4.70841
2455.4 | 650.8372 | 1540 | 567.804 | 2438.295 | 685.268 | 1540 | 588.679 | 2420.144 | 610.1388 | 1540 | 537.265 | 1266.759 | 193.3707 | 1540 | 205.024 | 2471.761 | 196.688 | 1540 | 189.592 | 2436.248 | 215.5783 | 1540 | 198.844 | 1221.099 | 53.71961 | 770 | 50.5604 | 1230.542 | 56.1338 | 770 | 51.694 | 983.8291 | 55.4944 | 770 | 54.0813 | 617.6996 | 22.09208 | 385 | 19.5087 | 614.0203 | 21.07581 | 385 | 18.024 | 500.6088 | 17.7444 | 385 | 16.9523 | 248.8719 | 6.279056 | 154 | 4.40064 | 246.1592 | 6.443276 | 154 | 4.67859 | 257.6605 | 7.265935 | 154 | 4.73704
2470.69 | 651.6968 | 1550 | 569.808 | 2452.894 | 685.9371 | 1550 | 590.813 | 2434.468 | 610.8255 | 1550 | 539.198 | 1271.448 | 193.4656 | 1550 | 205.24 | 2485.802 | 196.6523 | 1550 | 189.677 | 2452.7 | 215.2187 | 1550 | 198.978 | 1231.613 | 53.53532 | 775 | 50.6338 | 1239.763 | 56.15121 | 775 | 51.837 | 989.4549 | 55.72918 | 775 | 54.205 | 621.946 | 22.10955 | 387.5 | 19.578 | 618.4023 | 21.13512 | 387.5 | 18.0904 | 503.6406 | 17.77874 | 387.5 | 17.0139 | 250.2783 | 6.291284 | 155 | 4.42763 | 247.8121 | 6.480181 | 155 | 4.70681 | 259.3143 | 7.28735 | 155 | 4.76567
2487.142 | 652.5163 | 1560 | 571.8 | 2470.742 | 686.3478 | 1560 | 592.922 | 2448.946 | 611.5555 | 1560 | 541.108 | 1276.656 | 193.5958 | 1560 | 205.445 | 2504.873 | 196.3205 | 1560 | 189.76 | 2467.664 | 215.6414 | 1560 | 199.104 | 1237.494 | 53.813 | 780 | 50.7049 | 1247.868 | 56.28807 | 780 | 51.9761 | 995.7214 | 55.94642 | 780 | 54.3237 | 625.5208 | 22.27978 | 390 | 19.6469 | 622.757 | 21.1017 | 390 | 18.1561 | 506.6158 | 17.81691 | 390 | 17.0748 | 252.1884 | 6.316964 | 156 | 4.45462 | 249.2002 | 6.52571 | 156 | 4.73501 | 261.5088 | 7.270837 | 156 | 4.79428
2504.273 | 652.7385 | 1570 | 573.736 | 2486.359 | 686.4722 | 1570 | 595.024 | 2463.979 | 612.3593 | 1570 | 542.998 | 1281.251 | 193.8474 | 1570 | 205.644 | 2519.937 | 194.6368 | 1570 | 189.842 | 2483.577 | 216.5097 | 1570 | 199.227 | 1245.234 | 54.1164 | 785 | 50.7753 | 1255.744 | 56.26776 | 785 | 52.1126 | 1002.393 | 56.14462 | 785 | 54.4394 | 630.6788 | 22.133 | 392.5 | 19.7148 | 626.3421 | 21.18465 | 392.5 | 18.2207 | 509.8946 | 17.83582 | 392.5 | 17.1354 | 253.6387 | 6.381677 | 157 | 4.48161 | 250.7893 | 6.534813 | 157 | 4.7631 | 263.2971 | 7.279431 | 157 | 4.82285
2523.737 | 652.1361 | 1580 | 575.628 | 2501.29 | 686.8631 | 1580 | 597.115 | 2479.59 | 613.1747 | 1580 | 544.886 | 1286.067 | 194.1803 | 1580 | 205.833 | 2535.016 | 194.5694 | 1580 | 189.923 | 2498.735 | 217.5563 | 1580 | 199.349 | 1253.728 | 54.22601 | 790 | 50.8456 | 1263.312 | 56.23904 | 790 | 52.246 | 1008.496 | 56.38049 | 790 | 54.5541 | 633.3035 | 22.25923 | 395 | 19.7821 | 630.4736 | 21.23184 | 395 | 18.2847 | 513.3355 | 17.84398 | 395 | 17.1955 | 255.1525 | 6.382627 | 158 | 4.5085 | 252.694 | 6.556578 | 158 | 4.7912 | 264.8429 | 7.303129 | 158 | 4.85142
2538.11 | 651.4934 | 1590 | 577.479 | 2516.844 | 687.8708 | 1590 | 599.181 | 2495.436 | 614.0144 | 1590 | 546.745 | 1291.69 | 194.6047 | 1590 | 206.018 | 2549.275 | 195.2178 | 1590 | 190.004 | 2515.891 | 217.8888 | 1590 | 199.468 | 1263.072 | 54.22162 | 795 | 50.9145 | 1271.269 | 56.42272 | 795 | 52.3764 | 1015.831 | 56.5314 | 795 | 54.6669 | 637.9103 | 22.24862 | 397.5 | 19.8484 | 634.2322 | 21.35396 | 397.5 | 18.3486 | 516.4623 | 17.87337 | 397.5 | 17.2551 | 257.0069 | 6.403932 | 159 | 4.5353 | 254.2051 | 6.589841 | 159 | 4.81919 | 266.3265 | 7.329488 | 159 | 4.87995
2551.562 | 651.7125 | 1600 | 579.306 | 2533.038 | 688.745 | 1600 | 601.232 | 2511.5 | 614.8474 | 1600 | 548.568 | 1298.088 | 195.0725 | 1600 | 206.194 | 2567.402 | 195.3518 | 1600 | 190.085 | 2532.624 | 217.8312 | 1600 | 199.583 | 1269.505 | 54.22369 | 800 | 50.9804 | 1278.764 | 56.4451 | 800 | 52.5041 | 1023.717 | 56.61887 | 800 | 54.7778 | 641.3799 | 22.37757 | 400 | 19.9128 | 638.6682 | 21.34186 | 400 | 18.4119 | 519.3248 | 17.92222 | 400 | 17.3142 | 258.6119 | 6.393342 | 160 | 4.56211 | 255.8751 | 6.550264 | 160 | 4.847 | 267.8207 | 7.354783 | 160 | 4.90841
2565.547 | 653.0358 | 1610 | 581.109 | 2551.018 | 689.1979 | 1610 | 603.277 | 2525.733 | 615.8099 | 1610 | 550.353 | 1302.932 | 195.7559 | 1610 | 206.362 | 2581.83 | 194.375 | 1610 | 190.165 | 2548.083 | 217.0895 | 1610 | 199.693 | 1279.813 | 54.12563 | 805 | 51.0445 | 1287.108 | 56.51799 | 805 | 52.6298 | 1032.143 | 56.59816 | 805 | 54.8849 | 645.4588 | 22.46903 | 402.5 | 19.9761 | 642.7305 | 21.32361 | 402.5 | 18.4748 | 522.1413 | 17.97429 | 402.5 | 17.3731 | 260.1988 | 6.456978 | 161 | 4.58891 | 257.5057 | 6.615284 | 161 | 4.87464 | 269.434 | 7.372442 | 161 | 4.93685
2581.179 | 654.4328 | 1620 | 582.892 | 2566.607 | 689.3214 | 1620 | 605.281 | 2538.508 | 616.9145 | 1620 | 552.101 | 1310.255 | 196.3738 | 1620 | 206.521 | 2599.105 | 194.5046 | 1620 | 190.245 | 2563.011 | 218.0844 | 1620 | 199.801 | 1285.358 | 54.12672 | 810 | 51.1066 | 1294.914 | 56.74591 | 810 | 52.7518 | 1037.274 | 56.74675 | 810 | 54.9899 | 649.7963 | 22.47198 | 405 | 20.0384 | 646.9794 | 20.31594 | 405 | 18.5371 | 525.473 | 17.99166 | 405 | 17.4307 | 262.0601 | 6.461597 | 162 | 4.61572 | 258.8052 | 6.680745 | 162 | 4.90203 | 271.2238 | 7.376882 | 162 | 4.96514
2597.556 | 655.8106 | 1630 | 584.664 | 2581.311 | 690.1906 | 1630 | 607.234 | 2553.853 | 618.043 | 1630 | 553.816 | 1317.057 | 197.1509 | 1630 | 206.677 | 2613.608 | 195.221 | 1630 | 190.322 | 2579.417 | 218.9739 | 1630 | 199.903 | 1295.119 | 54.0524 | 815 | 51.1663 | 1304.113 | 56.68236 | 815 | 52.8721 | 1043.449 | 56.8265 | 815 | 55.0947 | 653.4706 | 22.52972 | 407.5 | 20.0996 | 650.6485 | 20.44436 | 407.5 | 18.5985 | 528.2402 | 18.05071 | 407.5 | 17.4872 | 263.2913 | 6.492375 | 163 | 4.64252 | 260.7537 | 6.690138 | 163 | 4.92931 | 272.6411 | 7.408053 | 163 | 4.99343
2617.823 | 656.2248 | 1640 | 586.43 | 2596.512 | 691.0956 | 1640 | 609.148 | 2570.616 | 619.2459 | 1640 | 555.513 | 1327.72 | 197.7418 | 1640 | 206.823 | 2630.842 | 195.0061 | 1640 | 190.397 | 2599.915 | 216.5218 | 1640 | 200.001 | 1302.643 | 54.08167 | 820 | 51.2228 | 1310.647 | 56.95947 | 820 | 52.9906 | 1048.775 | 56.9988 | 820 | 55.1978 | 657.8021 | 22.60881 | 410 | 20.1603 | 654.3849 | 20.2922 | 410 | 18.6596 | 530.9404 | 18.12375 | 410 | 17.5431 | 265.1234 | 6.542222 | 164 | 4.66925 | 261.9206 | 6.768441 | 164 | 4.95657 | 274.3234 | 7.420632 | 164 | 5.02156
2632.613 | 655.9751 | 1650 | 588.186 | 2611.892 | 692.3425 | 1650 | 611.027 | 2589.093 | 620.2861 | 1650 | 557.191 | 1344.485 | 197.8486 | 1650 | 206.967 | 2646.685 | 194.6702 | 1650 | 190.469 | 2610.551 | 216.6016 | 1650 | 200.097 | 1309.596 | 54.2499 | 825 | 51.2751 | 1319.626 | 56.62051 | 825 | 53.1082 | 1053.947 | 57.2378 | 825 | 55.2981 | 662.0396 | 22.46464 | 412.5 | 20.2208 | 658.3161 | 20.40758 | 412.5 | 18.719 | 534.7219 | 18.12994 | 412.5 | 17.5983 | 266.9069 | 6.573715 | 165 | 4.69598 | 263.7477 | 6.758362 | 165 | 4.98377 | 275.7723 | 7.450108 | 165 | 5.0495
2647.217 | 656.6876 | 1660 | 589.906 | 2627.668 | 693.8325 | 1660 | 612.884 | 2604.362 | 621.4666 | 1660 | 558.864 | 1353.902 | 198.1917 | 1660 | 207.11 | 2662.589 | 194.7091 | 1660 | 190.534 | 2626.826 | 217.6989 | 1660 | 200.186 | 1317.516 | 54.47435 | 830 | 51.3246 | 1326.86 | 56.71781 | 830 | 53.225 | 1059.391 | 57.50868 | 830 | 55.3968 | 665.503 | 22.54534 | 415 | 20.281 | 662.2463 | 20.45542 | 415 | 18.7772 | 537.8136 | 18.18214 | 415 | 17.6528 | 268.8285 | 6.56346 | 166 | 4.72272 | 265.1972 | 6.795328 | 166 | 5.01081 | 277.2001 | 7.485682 | 166 | 5.0773
2662.671 | 657.5908 | 1670 | 591.602 | 2644.543 | 694.9569 | 1670 | 614.714 | 2621.866 | 622.4078 | 1670 | 560.526 | 1359.607 | 198.5722 | 1670 | 207.248 | 2677.096 | 195.6166 | 1670 | 190.592 | 2643.329 | 218.3735 | 1670 | 200.271 | 1326.325 | 54.55092 | 835 | 51.3731 | 1334.49 | 57.05261 | 835 | 53.3388 | 1065.471 | 57.79256 | 835 | 55.4932 | 669.5096 | 22.63378 | 417.5 | 20.3404 | 666.2646 | 20.57278 | 417.5 | 18.8346 | 541.7483 | 18.17448 | 417.5 | 17.7062 | 269.9826 | 6.639983 | 167 | 4.74938 | 266.7633 | 6.805813 | 167 | 5.03754 | 278.7523 | 7.514878 | 167 | 5.10492
2679.45 | 658.3327 | 1680 | 593.253 | 2669.81 | 694.2749 | 1680 | 616.531 | 2640.035 | 623.2384 | 1680 | 562.167 | 1366.162 | 198.8987 | 1680 | 207.374 | 2693.541 | 196.664 | 1680 | 190.647 | 2659.928 | 218.6173 | 1680 | 200.355 | 1333.617 | 54.56411 | 840 | 51.4211 | 1343.347 | 57.15882 | 840 | 53.4477 | 1075.21 | 57.82128 | 840 | 55.5874 | 673.5058 | 22.80408 | 420 | 20.3995 | 670.2131 | 20.73563 | 420 | 18.8909 | 544.5249 | 18.24274 | 420 | 17.759 | 271.5951 | 6.650521 | 168 | 4.77582 | 268.7496 | 6.815372 | 168 | 5.06419 | 280.6128 | 7.521921 | 168 | 5.13248
2694.316 | 659.319 | 1690 | 594.842 | 2682.111 | 692.6574 | 1690 | 618.339 | 2655.049 | 624.1681 | 1690 | 563.793 | 1373.445 | 199.329 | 1690 | 207.493 | 2711.259 | 197.08 | 1690 | 190.697 | 2675.839 | 218.7812 | 1690 | 200.437 | 1342.07 | 54.73075 | 845 | 51.4657 | 1350.93 | 57.14938 | 845 | 53.554 | 1082.368 | 57.92608 | 845 | 55.6792 | 677.515 | 22.83555 | 422.5 | 20.4575 | 674.6188 | 20.76622 | 422.5 | 18.9463 | 547.8457 | 18.27202 | 422.5 | 17.8113 | 273.185 | 6.697728 | 169 | 4.80225 | 270.1967 | 6.864653 | 169 | 5.09084 | 282.0475 | 7.557772 | 169 | 5.15994
2710.635 | 660.3101 | 1700 | 596.397 | 2695.391 | 692.1594 | 1700 | 620.139 | 2670.883 | 625.0338 | 1700 | 565.394 | 1379.529 | 199.885 | 1700 | 207.603 | 2726.71 | 197.37 | 1700 | 190.744 | 2694.634 | 218.0921 | 1700 | 200.52 | 1349.799 | 54.82804 | 850 | 51.5094 | 1359.031 | 57.33523 | 850 | 53.6592 | 1088.001 | 58.03902 | 850 | 55.7678 | 681.5595 | 22.91321 | 425 | 20.514 | 678.288 | 20.82432 | 425 | 19.0016 | 551.014 | 18.31047 | 425 | 17.863 | 275.0295 | 6.703481 | 170 | 4.82867 | 271.7886 | 6.922263 | 170 | 5.11749 | 283.4073 | 7.599439 | 170 | 5.18726
2728.025 | 660.9726 | 1710 | 597.934 | 2710.731 | 692.322 | 1710 | 621.927 | 2687.626 | 625.8753 | 1710 | 566.961 | 1387.225 | 200.4042 | 1710 | 207.71 | 2743.515 | 196.6214 | 1710 | 190.789 | 2706.703 | 218.4568 | 1710 | 200.602 | 1357.713 | 54.75002 | 855 | 51.5508 | 1366.859 | 57.32229 | 855 | 53.763 | 1094.208 | 58.14214 | 855 | 55.8512 | 686.1634 | 22.93526 | 427.5 | 20.5689 | 682.1613 | 20.84913 | 427.5 | 19.0566 | 554.5577 | 18.31777 | 427.5 | 17.9143 | 276.5294 | 6.726999 | 171 | 4.85506 | 273.3408 | 6.858134 | 171 | 5.14409 | 285.347 | 7.600623 | 171 | 5.21429
2743.405 | 661.5839 | 1720 | 599.449 | 2723.671 | 693.2619 | 1720 | 623.678 | 2703.703 | 626.7346 | 1720 | 568.462 | 1406.909 | 200.12 | 1720 | 207.817 | 2757.1 | 197.4534 | 1720 | 190.834 | 2723.609 | 219.3867 | 1720 | 200.682 | 1365.856 | 55.11968 | 860 | 51.5907 | 1374.946 | 57.52259 | 860 | 53.8655 | 1100.976 | 58.24291 | 860 | 55.9324 | 689.539 | 22.99239 | 430 | 20.6222 | 686.2802 | 20.77281 | 430 | 19.1112 | 557.2816 | 18.37787 | 430 | 17.9649 | 278.312 | 6.769366 | 172 | 4.88142 | 274.872 | 6.887753 | 172 | 5.17039 | 287.1396 | 7.611714 | 172 | 5.2413
2761.043 | 661.6748 | 1730 | 600.917 | 2742.774 | 694.4484 | 1730 | 625.407 | 2721.311 | 627.4668 | 1730 | 569.926 | 1420.306 | 200.1172 | 1730 | 207.923 | 2775.908 | 196.69 | 1730 | 190.878 | 2739.998 | 218.8239 | 1730 | 200.762 | 1375.19 | 54.83472 | 865 | 51.6284 | 1383.379 | 57.67181 | 865 | 53.9669 | 1107.799 | 58.31381 | 865 | 56.0117 | 693.7015 | 22.98602 | 432.5 | 20.6746 | 690.1902 | 20.89239 | 432.5 | 19.1652 | 560.6073 | 18.39934 | 432.5 | 18.0151 | 280.083 | 6.780052 | 173 | 4.90779 | 276.7166 | 6.93017 | 173 | 5.19634 | 288.6612 | 7.642319 | 173 | 5.26829
2776.324 | 661.6276 | 1740 | 602.361 | 2758.471 | 694.4797 | 1740 | 627.085 | 2740.892 | 628.0303 | 1740 | 571.376 | 1427.554 | 200.1985 | 1740 | 208.028 | 2791.996 | 194.9782 | 1740 | 190.921 | 2755.098 | 218.919 | 1740 | 200.842 | 1382.096 | 54.81018 | 870 | 51.6644 | 1392.502 | 57.14298 | 870 | 54.0649 | 1113.66 | 58.44431 | 870 | 56.0888 | 697.5648 | 23.1197 | 435 | 20.7258 | 694.3035 | 20.97331 | 435 | 19.2189 | 564.4989 | 18.37985 | 435 | 18.0643 | 281.5131 | 6.835314 | 174 | 4.93411 | 278.208 | 7.003558 | 174 | 5.22227 | 290.1239 | 7.677016 | 174 | 5.29525
2790.573 | 662.3918 | 1750 | 603.772 | 2773.027 | 695.3005 | 1750 | 628.703 | 2758.766 | 628.5396 | 1750 | 572.812 | 1435.047 | 200.2171 | 1750 | 208.128 | 2816.412 | 192.3942 | 1750 | 190.962 | 2772.342 | 219.4363 | 1750 | 200.919 | 1390.236 | 54.87578 | 875 | 51.6997 | 1400.154 | 56.99755 | 875 | 54.1609 | 1122.438 | 58.38711 | 875 | 56.1652 | 702.4214 | 22.97793 | 437.5 | 20.776 | 698.8038 | 20.98643 | 437.5 | 19.2716 | 567.2049 | 18.43764 | 437.5 | 18.1128 | 282.9041 | 6.839112 | 175 | 4.96036 | 279.4084 | 6.980051 | 175 | 5.24815 | 291.5618 | 7.714006 | 175 | 5.32209
2806.802 | 663.4215 | 1760 | 605.156 | 2788.113 | 696.6003 | 1760 | 630.29 | 2776.499 | 628.9022 | 1760 | 574.211 | 1441.093 | 200.4214 | 1760 | 208.226 | 2824.888 | 190.2541 | 1760 | 191.004 | 2789.827 | 218.6824 | 1760 | 200.997 | 1397.97 | 55.08631 | 880 | 51.7345 | 1406.325 | 57.2607 | 880 | 54.2565 | 1129.669 | 58.37788 | 880 | 56.2413 | 706.2061 | 22.78991 | 440 | 20.8252 | 702.3528 | 21.07733 | 440 | 19.3229 | 569.9642 | 18.49583 | 440 | 18.1595 | 284.4598 | 6.902148 | 176 | 4.98661 | 281.4394 | 7.011261 | 176 | 5.27397 | 293.0355 | 7.75063 | 176 | 5.34878
2822.893 | 664.0146 | 1770 | 606.522 | 2803.409 | 698.0748 | 1770 | 631.86 | 2794.264 | 629.1998 | 1770 | 575.578 | 1448.067 | 200.5864 | 1770 | 208.322 | 2836.599 | 191.4598 | 1770 | 191.046 | 2803.904 | 217.9234 | 1770 | 201.074 | 1407.612 | 54.95813 | 885 | 51.7683 | 1415.342 | 57.26656 | 885 | 54.3504 | 1135.27 | 58.43059 | 885 | 56.3149 | 709.4705 | 22.87921 | 442.5 | 20.8732 | 706.3955 | 21.07398 | 442.5 | 19.3729 | 573.081 | 18.53313 | 442.5 | 18.2054 | 286.4927 | 6.919566 | 177 | 5.01276 | 283.6236 | 6.967541 | 177 | 5.29973 | 294.8107 | 7.76628 | 177 | 5.37509
2839.317 | 664.9361 | 1780 | 607.86 | 2822.055 | 699.1333 | 1780 | 633.408 | 2812.41 | 629.3778 | 1780 | 576.93 | 1454.765 | 200.8038 | 1780 | 208.414 | 2853.17 | 193.1397 | 1780 | 191.088 | 2818.524 | 218.8436 | 1780 | 201.15 | 1414.089 | 55.00172 | 890 | 51.8019 | 1422.657 | 57.36365 | 890 | 54.4429 | 1141.33 | 58.46538 | 890 | 56.3871 | 713.8615 | 22.99738 | 445 | 20.9203 | 710.9914 | 21.07496 | 445 | 19.4214 | 576.2121 | 18.57113 | 445 | 18.2503 | 288.2157 | 6.903737 | 178 | 5.0388 | 284.4934 | 7.028416 | 178 | 5.32543 | 296.3509 | 7.798572 | 178 | 5.4013
2856.423 | 665.3046 | 1790 | 609.173 | 2838.469 | 699.5369 | 1790 | 634.909 | 2830.499 | 629.4922 | 1790 | 578.262 | 1460.918 | 201.1202 | 1790 | 208.504 | 2869.078 | 194.1872 | 1790 | 191.13 | 2835.203 | 219.8046 | 1790 | 201.227 | 1421.961 | 55.11738 | 895 | 51.8354 | 1432.205 | 57.41511 | 895 | 54.5337 | 1149.379 | 58.35713 | 895 | 56.4577 | 717.6491 | 22.84703 | 447.5 | 20.9666 | 714.2291 | 21.14451 | 447.5 | 19.4691 | 579.1921 | 18.61986 | 447.5 | 18.2941 | 290.1224 | 6.905301 | 179 | 5.06462 | 286.0248 | 7.042202 | 179 | 5.3511 | 298.4761 | 7.790729 | 179 | 5.42744
2873.574 | 665.5402 | 1800 | 610.464 | 2853.572 | 700.0737 | 1800 | 636.386 | 2848.001 | 629.5863 | 1800 | 579.567 | 1469.037 | 201.3709 | 1800 | 208.595 | 2888.197 | 195.0887 | 1800 | 191.17 | 2852.07 | 219.9017 | 1800 | 201.304 | 1431.38 | 54.97246 | 900 | 51.8679 | 1438.834 | 57.56394 | 900 | 54.6216 | 1155.218 | 58.40145 | 900 | 56.5262 | 721.713 | 22.94496 | 450 | 21.012 | 718.6801 | 21.13676 | 450 | 19.5158 | 582.2324 | 18.66842 | 450 | 18.3371 | 291.7182 | 6.914255 | 180 | 5.0903 | 287.5068 | 7.067476 | 180 | 5.37671 | 299.844 | 7.83292 | 180 | 5.45358
2887.848 | 665.8699 | 1810 | 611.726 | 2870.765 | 700.6325 | 1810 | 637.831 | 2863.183 | 629.7679 | 1810 | 580.831 | 1473.637 | 201.9139 | 1810 | 208.685 | 2904.513 | 192.8598 | 1810 | 191.209 | 2867.393 | 220.1237 | 1810 | 201.379 | 1438.061 | 54.95567 | 905 | 51.8992 | 1446.888 | 57.75026 | 905 | 54.7079 | 1160.296 | 58.5172 | 905 | 56.5941 | 725.6083 | 22.96821 | 452.5 | 21.0569 | 722.8692 | 21.115 | 452.5 | 19.5616 | 585.42 | 18.71423 | 452.5 | 18.3796 | 292.6939 | 6.964917 | 181 | 5.11584 | 289.0664 | 7.097827 | 181 | 5.40214 | 301.488 | 7.855579 | 181 | 5.47966
2906.178 | 665.6369 | 1820 | 612.975 | 2885.86 | 700.9174 | 1820 | 639.249 | 2877.692 | 629.9804 | 1820 | 582.077 | 1479.568 | 202.4108 | 1820 | 208.775 | 2917.681 | 193.1645 | 1820 | 191.248 | 2884.698 | 220.5637 | 1820 | 201.45 | 1446.078 | 55.0286 | 910 | 51.9281 | 1454.717 | 57.83871 | 910 | 54.7921 | 1165.917 | 58.62773 | 910 | 56.6619 | 729.7594 | 22.98428 | 455 | 21.1008 | 726.6712 | 21.17186 | 455 | 19.6065 | 588.9323 | 18.73783 | 455 | 18.4211 | 294.4689 | 7.010499 | 182 | 5.14131 | 290.6908 | 7.073162 | 182 | 5.42743 | 302.9417 | 7.892109 | 182 | 5.50564
2921.656 | 665.2625 | 1830 | 614.211 | 2904.808 | 700.7868 | 1830 | 640.646 | 2890.904 | 630.3622 | 1830 | 583.302 | 1486.981 | 202.8843 | 1830 | 208.865 | 2934.121 | 193.9713 | 1830 | 191.286 | 2899.216 | 220.8964 | 1830 | 201.52 | 1454.742 | 55.14791 | 915 | 51.9561 | 1462.51 | 58.02969 | 915 | 54.8743 | 1170.651 | 58.83962 | 915 | 56.7292 | 734.578 | 22.86951 | 457.5 | 21.1435 | 730.4447 | 21.17395 | 457.5 | 19.6504 | 592.4753 | 18.75542 | 457.5 | 18.462 | 296.1006 | 7.011628 | 183 | 5.16677 | 292.3657 | 7.130652 | 183 | 5.45265 | 304.6532 | 7.910744 | 183 | 5.53149
2936.727 | 665.2678 | 1840 | 615.434 | 2920.496 | 700.1201 | 1840 | 642.02 | 2904.716 | 630.7892 | 1840 | 584.499 | 1498.867 | 203.2235 | 1840 | 208.952 | 2950.609 | 193.5935 | 1840 | 191.321 | 2916.338 | 220.9238 | 1840 | 201.586 | 1462.172 | 55.07832 | 920 | 51.9827 | 1472.546 | 57.82817 | 920 | 54.9528 | 1176.429 | 59.04177 | 920 | 56.7942 | 737.914 | 22.7834 | 460 | 21.1858 | 734.3902 | 21.28291 | 460 | 19.6934 | 595.5345 | 18.80209 | 460 | 18.5021 | 297.6198 | 6.997343 | 184 | 5.19216 | 294.1167 | 7.164095 | 184 | 5.47774 | 306.855 | 7.892946 | 184 | 5.55708
2950.968 | 665.7809 | 1850 | 616.647 | 2933.32 | 700.7021 | 1850 | 643.365 | 2918.092 | 631.3737 | 1850 | 585.681 | 1505.761 | 203.8362 | 1850 | 209.036 | 2965.207 | 194.6818 | 1850 | 191.356 | 2931.549 | 221.2315 | 1850 | 201.648 | 1469.499 | 55.42031 | 925 | 52.0077 | 1478.999 | 57.68494 | 925 | 55.0275 | 1182.443 | 59.26864 | 925 | 56.8574 | 741.5347 | 22.94228 | 462.5 | 21.2277 | 738.4814 | 21.33565 | 462.5 | 19.7358 | 599.3211 | 18.79363 | 462.5 | 18.5412 | 299.7604 | 7.019682 | 185 | 5.21739 | 295.5659 | 7.193775 | 185 | 5.50265 | 308.3225 | 7.919541 | 185 | 5.5825
2966.237 | 666.9665 | 1860 | 617.843 | 2949.229 | 701.4256 | 1860 | 644.693 | 2931.976 | 632.0578 | 1860 | 586.849 | 1523.38 | 203.6014 | 1860 | 209.117 | 2982.33 | 195.0855 | 1860 | 191.389 | 2950.744 | 217.6033 | 1860 | 201.702 | 1478.33 | 55.3588 | 930 | 52.0319 | 1488.721 | 57.57291 | 930 | 55.101 | 1188.568 | 59.53277 | 930 | 56.9195 | 745.9325 | 22.98154 | 465 | 21.2695 | 742.0767 | 21.47197 | 465 | 19.7773 | 602.068 | 18.8558 | 465 | 18.58 | 301.4253 | 7.07808 | 186 | 5.24236 | 297.2197 | 7.230628 | 186 | 5.52742 | 309.8342 | 7.942388 | 186 | 5.60782
2983.657 | 667.6269 | 1870 | 618.987 | 2963.993 | 702.6341 | 1870 | 645.988 | 2947.552 | 632.7608 | 1870 | 588.006 | 1541.361 | 203.146 | 1870 | 209.197 | 2998.355 | 195.0393 | 1870 | 191.42 | 2963.154 | 218.2039 | 1870 | 201.755 | 1486.012 | 55.32281 | 935 | 52.0558 | 1495.778 | 57.70086 | 935 | 55.1741 | 1195.415 | 59.75635 | 935 | 56.9796 | 749.6562 | 23.0277 | 467.5 | 21.3112 | 746.494 | 21.54772 | 467.5 | 19.8183 | 604.82 | 18.91932 | 467.5 | 18.6183 | 302.9242 | 7.117889 | 187 | 5.26726 | 298.9929 | 7.243266 | 187 | 5.55217 | 311.346 | 7.965602 | 187 | 5.63308
2999.897 | 668.1434 | 1880 | 620.096 | 2979.996 | 703.7269 | 1880 | 647.27 | 2964.364 | 633.4382 | 1880 | 589.157 | 1575.875 | 201.2647 | 1880 | 209.275 | 3013.878 | 195.9367 | 1880 | 191.452 | 2979.465 | 219.139 | 1880 | 201.804 | 1494.271 | 55.22997 | 940 | 52.0797 | 1503.338 | 57.71653 | 940 | 55.2444 | 1203.776 | 59.85024 | 940 | 57.0369 | 753.5254 | 23.09876 | 470 | 21.3521 | 751.2884 | 21.35082 | 470 | 19.8586 | 608.7055 | 18.90666 | 470 | 18.6557 | 304.4015 | 7.110471 | 188 | 5.29216 | 300.3031 | 7.276439 | 188 | 5.57692 | 312.8161 | 7.99258 | 188 | 5.65826
3015.723 | 668.6048 | 1890 | 621.191 | 2996.723 | 704.8805 | 1890 | 648.537 | 2979.289 | 634.2056 | 1890 | 590.29 | 1593.786 | 200.3135 | 1890 | 209.353 | 3029.464 | 196.9629 | 1890 | 191.482 | 2995.812 | 219.1875 | 1890 | 201.848 | 1502.007 | 55.35519 | 945 | 52.1033 | 1511.95 | 57.77129 | 945 | 55.3141 | 1211.495 | 59.90884 | 945 | 57.0929 | 757.4866 | 23.23907 | 472.5 | 21.3915 | 754.0714 | 21.41723 | 472.5 | 19.8979 | 611.4118 | 18.97545 | 472.5 | 18.6923 | 306.114 | 7.162963 | 189 | 5.31706 | 302.0349 | 7.311035 | 189 | 5.60157 | 314.0754 | 8.036253 | 189 | 5.68336
3030.522 | 669.4822 | 1900 | 622.28 | 3012.976 | 705.9804 | 1900 | 649.792 | 2995.954 | 634.8796 | 1900 | 591.387 | 1599.641 | 200.0736 | 1900 | 209.429 | 3046.587 | 196.6336 | 1900 | 191.512 | 3011.855 | 218.5869 | 1900 | 201.891 | 1510.496 | 55.29207 | 950 | 52.126 | 1519.53 | 57.73557 | 950 | 55.3834 | 1216.444 | 60.08951 | 950 | 57.1459 | 762.106 | 23.36551 | 475 | 21.4293 | 758.1042 | 21.51734 | 475 | 19.9364 | 614.0516 | 19.05249 | 475 | 18.7283 | 307.809 | 7.194992 | 190 | 5.34196 | 303.7148 | 7.278162 | 190 | 5.62595 | 315.7812 | 8.049635 | 190 | 5.70843
3046.521 | 670.4656 | 1910 | 623.354 | 3029.145 | 706.7995 | 1910 | 651.033 | 3012.115 | 635.6262 | 1910 | 592.458 | 1606.262 | 199.7559 | 1910 | 209.504 | 3062.742 | 197.3039 | 1910 | 191.542 | 3028.968 | 217.995 | 1910 | 201.932 | 1519.78 | 55.2243 | 955 | 52.1477 | 1528.116 | 57.77732 | 955 | 55.4512 | 1223.473 | 60.13897 | 955 | 57.1955 | 766.2068 | 23.37429 | 477.5 | 21.4666 | 762.32 | 21.60187 | 477.5 | 19.9747 | 617.739 | 19.06509 | 477.5 | 18.7642 | 309.4174 | 7.227437 | 191 | 5.36672 | 305.6032 | 7.29361 | 191 | 5.65022 | 318.1448 | 8.017088 | 191 | 5.73348
3063.077 | 671.3658 | 1920 | 624.413 | 3044.116 | 707.8719 | 1920 | 652.27 | 3026.665 | 636.4498 | 1920 | 593.505 | 1608.82 | 199.7359 | 1920 | 209.579 | 3078.782 | 196.6029 | 1920 | 191.572 | 3043.801 | 218.1659 | 1920 | 201.972 | 1525.184 | 55.36788 | 960 | 52.1692 | 1534.644 | 57.97282 | 960 | 55.5173 | 1229.921 | 60.24596 | 960 | 57.2427 | 769.6947 | 23.18012 | 480 | 21.5036 | 766.5446 | 21.65874 | 480 | 20.0128 | 620.8429 | 19.11524 | 480 | 18.7997 | 310.9223 | 7.256028 | 192 | 5.39108 | 306.5988 | 7.294587 | 192 | 5.67432 | 320.1142 | 8.006733 | 192 | 5.75853
3079.837 | 671.8152 | 1930 | 625.456 | 3062.241 | 708.7772 | 1930 | 653.466 | 3041.847 | 637.2701 | 1930 | 594.536 | 1612.989 | 199.6571 | 1930 | 209.652 | 3094.434 | 196.6316 | 1930 | 191.6 | 3058.715 | 218.9657 | 1930 | 202.012 | 1534.077 | 55.53321 | 965 | 52.1905 | 1542.911 | 58.12052 | 965 | 55.5822 | 1235.216 | 60.41945 | 965 | 57.2896 | 774.8138 | 23.16861 | 482.5 | 21.5403 | 771.1331 | 21.67646 | 482.5 | 20.0508 | 625.3213 | 19.06589 | 482.5 | 18.835 | 312.8107 | 7.29669 | 193 | 5.41531 | 308.4533 | 7.309636 | 193 | 5.69832 | 321.7857 | 8.013828 | 193 | 5.78349
3094.721 | 672.6069 | 1940 | 626.465 | 3080.152 | 708.6976 | 1940 | 654.616 | 3055.59 | 638.2501 | 1940 | 595.555 | 1616.097 | 199.6994 | 1940 | 209.723 | 3113.167 | 195.927 | 1940 | 191.629 | 3076.749 | 218.9562 | 1940 | 202.052 | 1543.632 | 55.20832 | 970 | 52.2119 | 1551.607 | 58.16142 | 970 | 55.6454 | 1242.843 | 60.44723 | 970 | 57.3354 | 777.475 | 23.27875 | 485 | 21.5768 | 774.6806 | 21.68634 | 485 | 20.0886 | 628.0346 | 19.13149 | 485 | 18.8694 | 314.2792 | 7.238485 | 194 | 5.43955 | 310.2436 | 7.306639 | 194 | 5.72223 | 323.4198 | 8.022581 | 194 | 5.80825
3110.672 | 673.6262 | 1950 | 627.459 | 3099.735 | 707.6079 | 1950 | 655.741 | 3070.96 | 639.2243 | 1950 | 596.551 | 1619.711 | 199.7583 | 1950 | 209.794 | 3127.435 | 195.2104 | 1950 | 191.657 | 3091.411 | 218.5406 | 1950 | 202.092 | 1549.404 | 55.3638 | 975 | 52.2332 | 1559.141 | 58.39525 | 975 | 55.7075 | 1249.787 | 60.52324 | 975 | 57.3786 | 781.6669 | 23.33521 | 487.5 | 21.6129 | 778.6372 | 21.67823 | 487.5 | 20.1251 | 630.6581 | 19.206 | 487.5 | 18.9031 | 315.5946 | 7.252773 | 195 | 5.46371 | 311.7138 | 7.344792 | 195 | 5.74604 | 325.2005 | 8.020612 | 195 | 5.83283
3127.801 | 674.2284 | 1960 | 628.452 | 3112.469 | 706.6042 | 1960 | 656.857 | 3088.178 | 640.1903 | 1960 | 597.539 | 1623.937 | 199.9077 | 1960 | 209.864 | 3143.929 | 194.1164 | 1960 | 191.685 | 3107.8 | 218.9818 | 1960 | 202.132 | 1558.782 | 55.36242 | 980 | 52.2539 | 1567.901 | 58.07466 | 980 | 55.7694 | 1257.131 | 60.54534 | 980 | 57.421 | 785.3805 | 23.3388 | 490 | 21.6484 | 782.5386 | 21.7876 | 490 | 20.1606 | 633.8293 | 19.24766 | 490 | 18.9362 | 317.9361 | 7.271067 | 196 | 5.48783 | 313.2511 | 7.410557 | 196 | 5.76974 | 326.705 | 8.035808 | 196 | 5.85741
3145.359 | 674.3289 | 1970 | 629.436 | 3126.913 | 706.707 | 1970 | 657.964 | 3105.344 | 641.1174 | 1970 | 598.504 | 1627.08 | 200.2437 | 1970 | 209.934 | 3158.403 | 194.4029 | 1970 | 191.714 | 3124.338 | 219.1464 | 1970 | 202.172 | 1566.244 | 55.32302 | 985 | 52.2734 | 1576.076 | 57.91776 | 985 | 55.8313 | 1262.494 | 60.6471 | 985 | 57.462 | 789.9616 | 23.3246 | 492.5 | 21.6828 | 786.4427 | 21.79671 | 492.5 | 20.1947 | 637.5031 | 19.24987 | 492.5 | 18.9689 | 318.7164 | 7.329469 | 197 | 5.51191 | 315.211 | 7.407097 | 197 | 5.79337 | 327.8642 | 8.066216 | 197 | 5.88196
3160.393 | 674.5248 | 1980 | 630.402 | 3142.349 | 707.4065 | 1980 | 659.059 | 3122.753 | 641.9533 | 1980 | 599.45 | 1631.394 | 200.5947 | 1980 | 209.997 | 3175.062 | 194.6364 | 1980 | 191.742 | 3139.621 | 219.4465 | 1980 | 202.212 | 1574.055 | 55.38621 | 990 | 52.2927 | 1582.621 | 58.11213 | 990 | 55.8924 | 1268.604 | 60.7117 | 990 | 57.5013 | 794.0374 | 23.18911 | 495 | 21.7167 | 790.4781 | 21.83715 | 495 | 20.2285 | 640.698 | 19.27918 | 495 | 19.0007 | 320.9059 | 7.347167 | 198 | 5.53593 | 316.9418 | 7.414979 | 198 | 5.81682 | 329.1351 | 8.09031 | 198 | 5.90623
3178.559 | 674.3127 | 1990 | 631.349 | 3160.155 | 707.3666 | 1990 | 660.134 | 3140.045 | 642.7361 | 1990 | 600.386 | 1637.998 | 200.9947 | 1990 | 210.056 | 3190.653 | 195.1054 | 1990 | 191.771 | 3156.824 | 219.2021 | 1990 | 202.252 | 1581.653 | 55.61034 | 995 | 52.3118 | 1591.247 | 58.03072 | 995 | 55.9511 | 1275.882 | 60.71986 | 995 | 57.5382 | 798.7545 | 23.28161 | 497.5 | 21.7502 | 795.0027 | 21.7485 | 497.5 | 20.2621 | 643.3798 | 19.34416 | 497.5 | 19.0318 | 322.5368 | 7.353758 | 199 | 5.55993 | 318.0884 | 7.448256 | 199 | 5.84015 | 330.5431 | 8.108042 | 199 | 5.93032
3195.488 | 673.6982 | 2000 | 632.281 | 3176.031 | 707.1801 | 2000 | 661.194 | 3158.932 | 643.3009 | 2000 | 601.316 | 1643.38 | 201.6151 | 2000 | 210.112 | 3206.495 | 195.3237 | 2000 | 191.797 | 3174.134 | 217.2634 | 2000 | 202.29 | 1589.811 | 55.89648 | 1000 | 52.331 | 1599.382 | 57.95772 | 1000 | 56.0081 | 1282.195 | 60.77384 | 1000 | 57.5736 | 800.8427 | 23.18329 | 500 | 21.7834 | 798.2946 | 21.87373 | 500 | 20.2954 | 646.6159 | 19.3695 | 500 | 19.0624 | 324.3069 | 7.396967 | 200 | 5.58389 | 319.7517 | 7.506444 | 200 | 5.86339 | 331.9143 | 8.12963 | 200 | 5.95431
3210.324 | 673.0072 | 2010 | 633.186 | 3190.719 | 707.1741 | 2010 | 662.218 | 3179.066 | 643.6459 | 2010 | 602.231 | 1649.843 | 202.2963 | 2010 | 210.165 | 3223.502 | 195.8744 | 2010 | 191.824 | 3187.418 | 217.5435 | 2010 | 202.328 | 1598.493 | 55.75892 | 1005 | 52.3495 | 1609.544 | 57.82375 | 1005 | 56.0642 | 1288.52 | 60.81261 | 1005 | 57.6082 | 806.3986 | 23.17077 | 502.5 | 21.8159 | 802.3955 | 22.00151 | 502.5 | 20.3286 | 649.2343 | 19.44007 | 502.5 | 19.0926 | 325.7613 | 7.434363 | 201 | 5.60774 | 321.2384 | 7.516835 | 201 | 5.88653 | 333.094 | 8.16691 | 201 | 5.97827
3225.339 | 672.9515 | 2020 | 634.08 | 3206.281 | 707.5376 | 2020 | 663.232 | 3196.1 | 644.0561 | 2020 | 603.13 | 1658.039 | 202.9398 | 2020 | 210.214 | 3238.981 | 194.8002 | 2020 | 191.85 | 3203.896 | 217.8078 | 2020 | 202.366 | 1606.361 | 55.95319 | 1010 | 52.3671 | 1615.3 | 57.93495 | 1010 | 56.1187 | 1296.986 | 60.67429 | 1010 | 57.6423 | 809.6746 | 23.19435 | 505 | 21.848 | 806.5751 | 22.0372 | 505 | 20.3614 | 653.0202 | 19.43295 | 505 | 19.1224 | 327.4625 | 7.44975 | 202 | 5.63145 | 323.0032 | 7.483727 | 202 | 5.90962 | 335.5659 | 8.113602 | 202 | 6.00215
3240.499 | 673.1805 | 2030 | 634.955 | 3221.313 | 708.3921 | 2030 | 664.245 | 3212.108 | 644.431 | 2030 | 604.015 | 1666.934 | 203.6641 | 2030 | 210.262 | 3253.497 | 195.3813 | 2030 | 191.875 | 3220.079 | 217.7377 | 2030 | 202.401 | 1613.303 | 56.22094 | 1015 | 52.3846 | 1622.296 | 58.30084 | 1015 | 56.1717 | 1303.249 | 60.67105 | 1015 | 57.6762 | 813.5826 | 23.32219 | 507.5 | 21.8793 | 810.6991 | 21.71982 | 507.5 | 20.3936 | 656.0743 | 19.47818 | 507.5 | 19.1519 | 329.0396 | 7.462666 | 203 | 5.65505 | 324.5433 | 7.55419 | 203 | 5.93266 | 337.3904 | 8.105172 | 203 | 6.02581
3257.105 | 673.5377 | 2040 | 635.807 | 3237.43 | 709.1363 | 2040 | 665.249 | 3228.735 | 644.7709 | 2040 | 604.894 | 1676.594 | 204.2994 | 2040 | 210.309 | 3272.892 | 195.2545 | 2040 | 191.9 | 3235.537 | 217.8746 | 2040 | 202.435 | 1622.143 | 56.00599 | 1020 | 52.4021 | 1631.192 | 58.16684 | 1020 | 56.2227 | 1310.101 | 60.62549 | 1020 | 57.7096 | 818.1788 | 23.30421 | 510 | 21.9097 | 815.0404 | 21.74684 | 510 | 20.4248 | 658.9267 | 19.54132 | 510 | 19.1811 | 330.7197 | 7.517332 | 204 | 5.67859 | 326.5336 | 7.553769 | 204 | 5.95561 | 338.7151 | 8.137004 | 204 | 6.04938
3271.845 | 673.927 | 2050 | 636.619 | 3252.199 | 710.4066 | 2050 | 666.234 | 3244.121 | 645.1723 | 2050 | 605.75 | 1687.644 | 204.7315 | 2050 | 210.351 | 3285.399 | 195.7267 | 2050 | 191.925 | 3251.461 | 218.7954 | 2050 | 202.468 | 1630.12 | 55.87213 | 1025 | 52.4196 | 1640.484 | 58.12306 | 1025 | 56.2702 | 1315.33 | 60.69055 | 1025 | 57.7426 | 821.6984 | 23.4053 | 512.5 | 21.9397 | 818.3505 | 21.74097 | 512.5 | 20.4556 | 662.2224 | 19.57554 | 512.5 | 19.2094 | 332.2343 | 7.485776 | 205 | 5.70202 | 327.6703 | 7.556001 | 205 | 5.97846 | 339.9666 | 8.176404 | 205 | 6.07294
3286.127 | 674.8105 | 2060 | 637.392 | 3270.345 | 711.5431 | 2060 | 667.2 | 3257.768 | 645.7008 | 2060 | 606.594 | 1703.758 | 204.7299 | 2060 | 210.393 | 3303.227 | 195.8646 | 2060 | 191.95 | 3268.672 | 218.7316 | 2060 | 202.499 | 1638.466 | 55.90163 | 1030 | 52.4371 | 1647.94 | 58.17429 | 1030 | 56.3153 | 1320.12 | 60.81263 | 1030 | 57.775 | 825.9118 | 23.371 | 515 | 21.9691 | 822.5509 | 21.69678 | 515 | 20.4861 | 665.3986 | 19.61953 | 515 | 19.2372 | 334.0411 | 7.491353 | 206 | 5.72529 | 328.9902 | 7.552083 | 206 | 6.00126 | 341.7458 | 8.179936 | 206 | 6.09639
3303.102 | 675.5816 | 2070 | 638.159 | 3288.997 | 711.5708 | 2070 | 668.154 | 3272.999 | 646.2156 | 2070 | 607.422 | 1714.31 | 204.8073 | 2070 | 210.436 | 3318.997 | 196.1017 | 2070 | 191.973 | 3284.179 | 219.2356 | 2070 | 202.529 | 1646.629 | 56.04264 | 1035 | 52.4544 | 1656.145 | 57.87745 | 1035 | 56.3587 | 1325.024 | 60.99129 | 1035 | 57.8073 | 829.9126 | 23.46796 | 517.5 | 21.998 | 826.331 | 21.77682 | 517.5 | 20.5163 | 669.0019 | 19.63484 | 517.5 | 19.2644 | 335.5081 | 7.517085 | 207 | 5.74845 | 330.8067 | 7.564546 | 207 | 6.02383 | 343.3748 | 8.19347 | 207 | 6.11965
3319.847 | 676.1063 | 2080 | 638.918 | 3306.732 | 710.4018 | 2080 | 669.078 | 3285.652 | 646.9998 | 2080 | 608.218 | 1724.799 | 204.7751 | 2080 | 210.478 | 3334.2 | 196.5627 | 2080 | 191.995 | 3300.259 | 219.6022 | 2080 | 202.559 | 1653.651 | 56.03971 | 1040 | 52.4715 | 1662.914 | 58.00757 | 1040 | 56.4014 | 1335.14 | 60.81843 | 1040 | 57.839 | 833.8658 | 23.11934 | 520 | 22.0257 | 830.5366 | 21.84314 | 520 | 20.5459 | 671.9487 | 19.69491 | 520 | 19.2916 | 336.9685 | 7.540558 | 208 | 5.77158 | 332.3969 | 7.558977 | 208 | 6.04633 | 345.2109 | 8.192731 | 208 | 6.14286
3337.021 | 676.6 | 2090 | 639.663 | 3321.941 | 709.5511 | 2090 | 669.992 | 3300.243 | 647.7651 | 2090 | 608.973 | 1731.623 | 204.9368 | 2090 | 210.521 | 3350.506 | 196.6408 | 2090 | 192.016 | 3314.732 | 219.9774 | 2090 | 202.59 | 1661.338 | 56.30634 | 1045 | 52.488 | 1671.57 | 58.15666 | 1045 | 56.444 | 1342.849 | 60.75561 | 1045 | 57.8695 | 839.2791 | 22.8978 | 522.5 | 22.052 | 833.9563 | 21.93503 | 522.5 | 20.5752 | 674.958 | 19.75154 | 522.5 | 19.3184 | 338.786 | 7.545418 | 209 | 5.7947 | 334.015 | 7.610144 | 209 | 6.06869 | 346.4123 | 8.236295 | 209 | 6.16606
3354.209 | 676.1352 | 2100 | 640.388 | 3336.246 | 709.1146 | 2100 | 670.889 | 3319.32 | 648.3769 | 2100 | 609.698 | 1737.463 | 205.1349 | 2100 | 210.563 | 3366.811 | 196.965 | 2100 | 192.036 | 3331.685 | 220.6235 | 2100 | 202.62 | 1671.709 | 56.18351 | 1050 | 52.5046 | 1679.449 | 58.17043 | 1050 | 56.4846 | 1347.853 | 60.8351 | 1050 | 57.8982 | 841.5549 | 22.87011 | 525 | 22.078 | 838.9322 | 21.79838 | 525 | 20.6037 | 678.1179 | 19.80257 | 525 | 19.3449 | 339.7592 | 7.588135 | 210 | 5.81779 | 335.6773 | 7.627014 | 210 | 6.09094 | 347.802 | 8.268851 | 210 | 6.18927
3369.748 | 675.7363 | 2110 | 641.111 | 3349.239 | 709.51 | 2110 | 671.763 | 3338.911 | 648.9006 | 2110 | 610.406 | 1743.168 | 205.3704 | 2110 | 210.605 | 3382.97 | 196.9342 | 2110 | 192.056 | 3349.463 | 220.2166 | 2110 | 202.648 | 1677.52 | 56.19568 | 1055 | 52.5212 | 1687.435 | 58.16462 | 1055 | 56.5236 | 1353.593 | 60.87191 | 1055 | 57.9257 | 845.8902 | 22.86509 | 527.5 | 22.1038 | 842.5661 | 21.95362 | 527.5 | 20.6315 | 681.8402 | 19.81357 | 527.5 | 19.3712 | 341.5452 | 7.595117 | 211 | 5.84072 | 337.3654 | 7.678841 | 211 | 6.11301 | 349.5 | 8.282408 | 211 | 6.21241
3384.371 | 675.7186 | 2120 | 641.829 | 3365.203 | 710.4947 | 2120 | 672.602 | 3354.92 | 649.4592 | 2120 | 611.102 | 1748.207 | 205.7484 | 2120 | 210.646 | 3399.085 | 197.2404 | 2120 | 192.075 | 3364.415 | 220.1806 | 2120 | 202.675 | 1686.934 | 56.354 | 1060 | 52.5372 | 1695.815 | 58.37479 | 1060 | 56.562 | 1358.685 | 61.00104 | 1060 | 57.9525 | 849.4554 | 23.02246 | 530 | 22.1295 | 846.228 | 22.05821 | 530 | 20.6588 | 685.4585 | 19.82506 | 530 | 19.3966 | 343.6745 | 7.614159 | 212 | 5.86344 | 339.0448 | 7.706852 | 212 | 6.13507 | 351.2308 | 8.292834 | 212 | 6.23541
3398.971 | 676.3055 | 2130 | 642.531 | 3380.847 | 711.5638 | 2130 | 673.395 | 3370.325 | 650.0048 | 2130 | 611.79 | 1754.877 | 206.1216 | 2130 | 210.686 | 3414.649 | 196.3873 | 2130 | 192.094 | 3381.927 | 219.5908 | 2130 | 202.703 | 1693.752 | 56.37892 | 1065 | 52.5529 | 1703 | 58.44353 | 1065 | 56.5986 | 1364.077 | 61.16568 | 1065 | 57.9776 | 854.4391 | 22.97991 | 532.5 | 22.1549 | 850.9232 | 21.90075 | 532.5 | 20.6857 | 688.282 | 19.8845 | 532.5 | 19.4211 | 345.2918 | 7.643305 | 213 | 5.88608 | 340.1999 | 7.715282 | 213 | 6.15704 | 352.9889 | 8.299882 | 213 | 6.25817
3415.057 | 677.145 | 2140 | 643.216 | 3397.599 | 712.4857 | 2140 | 674.179 | 3385.76 | 650.5742 | 2140 | 612.477 | 1762.698 | 206.5356 | 2140 | 210.724 | 3431.141 | 195.7159 | 2140 | 192.113 | 3397.077 | 219.7288 | 2140 | 202.73 | 1701.844 | 56.60076 | 1070 | 52.5678 | 1711.105 | 58.45242 | 1070 | 56.6341 | 1370.941 | 61.25762 | 1070 | 58.0013 | 857.7846 | 23.05539 | 535 | 22.1796 | 854.6555 | 21.89492 | 535 | 20.7122 | 691.7298 | 19.90149 | 535 | 19.4452 | 347.3577 | 7.574664 | 214 | 5.90857 | 342.1143 | 7.71212 | 214 | 6.17892 | 354.4867 | 8.325276 | 214 | 6.28062
3431.266 | 678.0328 | 2150 | 643.892 | 3417.559 | 712.4364 | 2150 | 674.956 | 3400.828 | 651.1998 | 2150 | 613.159 | 1770.78 | 206.9661 | 2150 | 210.762 | 3446.17 | 195.4442 | 2150 | 192.132 | 3411.871 | 219.6172 | 2150 | 202.757 | 1710.849 | 56.57701 | 1075 | 52.5818 | 1719.921 | 58.41328 | 1075 | 56.6684 | 1379.716 | 61.21015 | 1075 | 58.0248 | 861.4289 | 23.19638 | 537.5 | 22.2036 | 859.389 | 21.74017 | 537.5 | 20.7378 | 695.5615 | 19.88648 | 537.5 | 19.4683 | 348.678 | 7.626492 | 215 | 5.93098 | 344.0304 | 7.699127 | 215 | 6.20078 | 356.2338 | 8.332886 | 215 | 6.30302
3447.263 | 678.727 | 2160 | 644.559 | 3432.37 | 711.6755 | 2160 | 675.723 | 3418.195 | 651.716 | 2160 | 613.821 | 1779.818 | 207.3023 | 2160 | 210.8 | 3463.018 | 195.7331 | 2160 | 192.151 | 3430.736 | 219.5194 | 2160 | 202.785 | 1719.22 | 56.32473 | 1080 | 52.5948 | 1728.648 | 58.14909 | 1080 | 56.701 | 1387.398 | 61.15722 | 1080 | 58.0479 | 866.1248 | 23.13894 | 540 | 22.2274 | 862.0299 | 21.84903 | 540 | 20.7619 | 698.5019 | 19.92158 | 540 | 19.4907 | 350.298 | 7.663562 | 216 | 5.95333 | 345.4711 | 7.680643 | 216 | 6.22258 | 357.8053 | 8.353189 | 216 | 6.32542
3464.434 | 679.1086 | 2170 | 645.207 | 3448.489 | 711.1674 | 2170 | 676.469 | 3433.574 | 652.3605 | 2170 | 614.472 | 1794.416 | 207.2016 | 2170 | 210.838 | 3478.243 | 196.2492 | 2170 | 192.17 | 3444.56 | 218.4299 | 2170 | 202.812 | 1726.364 | 56.44302 | 1085 | 52.6075 | 1735.066 | 58.18459 | 1085 | 56.7325 | 1393.23 | 61.17276 | 1085 | 58.0708 | 869.6215 | 23.16592 | 542.5 | 22.2508 | 866.0999 | 21.94112 | 542.5 | 20.7857 | 701.531 | 19.95285 | 542.5 | 19.5123 | 351.9561 | 7.695373 | 217 | 5.9756 | 347.0419 | 7.737086 | 217 | 6.24432 | 359.4792 | 8.3674 | 217 | 6.34782
3481.851 | 678.9498 | 2180 | 645.854 | 3466.247 | 710.5134 | 2180 | 677.208 | 3448.736 | 652.9998 | 2180 | 615.121 | 1805.882 | 207.1931 | 2180 | 210.876 | 3493.972 | 195.3816 | 2180 | 192.189 | 3460.931 | 218.6888 | 2180 | 202.839 | 1734.409 | 56.31927 | 1090 | 52.6202 | 1743.584 | 58.30134 | 1090 | 56.7636 | 1400.184 | 61.09843 | 1090 | 58.0937 | 873.7225 | 23.15846 | 545 | 22.2736 | 870.7497 | 21.95453 | 545 | 20.8092 | 704.9894 | 19.95505 | 545 | 19.5335 | 353.5863 | 7.696605 | 218 | 5.99777 | 348.6763 | 7.758066 | 218 | 6.26585 | 361.2548 | 8.374559 | 218 | 6.37021
3497.451 | 678.8157 | 2190 | 646.501 | 3479.323 | 710.1575 | 2190 | 677.945 | 3465.011 | 653.619 | 2190 | 615.761 | 1814.42 | 207.2715 | 2190 | 210.912 | 3510.355 | 196.5438 | 2190 | 192.208 | 3475.152 | 219.4887 | 2190 | 202.866 | 1742.623 | 56.19982 | 1095 | 52.632 | 1751.08 | 58.44044 | 1095 | 56.7945 | 1406.91 | 61.05371 | 1095 | 58.1164 | 877.6839 | 23.29065 | 547.5 | 22.2962 | 874.5017 | 22.02303 | 547.5 | 20.8327 | 707.9795 | 19.99266 | 547.5 | 19.5546 | 355.0441 | 7.731068 | 219 | 6.01986 | 350.1369 | 7.765159 | 219 | 6.28707 | 363.2149 | 8.367711 | 219 | 6.39245
3513.237 | 678.8512 | 2200 | 647.142 | 3494.612 | 710.6147 | 2200 | 678.67 | 3480.962 | 654.2736 | 2200 | 616.383 | 1819.697 | 207.5409 | 2200 | 210.948 | 3526.688 | 196.3909 | 2200 | 192.227 | 3491.699 | 220.0464 | 2200 | 202.894 | 1749.877 | 56.55236 | 1100 | 52.6425 | 1759.758 | 58.31487 | 1100 | 56.8245 | 1413.225 | 61.03638 | 1100 | 58.1381 | 881.6968 | 23.2867 | 550 | 22.3184 | 878.6599 | 21.8628 | 550 | 20.856 | 711.3752 | 20.0068 | 550 | 19.5755 | 356.7236 | 7.7398 | 220 | 6.04184 | 351.7619 | 7.818347 | 220 | 6.30817 | 365.503 | 8.333593 | 220 | 6.41461
3528.513 | 679.0654 | 2210 | 647.761 | 3509.21 | 711.2289 | 2210 | 679.376 | 3497.145 | 654.8912 | 2210 | 617 | 1825.866 | 207.7769 | 2210 | 210.984 | 3543.504 | 196.1706 | 2210 | 192.245 | 3507.683 | 220.578 | 2210 | 202.921 | 1757.669 | 56.42076 | 1105 | 52.6526 | 1766.801 | 58.35703 | 1105 | 56.8542 | 1419.803 | 60.99921 | 1105 | 58.159 | 886.1387 | 23.2282 | 552.5 | 22.3403 | 883.0285 | 21.74997 | 552.5 | 20.8787 | 714.1213 | 20.06473 | 552.5 | 19.5957 | 358.5682 | 7.761768 | 221 | 6.06373 | 353.4005 | 7.831773 | 221 | 6.32921 | 367.1437 | 8.341777 | 221 | 6.43657
3543.141 | 679.5665 | 2220 | 648.367 | 3526.052 | 712.0825 | 2220 | 680.072 | 3512.243 | 655.5919 | 2220 | 617.616 | 1834.33 | 207.9426 | 2220 | 211.02 | 3558.436 | 197.0282 | 2220 | 192.263 | 3526.974 | 219.5332 | 2220 | 202.947 | 1766.105 | 56.54532 | 1110 | 52.6627 | 1775.112 | 58.453 | 1110 | 56.8838 | 1426.164 | 60.98145 | 1110 | 58.1797 | 889.6057 | 23.33299 | 555 | 22.3619 | 886.6811 | 21.74975 | 555 | 20.9009 | 716.708 | 20.1419 | 555 | 19.6157 | 360.1409 | 7.82366 | 222 | 6.08546 | 354.7568 | 7.83297 | 222 | 6.35021 | 368.8091 | 8.341267 | 222 | 6.45842
3559.664 | 680.1946 | 2230 | 648.957 | 3543.367 | 712.1812 | 2230 | 680.758 | 3529.132 | 656.1748 | 2230 | 618.228 | 1845.62 | 207.9308 | 2230 | 211.055 | 3574.09 | 197.4072 | 2230 | 192.28 | 3541.398 | 218.9274 | 2230 | 202.972 | 1774.992 | 56.40813 | 1115 | 52.6728 | 1783.534 | 58.70087 | 1115 | 56.9133 | 1431.38 | 61.0525 | 1115 | 58.2003 | 893.8621 | 23.43629 | 557.5 | 22.3833 | 890.5913 | 21.75573 | 557.5 | 20.9226 | 720.6355 | 20.13634 | 557.5 | 19.6355 | 361.1813 | 7.886201 | 223 | 6.10717 | 356.6673087 | 7.834914 | 223 | 6.37119 | 370.3323 | 8.349223 | 223 | 6.48013
3576.055 | 680.8493 | 2240 | 649.541 | 3557.742 | 712.5944 | 2240 | 681.43 | 3547.061 | 656.6817 | 2240 | 618.833 | 1852.215 | 208.1657 | 2240 | 211.089 | 3590.824 | 197.4799 | 2240 | 192.296 | 3556.53 | 217.7126 | 2240 | 202.998 | 1782.185 | 56.3472 | 1120 | 52.6828 | 1791.093 | 58.82338 | 1120 | 56.9424 | 1436.711 | 61.14479 | 1120 | 58.221 | 897.4377 | 23.34414 | 560 | 22.4041 | 894.4151 | 21.86245 | 560 | 20.9441 | 725.6838 | 20.04473 | 560 | 19.6549 | 363.1183 | 7.85057 | 224 | 6.12877 | 357.9848 | 7.845742 | 224 | 6.39209 | 371.8749 | 8.355518 | 224 | 6.50183
3593.689 | 680.8107 | 2250 | 650.107 | 3574.968 | 713.0887 | 2250 | 682.091 | 3566.143 | 657.0348 | 2250 | 619.426 | 1856.912 | 208.4616 | 2250 | 211.124 | 3608.182 | 196.8591 | 2250 | 192.311 | 3571.401 | 218.2503 | 2250 | 203.023 | 1789.555 | 56.578 | 1125 | 52.6925 | 1798.874 | 58.74125 | 1125 | 56.9703 | 1442.105 | 61.26663 | 1125 | 58.2416 | 901.7712 | 23.32572 | 562.5 | 22.4244 | 899.6233 | 21.81762 | 562.5 | 20.9653 | 728.6228 | 20.07408 | 562.5 | 19.6741 | 364.9751 | 7.893352 | 225 | 6.15035 | 359.8769 | 7.86827 | 225 | 6.41289 | 374.0871 | 8.313915 | 225 | 6.52335
3609.011 | 680.8405 | 2260 | 650.658 | 3589.919 | 713.7217 | 2260 | 682.751 | 3582.649 | 657.4122 | 2260 | 620.006 | 1862.055 | 208.8025 | 2260 | 211.158 | 3624.13 | 195.4479 | 2260 | 192.327 | 3588.791 | 218.1683 | 2260 | 203.048 | 1798.74 | 56.63749 | 1130 | 52.702 | 1807.884 | 58.86167 | 1130 | 56.9972 | 1449.358 | 61.29351 | 1130 | 58.2622 | 906.7734 | 23.32244 | 565 | 22.4444 | 902.2422 | 21.90639 | 565 | 20.9859 | 731.3648 | 20.11499 | 565 | 19.6931 | 366.5129 | 7.935952 | 226 | 6.17188 | 361.348 | 7.91124 | 226 | 6.43363 | 375.4605 | 8.329429 | 226 | 6.54477
3623.417 | 681.4261 | 2270 | 651.187 | 3607.605 | 714.0381 | 2270 | 683.411 | 3599.314 | 657.733 | 2270 | 620.566 | 1870.3 | 209.0948 | 2270 | 211.193 | 3637.949 | 195.5262 | 2270 | 192.342 | 3625.202 | 208.1392 | 2270 | 203.073 | 1806.272 | 56.77982 | 1135 | 52.7114 | 1815.618 | 58.79767 | 1135 | 57.0224 | 1457.117 | 61.28226 | 1135 | 58.2815 | 909.8885 | 23.19509 | 567.5 | 22.4642 | 906.4566 | 21.88555 | 567.5 | 21.0064 | 734.156 | 20.15561 | 567.5 | 19.7121 | 368.2363 | 7.876833 | 227 | 6.19335 | 362.9056 | 7.907628 | 227 | 6.45438 | 376.8946 | 8.340987 | 227 | 6.56612
3639.903 | 682.1121 | 2280 | 651.702 | 3622.314 | 714.2281 | 2280 | 684.062 | 3615.638 | 658.0625 | 2280 | 621.119 | 1877.498 | 209.5374 | 2280 | 211.227 | 3659.049 | 194.4592 | 2280 | 192.357 | 3619.33 | 204.922 | 2280 | 203.097 | 1814.687 | 56.60295 | 1140 | 52.7208 | 1823.352 | 58.90124 | 1140 | 57.0471 | 1463.86 | 61.30049 | 1140 | 58.3003 | 913.625 | 23.31065 | 570 | 22.4833 | 910.8186 | 21.94896 | 570 | 21.0265 | 736.7121 | 20.22169 | 570 | 19.731 | 370.159 | 7.944929 | 228 | 6.2147 | 364.4903 | 7.951068 | 228 | 6.47499 | 378.4003 | 8.34838 | 228 | 6.58732
3657.183 | 682.4726 | 2290 | 652.184 | 3638.029 | 714.8505 | 2290 | 684.688 | 3632.977 | 658.2936 | 2290 | 621.661 | 1891.193 | 209.5441 | 2290 | 211.26 | 3671.341 | 192.5 | 2290 | 192.371 | 3633.866 | 206.9455 | 2290 | 203.118 | 1823.534 | 56.39826 | 1145 | 52.7302 | 1832.546 | 58.76959 | 1145 | 57.0709 | 1468.988 | 61.40834 | 1145 | 58.319 | 918.2102 | 23.33943 | 572.5 | 22.502 | 914.7891 | 21.9534 | 572.5 | 21.0463 | 740.2533 | 20.23035 | 572.5 | 19.7496 | 371.5478 | 7.929943 | 229 | 6.23605 | 366.1815 | 7.936993 | 229 | 6.49554 | 379.7965 | 8.365393 | 229 | 6.60849
3673.639 | 682.3643 | 2300 | 652.644 | 3655.512 | 715.0223 | 2300 | 685.305 | 3648.292 | 658.6225 | 2300 | 622.177 | 1894.539 | 210.1703 | 2300 | 211.291 | 3686.008 | 192.6677 | 2300 | 192.386 | 3649.807 | 208.9867 | 2300 | 203.138 | 1830.977 | 55.92079 | 1150 | 52.7397 | 1839.637 | 58.89764 | 1150 | 57.0935 | 1474.619 | 61.48372 | 1150 | 58.3374 | 921.5489 | 23.26935 | 575 | 22.52 | 918.5741 | 21.86543 | 575 | 21.0659 | 742.6397 | 20.32234 | 575 | 19.7677 | 372.9761 | 7.955577 | 230 | 6.25725 | 367.3452 | 7.981415 | 230 | 6.51598 | 381.2195 | 8.382016 | 230 | 6.62962
3688.779 | 682.2255 | 2310 | 653.092 | 3670.282 | 715.4542 | 2310 | 685.905 | 3665.007 | 658.8408 | 2310 | 622.676 | 1903.019 | 210.3876 | 2310 | 211.322 | 3702.089 | 192.9669 | 2310 | 192.401 | 3669.702 | 207.0214 | 2310 | 203.158 | 1838.757 | 55.91172 | 1155 | 52.749 | 1849.19 | 58.39077 | 1155 | 57.1152 | 1482.346 | 61.43115 | 1155 | 58.3552 | 926.1904 | 23.16975 | 577.5 | 22.5375 | 922.2021 | 21.89398 | 577.5 | 21.0853 | 746.6924 | 20.30208 | 577.5 | 19.7855 | 374.6917 | 8.005148 | 231 | 6.27827 | 369.144 | 7.990072 | 231 | 6.53637 | 382.7658 | 8.390795 | 231 | 6.65068
3704.273 | 682.6395 | 2320 | 653.536 | 3684.871 | 716.3854 | 2320 | 686.501 | 3679.942 | 659.1983 | 2320 | 623.158 | 1913.573 | 210.4678 | 2320 | 211.351 | 3719.026 | 193.2778 | 2320 | 192.415 | 3683.257 | 207.5807 | 2320 | 203.178 | 1846.147 | 56.13971 | 1160 | 52.7583 | 1854.868 | 58.66431 | 1160 | 57.1364 | 1489.917 | 61.37761 | 1160 | 58.3728 | 929.6866 | 23.22922 | 580 | 22.5541 | 926.3707 | 21.86014 | 580 | 21.1042 | 749.4531 | 20.37122 | 580 | 19.8032 | 376.8617 | 7.972781 | 232 | 6.29926 | 370.9377 | 8.006346 | 232 | 6.55662 | 384.1567 | 8.411981 | 232 | 6.67167
3721.38 | 682.5618 | 2330 | 653.979 | 3702.26 | 717.1199 | 2330 | 687.076 | 3696.366 | 659.4415 | 2330 | 623.611 | 1920.518 | 210.8148 | 2330 | 211.38 | 3734.909 | 193.3707 | 2330 | 192.429 | 3699.095 | 208.3885 | 2330 | 203.198 | 1854.441 | 56.08229 | 1165 | 52.7674 | 1864.051 | 58.41578 | 1165 | 57.1575 | 1498.868 | 61.1597 | 1165 | 58.3903 | 933.6133 | 23.35844 | 582.5 | 22.5703 | 930.4882 | 21.97051 | 582.5 | 21.1226 | 754.244 | 20.3004 | 582.5 | 19.8207 | 378.3793 | 8.014034 | 233 | 6.32014 | 372.5205 | 8.032862 | 233 | 6.5768 | 385.6936 | 8.423756 | 233 | 6.69256
3737.266 | 682.5133 | 2340 | 654.389 | 3719.149 | 717.3284 | 2340 | 687.638 | 3711.466 | 659.8226 | 2340 | 624.046 | 1926.68 | 211.2314 | 2340 | 211.408 | 3750.489 | 193.6941 | 2340 | 192.443 | 3716.468 | 209.0572 | 2340 | 203.217 | 1862.868 | 56.15872 | 1170 | 52.776 | 1871.297 | 58.41399 | 1170 | 57.1785 | 1507.285 | 60.93121 | 1170 | 58.4075 | 937.9249 | 23.3578 | 585 | 22.5859 | 934.4199 | 22.03718 | 585 | 21.1409 | 757.4504 | 20.32926 | 585 | 19.8377 | 379.7926 | 8.027154 | 234 | 6.3409 | 374.3096 | 8.042106 | 234 | 6.59698 | 387.7071 | 8.400957 | 234 | 6.7134
3751.659 | 682.9158 | 2350 | 654.792 | 3735.366 | 717.3824 | 2350 | 688.177 | 3727.034 | 660.1605 | 2350 | 624.472 | 1933.643 | 211.6006 | 2350 | 211.437 | 3770.873 | 192.7199 | 2350 | 192.456 | 3731.954 | 209.4251 | 2350 | 203.236 | 1869.486 | 56.46421 | 1175 | 52.7845 | 1878.773 | 58.66403 | 1175 | 57.1994 | 1513.147 | 60.85241 | 1175 | 58.4244 | 942.0293 | 23.34933 | 587.5 | 22.6012 | 938.2855 | 22.10309 | 587.5 | 21.1588 | 760.086 | 20.38358 | 587.5 | 19.8539 | 381.1236 | 8.034989 | 235 | 6.36151 | 376.4215 | 8.051407 | 235 | 6.6171 | 389.3374 | 8.407645 | 235 | 6.7342
3766.882 | 683.8963 | 2360 | 655.192 | 3751.243 | 717.6483 | 2360 | 688.704 | 3742.582 | 660.5444 | 2360 | 624.895 | 1940.169 | 212.0579 | 2360 | 211.465 | 3783.168 | 191.6775 | 2360 | 192.469 | 3747.241 | 209.7597 | 2360 | 203.254 | 1878.574 | 56.70093 | 1180 | 52.7926 | 1888.025 | 58.80282 | 1180 | 57.2201 | 1518.164 | 60.82932 | 1180 | 58.4414 | 946.2945 | 23.30676 | 590 | 22.6162 | 942.0328 | 22.24224 | 590 | 21.1762 | 763.6495 | 20.37711 | 590 | 19.8696 | 383.182 | 8.066916 | 236 | 6.38212 | 377.091 | 7.996548 | 236 | 6.63714 | 391.1342 | 8.40409 | 236 | 6.75488
3784.662 | 684.1559 | 2370 | 655.587 | 3766.567 | 718.0337 | 2370 | 689.197 | 3757.637 | 660.9792 | 2370 | 625.315 | 1949.415 | 212.4151 | 2370 | 211.493 | 3811.023 | 187.1159 | 2370 | 192.481 | 3763.604 | 210.571 | 2370 | 203.273 | 1885.474 | 56.85264 | 1185 | 52.8006 | 1896.451 | 58.75287 | 1185 | 57.2399 | 1522.371 | 60.89475 | 1185 | 58.4582 | 949.5787 | 23.36222 | 592.5 | 22.6308 | 947.0515 | 21.97816 | 592.5 | 21.1932 | 767.2258 | 20.36941 | 592.5 | 19.8851 | 384.3333 | 8.105769 | 237 | 6.40268 | 378.9171 | 8.013302 | 237 | 6.65715 | 392.6775 | 8.418048 | 237 | 6.7754
3802.576 | 684.0248 | 2380 | 655.958 | 3782.197 | 718.5547 | 2380 | 689.667 | 3771.622 | 661.5225 | 2380 | 625.71 | 1960.132 | 212.6915 | 2380 | 211.521 | 3813.383 | 184.9375 | 2380 | 192.492 | 3781.354 | 210.5417 | 2380 | 203.291 | 1894.272 | 56.74881 | 1190 | 52.8087 | 1902.39 | 58.51068 | 1190 | 57.259 | 1528.534 | 60.88429 | 1190 | 58.4749 | 953.622 | 23.35883 | 595 | 22.6444 | 951.7728 | 21.89189 | 595 | 21.2096 | 770.2755 | 20.39689 | 595 | 19.9005 | 386.5301 | 8.104046 | 238 | 6.42313 | 380.3211 | 8.033535 | 238 | 6.67697 | 394.2519 | 8.429318 | 238 | 6.79587
3816.275 | 684.1456 | 2390 | 656.324 | 3800.024 | 718.4765 | 2390 | 690.126 | 3787.395 | 661.9996 | 2390 | 626.093 | 1968.565 | 213.0797 | 2390 | 211.548 | 3830.244 | 186.0552 | 2390 | 192.503 | 3796.771 | 209.9093 | 2390 | 203.309 | 1902.861 | 56.83283 | 1195 | 52.8167 | 1911.049 | 58.8489 | 1195 | 57.2779 | 1535.258 | 60.85711 | 1195 | 58.4916 | 957.906 | 23.31956 | 597.5 | 22.6578 | 954.6282 | 21.68817 | 597.5 | 21.2256 | 772.9803 | 20.45274 | 597.5 | 19.9156 | 388.0177 | 8.150031 | 239 | 6.44356 | 382.2402 | 8.01062 | 239 | 6.69652 | 395.7698 | 8.445328 | 239 | 6.8163
3834.178 | 684.0424 | 2400 | 656.665 | 3814.502 | 718.9051 | 2400 | 690.58 | 3802.858 | 662.5527 | 2400 | 626.467 | 1976.91 | 213.3782 | 2400 | 211.573 | 3846.187 | 187.2065 | 2400 | 192.514 | 3811.458 | 210.2508 | 2400 | 203.327 | 1911.515 | 56.76077 | 1200 | 52.8246 | 1920.6 | 58.3922 | 1200 | 57.2967 | 1540.894 | 60.922 | 1200 | 58.5079 | 961.7771 | 23.41212 | 600 | 22.6705 | 958.3083 | 21.76713 | 600 | 21.2408 | 776.0533 | 20.48812 | 600 | 19.9302 | 389.5307 | 8.102353 | 240 | 6.46399 | 383.8161 | 8.049724 | 240 | 6.71595 | 397.3115 | 8.459594 | 240 | 6.83668
3849.034 | 683.9422 | 2410 | 657.001 | 3829.984 | 719.4418 | 2410 | 691.032 | 3818.289 | 663.1174 | 2410 | 626.842 | 1986.215 | 213.576 | 2410 | 211.598 | 3863.104 | 187.8545 | 2410 | 192.526 | 3828.678 | 210.6509 | 2410 | 203.345 | 1918.645 | 56.48248 | 1205 | 52.8324 | 1927.162 | 58.46102 | 1205 | 57.3155 | 1545.439 | 61.08713 | 1205 | 58.524 | 965.5076 | 23.46862 | 602.5 | 22.683 | 962.1618 | 21.79874 | 602.5 | 21.2556 | 779.1717 | 20.52251 | 602.5 | 19.9441 | 391.1575 | 8.141673 | 241 | 6.48431 | 385.4614 | 8.038405 | 241 | 6.73527 | 398.664 | 8.488421 | 241 | 6.85699
3864.737 | 684.1281 | 2420 | 657.33 | 3847.228 | 719.7266 | 2420 | 691.459 | 3834.078 | 663.6906 | 2420 | 627.211 | 1992.832 | 213.9679 | 2420 | 211.622 | 3878.244 | 188.4503 | 2420 | 192.537 | 3843.418 | 210.7455 | 2420 | 203.363 | 1926.793 | 56.66245 | 1210 | 52.8401 | 1936.443 | 58.30572 | 1210 | 57.3343 | 1551.625 | 61.17936 | 1210 | 58.5401 | 969.6426 | 23.47229 | 605 | 22.6953 | 966.6231 | 21.87951 | 605 | 21.2699 | 783.3999 | 20.48435 | 605 | 19.9572 | 392.7449 | 8.143076 | 242 | 6.50459 | 387.2098 | 8.101215 | 242 | 6.75437 | 399.9958 | 8.522225 | 242 | 6.87727
3880.639 | 684.1786 | 2430 | 657.655 | 3864.404 | 719.5645 | 2430 | 691.871 | 3848.371 | 664.4006 | 2430 | 627.544 | 1997.994 | 214.4561 | 2430 | 211.645 | 3895.282 | 188.8789 | 2430 | 192.548 | 3860.826 | 211.0272 | 2430 | 203.382 | 1934.615 | 56.30832 | 1215 | 52.8474 | 1942.813 | 58.51493 | 1215 | 57.3531 | 1558.382 | 61.25451 | 1215 | 58.5562 | 973.89 | 23.48969 | 607.5 | 22.7075 | 970.5364 | 21.9664 | 607.5 | 21.2839 | 788.3412 | 20.38573 | 607.5 | 19.9699 | 394.4659 | 8.140907 | 243 | 6.52465 | 388.3563 | 8.134493 | 243 | 6.77313 | 401.4316 | 8.55139 | 243 | 6.89755
3896.546 | 684.4571 | 2440 | 657.977 | 3879.69 | 719.3747 | 2440 | 692.28 | 3864.472 | 665.0237 | 2440 | 627.858 | 2012.842 | 214.3093 | 2440 | 211.668 | 3910.462 | 189.1306 | 2440 | 192.559 | 3875.926 | 211.295 | 2440 | 203.4 | 1941.771 | 56.46365 | 1220 | 52.8547 | 1952.335 | 58.58088 | 1220 | 57.3718 | 1567.029 | 61.20441 | 1220 | 58.5723 | 977.778 | 23.48101 | 610 | 22.7196 | 974.1824 | 22.11268 | 610 | 21.2976 | 791.4016 | 20.39177 | 610 | 19.9826 | 396.3525 | 8.160051 | 244 | 6.54446 | 390.0195 | 8.097764 | 244 | 6.79172 | 402.7587 | 8.59009 | 244 | 6.91757
3913.024 | 684.6637 | 2450 | 658.294 | 3894.518 | 719.6502 | 2450 | 692.686 | 3880.506 | 665.7151 | 2450 | 628.169 | 2021.7 | 214.5153 | 2450 | 211.692 | 3925.638 | 189.8201 | 2450 | 192.571 | 3891.739 | 212.1037 | 2450 | 203.418 | 1950.096 | 56.66766 | 1225 | 52.8619 | 1959.007 | 58.22418 | 1225 | 57.3891 | 1573.441 | 61.22439 | 1225 | 58.5879 | 981.7437 | 23.56422 | 612.5 | 22.7313 | 978.9948 | 22.04162 | 612.5 | 21.3111 | 794.1763 | 20.40405 | 612.5 | 19.9949 | 397.4742 | 8.206304 | 245 | 6.56416 | 391.8041 | 8.131616 | 245 | 6.80998 | 404.2767 | 8.617239 | 245 | 6.93729
3928.465 | 684.9151 | 2460 | 658.605 | 3910.238 | 720.165 | 2460 | 693.072 | 3895.62 | 666.4515 | 2460 | 628.479 | 2035.661 | 214.2282 | 2460 | 211.715 | 3942.269 | 190.3666 | 2460 | 192.582 | 3907.749 | 212.6579 | 2460 | 203.436 | 1957.675 | 56.88367 | 1230 | 52.8691 | 1966.77 | 58.63815 | 1230 | 57.4061 | 1582.326 | 61.03222 | 1230 | 58.6031 | 985.4868 | 23.63875 | 615 | 22.7427 | 982.8056 | 22.09787 | 615 | 21.3238 | 797.7285 | 20.3644 | 615 | 20.0067 | 399.4242 | 8.19684 | 246 | 6.58383 | 393.4369 | 8.155127 | 246 | 6.82795 | 405.9619 | 8.632546 | 246 | 6.95695
3943.794 | 685.5611 | 2470 | 658.913 | 3925.009 | 721.0214 | 2470 | 693.449 | 3911.604 | 667.1395 | 2470 | 628.79 | 2051.494 | 213.702 | 2470 | 211.738 | 3958.742 | 189.7889 | 2470 | 192.593 | 3926.078 | 211.5885 | 2470 | 203.453 | 1965.54 | 57.25401 | 1235 | 52.8763 | 1976.642 | 58.36063 | 1235 | 57.4231 | 1588.424 | 60.99155 | 1235 | 58.6177 | 990.4307 | 23.67202 | 617.5 | 22.7538 | 986.6522 | 22.12456 | 617.5 | 21.336 | 800.9543 | 20.34902 | 617.5 | 20.0176 | 400.9747 | 8.243998 | 247 | 6.60345 | 395.2069 | 8.14605 | 247 | 6.84577 | 407.5917 | 8.65103 | 247 | 6.97635
3962.167 | 685.4198 | 2480 | 659.22 | 3941.1 | 721.8404 | 2480 | 693.806 | 3928.179 | 667.8149 | 2480 | 629.096 | 2056.362 | 213.8232 | 2480 | 211.762 | 3974.66 | 190.085 | 2480 | 192.604 | 3940.852 | 211.1234 | 2480 | 203.471 | 1974.822 | 57.38376 | 1240 | 52.8832 | 1983.608 | 58.02815 | 1240 | 57.44 | 1594.563 | 60.93852 | 1240 | 58.6318 | 994.2508 | 23.55183 | 620 | 22.7644 | 990.2803 | 22.17203 | 620 | 21.3478 | 803.4634 | 20.38825 | 620 | 20.0279 | 402.4921 | 8.263634 | 248 | 6.62307 | 396.3573 | 8.213171 | 248 | 6.86347 | 409.5273 | 8.649219 | 248 | 6.99563
3977.379 | 685.4005 | 2490 | 659.527 | 3958.999 | 722.5982 | 2490 | 694.153 | 3944.384 | 668.5054 | 2490 | 629.401 | 2063.532 | 213.7262 | 2490 | 211.784 | 3989.954 | 190.3044 | 2490 | 192.615 | 3955.006 | 211.7654 | 2490 | 203.487 | 1982.159 | 57.42357 | 1245 | 52.8899 | 1990.526 | 58.50624 | 1245 | 57.4568 | 1599.222 | 61.00628 | 1245 | 58.6449 | 998.5322 | 23.47218 | 622.5 | 22.7748 | 994.522 | 22.2331 | 622.5 | 21.3592 | 806.1682 | 20.42169 | 622.5 | 20.0379 | 404.2885 | 8.305076 | 249 | 6.64262 | 397.764 | 8.186999 | 249 | 6.8809 | 411.0496 | 8.679335 | 249 | 7.01459
3993.643 | 685.2135 | 2500 | 659.824 | 3976.674 | 722.5107 | 2500 | 694.493 | 3961.118 | 669.1216 | 2500 | 629.699 | 2068.965 | 213.792 | 2500 | 211.805 | 3992.451 | 190.5318 | 2500 | 192.627 | 3971.903 | 212.6103 | 2500 | 203.503 | 1990.574 | 57.20606 | 1250 | 52.8966 | 2000.88 | 58.2967 | 1250 | 57.4735 | 1604.075 | 61.10085 | 1250 | 58.6574 | 1001.382 | 23.55011 | 625 | 22.7853 | 998.4918 | 22.33225 | 625 | 21.3705 | 809.3695 | 20.42469 | 625 | 20.0476 | 406.0736 | 8.312111 | 250 | 6.66212 | 399.9333 | 8.119833 | 250 | 6.89802 | 413.1334 | 8.668623 | 250 | 7.03349
4008.126 | 685.4935 | 2510 | 660.112 | 3991.932 | 722.284 | 2510 | 694.825 | 3978.041 | 669.7029 | 2510 | 629.995 | 2075.756 | 213.8646 |  | 211.827 | 3998.302 | 188.9184 |  |  | 3990.704 | 212.2299 |  |  | 1998.41 | 57.29176 | 1255 | 52.903 | 2005.45 | 57.94539 | 1255 | 57.4894 | 1609.679 | 61.20897 | 1255 | 58.6697 | 1005.575 | 23.593 | 627.5 | 22.7956 | 1000.108 | 22.33203 | 627.5 | 21.3817 | 812.5975 | 20.43064 | 627.5 | 20.0572 | 406.6706 | 8.393656 | 251 | 6.68151 | 401.2586 | 8.169136 | 251 | 6.91485 | 414.8919 | 8.677474 | 251 | 7.05229
4023.33 | 686.1914 | 2520 | 660.386 | 4006.886 | 722.5922 | 2520 | 695.156 | 3995.204 | 670.2286 | 2520 | 630.292 | 2081.753 | 214.0478 |  | 211.848 | 3993.208 | 187.4235 |  |  | 4005.19 | 211.1366 |  |  | 2005.883 | 57.31385 | 1260 | 52.9092 |  |  | 1260 | 57.5049 | 1614.769 | 61.39213 | 1260 | 58.6819 | 1009.996 | 23.56299 | 630 | 22.806 |  |  | 630 | 21.3927 | 815.8359 | 20.44011 | 630 | 20.0667 | 409.1046 | 8.3273 | 252 | 6.7009 | 402.8335 | 8.179092 | 252 | 6.93158 | 416.4021 | 8.703213 | 252 | 7.0707
4039.28 | 687.0403 | 2530 | 660.645 | 4024.091 | 722.6715 | 2530 | 695.483 | 4011.8 | 670.7213 | 2530 | 630.588 | 2087.373 | 214.2905 |  | 211.869 | 3988.087 | 185.941 |  |  | 4011.932 | 210.4751 |  |  | 2014.252 | 56.65609 | 1265 | 52.9153 |  |  | 1265 | 57.5203 | 1621.419 | 61.51152 | 1265 | 58.6939 | 1010.894 | 23.58724 | 632.5 | 22.8163 |  |  | 632.5 | 21.4036 | 818.6057 | 20.48411 | 632.5 | 20.0762 | 411.052 | 8.312611 | 253 | 6.72027 | 404.4744 | 8.22159 | 253 | 6.94827 | 417.7873 | 8.738454 | 253 | 7.08877
4056.768 | 687.5527 | 2540 | 660.902 | 4040.836 | 722.3743 | 2540 | 695.804 | 4028.719 | 671.1561 | 2540 | 630.868 | 2093.4 | 214.5713 |  | 211.89 | 3982.886 | 184.4556 |  |  | 4007.744 | 208.737 |  |  | 2011.841 | 56.20953 | 1270 | 52.9215 |  |  | 1270 | 57.5357 | 1630.669 | 61.43774 | 1270 | 58.7044 | 1013.107 | 23.43593 | 635 | 22.8266 |  |  | 635 | 21.4141 | 822.6595 | 20.43931 | 635 | 20.0857 | 412.4517 | 8.350978 | 254 | 6.73952 | 406.0744 | 8.242204 | 254 | 6.96474 | 420.0989 | 8.708214 | 254 | 7.10675
4071.381 | 688.059 | 2550 | 661.152 | 4057.519 | 721.4892 | 2550 | 696.12 | 4045.41 | 671.5716 | 2550 | 631.141 | 2100.508 | 214.8643 |  | 211.911 | 3977.463 | 182.9896 |  |  | 4002.884 | 207.0669 |  |  | 2009.227 | 55.77995 | 1275 | 52.9274 |  |  | 1275 | 57.5511 | 1641.008 | 61.19423 | 1275 | 58.7144 | 1012.188 | 23.27078 | 637.5 | 22.8366 |  |  | 637.5 | 21.4244 | 826.4444 | 20.40823 | 637.5 | 20.0953 | 413.6897 | 8.365069 | 255 | 6.75872 | 407.7861 | 8.217157 | 255 | 6.98099 | 421.9213 | 8.705182 | 255 | 7.12442
4087.427 | 688.8905 | 2560 | 661.385 | 4075.125 | 720.2966 | 2560 | 696.434 | 4062.101 | 671.9567 | 2560 | 631.407 | 2109.446 | 215.0659 |  | 211.932 | 3971.703 | 181.5533 |  |  | 3999.434 | 205.2626 |  |  | 2006.795 | 55.33749 | 1280 | 52.9333 |  |  | 1280 | 57.5666 | 1647.866 | 61.08151 | 1280 | 58.7242 | 1011.003 | 23.09186 | 640 | 22.8461 |  |  | 640 | 21.4344 | 829.5495 | 20.418 | 640 | 20.1047 | 415.6252 | 8.386333 | 256 | 6.77783 | 409.5701 | 8.219407 | 256 | 6.99719 | 423.1752 | 8.738638 | 256 | 7.14189
4103.722 | 689.437 | 2570 | 661.61 | 4088.185 | 719.6705 | 2570 | 696.747 | 4078.971 | 672.2938 | 2570 | 631.647 | 2116.756 | 215.3871 |  | 211.953 | 3966.084 | 180.1047 |  |  | 3995.555 | 203.4973 |  |  | 2003.977 | 54.92235 | 1285 | 52.9391 |  |  | 1285 | 57.5819 | 1652.278 | 61.10478 | 1285 | 58.734 | 1009.362 | 22.93967 | 642.5 | 22.8548 |  |  | 642.5 | 21.4439 | 832.3862 | 20.4427 | 642.5 | 20.114 | 417.4711 | 8.383876 | 257 | 6.79689 | 410.6351 | 8.216216 | 257 | 7.01337 | 425.3946 | 8.702627 | 257 | 7.15924
4119.822 | 690.0227 | 2580 | 661.835 | 4102.974 | 719.7495 | 2580 | 697.06 | 4094.186 | 672.7199 | 2580 | 631.881 | 2133.468 | 215.0509 |  | 211.973 | 3960.533 | 178.6599 |  |  | 3991.034 | 201.7887 |  |  | 2000.863 | 54.52803 | 1290 | 52.9449 |  |  | 1290 | 57.5971 | 1656.284 | 61.17899 | 1290 | 58.7438 | 1007.833 | 22.78223 | 645 | 22.8632 |  |  | 645 | 21.4534 | 836.0217 | 20.40334 | 645 | 20.1233 | 419.0551 | 8.399029 | 258 | 6.81587 | 412.4737 | 8.249255 | 258 | 7.02945 | 426.8431 | 8.719317 | 258 | 7.17653
4136.91 | 690.3802 | 2590 | 662.055 | 4118.569 | 720.0665 | 2590 | 697.36 | 4110.769 | 673.0499 | 2590 | 632.113 | 2141.4 | 215.2007 |  | 211.993 | 3954.857 | 177.2162 |  |  | 3986.293 | 200.0969 |  |  | 1997.829 | 54.12532 | 1295 | 52.9504 |  |  | 1295 | 57.6123 | 1660.986 | 61.26068 | 1295 | 58.7536 | 1006.231 | 22.63001 | 647.5 | 22.8714 |  |  | 647.5 | 21.4629 | 839.3339 | 20.38369 | 647.5 | 20.1325 | 421.0337 | 8.384943 | 259 | 6.83473 | 414.2537 | 8.268783 | 259 | 7.04535 | 428.3518 | 8.732301 | 259 | 7.19348
4152.898 | 690.6884 | 2600 | 662.271 | 4134.554 | 720.599 | 2600 | 697.654 | 4124.552 | 673.5743 | 2600 | 632.345 | 2148.538 | 215.2969 |  | 212.012 | 3949.188 | 175.772 |  |  | 3980.834 | 198.4808 |  |  | 1994.635 | 53.73533 | 1300 | 52.9557 |  |  | 1300 | 57.627 | 1666.222 | 61.41706 | 1300 | 58.7629 | 1004.295 | 22.49852 | 650 | 22.8794 |  |  | 650 | 21.4723 | 841.5854 | 20.43921 | 650 | 20.1416 | 422.362 | 8.422707 | 260 | 6.85359 | 415.6143 | 8.306228 | 260 | 7.0612 | 429.8894 | 8.741294 | 260 | 7.21026
4168.992 | 690.8025 | 2610 | 662.487 | 4151.443 | 720.857 | 2610 | 697.93 | 4140.534 | 673.969 | 2610 | 632.577 | 2156.498 | 215.422 |  | 212.028 | 3943.501 | 174.3293 |  |  | 3975.251 | 196.8658 |  |  | 1991.629 | 53.33471 | 1305 | 52.961 |  |  | 1305 | 57.6416 | 1671.398 | 61.61972 | 1305 | 58.7721 | 1002.518 | 22.35865 | 652.5 | 22.8874 |  |  | 652.5 | 21.4817 | 845.9823 | 20.35054 | 652.5 | 20.1505 | 423.7076 | 8.43497 | 261 | 6.87243 | 417.0475 | 8.317401 | 261 | 7.07699 | 431.3595 | 8.749708 | 261 | 7.22693
4183.183 | 691.4679 | 2620 | 662.703 | 4168.281 | 720.8319 | 2620 | 698.193 | 4158.503 | 674.2856 | 2620 | 632.795 | 2166.346 | 215.424 |  | 212.044 | 3937.787 | 172.8889 |  |  | 3969.381 | 195.2736 |  |  | 1988.633 | 52.93204 | 1310 | 52.9663 |  |  | 1310 | 57.6562 | 1678.307 | 61.75317 | 1310 | 58.7812 | 1000.709 | 22.22094 | 655 | 22.8951 |  |  | 655 | 21.4911 | 849.0236 | 20.35232 | 655 | 20.159 | 425.5793 | 8.392913 | 262 | 6.8912 | 418.3041 | 8.324592 | 262 | 7.09266 | 432.6467 | 8.77237 | 262 | 7.24346
4199.231 | 692.3696 | 2630 | 662.917 | 4186.749 | 719.9394 | 2630 | 698.455 | 4174.081 | 674.7 | 2630 | 633.008 | 2172.637 | 215.6367 |  | 212.059 | 3932.107 | 171.4556 |  |  | 3963.398 | 193.6938 |  |  | 1985.211 | 52.55676 | 1315 | 52.9716 |  |  | 1315 | 57.6708 | 1685.312 | 61.88316 | 1315 | 58.7904 | 998.9235 | 22.08161 | 657.5 | 22.9028 |  |  | 657.5 | 21.5005 | 851.5842 | 20.3847 | 657.5 | 20.1674 | 427.1522 | 8.498061 | 263 | 6.90993 | 420.5444 | 8.289669 | 263 | 7.10817 | 433.8443 | 8.80365 | 263 | 7.25986
4218.063 | 692.5318 | 2640 | 663.127 | 4201.908 | 718.8028 | 2640 | 698.71 | 4190.665 | 675.0311 | 2640 | 633.218 | 2177.667 | 215.935 |  | 212.073 | 3926.306 | 170.023 |  |  | 3957.294 | 192.1247 |  |  | 1982.208 | 52.15461 | 1320 | 52.9769 |  |  | 1320 | 57.685 | 1691.327 | 62.07064 | 1320 | 58.7995 | 997.0957 | 21.94256 | 660 | 22.9102 |  |  | 660 | 21.5096 | 854.3846 | 20.40677 | 660 | 20.1754 | 428.9573 | 8.510514 | 264 | 6.92862 | 422.1685 | 8.209039 | 264 | 7.12359 | 436.1218 | 8.760005 | 264 | 7.27623
4234.021 | 692.2606 | 2650 | 663.324 | 4215.415 | 718.5704 | 2650 | 698.948 | 4207.253 | 675.3483 | 2650 | 633.427 | 2182.952 | 216.2639 |  | 212.088 | 3920.597 | 168.5822 |  |  | 3951.15 | 190.569 |  |  | 1979.018 | 51.76297 | 1325 | 52.9822 |  |  | 1325 | 57.6991 | 1698.855 | 62.14887 | 1325 | 58.8086 | 995.2164 | 21.80983 | 662.5 | 22.9176 |  |  | 662.5 | 21.5182 | 857.5068 | 20.4125 | 662.5 | 20.1834 | 430.3943 | 8.536914 | 265 | 6.94716 | 423.9271 | 8.268799 | 265 | 7.13889 | 437.7965 | 8.756643 | 265 | 7.29256
4250.038 | 692.1178 | 2660 | 663.519 | 4232.339 | 718.3473 | 2660 | 699.178 | 4223.439 | 675.6755 | 2660 | 633.634 | 2188.526 | 216.7133 |  | 212.103 | 3914.852 | 167.1446 |  |  | 3944.925 | 189.0106 |  |  | 1975.52 | 51.39838 | 1330 | 52.9875 |  |  | 1330 | 57.7124 | 1704.716 | 62.31732 | 1330 | 58.8176 | 993.4858 | 21.66663 | 665 | 22.9248 |  |  | 665 | 21.5262 | 860.1736 | 20.45392 | 665 | 20.1913 | 432.0781 | 8.499383 | 266 | 6.96544 | 425.1893 | 8.282954 | 266 | 7.15398 | 439.397 | 8.757174 | 266 | 7.30876
4265.162 | 692.0843 | 2670 | 663.715 | 4253.041 | 716.7781 | 2670 | 699.407 | 4238.685 | 676.0498 | 2670 | 633.84 | 2194.486 | 217.2496 |  | 212.118 | 3909.151 | 165.7006 |  |  | 3938.837 | 187.4376 |  |  | 1972.091 | 51.02357 | 1335 | 52.9928 |  |  | 1335 | 57.7254 | 1716.117 | 62.06925 | 1335 | 58.8265 | 991.6685 | 21.52954 | 667.5 | 22.9319 |  |  | 667.5 | 21.5338 | 863.5896 | 20.44829 | 667.5 | 20.1989 | 433.9617 | 8.518728 | 267 | 6.98362 | 426.9943 | 8.281507 | 267 | 7.16896 | 441.2384 | 8.743255 | 267 | 7.3248
4279.788 | 692.6802 | 2680 | 663.91 | 4265.456 | 715.5557 | 2680 | 699.633 | 4253.91 | 676.4384 | 2680 | 634.044 | 2202.211 | 217.7893 |  | 212.132 | 3903.372 | 164.2759 |  |  | 3932.666 | 185.8744 |  |  | 1968.429 | 50.66794 | 1340 | 52.9981 |  |  | 1340 | 57.7378 | 1724.681 | 61.92138 | 1340 | 58.8354 | 989.7328 | 21.40077 | 670 | 22.9387 |  |  | 670 | 21.5413 | 867.7875 | 20.39672 | 670 | 20.2063 | 435.1818 | 8.531318 | 268 | 7.00174 | 428.4272 | 8.341378 | 268 | 7.18378 | 442.4565 | 8.77304 | 268 | 7.34062
4296.469 | 693.1134 | 2690 | 664.105 | 4280.457 | 715.4045 | 2690 | 699.854 | 4270.159 | 676.8108 | 2690 | 634.244 | 2212.794 | 218.2025 |  | 212.146 | 3897.474 | 162.8518 |  |  | 3926.454 | 184.3148 |  |  | 1965.052 | 50.28943 | 1345 | 53.0034 |  |  | 1345 | 57.7493 | 1730.351 | 61.82187 | 1345 | 58.8442 | 988.0618 | 21.25068 | 672.5 | 22.9453 |  |  | 672.5 | 21.5486 | 870.979 | 20.40707 | 672.5 | 20.2136 | 437.3311 | 8.505747 | 269 | 7.01969 | 430.0227 | 8.354959 | 269 | 7.19859 | 443.7337 | 8.801001 | 269 | 7.35622
4313.72 | 693.2528 | 2700 | 664.3 | 4296.033 | 714.9927 | 2700 | 700.074 | 4286.375 | 677.2011 | 2700 | 634.436 | 2222.335 | 218.6514 |  | 212.16 | 3891.725 | 161.4146 |  |  | 3920.308 | 182.7593 |  |  | 1961.774 | 49.90668 | 1350 | 53.0087 |  |  | 1350 | 57.7605 | 1735.477 | 61.76618 | 1350 | 58.853 | 986.1472 | 21.12044 | 675 | 22.9519 |  |  | 675 | 21.5558 | 873.563 | 20.45274 | 675 | 20.2208 | 438.4264 | 8.556481 | 270 | 7.03737 | 431.8065 | 8.362093 | 270 | 7.2134 | 445.3949 | 8.803779 | 270 | 7.37181
4330.994 | 692.9011 | 2710 | 664.495 | 4310.32 | 715.3688 | 2710 | 700.294 | 4302.229 | 677.5818 | 2710 | 634.628 | 2233.775 | 218.8528 |  | 212.174 | 3885.958 | 159.979 |  |  | 3914.055 | 181.2009 |  |  | 1958.553 | 49.51986 | 1355 | 53.014 |  |  | 1355 | 57.7716 | 1740.651 | 61.76993 | 1355 | 58.8613 | 984.2497 | 20.98899 | 677.5 | 22.9584 |  |  | 677.5 | 21.563 | 876.1118 | 20.49553 | 677.5 | 20.2279 | 440.3919 | 8.529747 | 271 | 7.05481 | 433.3043 | 8.332871 | 271 | 7.22815 | 446.96 | 8.813388 | 271 | 7.38738
4348.807 | 692.0361 | 2720 | 664.69 | 4328.121 | 715.4338 | 2720 | 700.514 | 4317.208 | 678.0305 | 2720 | 634.818 | 2243.494 | 219.0919 |  | 212.188 | 3880.204 | 158.5422 |  |  | 3907.848 | 179.6409 |  |  | 1955.523 | 49.11963 | 1360 | 53.0193 |  |  | 1360 | 57.7826 | 1745.373 | 61.83035 | 1360 | 58.8694 | 982.3309 | 20.85904 | 680 | 22.965 |  |  | 680 | 21.57 | 879.1542 | 20.5109 | 680 | 20.235 | 442.0402 | 8.56492 | 272 | 7.07216 | 435.2521 | 8.381251 | 272 | 7.24279 | 448.3996 | 8.832319 | 272 | 7.40294
4363.202 | 691.0606 | 2730 | 664.879 | 4343.647 | 715.2968 | 2730 | 700.732 | 4331.631 | 678.5512 | 2730 | 635.007 | 2254.822 | 219.1034 |  | 212.201 | 3874.449 | 157.1154 |  |  | 3901.588 | 178.0855 |  |  | 1951.832 | 48.76331 | 1365 | 53.0246 |  |  | 1365 | 57.793 | 1751.713 | 61.82726 | 1365 | 58.8774 | 980.5556 | 20.71629 | 682.5 | 22.9715 |  |  | 682.5 | 21.5767 | 881.6151 | 20.57121 | 682.5 | 20.2419 | 443.5441 | 8.553009 | 273 | 7.08917 | 436.5684 | 8.411623 | 273 | 7.25737 | 450.0629 | 8.835543 | 273 | 7.41836
4376.754 | 690.9955 | 2740 | 665.057 | 4359.899 | 715.4078 | 2740 | 700.934 | 4348.187 | 678.9659 | 2740 | 635.188 | 2267.93 | 218.8571 |  | 212.214 | 3868.686 | 155.6794 |  |  | 3895.315 | 176.5312 |  |  | 1948.074 | 48.41439 | 1370 | 53.0299 |  |  | 1370 | 57.8024 | 1759.587 | 61.72015 | 1370 | 58.8853 | 978.5507 | 20.5924 | 685 | 22.9781 |  |  | 685 | 21.5835 | 884.5734 | 20.61256 | 685 | 20.2485 | 445.3061 | 8.599467 | 274 | 7.10595 | 438.3061 | 8.353376 | 274 | 7.27191 | 451.5553 | 8.851518 | 274 | 7.43355
4393.468 | 691.0666 | 2750 | 665.233 | 4378.433 | 714.5585 | 2750 | 701.134 | 4365.433 | 679.3744 | 2750 | 635.369 | 2273.852 | 219.0049 |  | 212.226 | 3862.914 | 154.2442 |  |  | 3889.073 | 174.983 |  |  | 1944.726 | 48.0352 | 1375 | 53.0347 |  |  | 1375 | 57.8114 | 1765.294 | 61.75529 | 1375 | 58.8931 | 976.8632 | 20.44617 | 687.5 | 22.9846 |  |  | 687.5 | 21.59 | 889.7545 | 20.51147 | 687.5 | 20.2551 | 446.9436 | 8.643479 | 275 | 7.1226 | 440.156 | 8.35653 | 275 | 7.28644 | 453.257 | 8.852763 | 275 | 7.44864
4411.249 | 690.5284 | 2760 | 665.409 | 4393.09 | 713.5378 | 2760 | 701.333 | 4382.67 | 679.7457 | 2760 | 635.545 | 2283.562 | 218.8689 |  | 212.238 | 3857.109 | 152.8119 |  |  | 3882.877 | 173.4207 |  |  | 1941.11 | 47.67763 | 1380 | 53.0392 |  |  | 1380 | 57.8203 | 1770.525 | 61.82253 | 1380 | 58.901 | 974.8968 | 20.31957 | 690 | 22.9911 |  |  | 690 | 21.5966 | 893.4286 | 20.49772 | 690 | 20.2614 | 448.4901 | 8.65575 | 276 | 7.13915 | 440.7775 | 8.431118 | 276 | 7.30087 | 454.6703 | 8.87499 | 276 | 7.46366
4426.859 | 689.8553 | 2770 | 665.585 | 4408.164 | 713.213 | 2770 | 701.532 | 4398.85 | 680.1068 | 2770 | 635.712 | 2296.162 | 218.545 |  | 212.25 | 3851.293 | 151.3805 |  |  | 3876.501 | 171.8756 |  |  | 1937.951 | 47.28651 | 1385 | 53.0436 |  |  | 1385 | 57.8291 | 1776.033 | 61.89136 | 1385 | 58.9088 | 972.9668 | 20.19041 | 692.5 | 22.9977 |  |  | 692.5 | 21.6029 | 897.1655 | 20.44644 | 692.5 | 20.2676 | 450.621 | 8.680098 | 277 | 7.15552 | 442.7054 | 8.410108 | 277 | 7.31526 | 456.525 | 8.86707 | 277 | 7.47863
4443.219 | 689.2844 | 2780 | 665.76 | 4422.447 | 713.5434 | 2780 | 701.732 | 4413.583 | 680.5631 | 2780 | 635.876 | 2307.535 | 218.2542 |  | 212.262 | 3845.456 | 149.961 |  |  | 3870.18 | 170.3257 |  |  | 1934.623 | 46.90459 | 1390 | 53.048 |  |  | 1390 | 57.838 | 1781.596 | 62.00651 | 1390 | 58.9166 | 971.0631 | 20.0567 | 695 | 23.004 |  |  | 695 | 21.609 | 899.6656 | 20.47104 | 695 | 20.2737 | 451.529 | 8.583864 | 278 | 7.17161 | 444.4833 | 8.448021 | 278 | 7.32952 | 458.6155 | 8.840302 | 278 | 7.49349
4457.243 | 688.9715 | 2790 | 665.928 | 4437.071 | 714.4126 | 2790 | 701.931 | 4427.695 | 681.0883 | 2790 | 636.036 | 2318.903 | 217.8848 |  | 212.274 | 3839.648 | 148.5289 |  |  | 3863.904 | 168.7692 |  |  | 1931.131 | 46.5369 | 1395 | 53.0523 |  |  | 1395 | 57.8468 | 1788.208 | 62.08579 | 1395 | 58.9241 | 969.0011 | 19.93682 | 697.5 | 23.0102 |  |  | 697.5 | 21.6149 | 902.3164 | 20.4907 | 697.5 | 20.2798 | 453.3011 | 8.616118 | 279 | 7.18749 | 446.1689 | 8.46957 | 279 | 7.34353 | 460.4022 | 8.831356 | 279 | 7.5083
4472.187 | 689.3494 | 2800 | 666.096 | 4454.769 | 715.169 | 2800 | 702.13 | 4443.137 | 681.6007 | 2800 | 636.197 | 2327.676 | 217.6468 |  | 212.286 | 3833.849 | 147.0961 |  |  | 3857.728 | 167.2164 |  |  | 1927.291 | 46.19104 | 1400 | 53.0564 |  |  | 1400 | 57.8555 | 1798.043 | 61.93011 | 1400 | 58.9317 | 967.2248 | 19.79685 | 700 | 23.0163 |  |  | 700 | 21.6209 | 904.8905 | 20.52547 | 700 | 20.2856 | 455.2225 | 8.565314 | 280 | 7.20313 | 447.2905 | 8.526257 | 280 | 7.35737 | 462.1066 | 8.824311 | 280 | 7.52304
4486.826 | 690.2703 | 2810 | 666.258 | 4468.466 | 716.043 | 2810 | 702.329 | 4457.977 | 682.2044 | 2810 | 636.357 | 2333.214 | 217.5914 |  | 212.298 | 3827.916 | 145.6751 |  |  | 3851.46 | 165.6617 |  |  | 1923.661 | 45.83581 | 1405 | 53.0604 |  |  | 1405 | 57.8639 | 1804.277 | 61.93113 | 1405 | 58.9388 | 965.264 | 19.66985 | 702.5 | 23.0223 |  |  | 702.5 | 21.6269 | 908.0706 | 20.5288 | 702.5 | 20.2914 | 456.8516 | 8.604478 | 281 | 7.21876 | 449.194 | 8.535923 | 281 | 7.37111 | 463.3876 | 8.847444 | 281 | 7.53774
4504.711 | 690.8999 | 2820 | 666.418 | 4486.082 | 717.0106 | 2820 | 702.528 | 4472.851 | 682.8567 | 2820 | 636.517 | 2336.867 | 217.6789 |  | 212.309 | 3822.048 | 144.2483 |  |  | 3845.062 | 164.1186 |  |  | 1920.235 | 45.46077 | 1410 | 53.0644 |  |  | 1410 | 57.8722 | 1810.564 | 61.89911 | 1410 | 58.9458 | 963.5377 | 19.52365 | 705 | 23.028 |  |  | 705 | 21.6328 | 911.0442 | 20.54869 | 705 | 20.2968 | 458.3692 | 8.672781 | 282 | 7.23434 | 451.0214 | 8.511221 | 282 | 7.38471 | 464.6248 | 8.875685 | 282 | 7.55238
4520.64 | 691.2798 | 2830 | 666.578 | 4502.235 | 717.5388 | 2830 | 702.714 | 4488.004 | 683.5446 | 2830 | 636.676 | 2343.955 | 217.5923 |  | 212.321 | 3816.298 | 142.8211 |  |  | 3838.766 | 162.5639 |  |  | 1916.62 | 45.10177 | 1415 | 53.0684 |  |  | 1415 | 57.8805 | 1816.884 | 61.89173 | 1415 | 58.9526 | 961.8268 | 19.37906 | 707.5 | 23.0337 |  |  | 707.5 | 21.6388 | 913.9888 | 20.57272 | 707.5 | 20.302 | 459.9161 | 8.685027 | 283 | 7.24968 | 452.7632 | 8.544003 | 283 | 7.39829 | 467.114 | 8.815561 | 283 | 7.567
4536.149 | 691.8307 | 2840 | 666.738 | 4518.404 | 718.1594 | 2840 | 702.895 | 4504.442 | 684.1971 | 2840 | 636.834 | 2351.614 | 217.5137 |  | 212.332 | 3810.392 | 141.3977 |  |  | 3832.443 | 161.014 |  |  | 1913.467 | 44.7075 | 1420 | 53.0723 |  |  | 1420 | 57.8888 | 1822.968 | 61.90425 | 1420 | 58.9595 | 959.9007 | 19.24963 | 710 | 23.0394 |  |  | 710 | 21.6447 | 917.3503 | 20.57931 | 710 | 20.307 | 461.6486 | 8.694248 | 284 | 7.26487 | 454.0123 | 8.523649 | 284 | 7.41178 | 469.1317 | 8.785285 | 284 | 7.58137
4552.981 | 692.0668 | 2850 | 666.898 | 4535.877 | 718.2481 | 2850 | 703.075 | 4521.394 | 684.811 | 2850 | 636.991 | 2357.247 | 217.6276 |  | 212.343 | 3804.572 | 139.9667 |  |  | 3826.186 | 159.4684 |  |  | 1910.116 | 44.3299 | 1425 | 53.0761 |  |  | 1425 | 57.8971 | 1829.04 | 61.91376 | 1425 | 58.9664 | 957.9119 | 19.1219 | 712.5 | 23.0451 |  |  | 712.5 | 21.6507 | 920.2378 | 20.62181 | 712.5 | 20.312 | 463.2968 | 8.733485 | 285 | 7.28 | 455.6761 | 8.484452 | 285 | 7.42508 | 470.6126 | 8.788527 | 285 | 7.59555
4569.541 | 692.2406 | 2860 | 667.058 | 4549.989 | 718.804 | 2860 | 703.255 | 4539.75 | 685.2865 | 2860 | 637.148 | 2362.085 | 217.8291 |  | 212.353 | 3798.79 | 138.5323 |  |  | 3819.875 | 157.9176 |  |  | 1906.554 | 43.96717 | 1430 | 53.0797 |  |  | 1430 | 57.9054 | 1834.297 | 61.98906 | 1430 | 58.9731 | 956.0208 | 18.99271 | 715 | 23.0507 |  |  | 715 | 21.6566 | 922.9008 | 20.68605 | 715 | 20.317 | 465.0135 | 8.739716 | 286 | 7.29513 | 457.2993 | 8.489067 | 286 | 7.43823 | 472.1942 | 8.783377 | 286 | 7.60966
4585.983 | 692.1305 | 2870 | 667.218 | 4565.999 | 719.5692 | 2870 | 703.434 | 4556.228 | 685.8109 | 2870 | 637.303 | 2367.355 | 218.0575 |  | 212.363 | 3792.837 | 137.1131 |  |  | 3813.564 | 156.3642 |  |  | 1902.854 | 43.61419 | 1435 | 53.0832 |  |  | 1435 | 57.9137 | 1840.647 | 62.01571 | 1435 | 58.9796 | 953.9915 | 18.86784 | 717.5 | 23.0564 |  |  | 717.5 | 21.6625 | 925.8909 | 20.73604 | 717.5 | 20.3219 | 466.4467 | 8.800172 | 287 | 7.31022 | 459.0419 | 8.452427 | 287 | 7.4512 | 474.0437 | 8.760532 | 287 | 7.62365
4603.05 | 691.6336 | 2880 | 667.377 | 4583.479 | 719.6456 | 2880 | 703.611 | 4572.318 | 686.2968 | 2880 | 637.456 | 2378.671 | 217.9501 |  | 212.373 | 3786.999 | 135.6936 |  |  | 3807.249 | 154.8137 |  |  | 1898.707 | 43.28996 | 1440 | 53.0864 |  |  | 1440 | 57.9219 | 1847.501 | 62.02668 | 1440 | 58.9861 | 952.2089 | 18.72831 | 720 | 23.0619 |  |  | 720 | 21.6683 | 929.6894 | 20.73058 | 720 | 20.3268 | 467.8556 | 8.78925 | 288 | 7.3251 | 460.3358 | 8.469546 | 288 | 7.46415 | 475.6981 | 8.751034 | 288 | 7.63761
4618.774 | 691.1154 | 2890 | 667.535 | 4597.295 | 720.3004 | 2890 | 703.782 | 4586.716 | 686.8961 | 2890 | 637.605 | 2386.611 | 218.1075 |  | 212.383 | 3781.126 | 134.2598 |  |  | 3800.879 | 153.2681 |  |  | 1895.461 | 42.90496 | 1445 | 53.0895 |  |  | 1445 | 57.9301 | 1854.965 | 61.99919 | 1445 | 58.9923 | 950.2768 | 18.59929 | 722.5 | 23.0673 |  |  | 722.5 | 21.6738 | 933.7173 | 20.70309 | 722.5 | 20.3318 | 469.4869 | 8.814748 | 289 | 7.33995 | 462.2758 | 8.447808 | 289 | 7.47706 | 477.5208 | 8.727351 | 289 | 7.65147
4633.014 | 691.113 | 2900 | 667.692 | 4612.329 | 721.5632 | 2900 | 703.954 | 4603.474 | 687.3566 | 2900 | 637.752 | 2393.857 | 218.2544 |  | 212.393 | 3775.231 | 132.8429 |  |  | 3794.598 | 151.7244 |  |  | 1892.063 | 42.52797 | 1450 | 53.0926 |  |  | 1450 | 57.9382 | 1862.612 | 61.92281 | 1450 | 58.9983 | 948.3112 | 18.46993 | 725 | 23.0728 |  |  | 725 | 21.6794 | 937.9117 | 20.64735 | 725 | 20.3367 | 471.6558 | 8.82842 | 290 | 7.35473 | 463.9595 | 8.477998 | 290 | 7.48984 | 478.8435 | 8.737885 | 290 | 7.66518
4649.092 | 691.3013 | 2910 | 667.846 | 4630.628 | 722.1833 | 2910 | 704.118 | 4619.856 | 687.8747 | 2910 | 637.898 | 2402.025 | 218.3491 |  | 212.403 | 3769.29 | 131.4225 |  |  | 3788.205 | 150.1783 |  |  | 1888.443 | 42.17203 | 1455 | 53.0957 |  |  | 1455 | 57.946 | 1868.783 | 61.90149 | 1455 | 59.0043 | 946.4694 | 18.33456 | 727.5 | 23.0782 |  |  | 727.5 | 21.6848 | 941.3669 | 20.6292 | 727.5 | 20.3416 | 472.6298 | 8.830518 | 291 | 7.36945 | 465.389 | 8.518601 | 291 | 7.50258 | 480.2875 | 8.740829 | 291 | 7.67885
4666.32 | 691.0705 | 2920 | 667.998 | 4645.851 | 722.7975 | 2920 | 704.281 | 4636.462 | 688.3616 | 2920 | 638.045 | 2410.668 | 218.4409 |  | 212.413 | 3763.451 | 129.9932 |  |  | 3781.887 | 148.6256 |  |  | 1885.4 | 41.76998 | 1460 | 53.0987 |  |  | 1460 | 57.9536 | 1876.528 | 61.73508 | 1460 | 59.0103 | 944.3901 | 18.21592 | 730 | 23.0836 |  |  | 730 | 21.69 | 944.2895 | 20.64346 | 730 | 20.3465 | 474.5429 | 8.804611 | 292 | 7.38406 | 466.8101 | 8.472086 | 292 | 7.5153 | 481.9023 | 8.732242 | 292 | 7.6925
4682.649 | 690.6545 | 2930 | 668.146 | 4663.373 | 723.3388 | 2930 | 704.445 | 4652.496 | 688.8513 | 2930 | 638.191 | 2420.33 | 218.4353 |  | 212.424 | 3757.496 | 128.5815 |  |  | 3775.715 | 147.065 |  |  | 1881.491 | 41.43174 | 1465 | 53.1017 |  |  | 1465 | 57.9611 | 1881.762 | 61.73782 | 1465 | 59.0163 | 942.4773 | 18.08555 | 732.5 | 23.0889 |  |  | 732.5 | 21.6952 | 948.6623 | 20.53852 | 732.5 | 20.3513 | 476.6104 | 8.803471 | 293 | 7.39855 | 468.5707 | 8.497646 | 293 | 7.52795 | 483.2193 | 8.745591 | 293 | 7.7061
4698.146 | 690.257 | 2940 | 668.291 | 4678.721 | 723.627 | 2940 | 704.608 | 4669.877 | 689.2282 | 2940 | 638.337 | 2426.636 | 218.6222 |  | 212.434 | 3751.509 | 127.1653 |  |  | 3769.477 | 145.5077 |  |  | 1877.925 | 41.06927 | 1470 | 53.1046 |  |  | 1470 | 57.9683 | 1890.065 | 61.53102 | 1470 | 59.0223 | 940.5323 | 17.95474 | 735 | 23.0943 |  |  | 735 | 21.7004 | 951.3017 | 20.54452 | 735 | 20.3561 | 478.046 | 8.852955 | 294 | 7.41296 | 470.1142 | 8.52166 | 294 | 7.54044 | 484.4861 | 8.764889 | 294 | 7.71953
4713.419 | 690.1307 | 2950 | 668.437 | 4696.219 | 723.9303 | 2950 | 704.772 | 4690.025 | 689.3674 | 2950 | 638.483 | 2431.898 | 218.885 |  | 212.444 | 3745.639 | 125.7387 |  |  | 3763.183 | 143.964 |  |  | 1874.555 | 40.69028 | 1475 | 53.1076 |  |  | 1475 | 57.9753 | 1898.054 | 61.33363 | 1475 | 59.0283 | 938.7385 | 17.81599 | 737.5 | 23.0996 |  |  | 737.5 | 21.7056 | 953.6452 | 20.57576 | 737.5 | 20.3608 | 479.6952 | 8.842085 | 295 | 7.42729 | 471.8063 | 8.480759 | 295 | 7.55288 | 486.1105 | 8.76052 | 295 | 7.73275
4728.258 | 690.4752 | 2960 | 668.576 | 4716.018 | 722.621 | 2960 | 704.935 | 4709.479 | 689.4263 | 2960 | 638.629 | 2447.701 | 218.4932 |  | 212.454 | 3739.726 | 124.3159 |  |  | 3756.821 | 142.4165 |  |  | 1870.846 | 40.34066 | 1480 | 53.1105 |  |  | 1480 | 57.9824 | 1902.988 | 61.30713 | 1480 | 59.0343 | 936.8852 | 17.68143 | 740 | 23.1048 |  |  | 740 | 21.7107 | 956.5367 | 20.57653 | 740 | 20.3655 | 481.7663 | 8.843414 | 296 | 7.4414 | 473.1932 | 8.47281 | 296 | 7.56526 | 487.767 | 8.753619 | 296 | 7.74593
4743.058 | 691.193 | 2970 | 668.712 | 4731.235 | 721.2208 | 2970 | 705.098 | 4726.861 | 689.4598 | 2970 | 638.775 | 2464.549 | 218.0329 |  | 212.464 | 3733.63 | 122.9092 |  |  | 3750.528 | 140.864 |  |  | 1867.213 | 39.98021 | 1485 | 53.1134 |  |  | 1485 | 57.9894 | 1907.439 | 61.31876 | 1485 | 59.0402 | 935.0131 | 17.5482 | 742.5 | 23.11 |  |  | 742.5 | 21.7159 | 959.7751 | 20.56016 | 742.5 | 20.3701 | 482.6831 | 8.8142 | 297 | 7.45547 | 475.3216 | 8.417838 | 297 | 7.57758 | 489.18 | 8.763681 | 297 | 7.75896
4760.236 | 691.8879 | 2980 | 668.845 | 4744.625 | 720.515 | 2980 | 705.261 | 4743.599 | 689.4648 | 2980 | 638.92 | 2473.187 | 217.9641 |  | 212.474 | 3727.844 | 121.4852 |  |  | 3744.243 | 139.3108 |  |  | 1863.641 | 39.61821 | 1490 | 53.1164 |  |  | 1490 | 57.9965 | 1912.284 | 61.35217 | 1490 | 59.0459 | 933.1759 | 17.4125 | 745 | 23.1151 |  |  | 745 | 21.7209 | 962.9366 | 20.5485 | 745 | 20.3748 | 484.501 | 8.832555 | 298 | 7.46933 | 476.175 | 8.471182 | 298 | 7.58981 | 490.6894 | 8.769472 | 298 | 7.77189
4776.702 | 692.5482 | 2990 | 668.963 | 4760.018 | 720.4079 | 2990 | 705.422 | 4761.42 | 689.3671 | 2990 | 639.062 | 2481.758 | 217.8053 |  | 212.484 | 3721.839 | 120.0704 |  |  | 3737.865 | 137.7634 |  |  | 1859.469 | 39.29575 | 1495 | 53.1192 |  |  | 1495 | 58.0036 | 1918.575 | 61.33852 | 1495 | 59.0513 | 931.302 | 17.27669 | 747.5 | 23.1202 |  |  | 747.5 | 21.7258 | 965.4282 | 20.58639 | 747.5 | 20.3794 | 486.0801 | 8.773675 | 299 | 7.48316 | 477.8857 | 8.477837 | 299 | 7.60194 | 492.0644 | 8.789533 | 299 | 7.78473
4795.344 | 691.5851 | 3000 | 669.079 | 4775.822 | 720.3066 | 3000 | 705.583 | 4778.399 | 689.2753 | 3000 | 639.198 | 2490.091 | 217.6463 |  | 212.494 | 3715.854 | 118.654 |  |  | 3731.389 | 136.237 |  |  | 1855.9 | 38.93219 | 1500 | 53.1219 |  |  | 1500 | 58.0104 | 1921.437 | 61.62751 | 1500 | 59.0565 | 929.4574 | 17.14151 | 750 | 23.1252 |  |  | 750 | 21.7308 | 968.0106 | 20.63243 | 750 | 20.3839 | 487.6002 | 8.79989 | 300 | 7.497 | 479.7499 | 8.499604 | 300 | 7.61399 | 494.1218 | 8.763165 | 300 | 7.79749
4810.563 | 691.192 | 3010 | 669.194 | 4792.985 | 719.8859 | 3010 | 705.741 | 4797.266 | 689.0039 | 3010 | 639.331 | 2502.18 | 217.2333 |  | 212.504 | 3710.227 | 117.206 |  |  | 3724.934 | 134.6988 |  |  | 1852.014 | 38.59362 | 1505 | 53.1246 |  |  | 1505 | 58.0172 | 1926.911 | 61.83588 | 1505 | 59.0617 | 927.5079 | 17.01373 | 752.5 | 23.1301 |  |  | 752.5 | 21.7357 | 970.5397 | 20.69434 | 752.5 | 20.3885 | 489.635 | 8.817177 | 301 | 7.51083 | 481.3034 | 8.491376 | 301 | 7.62585 | 496.5321 | 8.709417 | 301 | 7.81021
4824.408 | 691.3649 | 3020 | 669.31 | 4807.747 | 719.8639 | 3020 | 705.896 | 4814.831 | 688.7667 | 3020 | 639.461 | 2509.928 | 217.0707 |  | 212.514 | 3704.216 | 115.7918 |  |  | 3718.595 | 133.1504 |  |  | 1848.537 | 38.22493 | 1510 | 53.1272 |  |  | 1510 | 58.024 | 1932.39 | 62.068 | 1510 | 59.0669 | 925.499 | 16.89013 | 755 | 23.1349 |  |  | 755 | 21.7407 | 973.695 | 20.72065 | 755 | 20.3931 | 491.0177 | 8.840463 | 302 | 7.5246 | 482.9822 | 8.52429 | 302 | 7.63747 | 497.9429 | 8.721382 | 302 | 7.82287
4840.197 | 691.9005 | 3030 | 669.425 | 4823.537 | 719.9844 | 3030 | 706.049 | 4832.194 | 688.4615 | 3030 | 639.59 | 2513.727 | 217.1496 |  | 212.525 | 3698.228 | 114.3856 |  |  | 3712.233 | 131.6016 |  |  | 1845.054 | 37.85388 | 1515 | 53.1298 |  |  | 1515 | 58.0304 | 1939.593 | 62.30312 | 1515 | 59.0721 | 923.7972 | 16.7449 | 757.5 | 23.1394 |  |  | 757.5 | 21.7455 | 976.5633 | 20.77867 | 757.5 | 20.3977 | 492.3931 | 8.788517 | 303 | 7.53827 | 484.3346 | 8.562228 | 303 | 7.64872 | 499.6497 | 8.712479 | 303 | 7.83546
4856.214 | 692.4635 | 3040 | 669.532 | 4840.932 | 719.7188 | 3040 | 706.198 | 4848.17 | 688.2238 | 3040 | 639.707 | 2520.806 | 217.0156 |  | 212.535 | 3692.187 | 112.9741 |  |  | 3705.825 | 130.0593 |  |  | 1841.541 | 37.48773 | 1520 | 53.1323 |  |  | 1520 | 58.0368 | 1949.133 | 62.36504 | 1520 | 59.0773 | 921.8656 | 16.61315 | 760 | 23.1436 |  |  | 760 | 21.7504 | 980.8982 | 20.74947 | 760 | 20.4023 | 494.2536 | 8.771556 | 304 | 7.5519 | 486.5297 | 8.515414 | 304 | 7.6598 | 501.4957 | 8.69215 | 304 | 7.84794
4873.123 | 692.6888 | 3050 | 669.63 | 4854.181 | 720.0199 | 3050 | 706.346 | 4862.863 | 688.0616 | 3050 | 639.818 | 2526.517 | 217.0546 |  | 212.545 | 3686.153 | 111.5619 |  |  | 3699.379 | 128.5253 |  |  | 1837.786 | 37.13589 | 1525 | 53.1349 |  |  | 1525 | 58.0431 | 1959.578 | 62.20458 | 1525 | 59.0825 | 920.0533 | 16.4757 | 762.5 | 23.1477 |  |  | 762.5 | 21.7552 | 984.7521 | 20.74411 | 762.5 | 20.4069 | 496.1915 | 8.619576 | 305 | 7.56549 | 487.981 | 8.552279 | 305 | 7.6708 | 502.7858 | 8.708133 | 305 | 7.86031
4888.666 | 692.9143 | 3060 | 669.723 | 4870.25 | 720.5592 | 3060 | 706.493 | 4876.882 | 687.9765 | 3060 | 639.928 | 2532.233 | 217.1298 |  | 212.555 | 3679.88 | 110.1708 |  |  | 3692.995 | 126.9859 |  |  | 1834.394 | 36.76387 | 1530 | 53.1375 |  |  | 1530 | 58.0495 | 1966.961 | 62.11206 | 1530 | 59.0877 | 918.1689 | 16.34333 | 765 | 23.1516 |  |  | 765 | 21.76 | 988.4904 | 20.73058 | 765 | 20.4114 | 497.7099 | 8.658076 | 306 | 7.57907 | 489.5104 | 8.547931 | 306 | 7.68163 | 504.7884 | 8.672495 | 306 | 7.87249
4904.944 | 693.2469 | 3070 | 669.815 | 4887.084 | 721.0455 | 3070 | 706.632 | 4891.257 | 687.9235 | 3070 | 640.037 | 2538.132 | 217.2325 |  | 212.565 | 3673.719 | 108.7698 |  |  | 3686.561 | 125.4433 |  |  | 1830.487 | 36.42274 | 1535 | 53.14 |  |  | 1535 | 58.0558 | 1973.36 | 62.04402 | 1535 | 59.0928 | 916.1613 | 16.21963 | 767.5 | 23.1555 |  |  | 767.5 | 21.7647 | 992.5791 | 20.67309 | 767.5 | 20.4159 | 499.1091 | 8.712711 | 307 | 7.59258 | 490.831 | 8.570741 | 307 | 7.69244 | 506.549 | 8.652436 | 307 | 7.88457
4921.069 | 693.3197 | 3080 | 669.908 | 4904.075 | 721.172 | 3080 | 706.77 | 4905.307 | 687.9496 | 3080 | 640.14 | 2545.369 | 217.3015 |  | 212.575 | 3667.54 | 107.3803 |  |  | 3680.14 | 123.9021 |  |  | 1826.838 | 36.06617 | 1540 | 53.1426 |  |  | 1540 | 58.0621 | 1978.859 | 62.03872 | 1540 | 59.098 | 914.2944 | 16.08333 | 770 | 23.1593 |  |  | 770 | 21.7694 | 996.8766 | 20.59321 | 770 | 20.4205 | 500.5783 | 8.716655 | 308 | 7.60605 | 492.4329 | 8.598547 | 308 | 7.70308 | 508.0738 | 8.647956 | 308 | 7.89661
4937.741 | 693.2613 | 3090 | 670 | 4920.81 | 720.8332 | 3090 | 706.897 | 4919.331 | 688.0321 | 3090 | 640.234 | 2553.385 | 217.3951 |  | 212.585 | 3661.437 | 105.9743 |  |  | 3673.791 | 122.3547 |  |  | 1823.309 | 35.6984 | 1545 | 53.1451 |  |  | 1545 | 58.0683 | 1985.111 | 61.99851 | 1545 | 59.1032 | 912.3894 | 15.95241 | 772.5 | 23.163 |  |  | 772.5 | 21.774 | 999.7493 | 20.59654 | 772.5 | 20.425 | 502.0256 | 8.786984 | 309 | 7.61943 | 494.2819 | 8.611488 | 309 | 7.71364 | 509.2104 | 8.671924 | 309 | 7.90856
4952.613 | 693.3332 | 3100 | 670.092 | 4937.233 | 720.3302 | 3100 | 707.016 | 4932.81 | 688.2225 | 3100 | 640.323 | 2559.916 | 217.5923 |  | 212.595 | 3655.142 | 104.5851 |  |  | 3667.404 | 120.8192 |  |  | 1819.889 | 35.32563 | 1550 | 53.1477 |  |  | 1550 | 58.0742 | 1990.186 | 62.06232 | 1550 | 59.1084 | 910.5187 | 15.81908 | 775 | 23.1666 |  |  | 775 | 21.7786 | 1002.851 | 20.57546 | 775 | 20.4295 | 503.8997 | 8.777218 | 310 | 7.63274 | 495.7943 | 8.598433 | 310 | 7.72405 | 510.7759 | 8.666333 | 310 | 7.92025
4967.659 | 694.0339 | 3110 | 670.184 | 4952.748 | 719.9045 | 3110 | 707.134 | 4947.778 | 688.3946 | 3110 | 640.412 | 2567.307 | 217.7462 |  | 212.605 | 3648.912 | 103.1902 |  |  | 3660.83 | 119.2903 |  |  | 1816.054 | 34.98489 | 1555 | 53.1502 |  |  | 1555 | 58.0801 | 1996.772 | 62.05605 | 1555 | 59.1134 | 908.5846 | 15.6902 | 777.5 | 23.1701 |  |  | 777.5 | 21.7831 | 1005.336 | 20.6002 | 777.5 | 20.4339 | 505.7417 | 8.791245 | 311 | 7.64573 | 497.6407 | 8.643173 | 311 | 7.73436 | 510.7748 | 8.666675 | 311 | 7.93188
4983.475 | 694.784 | 3120 | 670.276 | 4968.234 | 719.8514 | 3120 | 707.252 | 4961.477 | 688.7303 | 3120 | 640.5 | 2576.679 | 217.8044 |  | 212.615 | 3642.695 | 101.7941 |  |  | 3654.298 | 117.7589 |  |  | 1812.663 | 34.60737 | 1560 | 53.1528 |  |  | 1560 | 58.086 | 2003.436 | 62.05878 | 1560 | 59.1183 | 906.7275 | 15.55321 | 780 | 23.1736 |  |  | 780 | 21.7876 | 1007.957 | 20.62132 | 780 | 20.4381 | 507.3142 | 8.823403 | 312 | 7.65865 | 498.9516 | 8.678739 | 312 | 7.74459 | 508.1112 | 8.467876 | 312 | 7.94331
5001.432 | 694.8947 | 3130 | 670.366 | 4985.492 | 719.2996 | 3130 | 707.37 | 4974.943 | 689.1435 | 3130 | 640.589 | 2584.994 | 217.9355 |  | 212.626 | 3636.599 | 100.3949 |  |  | 3647.856 | 116.2196 |  |  | 1808.737 | 34.2703 | 1565 | 53.1553 |  |  | 1565 | 58.0916 | 2009.082 | 61.94586 | 1565 | 59.1232 | 904.8302 | 15.42175 | 782.5 | 23.1768 |  |  | 782.5 | 21.7918 | 1010.99 | 20.62319 | 782.5 | 20.4421 | 509.0482 | 8.828475 | 313 | 7.67148 | 500.5514 | 8.675028 | 313 | 7.75466 | 506.5965 | 8.375818 | 313 | 7.95455
5016.133 | 695.3204 | 3140 | 670.452 | 5000.355 | 718.7366 | 3140 | 707.484 | 4989.554 | 689.601 | 3140 | 640.677 | 2593.14 | 218.0505 |  | 212.636 | 3630.269 | 99.00883 |  |  | 3641.401 | 114.6814 |  |  | 1804.837 | 33.92872 | 1570 | 53.1579 |  |  | 1570 | 58.097 | 2006.18 | 61.22315 | 1570 | 59.1281 | 903.0743 | 15.28033 | 785 | 23.18 |  |  | 785 | 21.7958 | 1014.073 | 20.62498 | 785 | 20.4461 | 510.7799 | 8.812063 | 314 | 7.6842 | 502.1746 | 8.674777 | 314 | 7.76464 | 504.8206 | 8.302363 | 314 | 7.96562
5032.329 | 695.7575 | 3150 | 670.538 | 5015.541 | 718.7704 | 3150 | 707.592 | 5004.118 | 690.1492 | 3150 | 640.764 | 2601.944 | 218.0978 |  | 212.645 | 3624.061 | 97.61201 |  |  | 3634.919 | 113.1494 |  |  | 1801.221 | 33.5684 | 1575 | 53.1605 |  |  | 1575 | 58.1025 | 2002.736 | 60.83738 | 1575 | 59.1331 | 901.1108 | 15.15353 | 787.5 | 23.183 |  |  | 787.5 | 21.7996 | 1016.948 | 20.64262 | 787.5 | 20.45 | 512.4464 | 8.87576 | 315 | 7.6969 | 503.5487 | 8.696807 | 315 | 7.77454 | 503.2098 | 8.217144 | 315 | 7.97655
5048.212 | 696.3353 | 3160 | 670.625 | 5031.499 | 718.8658 | 3160 | 707.69 | 5020.356 | 690.639 | 3160 | 640.846 | 2614.166 | 217.8984 |  | 212.654 | 3617.839 | 96.21633 |  |  | 3628.396 | 111.6209 |  |  | 1797.573 | 33.21312 | 1580 | 53.163 |  |  | 1580 | 58.1079 | 1999.424 | 60.4422 | 1580 | 59.138 | 899.2727 | 15.0179 | 790 | 23.1861 |  |  | 790 | 21.8033 | 1019.359 | 20.6245 | 790 | 20.4539 | 513.6659 | 8.85593 | 316 | 7.70952 | 505.732 | 8.533872 | 316 | 7.78426 | 501.5004 | 8.138953 | 316 | 7.98733
5065.943 | 696.3819 | 3170 | 670.711 | 5049.097 | 718.3716 | 3170 | 707.784 | 5037.562 | 691.1091 | 3170 | 640.927 | 2619.603 | 218.0919 |  | 212.663 | 3611.555 | 94.8262 |  |  | 3621.964 | 110.0807 |  |  | 1793.894 | 32.85866 | 1585 | 53.1655 |  |  | 1585 | 58.1132 | 1996.213 | 60.0398 | 1585 | 59.1426 | 897.4282 | 14.88002 | 792.5 | 23.1892 |  |  | 792.5 | 21.8068 | 1017.047 | 20.34152 | 792.5 | 20.4577 | 515.6702 | 8.864457 | 317 | 7.722 | 506.8607 | 8.568226 | 317 | 7.79389 | 499.8881 | 8.053845 | 317 | 7.99794
5081.839 | 696.2705 | 3180 | 670.797 | 5064.283 | 718.1959 | 3180 | 707.878 | 5053.335 | 691.6288 | 3180 | 641.008 | 2627.544 | 218.0591 |  | 212.672 | 3605.133 | 93.45819 |  |  | 3615.452 | 108.5476 |  |  | 1790.469 | 32.48355 | 1590 | 53.168 |  |  | 1590 | 58.1185 | 1992.701 | 59.65886 | 1590 | 59.147 | 895.4274 | 14.75584 | 795 | 23.1922 |  |  | 795 | 21.8104 | 1014.468 | 20.11467 | 795 | 20.4614 | 516.9965 | 8.942921 | 318 | 7.73437 | 508.7077 | 8.597111 | 318 | 7.80347 | 498.1676 | 7.976442 | 318 | 8.00847
5097.192 | 696.2616 | 3190 | 670.883 | 5078.809 | 718.495 | 3190 | 707.973 | 5068.584 | 692.1665 | 3190 | 641.09 | 2642.516 | 217.5478 |  | 212.681 | 3598.744 | 92.07727 |  |  | 3608.969 | 107.0094 |  |  | 1786.841 | 32.12544 | 1595 | 53.1706 |  |  | 1595 | 58.1236 | 1989.359 | 59.26575 | 1595 | 59.1515 | 893.4842 | 14.62761 | 797.5 | 23.1953 |  |  | 797.5 | 21.8139 | 1011.385 | 19.92368 | 797.5 | 20.465 | 518.478 | 8.950098 | 319 | 7.74656 | 510.5386 | 8.605057 | 319 | 7.81297 | 496.5891 | 7.888928 | 319 | 8.01895
5113.171 | 696.3648 | 3200 | 670.968 | 5093.714 | 719.2159 | 3200 | 708.067 | 5085.046 | 692.6523 | 3200 | 641.171 | 2650.08 | 217.5129 |  | 212.689 | 3592.395 | 90.69286 |  |  | 3602.478 | 105.4843 |  |  | 1782.771 | 31.79583 | 1600 | 53.1731 |  |  | 1600 | 58.1288 | 1985.587 | 58.90344 | 1600 | 59.1559 | 891.5313 | 14.49736 | 800 | 23.1982 |  |  | 800 | 21.8172 | 1008.542 | 19.71567 | 800 | 20.4683 | 520.4941 | 8.956473 | 320 | 7.75867 | 512.1655 | 8.599716 | 320 | 7.82246 | 494.8201 | 7.814981 | 320 | 8.02926
5129.015 | 696.6235 | 3210 | 671.053 | 5109.91 | 720.0195 | 3210 | 708.161 | 5101.782 | 693.1262 | 3210 | 641.252 | 2659.282 | 217.2772 |  | 212.697 | 3586.067 | 89.30654 |  |  | 3595.956 | 103.9521 |  |  | 1779.228 | 31.43447 | 1605 | 53.1756 |  |  | 1605 | 58.1339 | 1981.967 | 58.53016 | 1605 | 59.1602 | 889.5805 | 14.37237 | 802.5 | 23.201 |  |  | 802.5 | 21.8205 | 1005.363 | 19.53154 | 802.5 | 20.4714 | 522.134 | 8.986806 | 321 | 7.77077 | 513.4115 | 8.631883 | 321 | 7.83187 | 493.2294 | 7.728331 | 321 | 8.03951
5145.12 | 696.8708 | 3220 | 671.138 | 5126.498 | 720.6419 | 3220 | 708.254 | 5118.654 | 693.5498 | 3220 | 641.333 | 2668.589 | 217.0588 |  | 212.705 | 3579.685 | 87.92501 |  |  | 3589.232 | 102.4376 |  |  | 1775.649 | 31.07025 | 1610 | 53.1782 |  |  | 1610 | 58.1389 | 1978.708 | 58.13116 | 1610 | 59.1645 | 887.7259 | 14.2352 | 805 | 23.2039 |  |  | 805 | 21.8237 | 1002.364 | 19.33461 | 805 | 20.4744 | 523.8829 | 9.023317 | 322 | 7.78282 | 514.7389 | 8.656725 | 322 | 7.84109 | 491.4209 | 7.657201 | 322 | 8.04975
5162.424 | 696.7009 | 3230 | 671.224 | 5144.779 | 720.3302 | 3230 | 708.348 | 5136.216 | 693.8792 | 3230 | 641.414 | 2673.934 | 217.0951 |  | 212.713 | 3573.42 | 86.54316 |  |  | 3582.55 | 100.917 |  |  | 1771.775 | 30.72949 | 1615 | 53.1807 |  |  | 1615 | 58.1437 | 1975.796 | 57.70747 | 1615 | 59.1687 | 885.8997 | 14.09873 | 807.5 | 23.2067 |  |  | 807.5 | 21.8268 | 999.2367 | 19.14684 | 807.5 | 20.4773 | 525.4461 | 9.058809 | 323 | 7.79476 | 516.408 | 8.670749 | 323 | 7.85023 | 489.8113 | 7.571902 | 323 | 8.0599
5177.099 | 696.7715 | 3240 | 671.309 | 5159.707 | 720.3581 | 3240 | 708.44 | 5154.677 | 694.0991 | 3240 | 641.495 | 2683.568 | 216.819 |  | 212.721 | 3567.153 | 85.15153 |  |  | 3575.9 | 99.39603 |  |  | 1768.063 | 30.37462 | 1620 | 53.1832 |  |  | 1620 | 58.1484 | 1973.729 | 57.22341 | 1620 | 59.1727 | 883.7613 | 13.98695 | 810 | 23.2095 |  |  | 810 | 21.8298 | 996.0945 | 18.96013 | 810 | 20.4799 | 526.9677 | 9.110614 | 324 | 7.80666 | 518.2849 | 8.572488 | 324 | 7.85927 | 488.1209 | 7.492353 | 324 | 8.06997
5193.241 | 696.785 | 3250 | 671.393 | 5175.081 | 720.6273 | 3250 | 708.529 | 5172.521 | 694.2784 | 3250 | 641.575 | 2688.099 | 216.9111 |  | 212.729 | 3560.809 | 83.76662 |  |  | 3569.304 | 97.87657 |  |  | 1764.106 | 30.03979 | 1625 | 53.1856 |  |  | 1625 | 58.1531 | 1971.287 | 56.76614 | 1625 | 59.1767 | 881.9246 | 13.84581 | 812.5 | 23.2124 |  |  | 812.5 | 21.8326 | 993.0574 | 18.76591 | 812.5 | 20.4824 | 528.3743 | 9.0728 | 325 | 7.81856 | 519.8133 | 8.633916 | 325 | 7.86816 | 486.3937 | 7.415434 | 325 | 8.07984
5208.59 | 697.1158 | 3260 | 671.474 | 5191.72 | 720.6133 | 3260 | 708.617 | 5189.437 | 694.4293 | 3260 | 641.652 | 2694.485 | 216.9252 |  | 212.737 | 3554.518 | 82.37714 |  |  | 3562.754 | 96.35048 |  |  | 1760.632 | 29.67356 | 1630 | 53.1879 |  |  | 1630 | 58.1578 | 1967.634 | 56.39531 | 1630 | 59.1806 | 880.0105 | 13.71553 | 815 | 23.2152 |  |  | 815 | 21.8354 | 989.8544 | 18.58352 | 815 | 20.4848 | 530.0525 | 9.108664 | 326 | 7.8304 | 520.9407 | 8.656182 | 326 | 7.87703 | 484.8141 | 7.327991 | 326 | 8.08963
5223.909 | 697.8706 | 3270 | 671.553 | 5207.803 | 720.8028 | 3270 | 708.705 | 5205.918 | 694.5565 | 3270 | 641.729 | 2702.006 | 216.9134 |  | 212.745 | 3548.248 | 80.98571 |  |  | 3556.084 | 94.82877 |  |  | 1756.74 | 29.33133 | 1635 | 53.1901 |  |  | 1635 | 58.1624 | 1963.954 | 56.02632 | 1635 | 59.1845 | 878.0929 | 13.58549 | 817.5 | 23.218 |  |  | 817.5 | 21.8382 | 986.6514 | 18.40114 | 817.5 | 20.4873 | 531.5264 | 9.136637 | 327 | 7.84213 | 523.0337 | 8.661756 | 327 | 7.88586 | 483.1602 | 7.245847 | 327 | 8.09935
5241.153 | 698.1498 | 3280 | 671.629 | 5223.13 | 721.0879 | 3280 | 708.793 | 5223.352 | 694.5932 | 3280 | 641.806 | 2707.629 | 217.0891 |  | 212.753 | 3541.722 | 79.62686 |  |  | 3549.308 | 93.31889 |  |  | 1752.708 | 29.00178 | 1640 | 53.1922 |  |  | 1640 | 58.1671 | 1960.35 | 55.65199 | 1640 | 59.1884 | 876.0946 | 13.46115 | 820 | 23.2208 |  |  | 820 | 21.841 | 983.5008 | 18.21501 | 820 | 20.4897 | 533.7811 | 8.898442 | 328 | 7.85377 | 524.7187 | 8.645615 | 328 | 7.89461 | 481.4287 | 7.169226 | 328 | 8.10897
5257.587 | 698.1796 | 3290 | 671.704 | 5240.566 | 721.1413 | 3290 | 708.881 | 5239.282 | 694.7016 | 3290 | 641.883 | 2714.132 | 217.2391 |  | 212.761 | 3535.26 | 78.25236 |  |  | 3542.584 | 91.80444 |  |  | 1748.83 | 28.65863 | 1645 | 53.1944 |  |  | 1645 | 58.1718 | 1956.524 | 55.2934 | 1645 | 59.1922 | 874.2781 | 13.32129 | 822.5 | 23.2235 |  |  | 822.5 | 21.8438 | 980.2276 | 18.03763 | 822.5 | 20.4921 | 535.2204 | 8.954429 | 329 | 7.86536 | 525.9873 | 8.659389 | 329 | 7.90336 | 479.586 | 7.100535 | 329 | 8.11851
5273.247 | 698.2373 | 3300 | 671.778 | 5256.251 | 720.8327 | 3300 | 708.968 | 5254.616 | 694.8279 | 3300 | 641.96 | 2719.049 | 217.5449 |  | 212.769 | 3528.727 | 76.88418 |  |  | 3535.921 | 90.29214 |  |  | 1745.041 | 28.31054 | 1650 | 53.1966 |  |  | 1650 | 58.1764 | 1952.739 | 54.93197 | 1650 | 59.1959 | 872.3781 | 13.19002 | 825 | 23.2262 |  |  | 825 | 21.8466 | 977.0389 | 17.85422 | 825 | 20.4945 | 536.9025 | 8.994089 | 330 | 7.87691 | 527.8516 | 8.634901 | 330 | 7.9121 | 477.8762 | 7.022372 | 330 | 8.12787
5289.067 | 698.3759 | 3310 | 671.851 | 5272.78 | 720.7317 | 3310 | 709.055 | 5271.042 | 694.8993 | 3310 | 642.036 | 2726.754 | 217.7661 |  | 212.777 | 3522.123 | 75.52219 |  |  | 3529.331 | 88.76579 |  |  | 1741.172 | 27.97081 | 1655 | 53.1987 |  |  | 1655 | 58.1811 | 1948.891 | 54.57499 | 1655 | 59.1994 | 870.483 | 13.05841 | 827.5 | 23.2288 |  |  | 827.5 | 21.8492 | 973.8826 | 17.66851 | 827.5 | 20.4969 | 538.3691 | 8.998214 | 331 | 7.88841 | 529.3707 | 8.67012 | 331 | 7.92082 | 476.2197 | 6.940414 | 331 | 8.13714
5305.285 | 698.591 | 3320 | 671.925 | 5288.323 | 720.3258 | 3320 | 709.142 | 5286.995 | 695.0147 | 3320 | 642.108 | 2735.409 | 217.9789 |  | 212.785 | 3515.696 | 74.14461 |  |  | 3522.56 | 87.25554 |  |  | 1737.4 | 27.62291 | 1660 | 53.2009 |  |  | 1660 | 58.1858 | 1945.072 | 54.21598 | 1660 | 59.2027 | 868.5535 | 12.92921 | 830 | 23.2314 |  |  | 830 | 21.8518 | 970.5973 | 17.49199 | 830 | 20.4993 | 539.8447 | 9.036886 | 332 | 7.89983 | 530.8705 | 8.614003 | 332 | 7.92943 | 474.5352 | 6.860446 | 332 | 8.14637
5321.417 | 698.7296 | 3330 | 671.998 | 5302.766 | 720.6613 | 3330 | 709.229 | 5302.816 | 695.1403 | 3330 | 642.179 | 2743.737 | 218.2568 |  | 212.793 | 3509.295 | 72.77473 |  |  | 3515.706 | 85.75254 |  |  | 1733.362 | 27.29099 | 1665 | 53.2031 |  |  | 1665 | 58.1904 | 1941.606 | 53.83175 | 1665 | 59.206 | 866.6182 | 12.80043 | 832.5 | 23.2341 |  |  | 832.5 | 21.8544 | 967.5667 | 17.29731 | 832.5 | 20.5017 | 541.765 | 9.078102 | 333 | 7.91117 | 532.4866 | 8.672592 | 333 | 7.93801 | 472.7279 | 6.789234 | 333 | 8.1556
5338.247 | 698.4587 | 3340 | 672.071 | 5319.768 | 721.0097 | 3340 | 709.316 | 5317.46 | 695.3537 | 3340 | 642.25 | 2749.807 | 218.6736 |  | 212.801 | 3502.695 | 71.41238 |  |  | 3508.848 | 84.24745 |  |  | 1729.59 | 26.94309 | 1670 | 53.2052 |  |  | 1670 | 58.1951 | 1937.834 | 53.46937 | 1670 | 59.2092 | 864.6156 | 12.67367 | 835 | 23.2367 |  |  | 835 | 21.857 | 964.2794 | 17.12093 | 835 | 20.5041 | 543.5162 | 9.100947 | 334 | 7.92244 | 534.6307 | 8.641022 | 334 | 7.94639 | 471.0071 | 6.711858 | 334 | 8.16478
5353.4 | 698.4976 | 3350 | 672.142 | 5336.997 | 720.5077 | 3350 | 709.403 | 5332.785 | 695.5594 | 3350 | 642.32 | 2756.934 | 219.0524 |  | 212.809 | 3496.167 | 70.04369 |  |  | 3502.143 | 82.7425 |  |  | 1725.726 | 26.59897 | 1675 | 53.2074 |  |  | 1675 | 58.1998 | 1933.915 | 53.11748 | 1675 | 59.2123 | 862.5637 | 12.55309 | 837.5 | 23.2392 |  |  | 837.5 | 21.8596 | 961.2293 | 16.92764 | 837.5 | 20.5065 | 546.2292 | 9.032051 | 335 | 7.93354 | 535.8386 | 8.673041 | 335 | 7.95458 | 469.2229 | 6.638991 | 335 | 8.17394
5368.587 | 698.9072 | 3360 | 672.212 | 5351.312 | 720.5276 | 3360 | 709.49 | 5348.797 | 695.7528 | 3360 | 642.391 | 2764.541 | 219.4544 |  | 212.817 | 3489.559 | 68.67955 |  |  | 3495.488 | 81.22073 |  |  | 1721.962 | 26.25318 | 1680 | 53.2096 |  |  | 1680 | 58.2045 | 1930.199 | 52.7511 | 1680 | 59.2153 | 860.7088 | 12.41864 | 840 | 23.2417 |  |  | 840 | 21.8622 | 958.0545 | 16.74324 | 840 | 20.5089 | 546.7263 | 8.955348 | 336 | 7.94453 | 536.9185 | 8.699378 | 336 | 7.96275 | 467.5622 | 6.55733 | 336 | 8.18287
5386.114 | 698.8666 | 3370 | 672.283 | 5367.183 | 720.9345 | 3370 | 709.574 | 5364.441 | 695.9833 | 3370 | 642.462 | 2775.43 | 219.6664 |  | 212.825 | 3483.011 | 67.31516 |  |  | 3488.59 | 79.72158 |  |  | 1718.058 | 25.91186 | 1685 | 53.2118 |  |  | 1685 | 58.2091 | 1926.431 | 52.38845 | 1685 | 59.2183 | 858.7605 | 12.29077 | 842.5 | 23.2443 |  |  | 842.5 | 21.8648 | 954.7858 | 16.56554 | 842.5 | 20.5112 | 548.1995 | 8.980661 | 337 | 7.95513 | 538.7043 | 8.71247 | 337 | 7.97084 | 465.786 | 6.483898 | 337 | 8.1917
5402.352 | 698.6003 | 3380 | 672.354 | 5385.281 | 720.6627 | 3380 | 709.656 | 5380.438 | 696.191 | 3380 | 642.533 | 2786.578 | 219.8157 |  | 212.833 | 3476.372 | 65.96374 |  |  | 3481.868 | 78.20701 |  |  | 1714.091 | 25.57492 | 1690 | 53.2139 |  |  | 1690 | 58.2138 | 1922.844 | 52.01282 | 1690 | 59.2212 | 856.7853 | 12.16209 | 845 | 23.2468 |  |  | 845 | 21.8673 | 951.5915 | 16.38253 | 845 | 20.5136 | 549.7871 | 9.06048 | 338 | 7.96555 | 540.4593 | 8.707949 | 338 | 7.97885 | 464.3084 | 6.389196 | 338 | 8.20049
5418.949 | 698.0075 | 3390 | 672.42 | 5399.773 | 720.5882 | 3390 | 709.735 | 5396.658 | 696.4067 | 3390 | 642.604 | 2798.223 | 219.7914 |  | 212.841 | 3469.432 | 64.63131 |  |  | 3475.128 | 76.69142 |  |  | 1710.183 | 25.2366 | 1695 | 53.2161 |  |  | 1695 | 58.2185 | 1918.886 | 51.66375 | 1695 | 59.2241 | 854.8139 | 12.03585 | 847.5 | 23.2493 |  |  | 847.5 | 21.8698 | 948.3899 | 16.20005 | 847.5 | 20.516 | 551.3037 | 9.093689 | 339 | 7.97587 | 542.5263 | 8.711431 | 339 | 7.9868 | 462.624 | 6.309224 | 339 | 8.20928
5433.794 | 697.6972 | 3400 | 672.486 | 5416.211 | 720.5647 | 3400 | 709.813 | 5412.719 | 696.6428 | 3400 | 642.675 | 2804.972 | 219.9991 |  | 212.849 | 3462.772 | 63.27426 |  |  | 3468.166 | 75.20794 |  |  | 1706.309 | 24.89587 | 1700 | 53.2183 |  |  | 1700 | 58.2231 | 1915.162 | 51.29793 | 1700 | 59.227 | 852.9188 | 11.90423 | 850 | 23.2518 |  |  | 850 | 21.8724 | 945.1471 | 16.0205 | 850 | 20.5183 | 553.2951 | 9.084154 | 340 | 7.98611 | 543.5371 | 8.789386 | 340 | 7.99466 | 460.9179 | 6.230792 | 340 | 8.21797
5449.331 | 697.7635 | 3410 | 672.553 | 5431.983 | 720.5296 | 3410 | 709.888 | 5430.06 | 696.7616 | 3410 | 642.745 | 2815.831 | 219.8848 |  | 212.856 | 3456.124 | 61.91612 |  |  | 3461.295 | 73.70648 |  |  | 1702.385 | 24.55866 | 1705 | 53.2204 |  |  | 1705 | 58.2278 | 1911.309 | 50.94131 | 1705 | 59.2299 | 850.9813 | 11.7756 | 852.5 | 23.2542 |  |  | 852.5 | 21.8748 | 942.1278 | 15.82502 | 852.5 | 20.5207 | 554.7083 | 9.116204 | 341 | 7.99621 | 545.1099 | 8.775124 | 341 | 8.00242 | 459.1713 | 6.155253 | 341 | 8.22657
5464.896 | 698.0469 | 3420 | 672.619 | 5447.542 | 720.5579 | 3420 | 709.963 | 5447.276 | 696.8459 | 3420 | 642.809 | 2822.686 | 220.0273 |  | 212.864 | 3449.505 | 60.55549 |  |  | 3454.297 | 72.21616 |  |  | 1698.63 | 24.20954 | 1710 | 53.2226 |  |  | 1710 | 58.2324 | 1907.564 | 50.57703 | 1710 | 59.2328 | 849.1167 | 11.64184 | 855 | 23.2566 |  |  | 855 | 21.8772 | 938.8755 | 15.64614 | 855 | 20.523 | 556.4386 | 9.129635 | 342 | 8.00631 | 547.1695 | 8.712122 | 342 | 8.01006 | 457.5945 | 6.067613 | 342 | 8.23507
5481.117 | 698.3376 | 3430 | 672.685 | 5464.854 | 720.3459 | 3430 | 710.038 | 5463.549 | 696.9529 | 3430 | 642.87 | 2832.933 | 219.9243 |  | 212.872 | 3442.613 | 59.22881 |  |  | 3447.287 | 70.72442 |  |  | 1694.534 | 23.88181 | 1715 | 53.2248 |  |  | 1715 | 58.2365 | 1903.905 | 50.20655 | 1715 | 59.2357 | 847.3504 | 11.49845 | 857.5 | 23.259 |  |  | 857.5 | 21.8796 | 935.666 | 15.46421 | 857.5 | 20.5252 | 557.9167 | 9.149208 | 343 | 8.01626 | 548.6085 | 8.703477 | 343 | 8.01768 | 455.9238 | 5.986662 | 343 | 8.2434
5498.558 | 698.1027 | 3440 | 672.751 | 5480.079 | 720.2044 | 3440 | 710.113 | 5479.309 | 697.0863 | 3440 | 642.931 | 2842.242 | 219.8508 |  | 212.879 | 3435.971 | 57.87019 |  |  | 3440.107 | 69.25023 |  |  | 1690.462 | 23.55501 | 1720 | 53.2269 |  |  | 1720 | 58.2405 | 1900.013 | 49.85272 | 1720 | 59.2386 | 845.3422 | 11.37479 | 860 | 23.2614 |  |  | 860 | 21.882 | 932.3911 | 15.28696 | 860 | 20.5275 | 559.7365 | 9.232345 | 344 | 8.02612 | 550.4329 | 8.710596 | 344 | 8.02525 | 454.1704 | 5.91161 | 344 | 8.25166
5514.025 | 697.879 | 3450 | 672.817 | 5495.837 | 720.2415 | 3450 | 710.188 | 5495.273 | 697.2095 | 3450 | 642.992 | 2852.715 | 219.645 |  | 212.887 | 3429.249 | 56.51856 |  |  | 3433.001 | 67.77935 |  |  | 1686.478 | 23.22067 | 1725 | 53.229 |  |  | 1725 | 58.2444 | 1896.175 | 49.49507 | 1725 | 59.2415 | 843.4804 | 11.24083 | 862.5 | 23.2636 |  |  | 862.5 | 21.8844 | 929.2842 | 15.09772 | 862.5 | 20.5297 | 560.639 | 9.277113 | 345 | 8.03589 | 551.679 | 8.769532 | 345 | 8.03263 | 452.3769 | 5.839413 | 345 | 8.25989
5529.158 | 697.9274 | 3460 | 672.883 | 5509.605 | 720.851 | 3460 | 710.261 | 5513.215 | 697.1942 | 3460 | 643.048 | 2860.671 | 219.5777 |  | 212.895 | 3421.91 | 55.22129 |  |  | 3425.864 | 66.3013 |  |  | 1682.522 | 22.8871 | 1730 | 53.2311 |  |  | 1730 | 58.2482 | 1892.372 | 49.1349 | 1730 | 59.2444 | 841.4723 | 11.11717 | 865 | 23.2658 |  |  | 865 | 21.8868 | 926.0949 | 14.91435 | 865 | 20.532 | 563.387 | 9.213978 | 346 | 8.04554 | 553.0005 | 8.763083 | 346 | 8.03996 | 450.4505 | 5.776685 | 346 | 8.2681
5544.016 | 698.4478 | 3470 | 672.945 | 5526.928 | 721.1033 | 3470 | 710.334 | 5530.686 | 697.1775 | 3470 | 643.103 | 2867.637 | 219.5641 |  | 212.902 | 3415.219 | 53.86698 |  |  | 3418.813 | 64.81324 |  |  | 1678.551 | 22.55319 | 1735 | 53.2332 |  |  | 1735 | 58.252 | 1888.632 | 48.77023 | 1735 | 59.247 | 839.5226 | 10.98669 | 867.5 | 23.268 |  |  | 867.5 | 21.8891 | 922.9024 | 14.73122 | 867.5 | 20.5341 | 564.4023 | 9.08078 | 347 | 8.05514 | 554.9592 | 8.747525 | 347 | 8.04724 | 448.927 | 5.685247 | 347 | 8.27627
5560.668 | 698.9222 | 3480 | 673.007 | 5542.055 | 721.797 | 3480 | 710.406 | 5547.122 | 697.1703 | 3480 | 643.157 | 2874.766 | 219.5586 |  | 212.91 | 3408.486 | 52.52624 |  |  | 3411.601 | 63.34178 |  |  | 1674.494 | 22.22264 | 1740 | 53.2353 |  |  | 1740 | 58.2558 | 1884.82 | 48.41073 | 1740 | 59.2496 | 837.3434 | 10.87507 | 870 | 23.2702 |  |  | 870 | 21.8914 | 919.8141 | 14.54065 | 870 | 20.5362 | 566.3852 | 9.09886 | 348 | 8.06464 | 556.6666 | 8.751951 | 348 | 8.05443 | 447.2864 | 5.60215 | 348 | 8.28424
5574.14 | 699.7483 | 3490 | 673.068 | 5561.004 | 721.7754 | 3490 | 710.478 | 5563.253 | 697.1623 | 3490 | 643.211 | 2879.891 | 219.7113 |  | 212.918 | 3401.804 | 51.17113 |  |  | 3404.276 | 61.88036 |  |  | 1670.428 | 21.89544 | 1745 | 53.2373 |  |  | 1745 | 58.2594 | 1880.916 | 48.05775 | 1745 | 59.2522 | 835.4456 | 10.74365 | 872.5 | 23.2725 |  |  | 872.5 | 21.8937 | 916.5229 | 14.36456 | 872.5 | 20.5382 | 567.791 | 8.893425 | 349 | 8.074 | 558.2279 | 8.794361 | 349 | 8.06159 | 445.5193 | 5.528072 | 349 | 8.29208
5582.586 | 698.1027 | 3500 | 673.126 | 5577.194 | 721.2264 | 3500 | 710.55 | 5580.796 | 697.0469 | 3500 | 643.265 | 2887.353 | 219.7521 |  | 212.926 | 3394.493 | 49.87137 |  |  | 3397.041 | 60.41967 |  |  | 1666.419 | 21.56154 | 1750 | 53.2394 |  |  | 1750 | 58.263 | 1877.16 | 47.69421 | 1750 | 59.2547 | 833.4578 | 10.61586 | 875 | 23.2747 |  |  | 875 | 21.896 | 913.3733 | 14.17836 | 875 | 20.5401 | 569.5113 | 8.956201 | 350 | 8.0833 | 559.577 | 8.752177 | 350 | 8.06872 | 443.7053 | 5.457337 | 350 | 8.29984
5593.101 | 697.879 | 3510 | 673.182 | 5594.075 | 720.6141 | 3510 | 710.618 | 5598.04 | 696.9222 | 3510 | 643.319 | 2895.545 | 219.7914 |  | 212.933 | 3387.402 | 48.55233 |  |  | 3389.59 | 58.96808 |  |  | 1662.3 | 21.24081 | 1755 | 53.2414 |  |  | 1755 | 58.2665 | 1873.353 | 47.33432 | 1755 | 59.2573 | 831.407 | 10.4979 | 877.5 | 23.2769 |  |  | 877.5 | 21.8982 | 909.9632 | 14.01073 | 877.5 | 20.5421 | 571.4056 | 8.939672 | 351 | 8.09254 | 561.755 | 8.762375 | 351 | 8.07575 | 441.8981 | 5.386113 | 351 | 8.30754
5605.93 | 697.9274 | 3520 | 673.239 | 5610.978 | 719.4649 | 3520 | 710.685 | 5614.897 | 696.7817 | 3520 | 643.373 | 2906.619 | 219.666 |  | 212.941 | 3380.436 | 47.22221 |  |  | 3382.25 | 57.50792 |  |  | 1658.41 | 20.89851 | 1760 | 53.2435 |  |  | 1760 | 58.27 | 1869.58 | 46.97202 | 1760 | 59.2598 | 829.4024 | 10.37129 | 880 | 23.2791 |  |  | 880 | 21.9005 | 906.8375 | 13.82284 | 880 | 20.5441 | 573.0498 | 8.97512 | 352 | 8.10161 | 562.8465 | 8.796535 | 352 | 8.08272 | 440.2987 | 5.300083 | 352 | 8.31511
5620.699 | 698.4478 | 3530 | 673.295 | 5624.518 | 718.8569 | 3530 | 710.753 | 5630.9 | 696.672 | 3530 | 643.427 | 2911.981 | 219.8803 |  | 212.949 | 3373.442 | 45.90446 |  |  | 3374.757 | 56.06126 |  |  | 1654.112 | 20.58762 | 1765 | 53.2455 |  |  | 1765 | 58.2735 | 1865.86 | 46.60591 | 1765 | 59.2623 | 827.3804 | 10.24861 | 882.5 | 23.2813 |  |  | 882.5 | 21.9027 | 903.568 | 13.64519 | 882.5 | 20.5459 | 574.1653 | 9.005565 | 353 | 8.11061 | 564.2326 | 8.742389 | 353 | 8.08953 | 438.5796 | 5.222582 | 353 | 8.32257
5624.801 | 698.9222 | 3540 | 673.351 | 5639.058 | 719.0388 | 3540 | 710.82 | 5647.445 | 696.5156 | 3540 | 643.48 | 2918.397 | 220.0017 |  | 212.956 | 3365.983 | 44.61772 |  |  | 3367.208 | 54.61712 |  |  | 1649.938 | 20.26538 | 1770 | 53.2476 |  |  | 1770 | 58.277 | 1862.007 | 46.24934 | 1770 | 59.2648 | 825.3849 | 10.12406 | 885 | 23.2835 |  |  | 885 | 21.9049 | 900.372 | 13.4623 | 885 | 20.5476 | 576.1806 | 9.059322 | 354 | 8.11958 | 566.3851 | 8.727345 | 354 | 8.09626 | 436.8458 | 5.146133 | 354 | 8.32995
5633.246 | 699.7483 | 3550 | 673.404 | 5656.232 | 719.1779 | 3550 | 710.888 | 5663.467 | 696.3897 | 3550 | 643.534 | 2925.63 | 220.1093 |  | 212.964 | 3359.023 | 43.28712 |  |  | 3359.656 | 53.18552 |  |  | 1645.904 | 19.93594 | 1775 | 53.2496 |  |  | 1775 | 58.2804 | 1857.989 | 45.9045 | 1775 | 59.2674 | 823.4353 | 9.993579 | 887.5 | 23.2857 |  |  | 887.5 | 21.9071 | 897.1132 | 13.28389 | 887.5 | 20.5493 | 578.0455 | 9.069102 | 355 | 8.12846 | 567.7587 | 8.75671 | 355 | 8.10298 | 435.0434 | 5.074568 | 355 | 8.33728
5631.007 | 698.0075 | 3560 | 673.458 | 5672.37 | 718.9769 | 3560 | 710.955 | 5680.572 | 696.1717 | 3560 | 643.588 | 2932.586 | 220.31 |  | 212.972 | 3351.846 | 41.97554 |  |  | 3351.886 | 51.76332 |  |  | 1641.672 | 19.6204 | 1780 | 53.2516 |  |  | 1780 | 58.2836 | 1854.352 | 45.53249 | 1780 | 59.2699 | 821.5066 | 9.864323 | 890 | 23.2878 |  |  | 890 | 21.9092 | 893.9299 | 13.1001 | 890 | 20.5509 | 579.5091 | 9.1167 | 356 | 8.13733 | 569.5558 | 8.755737 | 356 | 8.10969 | 433.3887 | 4.992481 | 356 | 8.3446
5626.789 | 697.6972 | 3570 | 673.512 | 5687.749 | 719.1042 | 3570 | 711.023 | 5697.319 | 695.9638 | 3570 | 643.642 | 2939.961 | 220.5263 |  | 212.979 | 3344.404 | 40.68737 |  |  | 3344.286 | 50.32361 |  |  | 1637.507 | 19.3002 | 1785 | 53.2536 |  |  | 1785 | 58.2867 | 1850.46 | 45.17863 | 1785 | 59.2724 | 819.4247 | 9.745856 | 892.5 | 23.2899 |  |  | 892.5 | 21.9113 | 890.7964 | 12.91276 | 892.5 | 20.5526 | 580.8314 | 9.149459 | 357 | 8.14617 | 571.2115 | 8.753532 | 357 | 8.11633 | 431.6105 | 4.919187 | 357 | 8.35185
5622.298 | 697.7635 | 3580 | 673.565 | 5704.248 | 719.0269 | 3580 | 711.09 | 5712.355 | 695.8593 | 3580 | 643.696 | 2948.267 | 220.6962 |  | 212.987 | 3337.439 | 39.36458 |  |  | 3336.609 | 48.89321 |  |  | 1633.271 | 18.98233 | 1790 | 53.2557 |  |  | 1790 | 58.2897 | 1846.838 | 44.80552 | 1790 | 59.2749 | 817.3495 | 9.626921 | 895 | 23.2919 |  |  | 895 | 21.9133 | 887.5231 | 12.73538 | 895 | 20.5543 | 582.6493 | 9.175927 | 358 | 8.15489 | 572.3302 | 8.773883 | 358 | 8.12292 | 429.8562 | 4.8442 | 358 | 8.3591
5617.115 | 698.0469 | 3590 | 673.618 | 5719.718 | 719.1091 | 3590 | 711.155 | 5727.607 | 695.7355 | 3590 | 643.75 | 2958.6 | 220.7277 |  | 212.995 | 3330.103 | 38.0695 |  |  | 3329.036 | 47.45367 |  |  | 1629.135 | 18.66 | 1795 | 53.2577 |  |  | 1795 | 58.2925 | 1842.909 | 44.45437 | 1795 | 59.2774 | 815.3226 | 9.501881 | 897.5 | 23.294 |  |  | 897.5 | 21.9153 | 884.3283 | 12.55241 | 897.5 | 20.5559 | 584.3546 | 9.196449 | 359 | 8.16346 | 574.0588 | 8.745384 | 359 | 8.12949 | 428.1482 | 4.765907 | 359 | 8.36628
5611.08 | 693.7636 | 3600 | 673.668 | 5735.158 | 719.2683 | 3600 | 711.217 | 5742.93 | 695.6209 | 3600 | 643.804 | 2969.191 | 220.7023 |  | 213.002 | 3322.662 | 36.77873 |  |  | 3321.221 | 46.0453 |  |  | 1625.015 | 18.33529 | 1800 | 53.2597 |  |  | 1800 | 58.2953 | 1839.116 | 44.09345 | 1800 | 59.2799 | 813.3597 | 9.375038 | 900 | 23.296 |  |  | 900 | 21.9173 | 881.0825 | 12.37307 | 900 | 20.5576 | 585.9646 | 9.228784 | 360 | 8.17198 | 575.8619 | 8.712412 | 360 | 8.13597 | 426.4192 | 4.689115 | 360 | 8.37338
5604.418 | 686.7074 | 3610 | 673.717 | 5751.181 | 719.7108 | 3610 | 711.28 | 5758.085 | 695.5491 | 3610 | 643.858 | 2996.947 | 219.4045 |  | 213.01 | 3315.364 | 35.47787 |  |  | 3313.212 | 44.64412 |  |  | 1620.767 | 18.02226 | 1805 | 53.2617 |  |  | 1805 | 58.298 | 1835.237 | 43.73871 | 1805 | 59.2825 | 811.2687 | 9.25721 | 902.5 | 23.298 |  |  | 902.5 | 21.9193 | 877.9129 | 12.18831 | 902.5 | 20.5593 | 589.7124 | 8.911801 | 361 | 8.18042 | 577.4069 | 8.692522 | 361 | 8.1424 | 424.717 | 4.610407 | 361 | 8.38039
5597.392 | 679.6752 | 3620 | 673.766 | 5771.226 | 718.3737 | 3620 | 711.34 | 5774.756 | 695.3917 | 3620 | 643.912 | 3041.313 | 216.8069 |  | 213.018 | 3307.764 | 34.20604 |  |  | 3305.215 | 43.24193 |  |  | 1616.596 | 17.7025 | 1810 | 53.2636 |  |  | 1810 | 58.3008 | 1831.388 | 43.38182 | 1810 | 59.285 | 809.2439 | 9.134726 | 905 | 23.2999 |  |  | 905 | 21.9213 | 874.6571 | 12.00968 | 905 | 20.5609 | 588.9124 | 8.895297 | 362 | 8.18872 | 579.1943 | 8.714042 | 362 | 8.14879 | 422.9084 | 4.539288 | 362 | 8.38732
5589.893 | 672.6744 | 3630 | 673.815 | 5785.011 | 717.7731 | 3630 | 711.398 | 5792.43 | 695.1577 | 3630 | 643.965 | 3084.266 | 214.0488 |  | 213.026 | 3300.324 | 32.92511 |  |  | 3296.9 | 41.86531 |  |  | 1612.432 | 17.3795 | 1815 | 53.2654 |  |  | 1815 | 58.3035 | 1827.584 | 43.02172 | 1815 | 59.2875 | 807.1463 | 9.017366 | 907.5 | 23.3018 |  |  | 907.5 | 21.9233 | 871.4901 | 11.82472 | 907.5 | 20.5626 | 590.634 | 8.963395 | 363 | 8.197 | 580.6532 | 8.757742 | 363 | 8.15517 | 421.2036 | 4.460767 | 363 | 8.39424
5581.557 | 665.7208 | 3640 | 673.864 | 5800.492 | 717.3046 | 3640 | 711.456 | 5809.653 | 694.9184 | 3640 | 644.019 | 3107.764 | 212.5122 |  | 213.033 | 3292.833 | 31.64118 |  |  | 3288.557 | 40.49356 |  |  | 1608.204 | 17.06371 | 1820 | 53.2672 |  |  | 1820 | 58.3061 | 1823.589 | 42.67524 | 1820 | 59.29 | 805.076 | 8.895379 | 910 | 23.3036 |  |  | 910 | 21.9253 | 868.1814 | 11.64988 | 910 | 20.5642 | 592.2647 | 9.013275 | 364 | 8.20527 | 581.4338 | 8.759483 | 364 | 8.1615 | 419.6138 | 4.374053 | 364 | 8.40107
5569.186 | 659.108 | 3650 | 673.913 | 5815.79 | 717.4475 | 3650 | 711.514 | 5825.972 | 694.6979 | 3650 | 644.071 | 3123.435 | 211.4706 |  | 213.041 | 3285.344 | 30.35708 |  |  | 3280.406 | 39.11488 |  |  | 1603.942 | 16.74765 | 1825 | 53.2689 |  |  | 1825 | 58.3087 | 1819.961 | 42.30261 | 1825 | 59.2925 | 802.9577 | 8.779471 | 912.5 | 23.3053 |  |  | 912.5 | 21.9273 | 864.8549 | 11.47629 | 912.5 | 20.5659 | 594.0331 | 9.04848 | 365 | 8.21345 | 583.9003 | 8.7499 | 365 | 8.16767 | 417.7451 | 4.307216 | 365 | 8.40785
5554.75 | 652.5911 | 3660 | 673.962 | 5830.92 | 717.8193 | 3660 | 711.571 | 5841.195 | 694.5413 | 3660 | 644.122 | 3137.311 | 210.5358 |  | 213.049 | 3277.904 | 29.06869 |  |  | 3272.024 | 37.74658 |  |  | 1599.642 | 16.43968 | 1830 | 53.2707 |  |  | 1830 | 58.3113 | 1816.07 | 41.9487 | 1830 | 59.2951 | 800.815 | 8.665287 | 915 | 23.3069 |  |  | 915 | 21.9294 | 861.776 | 11.28506 | 915 | 20.5675 | 595.6205 | 9.087747 | 366 | 8.22163 | 585.6524 | 8.724859 | 366 | 8.1737 | 416.0752 | 4.226212 | 366 | 8.41463
5540.211 | 646.08 | 3670 | 674.011 | 5848.077 | 718.0669 | 3670 | 711.626 | 5856.465 | 694.3944 | 3670 | 644.173 | 3146.781 | 209.903 |  | 213.056 | 3270.373 | 27.78831 |  |  | 3263.596 | 36.37987 |  |  | 1595.461 | 16.11788 | 1835 | 53.2723 |  |  | 1835 | 58.3139 | 1812.216 | 41.59217 | 1835 | 59.2976 | 798.5275 | 8.5613 | 917.5 | 23.3086 |  |  | 917.5 | 21.9314 | 858.5195 | 11.10648 | 917.5 | 20.5692 | 597.5351 | 9.040102 | 367 | 8.22979 | 586.9715 | 8.764798 | 367 | 8.17966 | 414.1785 | 4.161365 | 367 | 8.42139
5525.337 | 639.5907 | 3680 | 674.06 | 5863.955 | 717.9893 | 3680 | 711.681 | 5872.421 | 694.2132 | 3680 | 644.219 | 3157.862 | 209.1523 |  | 213.064 | 3262.79 | 26.52246 |  |  | 3255.092 | 35.02241 |  |  | 1591.391 | 15.791 | 1840 | 53.2739 |  |  | 1840 | 58.3165 | 1808.511 | 41.22501 | 1840 | 59.3001 | 796.3074 | 8.449854 | 920 | 23.3102 |  |  | 920 | 21.9333 | 855.3957 | 10.91845 | 920 | 20.5708 | 598.8111 | 9.043526 | 368 | 8.23796 | 588.4996 | 8.784868 | 368 | 8.18562 | 412.4775 | 4.082577 | 368 | 8.42811
5510.616 | 633.0935 | 3690 | 674.108 | 5878.989 | 718.1748 | 3690 | 711.736 | 5888.859 | 694.0032 | 3690 | 644.264 | 3177.477 | 207.7997 |  | 213.072 | 3255.012 | 25.26382 |  |  | 3246.534 | 33.66968 |  |  | 1587.084 | 15.47806 | 1845 | 53.2755 |  |  | 1845 | 58.3191 | 1804.455 | 40.88293 | 1845 | 59.3026 | 794.205 | 8.332836 | 922.5 | 23.3119 |  |  | 922.5 | 21.9352 | 852.0776 | 10.74427 | 922.5 | 20.5724 | 600.6216 | 9.08672 | 369 | 8.24609 | 590.724 | 8.767938 | 369 | 8.19157 | 410.7533 | 4.005442 | 369 | 8.43473
5495.869 | 626.6333 | 3700 | 674.157 | 5896.615 | 718.1366 | 3700 | 711.791 | 5904.682 | 693.8337 | 3700 | 644.309 | 3187.473 | 207.1173 |  | 213.079 | 3247.208 | 24.00743 |  |  | 3237.781 | 32.34276 |  |  | 1582.844 | 15.16177 | 1850 | 53.2771 |  |  | 1850 | 58.3217 | 1800.743 | 40.51625 | 1850 | 59.3051 | 792.0227 | 8.221434 | 925 | 23.3135 |  |  | 925 | 21.9371 | 848.8561 | 10.5632 | 925 | 20.5741 | 602.2737 | 9.097293 | 370 | 8.25411 | 591.3399 | 8.837994 | 370 | 8.19732 | 409.0085 | 3.929771 | 370 | 8.44132
5481.068 | 620.1403 | 3710 | 674.206 | 5911.195 | 718.2328 | 3710 | 711.845 | 5919.6 | 693.7298 | 3710 | 644.354 | 3194.861 | 206.6127 |  | 213.085 | 3239.32 | 22.75851 |  |  | 3229.326 | 30.97973 |  |  | 1578.604 | 14.84822 | 1855 | 53.2787 |  |  | 1855 | 58.3243 | 1796.814 | 40.16504 | 1855 | 59.3076 | 789.9192 | 8.104489 | 927.5 | 23.3151 |  |  | 927.5 | 21.939 | 845.67 | 10.3796 | 927.5 | 20.5757 | 603.9023 | 9.152721 | 371 | 8.26212 | 593.5523 | 8.736599 | 371 | 8.20287 | 407.2795 | 3.852973 | 371 | 8.44789
5466.301 | 613.6451 | 3720 | 674.254 | 5927.518 | 718.4326 | 3720 | 711.898 | 5934.53 | 693.6404 | 3720 | 644.399 | 3203.123 | 206.0466 |  | 213.092 | 3231.443 | 21.50858 |  |  | 3220.43 | 29.65674 |  |  | 1574.304 | 14.53749 | 1860 | 53.2803 |  |  | 1860 | 58.3268 | 1793.107 | 39.79801 | 1860 | 59.3101 | 787.9424 | 7.978627 | 930 | 23.3168 |  |  | 930 | 21.9408 | 842.2236 | 10.21457 | 930 | 20.5774 | 605.6621 | 9.193918 | 372 | 8.26995 | 595.069 | 8.75735 | 372 | 8.20836 | 405.6529 | 3.768884 | 372 | 8.45436
5451.269 | 607.1695 | 3730 | 674.303 | 5942.168 | 719.0918 | 3730 | 711.948 | 5949.952 | 693.5492 | 3730 | 644.444 | 3209.359 | 205.6232 |  | 213.099 | 3223.691 | 20.25757 |  |  | 3211.569 | 28.33071 |  |  | 1569.891 | 14.23207 | 1865 | 53.2819 |  |  | 1865 | 58.3293 | 1789.255 | 39.44133 | 1865 | 59.3125 | 785.6692 | 7.870924 | 932.5 | 23.3184 |  |  | 932.5 | 21.9426 | 839.036 | 10.03108 | 932.5 | 20.579 | 607.2607 | 9.224319 | 373 | 8.27761 | 596.4989 | 8.740735 | 373 | 8.21373 | 403.8918 | 3.694377 | 373 | 8.46073
5436.091 | 600.7013 | 3740 | 674.352 | 5960.465 | 719.1748 | 3740 | 711.999 | 5963.958 | 693.5951 | 3740 | 644.489 | 3215.229 | 205.2264 |  | 213.105 | 3215.727 | 19.01531 |  |  | 3202.736 | 26.99973 |  |  | 1565.617 | 13.91955 | 1870 | 53.2835 |  |  | 1870 | 58.3317 | 1785.454 | 39.08105 | 1870 | 59.3148 | 783.5776 | 7.753141 | 935 | 23.3201 |  |  | 935 | 21.9444 | 835.8199 | 9.84963 | 935 | 20.5807 | 608.8529 | 9.249744 | 374 | 8.28525 | 597.2088 | 8.808793 | 374 | 8.21899 | 402.1381 | 3.619342 | 374 | 8.46704
5421.291 | 594.2462 | 3750 | 674.4 | 5977.616 | 718.6269 | 3750 | 712.049 | 5978.089 | 693.6797 | 3750 | 644.534 | 3219.632 | 204.9336 |  | 213.112 | 3207.774 | 17.77202 |  |  | 3193.863 | 25.68591 |  |  | 1561.167 | 13.61676 | 1875 | 53.2851 |  |  | 1875 | 58.334 | 1781.505 | 38.7313 | 1875 | 59.317 | 781.5567 | 7.630381 | 937.5 | 23.3217 |  |  | 937.5 | 21.9462 | 832.5019 | 9.675442 | 937.5 | 20.5823 | 610.678 | 9.245975 | 375 | 8.29285 | 598.1952 | 8.75191 | 375 | 8.22416 | 400.4472 | 3.539836 | 375 | 8.4733
5406.374 | 587.7599 | 3760 | 674.449 | 5992.296 | 718.3699 | 3760 | 712.099 | 5991.724 | 693.884 | 3760 | 644.579 | 3223.878 | 204.6542 |  | 213.118 | 3204.383 | 17.2555 |  |  | 3184.877 | 24.36969 |  |  | 1556.776 | 13.31518 | 1880 | 53.2867 |  |  | 1880 | 58.3363 | 1777.591 | 38.37902 | 1880 | 59.3192 | 779.5505 | 7.506587 | 940 | 23.3234 |  |  | 940 | 21.9479 | 829.3123 | 9.4921 | 940 | 20.5839 | 613.5167 | 9.141587 | 376 | 8.30033 | 597.2213 | 8.659565 | 376 | 8.22931 | 398.6529 | 3.467693 | 376 | 8.47944
5391.503 | 581.2664 | 3770 | 674.498 | 6008.842 | 718.0621 | 3770 | 712.149 | 6005.611 | 694.1617 | 3770 | 644.624 | 3231.209 | 204.163 |  | 213.125 | 3192.233 | 16.33199 |  |  | 3175.778 | 23.06468 |  |  | 1552.437 | 13.0045 | 1885 | 53.2883 |  |  | 1885 | 58.3386 | 1773.717 | 38.02391 | 1885 | 59.3214 | 777.39 | 7.390951 | 942.5 | 23.325 |  |  | 942.5 | 21.9495 | 826.0059 | 9.31708 | 942.5 | 20.5854 | 613.6172 | 9.034763 | 377 | 8.3078 | 595.3131 | 8.594201 | 377 | 8.23446 | 396.9451 | 3.389388 | 377 | 8.48544
5376.578 | 574.778 | 3780 | 674.547 | 6008.909 | 718.0602 | 3780 | 712.199 | 6019.878 | 694.4966 | 3780 | 644.669 | 3236.811 | 203.7963 |  | 213.131 | 3185.242 | 15.00405 |  |  | 3174.241 | 22.8398 |  |  | 1548.001 | 12.7034 | 1890 | 53.2899 |  |  | 1890 | 58.3409 | 1769.656 | 37.68215 | 1890 | 59.3237 | 775.205 | 7.279743 | 945 | 23.3266 |  |  | 945 | 21.951 | 822.9468 | 9.124434 | 945 | 20.587 | 615.422 | 9.091862 | 378 | 8.3152 | 593.458 | 8.525645 | 378 | 8.23961 | 395.0923 | 3.321414 | 378 | 8.49142
5361.714 | 568.2988 | 3790 | 674.595 | 6021.746 | 716.6869 | 3790 | 712.249 | 6025.674 | 694.6449 | 3790 | 644.713 | 3240.926 | 203.5371 |  | 213.138 | 3178.156 | 13.68198 |  |  | 3162.61 | 23.64913 |  |  | 1543.611 | 12.39637 | 1895 | 53.2915 |  |  | 1895 | 58.3431 | 1765.799 | 37.32582 | 1895 | 59.3259 | 773.1946 | 7.156243 | 947.5 | 23.3283 |  |  | 947.5 | 21.9525 | 819.6036 | 8.952046 | 947.5 | 20.5885 | 616.1636 | 9.144745 | 379 | 8.3225 | 591.537 | 8.461046 | 379 | 8.24474 | 393.365 | 3.244497 | 379 | 8.49738
5347.035 | 561.8352 | 3800 | 674.644 | 6012.114 | 709.8359 | 3800 | 712.299 | 6021.132 | 687.0537 | 3800 | 644.758 | 3247.744 | 203.092 |  | 213.145 | 3170.668 | 12.40028 |  |  | 3156.164 | 22.11015 |  |  | 1539.215 | 12.09247 | 1900 | 53.2932 |  |  | 1900 | 58.3454 | 1762.076 | 36.95995 | 1900 | 59.3281 | 771.0306 | 7.043557 | 950 | 23.3299 |  |  | 950 | 21.9541 | 816.2498 | 8.780408 | 950 | 20.59 | 615.1872 | 8.996775 | 380 | 8.32974 | 589.6636 | 8.393592 | 380 | 8.24975 | 391.6051 | 3.16991 | 380 | 8.50326
5332.039 | 555.3545 | 3810 | 674.693 | 5999.404 | 703.1872 | 3810 | 712.348 | 6010.69 | 680.7826 | 3810 | 644.803 | 3253.585 | 202.7202 |  | 213.151 | 3162.891 | 11.14162 |  |  | 3148.643 | 20.67591 |  |  | 1534.674 | 11.80145 | 1905 | 53.2948 |  |  | 1905 | 58.3476 | 1758.187 | 36.60589 | 1905 | 59.3303 | 769.0216 | 6.919958 | 952.5 | 23.3316 |  |  | 952.5 | 21.9555 | 812.915 | 8.607413 | 952.5 | 20.5916 | 613.7668 | 8.892186 | 381 | 8.33687 | 587.6471 | 8.334735 | 381 | 8.25472 | 389.8952 | 3.091752 | 381 | 8.50898
5316.979 | 548.8794 | 3820 | 674.74 | 5986.239 | 696.5864 | 3820 | 712.398 | 5999.346 | 674.5759 | 3820 | 644.848 | 3257.275 | 202.5057 |  | 213.158 | 3154.942 | 9.902927 |  |  | 3140.938 | 19.24542 |  |  | 1530.229 | 11.49825 | 1910 | 53.2964 |  |  | 1910 | 58.3499 | 1754.365 | 36.24707 | 1910 | 59.3324 | 766.9601 | 6.797349 | 955 | 23.3332 |  |  | 955 | 21.957 | 809.6151 | 8.431931 | 955 | 20.5931 | 611.804 | 8.824079 | 382 | 8.34399 | 586.1426 | 8.245097 | 382 | 8.25961 | 388.1226 | 3.018064 | 382 | 8.51446
5302.053 | 542.3965 | 3830 | 674.781 | 5972.464 | 690.0214 | 3830 | 712.448 | 5987.533 | 668.4028 | 3830 | 644.893 | 3259.777 | 202.3818 |  | 213.164 | 3146.989 | 8.66466 |  |  | 3132.919 | 17.84515 |  |  | 1525.467 | 11.22013 | 1915 | 53.298 |  |  | 1915 | 58.3522 | 1750.509 | 35.8907 | 1915 | 59.3346 | 764.9095 | 6.676681 | 957.5 | 23.3348 |  |  | 957.5 | 21.9585 | 806.3163 | 8.256372 | 957.5 | 20.5946 | 610.0596 | 8.741284 | 383 | 8.35107 | 584.0179 | 8.192748 | 383 | 8.26448 | 386.2456 | 2.951815 | 383 | 8.51989
5287.193 | 535.909 | 3840 | 674.82 | 5958.509 | 683.5059 | 3840 | 712.497 | 5975.359 | 662.2555 | 3840 | 644.937 | 3261.99 | 202.2928 |  | 213.171 | 3138.878 | 7.435387 |  |  | 3124.499 | 16.48028 |  |  | 1521.086 | 10.9125 | 1920 | 53.2996 |  |  | 1920 | 58.3544 | 1746.657 | 35.53402 | 1920 | 59.3367 | 762.6255 | 6.572441 | 960 | 23.3365 |  |  | 960 | 21.96 | 803.1111 | 8.074146 | 960 | 20.5961 | 608.2098 | 8.665575 | 384 | 8.35799 | 582.2637 | 8.118121 | 384 | 8.26931 | 384.5352 | 2.873693 | 384 | 8.52529
5272.421 | 529.4424 | 3850 | 674.86 | 5944.475 | 676.957 | 3850 | 712.547 | 5962.404 | 656.1641 | 3850 | 644.977 | 3264.746 | 202.1846 |  | 213.177 | 3130.516 | 6.228122 |  |  | 3115.88 | 15.13287 |  |  | 1516.456 | 10.62506 | 1925 | 53.3012 |  |  | 1925 | 58.3567 | 1742.919 | 35.16924 | 1925 | 59.3389 | 760.4133 | 6.460448 | 962.5 | 23.3381 |  |  | 962.5 | 21.9615 | 799.704 | 7.906302 | 962.5 | 20.5977 | 606.4071 | 8.586697 | 385 | 8.36487 | 580.2414 | 8.05962 | 385 | 8.27407 | 382.7838 | 2.798501 | 385 | 8.53068
5257.479 | 522.9673 | 3860 | 674.899 | 5930.38 | 670.4151 | 3860 | 712.597 | 5950.696 | 649.9835 | 3860 | 645.018 | 3268.056 | 202.0575 |  | 213.183 | 3122.056 | 5.029508 |  |  | 3106.94 | 13.82255 |  |  | 1511.717 | 10.34532 | 1930 | 53.3027 |  |  | 1930 | 58.3589 | 1739.085 | 34.81124 | 1930 | 59.341 | 758.1472 | 6.357655 | 965 | 23.3398 |  |  | 965 | 21.963 | 796.6103 | 7.716127 | 965 | 20.5991 | 604.6934 | 8.501837 | 386 | 8.37169 | 578.4704 | 7.986001 | 386 | 8.2788 | 381.0887 | 2.719288 | 386 | 8.53602
5242.478 | 516.4882 | 3870 | 674.939 | 5916.297 | 663.8724 | 3870 | 712.646 | 5937.602 | 643.9021 | 3870 | 645.058 | 3272.266 | 201.9028 |  | 213.189 | 3113.571 | 3.843002 |  |  | 3097.687 | 12.52981 |  |  | 1507.244 | 10.04679 | 1935 | 53.3042 |  |  | 1935 | 58.3612 | 1735.147 | 34.46074 | 1935 | 59.3432 | 756.1025 | 6.233862 | 967.5 | 23.3414 |  |  | 967.5 | 21.9645 | 793.2509 | 7.543863 | 967.5 | 20.6006 | 602.9878 | 8.416436 | 387 | 8.37844 | 576.3699 | 7.932202 | 387 | 8.28345 | 379.333 | 2.644395 | 387 | 8.54124
5227.572 | 510.0012 | 3880 | 674.978 | 5902.059 | 657.3386 | 3880 | 712.696 | 5924.274 | 637.8374 | 3880 | 645.098 | 3277.42 | 201.7451 |  | 213.195 | 3104.978 | 2.656167 |  |  | 3088.123 | 11.26573 |  |  | 1502.727 | 9.748678 | 1940 | 53.3055 |  |  | 1940 | 58.3634 | 1731.28 | 34.10511 | 1940 | 59.3453 | 753.8875 | 6.124769 | 970 | 23.343 |  |  | 970 | 21.966 | 789.8566 | 7.376137 | 970 | 20.6019 | 601.1035 | 8.343047 | 388 | 8.38515 | 574.5805 | 7.859694 | 388 | 8.28809 | 377.5383 | 2.572281 | 388 | 8.54636
5212.319 | 503.5383 | 3890 | 675.017 | 5887.816 | 650.8412 | 3890 | 712.746 | 5910.973 | 631.7707 | 3890 | 645.137 | 3281.598 | 201.6916 |  | 213.202 | 3096.2 | 1.485504 |  |  | 3078.485 | 10.00823 |  |  | 1498.27 | 9.449079 | 1945 | 53.3069 |  |  | 1945 | 58.3657 | 1727.241 | 33.76178 | 1945 | 59.3474 | 751.6294 | 6.018704 | 972.5 | 23.3445 |  |  | 972.5 | 21.9675 | 786.6414 | 7.194617 | 972.5 | 20.6032 | 598.9277 | 8.28927 | 389 | 8.39182 | 572.5665 | 7.801904 | 389 | 8.29271 | 375.818 | 2.49487 | 389 | 8.55137
5197.517 | 497.0832 | 3900 | 675.053 | 5873.503 | 644.3144 | 3900 | 712.796 | 5897.636 | 625.7066 | 3900 | 645.175 | 3286.285 | 201.6487 |  | 213.208 | 3087.394 | 0.317351 |  |  | 3068.774 | 8.75464 |  |  | 1493.64 | 9.158966 | 1950 | 53.3083 |  |  | 1950 | 58.3679 | 1723.528 | 33.39517 | 1950 | 59.3495 | 749.5015 | 5.900773 | 975 | 23.3461 |  |  | 975 | 21.969 | 783.3645 | 7.0175 | 975 | 20.6045 | 597.3692 | 8.193968 | 390 | 8.39848 | 570.9046 | 7.720516 | 390 | 8.29731 | 373.9701 | 2.426549 | 390 | 8.55634
5182.508 | 490.606 | 3910 | 675.09 | 5859.069 | 637.7933 | 3910 | 712.845 | 5884.293 | 619.643 | 3910 | 645.212 | 3289.778 | 201.741 |  | 213.214 |  |  |  |  | 3059.083 | 7.511752 |  |  | 1489.042 | 8.872015 | 1955 | 53.3097 |  |  | 1955 | 58.3702 | 1719.611 | 33.04316 | 1955 | 59.3516 | 747.0489 | 5.808402 | 977.5 | 23.3475 |  |  | 977.5 | 21.9704 | 779.9941 | 6.847046 | 977.5 | 20.6058 | 595.7082 | 8.105563 | 391 | 8.40504 | 568.7269 | 7.671355 | 391 | 8.30189 | 372.2382 | 2.349963 | 391 | 8.56131
5167.469 | 484.1296 | 3920 | 675.127 | 5844.353 | 631.2944 | 3920 | 712.895 | 5870.844 | 613.5869 | 3920 | 645.25 | 3298.466 | 201.5431 |  | 213.22 |  |  |  |  | 3049.146 | 6.280538 |  |  | 1484.229 | 8.594759 | 1960 | 53.3111 |  |  | 1960 | 58.3724 | 1715.774 | 32.68537 | 1960 | 59.3537 | 744.9686 | 5.689824 | 980 | 23.3489 |  |  | 980 | 21.9719 | 776.8656 | 6.659346 | 980 | 20.607 | 593.5693 | 8.049298 | 392 | 8.41155 | 566.7943 | 7.607454 | 392 | 8.30644 | 370.4904 | 2.274503 | 392 | 8.56627
5152.682 | 477.6343 | 3930 | 675.163 | 5829.895 | 624.7768 | 3930 | 712.945 | 5857.466 | 607.5258 | 3930 | 645.286 | 3308.263 | 201.3717 |  | 213.226 |  |  |  |  | 3039.255 | 5.04535 |  |  | 1479.709 | 8.299572 | 1965 | 53.3125 |  |  | 1965 | 58.3747 | 1711.843 | 32.33439 | 1965 | 59.3558 | 742.7977 | 5.577625 | 982.5 | 23.3503 |  |  | 982.5 | 21.9734 | 773.481 | 6.489904 | 982.5 | 20.6083 | 591.6417 | 7.980179 | 393 | 8.41795 | 565.0171 | 7.534211 | 393 | 8.31097 | 368.6489 | 2.205729 | 393 | 8.57124
5137.697 | 471.1527 | 3940 | 675.198 | 5815.35 | 618.3021 | 3940 | 712.994 | 5843.944 | 601.4749 | 3940 | 645.321 | 3314.062 | 201.4281 |  | 213.233 |  |  |  |  | 3028.917 | 3.846996 |  |  | 1475.159 | 8.003827 | 1970 | 53.3139 |  |  | 1970 | 58.3769 | 1707.925 | 31.98239 | 1970 | 59.3579 | 740.4039 | 5.478411 | 985 | 23.3516 |  |  | 985 | 21.9749 | 770.2903 | 6.306643 | 985 | 20.6095 | 589.6244 | 7.917089 | 394 | 8.42424 | 563.0504 | 7.473584 | 394 | 8.3155 | 366.8395 | 2.134663 | 394 | 8.57613
5122.765 | 464.6972 | 3950 | 675.234 | 5800.816 | 611.788 | 3950 | 713.044 | 5830.346 | 595.4296 | 3950 | 645.355 | 3319.637 | 201.5016 |  | 213.239 |  |  |  |  | 3018.529 | 2.655633 |  |  | 1470.517 | 7.717227 | 1975 | 53.3153 |  |  | 1975 | 58.3791 | 1703.916 | 31.63693 | 1975 | 59.36 | 738.317 | 5.3603 | 987.5 | 23.3529 |  |  | 987.5 | 21.9764 | 766.8893 | 6.138365 | 987.5 | 20.6108 | 588.0433 | 7.82331 | 395 | 8.43052 | 561.1699 | 7.405337 | 395 | 8.31996 | 365.1688 | 2.053716 | 395 | 8.58094
5109.03 | 458.1412 | 3960 | 675.267 | 5786.323 | 605.2736 | 3960 | 713.089 | 5816.776 | 589.3822 | 3960 | 645.389 | 3324.093 | 201.694 |  | 213.245 |  |  |  |  | 3008.269 | 1.461647 |  |  | 1465.918 | 7.430294 | 1980 | 53.3167 |  |  | 1980 | 58.3813 | 1699.749 | 31.30272 | 1980 | 59.3622 | 736.2098 | 5.243617 | 990 | 23.3542 |  |  | 990 | 21.9779 | 763.5603 | 5.964965 | 990 | 20.612 | 585.9892 | 7.758637 | 396 | 8.43679 | 559.4056 | 7.331315 | 396 | 8.32436 | 363.3715 | 1.981785 | 396 | 8.58571
5094.242 | 451.6473 | 3970 | 675.3 | 5771.641 | 598.7697 | 3970 | 713.129 | 5803.14 | 583.3395 | 3970 | 645.422 | 3328.76 | 202.0025 |  | 213.251 |  |  |  |  | 2997.83 | 0.2759438 |  |  | 1461.275 | 7.141085 | 1985 | 53.3181 |  |  | 1985 | 58.3836 | 1696.05 | 30.9351 | 1985 | 59.3643 | 734.0392 | 5.131392 | 992.5 | 23.3555 |  |  | 992.5 | 21.9794 | 760.1155 | 5.799807 | 992.5 | 20.6132 | 584.0761 | 7.687191 | 397 | 8.44305 | 557.4926 | 7.266237 | 397 | 8.32871 | 361.5801 | 1.908439 | 397 | 8.59045
5079.299 | 445.1656 | 3980 | 675.332 | 5757.197 | 592.251 | 3980 | 713.169 | 5789.444 | 577.3011 | 3980 | 645.455 | 3334.287 | 202.3633 |  | 213.257 | [8 empty] | 1456.657 | 6.852827 | 1990 | 53.3195 |  |  | 1990 | 58.3858 | 1692.065 | 30.58797 | 1990 | 59.3664 | 731.9541 | 5.013156 | 995 | 23.3568 |  |  | 995 | 21.9809 | 756.8219 | 5.62388 | 995 | 20.6144 | 582.1443 | 7.618351 | 398 | 8.44923 | 555.3363 | 7.215792 | 398 | 8.33307 | 359.659 | 1.846335 | 398 | 8.59516
5064.355 | 438.6812 | 3990 | 675.364 | 5742.768 | 585.7683 | 3990 | 713.21 | 5775.91 | 571.2512 | 3990 | 645.487 | 3343.258 | 202.5943 |  | 213.263 | [8 empty] | 1452.052 | 6.560975 | 1995 | 53.3208 |  |  | 1995 | 58.388 | 1688.126 | 30.23745 | 1995 | 59.3685 | 729.5656 | 4.913571 | 997.5 | 23.3581 |  |  | 997.5 | 21.9824 | 753.448 | 5.453674 | 997.5 | 20.6156 | 580.1532 | 7.553498 | 399 | 8.45537 | 553.4439 | 7.150692 | 399 | 8.33742 | 358.0663 | 1.760825 | 399 | 8.59984
5049.458 | 432.2314 | 4000 | 675.395 | 5728.295 | 579.2499 | 4000 | 713.25 | 5762.196 | 565.214 | 4000 | 645.52 | 3352.92 | 202.8679 |  | 213.269 | [8 empty] | 1447.263 | 6.283369 | 2000 | 53.3222 |  |  | 2000 | 58.3902 | 1684.248 | 29.88268 | 2000 | 59.3706 | 727.4069 | 4.800507 | 1000 | 23.3594 |  |  | 1000 | 21.9839 | 750.1286 | 5.279587 | 1000 | 20.6168 | 578.3099 | 7.477358 | 400 | 8.4615 | 551.5198 | 7.087501 | 400 | 8.34175 | 356.1178 | 1.698672 | 400 | 8.60452
5034.57 | 425.7444 |  |  | 5713.569 | 572.7517 |  |  | 5748.554 | 559.1718 |  |  | 3361.856 | 203.104 | [10 empty] | 1442.57 | 6.001728 | [6 empty] | 1680.154 | 29.54324 |  |  | 725.2962 | 4.684068 | [6 empty] | 746.8625 | 5.101697 |  |  | 576.4693 | 7.40103 | 401 | 8.46755 | 549.7109 | 7.016165 | 401 | 8.34604 | 354.4071 | 1.620576 | 401 | 8.60921
5019.615 | 419.2622 |  |  | 5698.965 | 566.2424 |  |  | 5734.897 | 553.1306 |  |  | 3369.397 | 203.3741 | [10 empty] | 1437.892 | 5.717735 | [6 empty] | 1676.418 | 29.1783 |  |  | 722.8791 | 4.589205 | [6 empty] | 743.4565 | 4.933781 |  |  | 574.5698 | 7.328666 | 402 | 8.47356 | 547.3455 | 6.978294 | 402 | 8.35026 | 352.7443 | 1.539061 | 402 | 8.61387
5004.456 | 412.7954 |  |  | 5684.478 | 559.7286 |  |  | 5721.344 | 547.0821 |  |  | 3376.972 | 203.6423 | [10 empty] | 1433.143 | 5.435996 | [6 empty] | 1672.653 | 28.81544 |  |  | 720.5539 | 4.48516 | [6 empty] | 740.1099 | 4.761627 |  |  | 572.7363 | 7.250515 | 403 | 8.47953 | 545.6721 | 6.896377 | 403 | 8.35445 | 351.0083 | 1.462767 | 403 | 8.61851
4989.17 | 406.3347 |  |  | 5670.014 | 553.2438 |  |  | 5707.567 | 541.0495 |  |  | 3385.445 | 203.8733 | [10 empty] | 1428.483 | 5.150666 | [6 empty] | 1668.687 | 28.46686 |  |  | 718.3194 | 4.377439 | [6 empty] | 736.7533 | 4.590187 |  |  | 571.0698 | 7.163832 | 404 | 8.4855 | 543.6745 | 6.837604 | 404 | 8.3585 | 349.1674 | 1.393948 | 404 | 8.62304
4974.117 | 399.8971 |  |  | 5655.292 | 546.748 |  |  | 5693.913 | 535.0081 |  |  | 3393.718 | 204.1014 | [10 empty] | 1423.707 | 4.870825 | [6 empty] | 1664.604 | 28.12669 |  |  | 716.1821 | 4.260167 | [6 empty] | 733.203 | 4.432562 |  |  | 569.4172 | 7.074858 | 405 | 8.49144 | 541.5547 | 6.786179 | 405 | 8.3624 | 347.4171 | 1.318667 | 405 | 8.62746
4958.982 | 393.4286 |  |  | 5640.711 | 540.2371 |  |  | 5680.012 | 528.9843 |  |  | 3404.251 | 204.1539 | [10 empty] | 1419 | 4.591529 | [6 empty] | 1660.536 | 27.78539 |  |  | 714.0221 | 4.149903 | [6 empty] | 729.9032 | 4.25707 |  |  | 567.1215 | 7.029141 | 406 | 8.49729 | 539.7329 | 6.715618 | 406 | 8.36624 | 345.4824 | 1.256533 | 406 | 8.63183
4944.034 | 386.9459 |  |  | 5625.662 | 533.7586 |  |  | 5666.363 | 522.9426 |  |  | 3413.571 | 204.2591 | [10 empty] | 1414.253 | 4.309686 | [6 empty] | 1656.76 | 27.42333 |  |  | 711.8401 | 4.038487 | [6 empty] | 726.5605 | 4.084645 |  |  | 564.9584 | 6.974509 | 407 | 8.503 | 537.5204 | 6.668549 | 407 | 8.37001 | 343.7548 | 1.179635 | 407 | 8.63619
4928.854 | 380.4779 |  |  | 5610.98 | 527.2583 |  |  | 5652.637 | 516.9063 |  |  | 3421.568 | 204.3878 | [10 empty] | 1409.418 | 4.03669 | [6 empty] | 1652.622 | 27.08702 |  |  | 709.671 | 3.923455 | [6 empty] | 723.1277 | 3.918637 |  |  | 563.0951 | 6.898361 | 408 | 8.50859 | 535.6609 | 6.600254 | 408 | 8.37377 | 341.9356 | 1.109273 | 408 | 8.64052
4914.026 | 373.9854 |  |  | 5596.238 | 520.79 |  |  | 5639.039 | 510.861 |  |  | 3429.372 | 204.505 | [10 empty] | 1404.729 | 3.750747 | [6 empty] | 1648.613 | 26.74152 |  |  | 707.3382 | 3.822653 | [6 empty] | 719.8434 | 3.742048 |  |  | 561.2889 | 6.821071 | 409 | 8.51416 | 533.913 | 6.525251 | 409 | 8.3775 | 340.0114 | 1.046385 | 409 | 8.64484
4898.844 | 367.5527 |  |  | 5581.675 | 514.2859 |  |  | 5625.025 | 504.8453 |  |  | 3439.651 | 204.4497 | [10 empty] | 1399.814 | 3.483401 | [6 empty] | 1644.587 | 26.39733 |  |  | 704.9924 | 3.722762 | [6 empty] | 716.3351 | 3.581419 |  |  | 559.2304 | 6.759399 | 410 | 8.51972 | 532.0157 | 6.459234 | 410 | 8.38117 | 338.3451 | 0.9651273 | 410 | 8.64911
4883.622 | 361.0944 |  |  | 5567.035 | 507.7791 |  |  | 5611.268 | 498.8113 |  |  | 3448.719 | 204.4502 | [10 empty] | 1395.338 | 3.18508 | [6 empty] | 1640.658 | 26.04613 |  |  | 702.8388 | 3.609349 | [6 empty] | 712.9104 | 3.414839 |  |  | 557.2627 | 6.691628 | 411 | 8.52528 | 530.1454 | 6.391588 | 411 | 8.38484 | 336.5627 | 0.8921333 | 411 | 8.65335
4868.672 | 354.6117 |  |  | 5552.371 | 501.2766 |  |  | 5597.457 | 492.7812 |  |  | 3459.326 | 204.2908 | [10 empty] | 1390.379 | 2.920889 | [6 empty] | 1636.742 | 25.69401 |  |  | 700.6718 | 3.494167 | [6 empty] | 709.4603 | 3.250065 |  |  | 555.2757 | 6.625147 | 412 | 8.53068 | 528.1491 | 6.331522 | 412 | 8.38851 | 334.6766 | 0.8265388 | 412 | 8.65749
4853.652 | 348.1326 |  |  | 5537.751 | 494.7675 |  |  | 5583.675 | 486.7489 |  |  | 3467.594 | 204.2424 | [10 empty] | 1385.484 | 2.649402 | [6 empty] | 1632.49 | 25.36583 |  |  | 698.5969 | 3.375212 | [6 empty] | 706.1259 | 3.077044 |  |  | 553.3111 | 6.557163 | 413 | 8.53587 | 525.9803 | 6.281826 | 413 | 8.39209 | 332.8463 | 0.7569616 | 413 | 8.66162
4838.566 | 341.6607 |  |  | 5523.019 | 488.3058 |  |  | 5569.99 | 480.7097 |  |  | 3478.305 | 203.9916 | [10 empty] | 1380.648 | 2.37657 | [6 empty] | 1628.494 | 25.01946 |  |  | 696.2008 | 3.278866 | [6 empty] | 702.5829 | 2.91889 |  |  | 551.1797 | 6.500392 | 414 | 8.54103 | 524.2956 | 6.204238 | 414 | 8.39561 | 330.9907 | 0.6891868 | 414 | 8.66566
4823.482 | 335.2225 |  |  | 5508.331 | 481.8049 |  |  | 5556.029 | 474.6903 |  |  | 3488.125 | 203.7767 | [10 empty] | 1375.994 | 2.089416 | [6 empty] | 1624.595 | 24.66616 |  |  | 693.9799 | 3.167475 | [6 empty] | 699.2407 | 2.74643 |  |  | 549.0498 | 6.443527 | 415 | 8.54611 | 522.312 | 6.142187 | 415 | 8.39905 | 329.1631 | 0.6194203 | 415 | 8.66969
4808.422 | 328.7489 |  |  | 5493.634 | 475.3021 |  |  | 5542.347 | 468.6509 |  |  | 3499.095 | 203.4206 | [10 empty] | 1371.246 | 1.811727 | [6 empty] | 1620.445 | 24.3307 |  |  | 691.7423 | 3.062676 | [6 empty] | 695.8726 | 2.575812 |  |  | 547.0877 | 6.375377 | 416 | 8.55104 | 520.277 | 6.084449 | 416 | 8.4023 | 327.462 | 0.5406379 | 416 | 8.67369
4793.465 | 322.2667 |  |  | 5478.91 | 468.8037 |  |  | 5528.48 | 462.6248 |  |  | 3507.522 | 203.1976 | [10 empty] | 1366.391 | 1.540125 | [6 empty] | 1616.651 | 23.96987 |  |  | 689.5166 | 2.95163 | [6 empty] | 692.3165 | 2.418593 |  |  | 544.9414 | 6.319613 | 417 | 8.55592 | 518.2852 | 6.024107 | 417 | 8.40531 | 325.675 | 0.4679776 | 417 | 8.67768
4778.54 | 315.7811 |  |  | 5464.212 | 462.3018 |  |  | 5514.709 | 456.5918 |  |  | 3514.472 | 203.0524 | [10 empty] | 1361.564 | 1.263916 | [6 empty] | 1612.413 | 23.6408 |  |  | 687.2997 | 2.842672 | [6 empty] | 688.9516 | 2.247744 |  |  | 542.8952 | 6.257116 | 418 | 8.56074 | 516.4691 | 5.953205 | 418 | 8.40829 | 323.8832 | 0.3956546 | 418 | 8.68167
4762.818 | 309.3533 |  |  | 5449.436 | 455.844 |  |  | 5500.734 | 450.5734 |  |  | 3520.752 | 202.9564 | [10 empty] | 1356.635 | 0.9975671 | [6 empty] | 1608.336 | 23.30014 |  |  | 684.848 | 2.75024 | [6 empty] | 685.4838 | 2.084235 |  |  | 540.8724 | 6.193046 | 419 | 8.56555 | 514.3941 | 5.899087 | 419 | 8.41128 | 322.1394 | 0.3199128 | 419 | 8.68565
4747.741 | 302.9174 |  |  | 5434.775 | 449.3386 |  |  | 5486.783 | 444.5532 |  |  | 3527.049 | 202.8843 | [10 empty] | 1351.605 | 0.7356566 | [6 empty] | 1604.265 | 22.9591 |  |  | 682.7622 | 2.629341 | [6 empty] | 682.0086 | 1.921249 |  |  | 538.6264 | 6.143989 | 420 | 8.57036 | 512.3324 | 5.841736 | 420 | 8.41426 | 320.2723 | 0.2529598 | 420 | 8.68964
4732.703 | 296.4395 |  |  | 5420.095 | 442.8183 |  |  | 5472.968 | 438.5234 |  |  | 3532.827 | 202.876 | [10 empty] | 1346.715 | 0.4692818 | [6 empty] | 1600.168 | 22.61991 |  |  | 680.4148 | 2.529568 | [6 empty] | 678.4162 | 1.766619 |  |  | 536.4766 | 6.088456 | 421 | 8.57517 | 510.3264 | 5.782253 | 421 | 8.41723 | 318.4827 | 0.1804845 | 421 | 8.69354
4717.611 | 289.9667 |  |  | 5405.14 | 436.3523 |  |  | 5459.011 | 432.5036 |  |  | 3539.045 | 202.8831 | [10 empty] | 1341.687 | 0.2071828 | [6 empty] | 1595.927 | 22.29098 |  |  | 678.1205 | 2.426051 | [6 empty] | 674.9121 | 1.605699 |  |  | 534.4158 | 6.026942 | 422 | 8.57997 | 508.3151 | 5.723085 | 422 | 8.42021 | 316.6989 | 0.1075952 | 422 | 8.6973
4702.357 | 283.5066 |  |  | 5390.204 | 429.8677 |  |  | 5444.963 | 426.4904 |  |  | 3546.551 | 202.8422 | [18 empty] | 1592.028 | 21.93768 |  |  | 675.9981 | 2.310442 | [6 empty] | 671.3937 | 1.445794 |  |  | 531.6783 | 6.012296 | 423 | 8.58467 | 506.3189 | 5.663014 | 423 | 8.4231 | 314.7164 | 0.04886602 | 423 | 8.70104
4687.282 | 277.0313 |  |  | 5375.481 | 423.4054 |  |  | 5431.212 | 420.456 |  |  | 3552.105 | 202.9914 | [18 empty] | 1587.978 | 21.59508 |  |  | 673.5625 | 2.21417 | [6 empty] | 667.9804 | 1.278396 |  |  | 529.926 | 5.931385 | 424 | 8.58933 | 504.3398 | 5.60313 | 424 | 8.42595 |  |  | 424 | 8.70477
4672.156 | 270.5987 |  |  | 5360.73 | 416.9062 |  |  | 5417.433 | 414.4236 |  |  | 3557.978 | 203.1595 | [18 empty] | 1583.831 | 21.2595 |  |  | 671.1227 | 2.120897 | [6 empty] | 664.5123 | 1.11491 |  |  | 527.9632 | 5.863277 | 425 | 8.59394 | 502.6005 | 5.528824 | 425 | 8.4288 |  |  | 425 | 8.70842
4657.236 | 264.1126 |  |  | 5345.965 | 410.4108 |  |  | 5403.488 | 408.4029 |  |  | 3564.436 | 203.3448 | [18 empty] | 1579.665 | 20.9252 |  |  | 668.8897 | 2.013069 | [6 empty] | 660.9612 | 0.957332 |  |  | 526.0084 | 5.794629 | 426 | 8.59849 | 500.5886 | 5.467262 | 426 | 8.43152 |  |  | 426 | 8.712
4641.873 | 257.6586 |  |  | 5331.215 | 403.9115 |  |  | 5389.403 | 402.3924 |  |  | 3570.51 | 203.6501 | [18 empty] | 1575.548 | 20.58742 |  |  | 666.7078 | 1.901644 | [6 empty] | 657.2787 | 0.808097 |  |  | 523.827 | 5.741228 | 427 | 8.60303 | 498.5285 | 5.41103 | 427 | 8.434 |  |  | 427 | 8.71541
4626.69 | 251.1935 |  |  | 5316.378 | 397.421 |  |  | 5375.589 | 396.3625 |  |  | 3576.803 | 203.9992 | [18 empty] | 1571.504 | 20.24448 |  |  | 664.2681 | 1.80837 | [6 empty] | 653.9047 | 0.6389313 |  |  | 521.8444 | 5.673103 | 428 | 8.60752 | 496.6213 | 5.345603 | 428 | 8.43644 |  |  | 428 | 8.71874
4611.291 | 244.7352 |  |  | 5301.658 | 390.9576 |  |  | 5361.553 | 390.3484 |  |  | 3584.957 | 204.2968 | [18 empty] | 1567.347 | 19.90953 |  |  | 661.9529 | 1.703624 | [6 empty] | 650.3094 | 0.4845077 |  |  | 520.0567 | 5.59457 | 429 | 8.61196 | 494.5588 | 5.290735 | 429 | 8.43886 |  |  | 429 | 8.72204
4596.12 | 238.3099 |  |  | 5286.987 | 384.4556 |  |  | 5347.518 | 384.3343 |  |  | 3592.1 | 204.7054 | [18 empty] | 1563.201 | 19.57386 |  |  | 659.3536 | 1.621579 | [6 empty] | 646.8657 | 0.3192793 |  |  | 517.9419 | 5.53939 | 430 | 8.61638 | 492.6767 | 5.225013 | 430 | 8.44127 |  |  | 430 | 8.72529
4580.71 | 231.8605 |  |  | 5272.118 | 377.9646 |  |  | 5333.498 | 378.3191 |  |  | 3600.425 | 205.0467 | [18 empty] | 1559.029 | 19.23999 |  |  | 656.9835 | 1.523403 | [6 empty] | 643.2599 | 0.1656038 |  |  | 515.8446 | 5.477629 | 431 | 8.62072 | 490.6544 | 5.166512 | 431 | 8.44367 |  |  | 431 | 8.72843
4565.227 | 225.4162 |  |  | 5257.373 | 371.4677 |  |  | 5319.55 | 372.2988 |  |  | 3609.857 | 205.3189 | [18 empty] | 1554.788 | 18.91106 |  |  | 654.695 | 1.419488 | [10 empty] | 513.8721 | 5.410174 | 432 | 8.62505 | 488.8261 | 5.096339 | 432 | 8.44606 |  |  | 432 | 8.73147
4549.88 | 218.9598 |  |  | 5242.426 | 364.983 |  |  | 5305.571 | 366.2806 |  |  | 3619.4 | 205.556 | [18 empty] | 1550.741 | 18.5683 |  |  | 652.2636 | 1.322916 | [10 empty] | 511.9082 | 5.340791 | 433 | 8.62938 | 486.6854 | 5.044955 | 433 | 8.44846 |  |  | 433 | 8.73428
4534.065 | 212.5385 |  |  | 5227.685 | 358.5202 |  |  | 5291.583 | 360.2631 |  |  | 3629.125 | 205.7236 | [18 empty] | 1546.648 | 18.22884 |  |  | 649.9418 | 1.221339 | [10 empty] | 509.9286 | 5.275168 | 434 | 8.63368 | 484.8911 | 4.972745 | 434 | 8.45083 |  |  | 434 | 8.737
4518.589 | 206.1275 |  |  | 5212.863 | 352.0286 |  |  | 5277.418 | 354.2583 |  |  | 3638.675 | 205.8351 | [18 empty] | 1542.416 | 17.89927 |  |  | 647.6155 | 1.120082 | [10 empty] | 507.7936 | 5.218641 | 435 | 8.63797 | 482.9742 | 4.907903 | 435 | 8.45315 |  |  | 435 | 8.73968
4503.062 | 199.6862 |  |  | 5197.891 | 345.5447 |  |  | 5263.336 | 348.2475 |  |  | 3647.713 | 205.9142 | [18 empty] | 1538.28 | 17.56286 |  |  | 645.3056 | 1.017668 | [10 empty] | 505.8414 | 5.149823 | 436 | 8.64224 | 480.7448 | 4.861849 | 436 | 8.45547 |  |  | 436 | 8.7423
4487.455 | 193.2492 |  |  | 5182.757 | 339.0749 |  |  | 5249.261 | 342.2363 |  |  | 3658.003 | 205.8611 | [18 empty] | 1534.13 | 17.2274 |  |  | 643.2042 | 0.9005743 | [10 empty] | 503.6789 | 5.095148 | 437 | 8.64648 | 478.8998 | 4.792681 | 437 | 8.45777 |  |  | 437 | 8.74492
4471.979 | 186.8017 |  |  | 5167.57 | 332.6068 |  |  | 5235.236 | 336.2214 |  |  | 3667.517 | 205.8306 | [18 empty] | 1529.822 | 16.90328 |  |  | 640.4843 | 0.8243178 | [10 empty] | 501.5914 | 5.034078 | 438 | 8.65071 | 476.9128 | 4.732058 | 438 | 8.46008 |  |  | 438 | 8.74754
4456.452 | 180.3604 |  |  | 5152.773 | 326.1504 |  |  | 5221.236 | 330.2048 |  |  | 3676.042 | 205.7956 | [18 empty] | 1525.442 | 16.58424 |  |  | 638.371 | 0.708061 | [10 empty] | 499.3438 | 4.986477 | 439 | 8.65494 | 475.1321 | 4.659027 | 439 | 8.46239 |  |  | 439 | 8.75008
4440.782 | 173.9642 |  |  | 5137.902 | 319.6596 |  |  | 5207.124 | 324.1961 |  |  | 3682.749 | 205.857 | [18 empty] | 1521.181 | 16.25364 |  |  | 635.7684 | 0.6262575 | [10 empty] | 496.5722 | 4.972775 | 440 | 8.6591 | 473.108 | 4.600627 | 440 | 8.4647 |  |  | 440 | 8.75262
4424.863 | 167.5407 |  |  | 5123.133 | 313.1617 |  |  | 5193.03 | 318.1862 |  |  | 3690.846 | 205.8301 | [18 empty] | 1517.044 | 15.92042 |  |  | 633.5974 | 0.5140634 | [10 empty] | 494.5513 | 4.908575 | 441 | 8.66321 | 471.0585 | 4.54376 | 441 | 8.46696 |  |  | 441 | 8.75515
4408.892 | 161.137 |  |  | 5107.991 | 306.6924 |  |  | 5178.745 | 312.19 |  |  | 3698.947 | 205.8305 | [18 empty] | 1512.732 | 15.59655 |  |  | 631.2588 | 0.4109609 | [10 empty] | 492.2543 | 4.86295 | 442 | 8.66728 | 468.8606 | 4.495814 | 442 | 8.46921 |  |  | 442 | 8.75765
4392.979 | 154.7225 |  |  | 5093.17 | 300.1989 |  |  | 5164.661 | 306.1793 |  |  | 3706.191 | 205.8991 | [18 empty] | 1508.341 | 15.27833 |  |  | 628.7478 | 0.3227035 | [10 empty] | 490.3689 | 4.789636 | 443 | 8.67135 | 466.9103 | 4.432983 | 443 | 8.47146 |  |  | 443 | 8.76009
4376.982 | 148.3112 |  |  | 5078.293 | 293.7481 |  |  | 5150.32 | 300.1871 |  |  | 3714.665 | 205.8779 | [18 empty] | 1504.23 | 14.94017 |  |  | 626.4639 | 0.2184626 | [10 empty] | 488.2733 | 4.730465 | 444 | 8.67542 | 464.9915 | 4.36947 | 444 | 8.47371 |  |  | 444 | 8.76253
4361.121 | 141.9283 |  |  | 5063.196 | 287.273 |  |  | 5136.131 | 294.184 |  |  | 3721.547 | 205.9786 | [18 empty] | 1499.783 | 14.62591 |  |  | 624.0561 | 0.1202348 | [10 empty] | 486.2479 | 4.666566 | 445 | 8.67948 | 462.9475 | 4.311058 | 445 | 8.47595 |  |  | 445 | 8.76495
4345.216 | 135.5119 |  |  | 5048.137 | 280.7979 |  |  | 5121.901 | 288.1839 |  |  | 3731.247 | 205.8873 | [18 empty] | 1495.467 | 14.30233 |  |  | 621.373 | 0.04679679 | [10 empty] | 484.3359 | 4.595045 | 446 | 8.6835 | 461.0191 | 4.246904 | 446 | 8.4782 |  |  | 446 | 8.76736
4329.008 | 129.1165 |  |  | 5033.005 | 274.3251 |  |  | 5107.42 | 282.2016 |  |  | 3740.523 | 205.8257 | [18 empty] | 1491.31 | 13.96744 | [14 empty] | 482.2344 | 4.537168 | 447 | 8.68749 | 458.9497 | 4.191231 | 447 | 8.48045 |  |  | 447 | 8.76977
4312.454 | 122.7465 |  |  | 5018.072 | 267.8404 |  |  | 5093.245 | 276.1975 |  |  | 3749.512 | 205.7397 | [18 empty] | 1487.023 | 13.64182 | [14 empty] | 480.1936 | 4.474755 | 448 | 8.69142 | 456.909 | 4.133835 | 448 | 8.48265 |  |  | 448 | 8.77215
4296.109 | 116.3593 |  |  | 5003.068 | 261.3975 |  |  | 5080.067 | 270.1221 |  |  | 3760.834 | 205.4722 | [18 empty] | 1482.773 | 13.31355 | [14 empty] | 478.1612 | 4.409983 | 449 | 8.69533 | 455.103 | 4.063539 | 449 | 8.48486 |  |  | 449 | 8.77454
4279.527 | 110.0196 |  |  | 4988.001 | 254.9202 |  |  | 5065.703 | 264.1315 |  |  | 3768.204 | 205.4265 | [18 empty] | 1478.176 | 13.01002 | [14 empty] | 476.2649 | 4.340108 | 450 | 8.69911 | 453.1278 | 4.00099 | 450 | 8.48706 |  |  | 450 | 8.77692
4263.098 | 103.6463 |  |  | 4972.77 | 248.457 |  |  | 5051.324 | 258.1419 |  |  | 3775.626 | 205.3275 | [18 empty] | 1473.797 | 12.69091 | [14 empty] | 473.893 | 4.296815 | 451 | 8.70277 | 451.2169 | 3.935784 | 451 | 8.48926 |  |  | 451 | 8.7793
4246.429 | 97.28564 |  |  | 4957.471 | 241.9958 |  |  | 5036.771 | 252.1649 |  |  | 3784.274 | 205.1602 | [18 empty] | 1469.568 | 12.35797 | [14 empty] | 471.9266 | 4.228949 | 452 | 8.70635 | 449.1755 | 3.878429 | 452 | 8.49143 |  |  | 452 | 8.78168
4229.656 | 90.92811 |  |  | 4942.113 | 235.5423 |  |  | 5022.147 | 246.1929 |  |  | 3793.551 | 204.9517 | [18 empty] | 1465.32 | 12.03274 | [14 empty] | 469.8666 | 4.168732 | 453 | 8.70989 | 447.2399 | 3.814713 | 453 | 8.49358 |  |  | 453 | 8.78404
4212.783 | 84.56401 |  |  | 4927.062 | 229.1009 |  |  | 5007.544 | 240.2194 |  |  | 3802.724 | 204.7303 | [18 empty] | 1461.008 | 11.70883 | [14 empty] | 467.0806 | 4.157344 | 454 | 8.7134 | 445.421 | 3.745191 | 454 | 8.4957 |  |  | 454 | 8.78632
4195.66 | 78.28349 |  |  | 4911.61 | 222.653 |  |  | 4992.798 | 234.2561 |  |  | 3812.113 | 204.4679 | [18 empty] | 1456.655 | 11.38794 | [14 empty] | 465.0983 | 4.090555 | 455 | 8.71691 | 443.0838 | 3.706842 | 455 | 8.49776 |  |  | 455 | 8.78857
4178.23 | 71.97282 |  |  | 4896.245 | 216.1964 |  |  | 4978.083 | 228.2907 |  |  | 3818.253 | 204.4173 | [18 empty] | 1452.47 | 11.05502 | [14 empty] | 462.9178 | 4.037086 | 456 | 8.72036 | 441.3074 | 3.633552 | 456 | 8.49971 |  |  | 456 | 8.7908
4160.821 | 65.66215 |  |  | 4880.882 | 209.7423 |  |  | 4963.429 | 222.3208 |  |  | 3823.813 | 204.4048 | [18 empty] | 1448.149 | 10.73178 | [14 empty] | 460.9655 | 3.968279 | 457 | 8.72379 | 439.1449 | 3.583478 | 457 | 8.50162 |  |  | 457 | 8.79303
4143.1 | 59.36765 |  |  | 4865.62 | 203.2795 |  |  | 4948.565 | 216.366 |  |  | 3831.003 | 204.3284 | [18 empty] | 1443.691 | 10.41838 | [14 empty] | 458.7843 | 3.913504 | 458 | 8.72722 | 437.0917 | 3.5244 | 458 | 8.50351 |  |  | 458 | 8.79525
4125.619 | 53.06196 |  |  | 4850.696 | 196.8293 |  |  | 4933.619 | 210.417 |  |  | 3836.984 | 204.3665 | [18 empty] | 1438.997 | 10.12175 | [14 empty] | 456.545 | 3.865349 | 459 | 8.73065 | 435.1486 | 3.462349 | 459 | 8.5054 |  |  | 459 | 8.79747
4107.614 | 46.82907 |  |  | 4835.861 | 190.3386 |  |  | 4918.505 | 204.4801 |  |  | 3844.782 | 204.317 | [18 empty] | 1434.428 | 9.816256 | [14 empty] | 454.2855 | 3.817202 | 460 | 8.73399 | 433.1594 | 3.403069 | 460 | 8.50729 |  |  | 460 | 8.79968
4089.39 | 40.5641 |  |  | 4820.422 | 183.8871 |  |  | 4903.373 | 198.5796 |  |  | 3851.389 | 204.3827 | [18 empty] | 1430.021 | 9.499113 | [14 empty] | 452.1431 | 3.761173 | 461 | 8.7373 | 431.0396 | 3.350432 | 461 | 8.50907 |  |  | 461 | 8.80184
4071.091 | 34.32459 |  |  | 4804.768 | 177.4505 |  |  | 4888.332 | 192.6023 |  |  | 3859.582 | 204.3654 | [18 empty] | 1425.525 | 9.188448 | [14 empty] | 449.9882 | 3.705989 | 462 | 8.74051 | 429.0443 | 3.290302 | 462 | 8.51082 |  |  | 462 | 8.804
4052.859 | 28.06554 |  |  | 4789.208 | 171.011 |  |  | 4873.044 | 186.6428 |  |  | 3866.954 | 204.4254 | [18 empty] | 1421.188 | 8.866323 | [14 empty] | 447.846 | 3.648595 | 463 | 8.74363 | 427.1164 | 3.226119 | 463 | 8.51257 |  |  | 463 | 8.80616
4034.01 | 21.85202 |  |  | 4773.639 | 164.6081 |  |  | 4857.946 | 180.7397 |  |  | 3873.715 | 204.5437 | [18 empty] | 1416.628 | 8.560212 | [14 empty] | 445.9117 | 3.579928 | 464 | 8.74649 | 425.0174 | 3.172232 | 464 | 8.51431 |  |  | 464 | 8.80831
4014.704 | 15.70801 |  |  | 4757.707 | 158.1908 |  |  | 4842.408 | 174.8331 |  |  | 3880.905 | 204.6564 | [18 empty] | 1412.198 | 8.244751 | [14 empty] | 443.8342 | 3.519535 | 465 | 8.74928 | 423.1043 | 3.107157 | 465 | 8.51606 |  |  | 465 | 8.81046
3994.614 | 9.577863 |  |  | 4742.106 | 151.7505 |  |  | 4827.179 | 168.9044 |  |  | 3889.853 | 204.6811 | [18 empty] | 1407.514 | 7.947453 | [14 empty] | 441.967 | 3.444999 | 466 | 8.75207 | 420.5639 | 3.079811 | 466 | 8.51779 |  |  | 466 | 8.8126
3973.869 | 3.490397 |  |  | 4725.982 | 145.3384 |  |  | 4811.383 | 163.0163 |  |  | 3898.199 | 204.7459 | [18 empty] | 1402.85 | 7.648681 | [14 empty] | 439.6953 | 3.397668 | 467 | 8.75486 | 418.685 | 3.01187 | 467 | 8.51951 |  |  | 467 | 8.81475
|  |  |  | 4709.776 | 138.9517 |  |  | 4795.797 | 157.1131 |  |  | 3904.833 | 204.9133 | [18 empty] | 1398.19 | 7.34968 | [14 empty] | 437.3836 | 3.353032 | 468 | 8.75764 | 416.569 | 2.959817 | 468 | 8.52118 |  |  | 468 | 8.81689
|  |  |  | 4693.773 | 132.5789 |  |  | 4779.982 | 151.2264 |  |  | 3912.281 | 205.026 | [18 empty] | 1393.471 | 7.05482 | [14 empty] | 435.2043 | 3.299484 | 469 | 8.76042 | 414.5364 | 2.901929 | 469 | 8.52283 |  |  | 469 | 8.81897
|  |  |  | 4677.738 | 126.1687 |  |  | 4763.989 | 145.3523 |  |  | 3920.516 | 205.1504 | [18 empty] | 1388.684 | 6.764856 | [14 empty] | 432.8061 | 3.260663 | 470 | 8.7632 | 412.4927 | 2.844712 | 470 | 8.52443 |  |  | 470 | 8.82099
|  |  |  | 4661.681 | 119.7627 |  |  | 4748.16 | 139.4665 |  |  | 3929.478 | 205.2256 | [18 empty] | 1384.315 | 6.445077 | [14 empty] | 430.9257 | 3.187016 | 471 | 8.76591 | 410.3213 | 2.795177 | 471 | 8.52603 |  |  | 471 | 8.82301
|  |  |  | 4645.459 | 113.3655 |  |  | 4731.939 | 133.6088 |  |  | 3936.678 | 205.3949 | [18 empty] | 1379.738 | 6.140143 | [14 empty] | 428.6851 | 3.137594 | 472 | 8.76858 | 408.2828 | 2.737644 | 472 | 8.52763 |  |  | 472 | 8.82501
|  |  |  | 4629.059 | 106.9841 |  |  | 4715.59 | 127.7602 |  |  | 3945.319 | 205.4664 | [18 empty] | 1375.317 | 5.824051 | [14 empty] | 426.704 | 3.070723 | 473 | 8.77124 | 406.2217 | 2.681475 | 473 | 8.52923 |  |  | 473 | 8.82699
|  |  |  | 4612.514 | 100.6462 |  |  | 4699.318 | 121.9061 |  |  | 3952.886 | 205.6117 | [18 empty] | 1370.56 | 5.531961 | [14 empty] | 424.5108 | 3.018109 | 474 | 8.77388 | 404.3059 | 2.61778 | 474 | 8.5308 |  |  | 474 | 8.82897
|  |  |  | 4595.948 | 94.27279 |  |  | 4682.73 | 116.0746 |  |  | 3960.64 | 205.743 | [18 empty] | 1365.851 | 5.2364 | [14 empty] | 422.5792 | 2.947907 | 475 | 8.77627 | 402.2338 | 2.561054 | 475 | 8.53238 |  |  | 475 | 8.83091
|  |  |  | 4579.25 | 87.91117 |  |  | 4666.116 | 110.245 |  |  | 3969.565 | 205.8041 | [18 empty] | 1361.44 | 4.919618 | [14 empty] | 420.6043 | 2.880612 | 476 | 8.77858 | 400.1591 | 2.505702 | 476 | 8.53389 |  |  | 476 | 8.83284
|  |  |  | 4562.653 | 81.53991 |  |  | 4649.36 | 104.4256 |  |  | 3978.462 | 205.8592 | [18 empty] | 1356.667 | 4.628647 | [14 empty] | 418.2686 | 2.837588 | 477 | 8.78084 | 398.0237 | 2.454002 | 477 | 8.53539 |  |  | 477 | 8.83469
|  |  |  | 4545.67 | 75.19893 |  |  | 4632.293 | 98.62836 |  |  | 3989.209 | 205.7605 | [18 empty] | 1352.197 | 4.316041 | [14 empty] | 415.9706 | 2.793383 | 478 | 8.7831 | 395.9835 | 2.396572 | 478 | 8.53688 |  |  | 478 | 8.83649
|  |  |  | 4528.881 | 68.87794 |  |  | 4615.235 | 92.83046 |  |  | 3999.64 | 205.645 | [18 empty] | 1347.465 | 4.022142 | [14 empty] | 413.3744 | 2.769227 | 479 | 8.78536 | 393.7942 | 2.34933 | 479 | 8.53837 |  |  | 479 | 8.83828
|  |  |  | 4511.466 | 62.56331 |  |  | 4597.961 | 87.04808 |  |  | 4002.556 | 205.6189 | [18 empty] | 1342.756 | 3.726638 | [14 empty] | 411.2152 | 2.714335 | 480 | 8.78759 | 391.8481 | 2.287459 | 480 | 8.53986 |  |  | 480 | 8.84006
|  |  |  | 4493.714 | 56.27474 |  |  | 4580.577 | 81.27354 |  |  | 4002.591 | 203.0716 | [18 empty] | 1337.83 | 3.44656 | [14 empty] | 409.1818 | 2.650976 | 481 | 8.78983 | 389.7745 | 2.229607 | 481 | 8.54132 |  |  | 481 | 8.84183
|  |  |  | 4476.311 | 49.96196 |  |  | 4562.959 | 75.51574 |  |  | 3997.399 | 201.3724 | [18 empty] | 1332.723 | 3.179423 | [14 empty] | 406.9894 | 2.59831 | 482 | 8.79207 | 387.8698 | 2.164031 | 482 | 8.54276 |  |  | 482 | 8.8436
|  |  |  | 4458.447 | 43.67935 |  |  | 4545.519 | 69.74522 |  |  | 3991.067 | 199.7534 | [18 empty] | 1327.858 | 2.89506 | [14 empty] | 404.8822 | 2.538569 | 483 | 8.79431 | 385.5853 | 2.12129 | 483 | 8.5442 |  |  | 483 | 8.84534
|  |  |  | 4440.325 | 37.45067 |  |  | 4527.638 | 64.00626 |  |  | 3984.987 | 198.1167 | [18 empty] | 1322.884 | 2.618399 | [14 empty] | 402.7972 | 2.480031 | 484 | 8.79648 | 383.6084 | 2.061274 | 484 | 8.54564 |  |  | 484 | 8.84707
|  |  |  | 4421.989 | 31.2025 |  |  | 4509.436 | 58.29026 |  |  | 3978.56 | 196.5043 | [18 empty] | 1318.217 | 2.31984 | [14 empty] | 400.6924 | 2.421477 | 485 | 8.79865 | 381.5732 | 2.004763 | 485 | 8.54708 |  |  | 485 | 8.84879
|  |  |  | 4403.574 | 24.95986 |  |  | 4491.248 | 52.57326 |  |  | 3971.933 | 194.906 | [18 empty] | 1313.275 | 2.040966 | [14 empty] | 398.5813 | 2.363344 | 486 | 8.80081 | 379.4365 | 1.953142 | 486 | 8.54852 |  |  | 486 | 8.85052
|  |  |  | 4384.943 | 18.72949 |  |  | 4472.755 | 46.87808 |  |  | 3964.666 | 193.3527 | [18 empty] | 1308.646 | 1.739743 | [14 empty] | 396.2921 | 2.317194 | 487 | 8.80297 | 377.276 | 1.902948 | 487 | 8.54995 |  |  | 487 | 8.8522
|  |  |  | 4365.967 | 12.51689 |  |  | 4453.895 | 41.20915 |  |  | 3957.797 | 191.7715 | [18 empty] | 1303.678 | 1.46265 | [14 empty] | 394.2499 | 2.253076 | 488 | 8.80512 | 375.4223 | 1.834305 | 488 | 8.55136 |  |  | 488 | 8.85387
|  |  |  | 4347.208 | 6.342068 |  |  | 4435.21 | 35.52767 |  |  | 3951.192 | 190.1716 | [18 empty] | 1299.085 | 1.158894 | [14 empty] | 391.9295 | 2.210375 | 489 | 8.80728 | 373.196 | 1.788066 | 489 | 8.55275 |  |  | 489 | 8.85551
|  |  |  | 4327.037 | 0.2183287 |  |  | 4415.519 | 29.91817 |  |  | 3943.801 | 188.627 | [18 empty] | 1294.53 | 0.8523464 | [14 empty] | 389.6954 | 2.160517 | 490 | 8.80943 | 371.1303 | 1.732172 | 490 | 8.55404 |  |  | 490 | 8.85704
[8 empty] | 4396.116 | 24.2881 |  |  | 3936.587 | 187.07 | [18 empty] | 1289.932 | 0.5489032 | [14 empty] | 387.561 | 2.103952 | 491 | 8.81155 | 368.8131 | 1.691399 | 491 | 8.55532 |  |  | 491 | 8.85848
[8 empty] | 4375.912 | 18.71535 |  |  | 3929.823 | 185.4813 | [18 empty] | 1285.121 | 0.2606031 | [14 empty] | 385.4304 | 2.047128 | 492 | 8.81365 | 366.9406 | 1.623887 | 492 | 8.55655 |  |  | 492 | 8.85987
[8 empty] | 4355.403 | 13.16435 |  |  | 3922.043 | 183.964 | [18 empty] | 1279.798 | 0.008921887 | [14 empty] | 383.1718 | 1.997569 | 493 | 8.81576 | 364.6413 | 1.582043 | 493 | 8.55778 |  |  | 493 | 8.86126
[8 empty] | 4333.655 | 7.702075 |  |  | 3915.215 | 182.3799 | [34 empty] | 381.1408 | 1.935401 | 494 | 8.81786 | 362.4978 | 1.530827 | 494 | 8.55901 |  |  | 494 | 8.86265
[8 empty] | 4311.498 | 2.269021 |  |  | 3908.006 | 180.8225 | [34 empty] | 378.9643 | 1.88167 | 495 | 8.81996 | 360.4548 | 1.473566 | 495 | 8.56024 |  |  | 495 | 8.86403
[12 empty] | 3900.676 | 179.2736 | [34 empty] | 376.7557 | 1.830096 | 496 | 8.82206 | 358.1782 | 1.430356 | 496 | 8.56147 |  |  | 496 | 8.86542
[12 empty] | 3893.422 | 177.7194 | [34 empty] | 374.6785 | 1.769681 | 497 | 8.82416 | 356.1169 | 1.374196 | 497 | 8.56269 |  |  | 497 | 8.86681
[12 empty] | 3885.845 | 176.1878 | [34 empty] | 372.4312 | 1.720709 | 498 | 8.82626 | 354.0385 | 1.319064 | 498 | 8.56392 |  |  | 498 | 8.86811
[12 empty] | 3878.604 | 174.6327 | [34 empty] | 370.3545 | 1.660269 | 499 | 8.82832 | 351.9616 | 1.265064 | 499 | 8.56513 |  |  | 499 | 8.86941
[12 empty] | 3870.985 | 173.1041 | [34 empty] | 367.9971 | 1.618704 | 500 | 8.83037 | 349.8295 | 1.211946 | 500 | 8.56633 |  |  | 500 | 8.87071
[12 empty] | 3863.909 | 171.5374 | [34 empty] | 365.7474 | 1.569893 | 501 | 8.83243 | 347.7187 | 1.158764 | 501 | 8.56753
[12 empty] | 3856.419 | 169.9997 | [34 empty] | 363.4876 | 1.521761 | 502 | 8.83449 | 345.4843 | 1.113012 | 502 | 8.56874
[12 empty] | 3848.814 | 168.4702 | [34 empty] | 361.2857 | 1.471089 | 503 | 8.83653 | 343.2423 | 1.06772 | 503 | 8.56994
[12 empty] | 3841.539 | 166.9174 | [34 empty] | 359.0089 | 1.425457 | 504 | 8.83854 | 341.2286 | 1.009919 | 504 | 8.57114
[12 empty] | 3834.591 | 165.3416 | [34 empty] | 356.9946 | 1.358111 | 505 | 8.84055 | 338.9743 | 0.9641434 | 505 | 8.5723
[12 empty] | 3827.357 | 163.786 | [34 empty] | 354.5985 | 1.319144 | 506 | 8.84251 | 336.6416 | 0.9243065 | 506 | 8.57344
[12 empty] | 3819.711 | 162.2594 | [34 empty] | 352.3995 | 1.266929 | 507 | 8.84443 | 334.4771 | 0.8743533 | 507 | 8.57459
[12 empty] | 3812.479 | 160.7036 | [34 empty] | 350.0016 | 1.229441 | 508 | 8.84623 | 332.0673 | 0.8391531 | 508 | 8.57573
[12 empty] | 3805.41 | 159.1363 | [34 empty] | 347.8226 | 1.177228 | 509 | 8.84802 | 330.0951 | 0.7788521 | 509 | 8.57687
[12 empty] | 3797.863 | 157.6027 | [34 empty] | 345.4231 | 1.138492 | 510 | 8.84978 | 327.9366 | 0.7297575 | 510 | 8.57802
[12 empty] | 3790.228 | 156.0752 | [34 empty] | 343.1903 | 1.088548 | 511 | 8.85155 | 325.6751 | 0.6856362 | 511 | 8.57914
[12 empty] | 3783.109 | 154.5115 | [34 empty] | 340.8397 | 1.043824 | 512 | 8.85331 | 323.384 | 0.6432982 | 512 | 8.58026
[12 empty] | 3775.899 | 152.9541 | [34 empty] | 338.5265 | 1.000634 | 513 | 8.85503 | 321.1413 | 0.5956085 | 513 | 8.58138
[12 empty] | 3768.553 | 151.4064 | [34 empty] | 336.3396 | 0.9489566 | 514 | 8.85667 | 319.0385 | 0.5431643 | 514 | 8.5825
[12 empty] | 3760.886 | 149.8812 | [34 empty] | 334.2155 | 0.8916939 | 515 | 8.8583 | 316.8052 | 0.5010022 | 515 | 8.58362
[12 empty] | 3753.688 | 148.323 | [34 empty] | 331.8402 | 0.8513352 | 516 | 8.85993 | 314.6163 | 0.4500789 | 516 | 8.58475
[12 empty] | 3746.487 | 146.7651 | [34 empty] | 329.8497 | 0.7850912 | 517 | 8.86156 | 312.6086 | 0.3906974 | 517 | 8.58587
[12 empty] | 3738.929 | 145.2322 | [34 empty] | 327.3855 | 0.7493574 | 518 | 8.86319 | 310.5695 | 0.3332041 | 518 | 8.58698
[12 empty] | 3731.223 | 143.7097 | [34 empty] | 325.2591 | 0.6936081 | 519 | 8.86481 | 308.3263 | 0.2879869 | 519 | 8.5881
[12 empty] | 3723.719 | 142.1731 | [34 empty] | 323.1979 | 0.6321214 | 520 | 8.86642 | 306.1298 | 0.2399571 | 520 | 8.58921
[12 empty] | 3716.048 | 140.6481 | [34 empty] | 320.8578 | 0.5893907 | 521 | 8.86799 | 303.8527 | 0.1967743 | 521 | 8.59033
[12 empty] | 3709.066 | 139.0748 | [34 empty] | 318.5687 | 0.543236 | 522 | 8.86955 | 301.5781 | 0.153444 | 522 | 8.59145
[12 empty] | 3702 | 137.5074 | [34 empty] | 316.4683 | 0.4843848 | 523 | 8.87105 | 299.0271 | 0.1267334 | 523 | 8.59256
[12 empty] | 3694.384 | 135.9785 | [34 empty] | 314.0775 | 0.4450628 | 524 | 8.87255 | 296.9074 | 0.07530136 | 524 | 8.59368
[12 empty] | 3687.214 | 134.4185 | [34 empty] | 311.7786 | 0.3995622 | 525 | 8.87404 | 294.5564 | 0.03534792 | 525 | 8.59479
[12 empty] | 3679.461 | 132.8992 | [34 empty] | 309.4588 | 0.3554674 | 526 | 8.87554 |  |  | 526 | 8.59591
[12 empty] | 3671.863 | 131.3692 | [34 empty] | 307.2352 | 0.304901 | 527 | 8.87702 |  |  | 527 | 8.59702
[12 empty] | 3664.672 | 129.8105 | [34 empty] | 305.0732 | 0.2501958 | 528 | 8.8785 |  |  | 528 | 8.59813
[12 empty] | 3657.244 | 128.2686 | [34 empty] | 302.9663 | 0.1917856 | 529 | 8.87997 |  |  | 529 | 8.59924
[12 empty] | 3649.457 | 126.7517 | [34 empty] | 300.5604 | 0.1534784 | 530 | 8.88139 |  |  | 530 | 8.60035
[12 empty] | 3641.868 | 125.2211 | [34 empty] | 298.4836 | 0.09303876 | 531 | 8.88279 |  |  | 531 | 8.60146
[12 empty] | 3634.294 | 123.6893 | [34 empty] | 296.1848 | 0.04753246 | 532 | 8.88418 |  |  | 532 | 8.60256
[12 empty] | 3627.053 | 122.1342 | [36 empty] | 533 | 8.88557 |  |  | 533 | 8.60367
[12 empty] | 3619.601 | 120.5938 | [36 empty] | 534 | 8.88697 |  |  | 534 | 8.60478
[12 empty] | 3612.014 | 119.063 | [36 empty] | 535 | 8.88835 |  |  | 535 | 8.60589
[12 empty] | 3604.499 | 117.5272 | [36 empty] | 536 | 8.88971 |  |  | 536 | 8.60698
[12 empty] | 3597.029 | 115.9881 | [36 empty] | 537 | 8.89106 |  |  | 537 | 8.60804
[12 empty] | 3589.593 | 114.4466 | [36 empty] | 538 | 8.89241 |  |  | 538 | 8.60909
[12 empty] | 3581.992 | 112.9168 | [36 empty] | 539 | 8.89375 |  |  | 539 | 8.61015
[12 empty] | 3575.103 | 111.3369 | [36 empty] | 540 | 8.8951 |  |  | 540 | 8.6112
[12 empty] | 3567.517 | 109.806 | [36 empty] | 541 | 8.89644 |  |  | 541 | 8.61222
[12 empty] | 3559.966 | 108.2726 | [36 empty] | 542 | 8.89778 |  |  | 542 | 8.61318
[12 empty] | 3552.386 | 106.7413 | [36 empty] | 543 | 8.8991 |  |  | 543 | 8.61412
[12 empty] | 3544.876 | 105.2102 | [36 empty] | 544 | 8.90043 |  |  | 544 | 8.61506
[12 empty] | 3537.587 | 103.6585 | [36 empty] | 545 | 8.90169 |  |  | 545 | 8.616
[12 empty] | 3529.807 | 102.1308 | [36 empty] | 546 | 8.90289 |  |  | 546 | 8.61693
[12 empty] | 3522.331 | 100.5974 | [36 empty] | 547 | 8.90408 |  |  | 547 | 8.61787
[12 empty] | 3514.718 | 99.06842 | [36 empty] | 548 | 8.90523 |  |  | 548 | 8.61881
[12 empty] | 3507.39 | 97.51936 | [36 empty] | 549 | 8.90638 |  |  | 549 | 8.61975
[12 empty] | 3500.541 | 95.93666 | [36 empty] | 550 | 8.90753 |  |  | 550 | 8.62063
[12 empty] | 3494.438 | 94.30156 | [36 empty] | 551 | 8.90868 |  |  | 551 | 8.62146
[12 empty] | 3486.94 | 92.76449 | [36 empty] | 552 | 8.90983 |  |  | 552 | 8.6223
[12 empty] | 3479.341 | 91.23448 | [36 empty] | 553 | 8.91097 |  |  | 553 | 8.62313
[12 empty] | 3471.839 | 89.69771 | [36 empty] | 554 | 8.91212 |  |  | 554 | 8.62396
[12 empty] | 3464.268 | 88.16575 | [36 empty] | 555 | 8.91326 |  |  | 555 | 8.62479
[12 empty] | 3456.449 | 86.65122 | [36 empty] | 556 | 8.91439 |  |  | 556 | 8.62559
[12 empty] | 3448.94 | 85.11492 | [36 empty] | 557 | 8.91551 |  |  | 557 | 8.62631
[12 empty] | 3441.174 | 83.59661 | [36 empty] | 558 | 8.91663 |  |  | 558 | 8.62703
[12 empty] | 3433.448 | 82.07556 | [36 empty] | 559 | 8.91776 |  |  | 559 | 8.62769
[12 empty] | 3425.764 | 80.55157 | [36 empty] | 560 | 8.91888 |  |  | 560 | 8.62833
[12 empty] | 3418.012 | 79.03232 | [36 empty] | 561 | 8.92 |  |  | 561 | 8.62896
[12 empty] | 3410.568 | 77.4914 | [36 empty] | 562 | 8.92111 |  |  | 562 | 8.62959
[12 empty] | 3402.77 | 75.97543 | [36 empty] | 563 | 8.92218 |  |  | 563 | 8.63023
[12 empty] | 3394.449 | 74.49613 | [36 empty] | 564 | 8.92325 |  |  | 564 | 8.63085
[12 empty] | 3387.092 | 72.94914 | [36 empty] | 565 | 8.92432 |  |  | 565 | 8.63148
[12 empty] | 3379.303 | 71.43251 | [36 empty] | 566 | 8.92538 |  |  | 566 | 8.63211
[12 empty] | 3371.591 | 69.91045 | [36 empty] | 567 | 8.92645 |  |  | 567 | 8.63274
[12 empty] | 3363.787 | 68.39493 | [36 empty] | 568 | 8.92752 |  |  | 568 | 8.63336
[12 empty] | 3356.086 | 66.87209 | [36 empty] | 569 | 8.92857 |  |  | 569 | 8.63399
[12 empty] | 3348.298 | 65.35535 | [36 empty] | 570 | 8.92962 |  |  | 570 | 8.63458
[12 empty] | 3340.377 | 63.84801 | [36 empty] | 571 | 8.93067 |  |  | 571 | 8.63517
[12 empty] | 3332.374 | 62.34636 | [36 empty] | 572 | 8.93171 |  |  | 572 | 8.63576
[12 empty] | 3324.544 | 60.83264 | [36 empty] | 573 | 8.93276 |  |  | 573 | 8.63636
[12 empty] | 3316.551 | 59.33035 | [36 empty] | 574 | 8.93381 |  |  | 574 | 8.63695
[12 empty] | 3308.617 | 57.82385 | [36 empty] | 575 | 8.93486 |  |  | 575 | 8.63754
[12 empty] | 3300.72 | 56.31485 | [36 empty] | 576 | 8.9359 |  |  | 576 | 8.63813
[12 empty] | 3292.758 | 54.81034 | [36 empty] | 577 | 8.93695 |  |  | 577 | 8.63872
[12 empty] | 3284.848 | 53.30223 | [36 empty] | 578 | 8.93799 |  |  | 578 | 8.6393
[12 empty] | 3276.779 | 51.80522 | [36 empty] | 579 | 8.93903 |  |  | 579 | 8.63987
[12 empty] | 3268.645 | 50.31281 | [36 empty] | 580 | 8.94007 |  |  | 580 | 8.64045
[12 empty] | 3260.503 | 48.82103 | [36 empty] | 581 | 8.94112 |  |  | 581 | 8.64102
[12 empty] | 3252.361 | 47.32915 | [36 empty] | 582 | 8.94216 |  |  | 582 | 8.6416
[12 empty] | 3244.346 | 45.82842 | [36 empty] | 583 | 8.9432 |  |  | 583 | 8.64218
[12 empty] | 3236.063 | 44.34648 | [36 empty] | 584 | 8.94424 |  |  | 584 | 8.64275
[12 empty] | 3228.124 | 42.84037 | [36 empty] | 585 | 8.94529 |  |  | 585 | 8.64333
[12 empty] | 3219.801 | 41.36127 | [36 empty] | 586 | 8.94633 |  |  | 586 | 8.6439
[12 empty] | 3211.502 | 39.88049 | [36 empty] | 587 | 8.94737 |  |  | 587 | 8.64447
[12 empty] | 3203.545 | 38.37561 | [36 empty] | 588 | 8.94841 |  |  | 588 | 8.64502
[12 empty] | 3195.157 | 36.9011 | [36 empty] | 589 | 8.94944 |  |  | 589 | 8.64557
[12 empty] | 3186.781 | 35.42568 | [36 empty] | 590 | 8.95048 |  |  | 590 | 8.64612
[12 empty] | 3178.385 | 33.9517 | [36 empty] | 591 | 8.95151 |  |  | 591 | 8.64667
[12 empty] | 3169.843 | 32.48797 | [36 empty] | 592 | 8.95255 |  |  | 592 | 8.64722
[12 empty] | 3160.921 | 31.05096 | [36 empty] | 593 | 8.95358 |  |  | 593 | 8.64777
[12 empty] | 3152.865 | 29.55306 | [36 empty] | 594 | 8.95462 |  |  | 594 | 8.64832
[12 empty] | 3144.165 | 28.10044 | [36 empty] | 595 | 8.95566 |  |  | 595 | 8.64887
[12 empty] | 3135.504 | 26.64508 | [36 empty] | 596 | 8.95669 |  |  | 596 | 8.64941
[12 empty] | 3127.01 | 25.17796 | [36 empty] | 597 | 8.95771 |  |  | 597 | 8.64996
[12 empty] | 3118.361 | 23.72173 | [36 empty] | 598 | 8.9587 |  |  | 598 | 8.65051
[12 empty] | 3109.579 | 22.27488 | [36 empty] | 599 | 8.95968 |  |  | 599 | 8.65106
[12 empty] | 3100.831 | 20.82559 | [36 empty] | 600 | 8.96067 |  |  | 600 | 8.6516
[12 empty] | 3091.794 | 19.39666
[12 empty] | 3082.848 | 17.96131
[12 empty] | 3073.884 | 16.52727
[12 empty] | 3064.821 | 15.1001
[12 empty] | 3055.115 | 13.71816
[12 empty] | 3045.984 | 12.29586
[12 empty] | 3037.405 | 10.83472
[12 empty] | 3028.124 | 9.422883
[12 empty] | 3018.706 | 8.020731
[12 empty] | 3009.121 | 6.630261
[12 empty] | 2999.775 | 5.223034
[12 empty] | 2990.494 | 3.811249
[12 empty] | 2980.865 | 2.423866
[12 empty] | 2971.107 | 1.045594

## <a> basal slip
10 micron wide cantilever 1 |  |  |  | 10 micron wide cantilever 2 |  |  |  | 5 micron wide cantilever 1 |  |  |  | 5 micron wide cantilever 2 |  |  |  | 2 micron wide cantilever 1 |  |  |  | 2 micron wide cantilever 2 |  |  |  | 1 micron wide cantilever 1 |  |  |  | 1 micron wide cantilever 2 |  |  |  | 0.5 micron wide cantilever 1 |  |  |  | 0.5 micron wide cantilever 2
experiment |  | best fit simulation |  | experiment |  | best fit simulation |  | experiment |  | best fit simulation |  | experiment |  | best fit simulation |  | experiment |  | best fit simulation |  | experiment |  | best fit simulation |  | experiment |  | best fit simulation |  | experiment |  | best fit simulation |  | experiment |  | best fit simulation |  | experiment |  | best fit simulation
displacement (nm) | load (microN) | displacement (nm) | load (microN) | displacement (nm) | load (microN) | displacement (nm) | load (microN) | displacement (nm) | load (microN) | displacement (nm) | load (microN) | displacement (nm) | load (microN) | displacement (nm) | load (microN) | displacement (nm) | load (microN) | displacement (nm) | load (microN) | displacement (nm) | load (microN) | displacement (nm) | load (microN) | displacement (nm) | load (microN) | displacement (nm) | load (microN) | displacement (nm) | load (microN) | displacement (nm) | load (microN) | displacement (nm) | load (microN) | displacement (nm) | load (microN) | displacement (nm) | load (microN) | displacement (nm) | load (microN)
8.078531 | 1.507761 | 0 | 0 | 3.221733 | 0.1556896 | 0 | 0 | 8.716797 | 2.482061 | 0 | 0 | 7.49367 | 1.797507 | 0 | 0 | 2.945531 | 0.7452752 | 0 | 0 | 1.116271 | 0.4524649 | 0 | 0 | 1.810605 | 0.0001237903 | 0 | 0 | 0.2279927 | 0.002830577 | 0 | 0 | 0.8998181 | 0.03384219 | 0 | 0 | 1.150623 | 0.06853196 | 0 | 0
24.20294 | 8.252519 | 10 | 4.27536 | 4.537507 | 0.4922094 | 10 | 4.05268 | 24.06659 | 5.042537 | 10 | 1.84765 | 22.88114 | 4.554835 | 10 | 1.93774 | 10.6885 | 1.593452 | 5 | 0.560374 | 1.391676 | 0.4818313 | 5 | 0.53673 | 5.308094 | 0.1632918 | 2.5 | 0.159327 | 3.668458 | 0.1646779 | 2.5 | 0.132948 | 2.179158 | 0.1148913 | 1 | 0.029941 | 2.937051 | 0.08390607 | 1 | 0.0283816
40.12222 | 14.9884 | 20 | 8.55072 | 5.660239 | 0.8470592 | 20 | 8.10537 | 39.71287 | 7.666379 | 20 | 3.6953 | 38.37811 | 7.304985 | 20 | 3.87548 | 18.54578 | 2.421179 | 10 | 1.12075 | 7.248184 | 0.9497169 | 10 | 1.07346 | 8.418467 | 0.3526907 | 5 | 0.318653 | 6.916112 | 0.3436512 | 5 | 0.265896 | 3.55138 | 0.1408739 | 2 | 0.059882 | 3.999737 | 0.1705647 | 2 | 0.0567632
56.63619 | 21.65769 | 30 | 12.8261 | 6.770082 | 1.200067 | 30 | 12.1581 | 55.31491 | 10.3637 | 30 | 5.54295 | 53.89248 | 10.20022 | 30 | 5.81322 | 26.30924 | 3.235419 | 15 | 1.68112 | 15.03196 | 1.748966 | 15 | 1.61019 | 9.083832 | 0.400316 | 7.5 | 0.47798 | 8.153403 | 0.412018 | 7.5 | 0.398844 | 5.090545 | 0.1377977 | 3 | 0.089823 | 5.673074 | 0.1923447 | 3 | 0.0851447
72.49255 | 28.28836 | 40 | 17.1014 | 7.811282 | 1.55767 | 40 | 16.2107 | 71.22299 | 13.03408 | 40 | 7.3906 | 69.91297 | 13.12533 | 40 | 7.75096 | 34.02323 | 4.100569 | 20 | 2.2415 | 22.99772 | 2.522389 | 20 | 2.14692 | 12.15129 | 0.2819161 | 10 | 0.637307 | 11.11419 | 0.316316 | 10 | 0.531792 | 6.975618 | 0.1731359 | 4 | 0.119764 | 7.803766 | 0.217907 | 4 | 0.113526
89.00377 | 34.79557 | 50 | 21.3768 | 8.936813 | 1.912333 | 50 | 20.2634 | 87.23181 | 15.64092 | 50 | 9.23825 | 85.61664 | 16.09581 | 50 | 9.6887 | 42.001 | 4.929036 | 25 | 2.80187 | 30.80688 | 3.306211 | 25 | 2.68365 | 16.13689 | 0.5113673 | 12.5 | 0.796633 | 15.22766 | 0.5089566 | 12.5 | 0.66474 | 8.475064 | 0.232288 | 5 | 0.149705 | 8.883311 | 0.2601386 | 5 | 0.141908
104.5699 | 41.39347 | 60 | 25.6522 | 9.886722 | 2.273342 | 60 | 24.3161 | 103.1227 | 18.28548 | 60 | 11.0859 | 101.4796 | 19.07956 | 60 | 11.6264 | 49.78786 | 5.79026 | 30 | 3.36225 | 38.60273 | 4.09644 | 30 | 3.22038 | 20.29881 | 0.6789595 | 15 | 0.95596 | 19.11168 | 0.6863068 | 15 | 0.797688 | 10.04161 | 0.2651909 | 6 | 0.179646 | 10.47267 | 0.2863276 | 6 | 0.170289
120.4504 | 48.04007 | 70 | 29.9275 | 10.93316 | 2.633298 | 70 | 28.3688 | 118.9732 | 20.95348 | 70 | 12.9336 | 117.461 | 22.10007 | 70 | 13.5642 | 57.7292 | 6.665987 | 35 | 3.92262 | 46.39625 | 4.913888 | 35 | 3.75711 | 23.7418 | 0.9395032 | 17.5 | 1.11529 | 22.81598 | 0.8987347 | 17.5 | 0.930636 | 11.79339 | 0.3096948 | 7 | 0.209587 | 11.9965 | 0.3575775 | 7 | 0.198671
136.2209 | 54.78077 | 80 | 34.2029 | 12.12804 | 2.980614 | 80 | 32.4215 | 135.1205 | 23.54565 | 80 | 14.7812 | 133.4483 | 25.00824 | 80 | 15.5019 | 65.69231 | 7.503628 | 40 | 4.483 | 54.38505 | 5.759954 | 40 | 4.29384 | 27.58349 | 1.162133 | 20 | 1.27461 | 26.55539 | 1.09231 | 20 | 1.06358 | 13.49343 | 0.3658705 | 8 | 0.239528 | 13.88998 | 0.3683123 | 8 | 0.227053
152.037 | 61.5643 | 90 | 38.4782 | 13.18355 | 3.339964 | 90 | 36.4742 | 150.9632 | 26.24416 | 90 | 16.6289 | 149.4134 | 28.03019 | 90 | 17.4397 | 73.3957 | 8.437155 | 45 | 5.04337 | 62.20606 | 6.587509 | 45 | 4.83057 | 31.6296 | 1.38706 | 22.5 | 1.43394 | 30.39395 | 1.314979 | 22.5 | 1.19653 | 15.12133 | 0.3864408 | 9 | 0.269469 | 15.52542 | 0.4102706 | 9 | 0.255434
168.1866 | 68.40739 | 100 | 42.7536 | 13.99652 | 3.623598 | 100 | 40.5268 | 166.8288 | 29.03009 | 100 | 18.4765 | 165.2562 | 31.11263 | 100 | 19.3774 | 81.42122 | 9.27839 | 50 | 5.60374 | 70.1342 | 7.415139 | 50 | 5.3673 | 35.6569 | 1.632325 | 25 | 1.59327 | 34.41457 | 1.556483 | 25 | 1.32948 | 16.6269 | 0.4654546 | 10 | 0.29941 | 17.04242 | 0.4657631 | 10 | 0.283816
184.2363 | 75.18568 | 110 | 47.0289 | 18.55764 | 5.825281 | 110 | 44.5795 | 182.7834 | 31.85543 | 110 | 20.3242 | 181.3556 | 33.98357 | 110 | 21.3151 | 89.58638 | 10.11221 | 55 | 6.16412 | 78.08795 | 8.243552 | 55 | 5.90403 | 39.21049 | 1.885954 | 27.5 | 1.75259 | 38.27676 | 1.76251 | 27.5 | 1.46243 | 18.25028 | 0.5201407 | 11 | 0.329351 | 18.41709 | 0.5012704 | 11 | 0.312197
200.6118 | 81.97402 | 120 | 51.3043 | 30.45781 | 10.67554 | 120 | 48.6322 | 198.6442 | 34.75859 | 120 | 22.1718 | 197.2854 | 37.02355 | 120 | 23.2529 | 97.23023 | 11.02571 | 60 | 6.72449 | 86.07813 | 9.084105 | 60 | 6.44076 | 43.30139 | 2.169735 | 30 | 1.91192 | 42.51455 | 1.92016 | 30 | 1.59538 | 19.72136 | 0.5352686 | 12 | 0.359292 | 20.21788 | 0.5427033 | 12 | 0.340579
216.7546 | 88.58771 | 130 | 55.5797 | 44.7536 | 16.32821 | 130 | 52.6849 | 214.7538 | 37.63737 | 130 | 24.0195 | 213.5746 | 39.92992 | 130 | 25.1906 | 105.378 | 11.89325 | 65 | 7.28487 | 94.1353 | 9.907462 | 65 | 6.97749 | 47.25198 | 2.472118 | 32.5 | 2.07125 | 46.39286 | 2.160139 | 32.5 | 1.72832 | 21.33255 | 0.5948494 | 13 | 0.389233 | 21.6994 | 0.5938686 | 13 | 0.368961
232.5575 | 95.19772 | 140 | 59.855 | 60.02512 | 22.27255 | 140 | 56.7376 | 230.6495 | 40.55983 | 140 | 25.8671 | 229.2547 | 43.06898 | 140 | 27.1284 | 113.4145 | 12.76479 | 70 | 7.84524 | 102.0973 | 10.73931 | 70 | 7.51422 | 51.27976 | 2.7498 | 35 | 2.23057 | 50.37191 | 2.366891 | 35 | 1.86127 | 23.36408 | 0.6120032 | 14 | 0.419174 | 23.70603 | 0.6279419 | 14 | 0.397342
248.4252 | 101.9737 | 150 | 64.1304 | 75.62282 | 28.36814 | 150 | 60.7903 | 246.7811 | 43.464 | 150 | 27.7148 | 245.1562 | 46.26303 | 150 | 29.0661 | 121.4291 | 13.63116 | 75 | 8.40562 | 110.055 | 11.58365 | 75 | 8.05095 | 55.13371 | 3.037771 | 37.5 | 2.3899 | 54.38641 | 2.572343 | 37.5 | 1.99422 | 24.77331 | 0.6962898 | 15 | 0.449115 | 24.88658 | 0.7092193 | 15 | 0.425724
265.1138 | 108.6296 | 160 | 68.4057 | 91.25608 | 34.52355 | 160 | 64.8429 | 262.6407 | 46.34491 | 160 | 29.5624 | 261.319 | 49.39179 | 160 | 31.0039 | 129.4819 | 14.49611 | 80 | 8.96599 | 117.9487 | 12.42198 | 80 | 8.58768 | 59.27257 | 3.28281 | 40 | 2.54923 | 58.2985 | 2.796273 | 40 | 2.12717 | 26.30454 | 0.7532567 | 16 | 0.479056 | 26.37317 | 0.7505714 | 16 | 0.454105
280.8838 | 115.1729 | 170 | 72.6811 | 107.0354 | 40.73139 | 170 | 68.8956 | 278.742 | 49.24927 | 170 | 31.4101 | 277.2312 | 52.61224 | 170 | 32.9416 | 137.3 | 15.36047 | 85 | 9.52637 | 125.9908 | 13.24782 | 85 | 9.12441 | 63.3886 | 3.553896 | 42.5 | 2.70855 | 62.29387 | 3.022087 | 42.5 | 2.26012 | 27.81939 | 0.8032364 | 17 | 0.508997 | 28.27002 | 0.7340307 | 17 | 0.482487
296.5837 | 121.7765 | 180 | 76.9565 | 123.0357 | 46.98122 | 180 | 72.9483 | 294.6458 | 52.20332 | 180 | 33.2577 | 293.1528 | 55.65046 | 180 | 34.8793 | 145.4634 | 16.24581 | 90 | 10.0867 | 133.9533 | 14.0891 | 90 | 9.66114 | 67.12166 | 3.853606 | 45 | 2.86788 | 66.16676 | 3.258414 | 45 | 2.39306 | 29.35864 | 0.8542424 | 18 | 0.538938 | 30.05795 | 0.7898675 | 18 | 0.510868
312.6081 | 128.4902 | 190 | 81.2318 | 138.8931 | 53.16761 | 190 | 77.001 | 310.7516 | 55.16941 | 190 | 35.1054 | 309.3097 | 58.89155 | 190 | 36.8171 | 153.1912 | 17.1654 | 95 | 10.6471 | 142.0188 | 14.91859 | 95 | 10.1979 | 71.25749 | 4.115099 | 47.5 | 3.02721 | 70.26046 | 3.48093 | 47.5 | 2.52601 | 31.19885 | 0.8791432 | 19 | 0.568879 | 31.69125 | 0.8536084 | 19 | 0.53925
328.7106 | 135.2189 | 200 | 85.5072 | 154.497 | 59.4629 | 200 | 81.0537 | 326.8407 | 58.08479 | 200 | 36.953 | 325.9628 | 62.06899 | 200 | 38.7548 | 161.4249 | 18.05241 | 100 | 11.2075 | 150.0362 | 15.75305 | 100 | 10.7346 | 75.09762 | 4.350014 | 50 | 3.18653 | 74.11491 | 3.728102 | 50 | 2.65896 | 32.94044 | 0.9216439 | 20 | 0.59882 | 32.79607 | 0.9346724 | 20 | 0.567632
344.6872 | 141.9035 | 210 | 89.7825 | 170.4098 | 65.80514 | 210 | 85.1064 | 342.6034 | 61.05126 | 210 | 38.8007 | 341.1868 | 65.26816 | 210 | 40.6926 | 169.3319 | 18.96983 | 105 | 11.7679 | 158.0109 | 16.56907 | 105 | 11.2713 | 79.18568 | 4.598851 | 52.5 | 3.34586 | 78.32457 | 3.913549 | 52.5 | 2.79191 | 34.42377 | 0.9656779 | 21 | 0.628761 | 34.89023 | 0.9316396 | 21 | 0.596013
360.5808 | 148.6466 | 220 | 94.0579 | 186.3425 | 72.20283 | 220 | 89.159 | 358.6686 | 64.11783 | 220 | 40.6483 | 357.552 | 68.45112 | 220 | 42.6303 | 177.2649 | 19.87862 | 110 | 12.3282 | 165.9001 | 17.36041 | 110 | 11.8081 | 82.94103 | 4.884726 | 55 | 3.50519 | 82.08273 | 4.148991 | 55 | 2.92486 | 36.32256 | 1.032525 | 22 | 0.658702 | 36.27229 | 1.043716 | 22 | 0.624395
376.5626 | 155.3876 | 230 | 98.3333 | 202.5712 | 78.49958 | 230 | 93.2117 | 374.6693 | 67.12299 | 230 | 42.496 | 373.1694 | 71.6951 | 230 | 44.568 | 185.3301 | 20.78459 | 115 | 12.8886 | 174.0305 | 18.18098 | 115 | 12.3448 | 87.14542 | 5.118107 | 57.5 | 3.66451 | 86.40208 | 4.364095 | 57.5 | 3.05781 | 37.65638 | 1.046275 | 23 | 0.688643 | 37.48093 | 1.056809 | 23 | 0.652776
392.6005 | 162.1573 | 240 | 102.609 | 218.4021 | 84.83378 | 240 | 97.2644 | 390.635 | 70.08402 | 240 | 44.3436 | 389.1873 | 74.81925 | 240 | 46.5058 | 193.3061 | 21.69837 | 120 | 13.449 | 181.9084 | 19.03401 | 120 | 12.8815 | 91.1613 | 5.388565 | 60 | 3.82384 | 90.15699 | 4.56192 | 60 | 3.19075 | 38.89992 | 1.125729 | 24 | 0.718584 | 39.43924 | 1.103662 | 24 | 0.681158
408.5778 | 168.8797 | 250 | 106.884 | 234.5165 | 91.15441 | 250 | 101.317 | 406.8013 | 73.02242 | 250 | 46.1913 | 405.6579 | 78.18178 | 250 | 48.4435 | 201.2756 | 22.55448 | 125 | 14.0094 | 189.9468 | 19.83038 | 125 | 13.4182 | 95.09586 | 5.643466 | 62.5 | 3.98317 | 94.17566 | 4.802217 | 62.5 | 3.3237 | 40.84422 | 1.165108 | 25 | 0.748525 | 41.15988 | 1.112731 | 25 | 0.709539
424.4305 | 175.6688 | 260 | 111.159 | 250.6124 | 97.36539 | 260 | 105.37 | 422.7393 | 75.92625 | 260 | 48.0389 | 421.2839 | 81.38523 | 260 | 50.3813 | 209.5287 | 23.44414 | 130 | 14.5697 | 197.8992 | 20.68053 | 130 | 13.955 | 99.13065 | 5.923328 | 65 | 4.14249 | 98.15423 | 5.040106 | 65 | 3.45665 | 42.13152 | 1.236144 | 26 | 0.778466 | 42.806 | 1.181001 | 26 | 0.737921
440.6983 | 182.4132 | 270 | 115.435 | 266.2676 | 103.6735 | 270 | 109.422 | 438.7102 | 78.86445 | 270 | 49.8866 | 437.5879 | 84.60839 | 270 | 52.319 | 217.202 | 24.36903 | 135 | 15.1301 | 206.514 | 21.47692 | 135 | 14.4917 | 103.1679 | 6.211118 | 67.5 | 4.30182 | 102.084 | 5.266774 | 67.5 | 3.5896 | 44.10162 | 1.241295 | 27 | 0.808407 | 44.39182 | 1.235829 | 27 | 0.766303
456.7166 | 189.1328 | 280 | 119.71 | 282.7345 | 109.9002 | 280 | 113.475 | 454.7012 | 81.82076 | 280 | 51.7342 | 453.789 | 87.84807 | 280 | 54.2567 | 225.3034 | 25.27779 | 140 | 15.6905 | 213.8354 | 22.19998 | 140 | 15.0284 | 107.0638 | 6.495953 | 70 | 4.46115 | 106.3591 | 5.462193 | 70 | 3.72255 | 45.77861 | 1.315283 | 28 | 0.838348 | 45.8546 | 1.274758 | 28 | 0.794684
472.7367 | 195.8685 | 290 | 123.985 | 298.2905 | 116.2474 | 290 | 117.528 | 470.8441 | 84.81838 | 290 | 53.5819 | 469.251 | 91.11073 | 290 | 56.1945 | 233.5123 | 26.17199 | 145 | 16.2509 | 221.8621 | 23.08151 | 145 | 15.5652 | 111.0788 | 6.75566 | 72.5 | 4.62047 | 110.2257 | 5.728739 | 72.5 | 3.85549 | 47.35469 | 1.361051 | 29 | 0.868289 | 47.31994 | 1.31306 | 29 | 0.823066
488.6169 | 202.7193 | 300 | 128.261 | 314.1601 | 122.6331 | 300 | 121.581 | 486.7589 | 87.7988 | 300 | 55.4295 | 485.5641 | 94.27841 | 300 | 58.1322 | 241.2525 | 27.07987 | 150 | 16.8112 | 229.9098 | 23.96869 | 150 | 16.1019 | 115.141 | 7.052407 | 75 | 4.7798 | 114.1968 | 5.904991 | 75 | 3.98844 | 48.79956 | 1.372573 | 30 | 0.89823 | 49.29868 | 1.376541 | 30 | 0.851447
504.9452 | 209.473 | 310 | 132.536 | 330.7174 | 128.9133 | 310 | 125.633 | 502.7591 | 90.78412 | 310 | 57.2772 | 501.5869 | 97.51644 | 310 | 60.07 | 249.3156 | 27.98464 | 155 | 17.3716 | 237.8741 | 24.83958 | 155 | 16.6386 | 118.9835 | 7.300663 | 77.5 | 4.93913 | 118.309 | 6.131528 | 77.5 | 4.12139 | 50.74215 | 1.47427 | 31 | 0.928171 | 50.82196 | 1.426195 | 31 | 0.879829
520.871 | 216.1138 | 320 | 136.811 | 346.9925 | 135.096 | 320 | 129.686 | 518.7913 | 93.73681 | 320 | 59.1248 | 517.2587 | 100.7134 | 320 | 62.0077 | 257.1367 | 28.90829 | 160 | 17.932 | 245.8412 | 25.73325 | 160 | 17.1754 | 122.8598 | 7.586963 | 80 | 5.09845 | 122.3223 | 6.383043 | 80 | 4.25434 | 52.28427 | 1.546714 | 32 | 0.958112 | 52.16972 | 1.497353 | 32 | 0.908211
536.6171 | 222.8927 | 330 | 141.087 | 362.5938 | 141.2482 | 330 | 133.739 | 534.8186 | 96.66756 | 330 | 60.9725 | 533.5989 | 103.7271 | 330 | 63.9454 | 265.4643 | 29.83041 | 165 | 18.4924 | 253.9828 | 26.55839 | 165 | 17.7121 | 127.1185 | 7.833866 | 82.5 | 5.25778 | 126.1262 | 6.596135 | 82.5 | 4.38729 | 53.75285 | 1.613397 | 33 | 0.988053 | 54.11531 | 1.443664 | 33 | 0.936592
552.6716 | 229.7423 | 340 | 145.362 | 378.4406 | 147.5894 | 340 | 137.791 | 551.0944 | 99.5342 | 340 | 62.8201 | 549.2598 | 106.9921 | 340 | 65.8832 | 273.2506 | 30.65922 | 170 | 19.0527 | 261.9128 | 27.40886 | 170 | 18.2488 | 131.0174 | 8.153635 | 85 | 5.41711 | 130.2667 | 6.830028 | 85 | 4.52023 | 55.14493 | 1.666411 | 34 | 1.01799 | 55.96081 | 1.541526 | 34 | 0.964974
568.8025 | 236.5299 | 350 | 149.638 | 394.3208 | 154.0122 | 350 | 141.844 | 566.8572 | 102.451 | 350 | 64.6678 | 565.4645 | 110.1022 | 350 | 67.8209 | 281.3781 | 31.58367 | 175 | 19.6131 | 269.9534 | 28.23211 | 175 | 18.7855 | 135.1069 | 8.429404 | 87.5 | 5.57643 | 134.2637 | 7.040845 | 87.5 | 4.65318 | 57.40004 | 1.633033 | 35 | 1.04794 | 56.95763 | 1.635408 | 35 | 0.993355
584.6961 | 243.3676 | 360 | 153.913 | 410.2453 | 160.3456 | 360 | 145.897 | 583.0232 | 105.3496 | 360 | 66.5154 | 581.5099 | 113.301 | 360 | 69.7587 | 289.4159 | 32.50108 | 180 | 20.1735 | 277.7573 | 29.09205 | 180 | 19.3223 | 139.0038 | 8.730395 | 90 | 5.73576 | 138.1993 | 7.280595 | 90 | 4.78613 | 58.82297 | 1.715025 | 36 | 1.07788 | 58.87152 | 1.678547 | 36 | 1.02174
600.9424 | 250.1459 | 370 | 158.188 | 426.3996 | 166.7744 | 370 | 149.949 | 598.9199 | 108.2298 | 370 | 68.3631 | 597.7513 | 116.3308 | 370 | 71.6964 | 297.156 | 33.43601 | 185 | 20.7339 | 286.0478 | 29.94522 | 185 | 19.859 | 143.1147 | 9.01268 | 92.5 | 5.89509 | 142.299 | 7.509422 | 92.5 | 4.91908 | 60.42873 | 1.741174 | 37 | 1.10782 | 60.36973 | 1.709637 | 37 | 1.05012
616.922 | 256.86 | 380 | 162.464 | 442.8519 | 173.0292 | 380 | 154.002 | 614.9153 | 111.1211 | 380 | 70.2107 | 613.6735 | 119.4783 | 380 | 73.6342 | 305.3581 | 34.32936 | 190 | 21.2942 | 294.003 | 30.81409 | 190 | 20.3957 | 146.9823 | 9.294224 | 95 | 6.05441 | 146.3483 | 7.724441 | 95 | 5.05203 | 62.10229 | 1.82351 | 38 | 1.13776 | 61.84668 | 1.77599 | 38 | 1.0785
632.9343 | 263.553 | 390 | 166.739 | 458.5788 | 179.346 | 390 | 158.055 | 631.0353 | 113.994 | 390 | 72.0584 | 629.8342 | 122.4731 | 390 | 75.5719 | 313.4061 | 35.27174 | 195 | 21.8546 | 301.8588 | 31.65391 | 195 | 20.9325 | 151.2043 | 9.570909 | 97.5 | 6.21374 | 150.2372 | 7.954161 | 97.5 | 5.18497 | 63.49405 | 1.865728 | 39 | 1.1677 | 63.99194 | 1.715364 | 39 | 1.10688
649.0095 | 270.2849 | 400 | 171.014 | 474.4822 | 185.724 | 400 | 162.107 | 646.9783 | 116.8551 | 400 | 73.906 | 645.7296 | 125.3919 | 400 | 77.5096 | 321.6568 | 36.10072 | 200 | 22.415 | 310.0284 | 32.51346 | 200 | 21.4692 | 155.1149 | 9.851942 | 100 | 6.37307 | 154.1951 | 8.18413 | 100 | 5.31792 | 65.64254 | 1.839681 | 40 | 1.19764 | 65.33272 | 1.788354 | 40 | 1.13526
664.9404 | 277.0416 | 410 | 175.29 | 490.5461 | 192.0778 | 410 | 166.16 | 663.0592 | 119.7538 | 410 | 75.7537 | 661.7813 | 128.3838 | 410 | 79.4474 | 329.3563 | 37.0183 | 205 | 22.9754 | 317.9048 | 33.32063 | 205 | 22.0059 | 158.8792 | 10.15202 | 102.5 | 6.53239 | 158.2196 | 8.428053 | 102.5 | 5.45087 | 66.57681 | 1.964743 | 41 | 1.22758 | 66.92542 | 1.811609 | 41 | 1.16364
680.965 | 283.8108 | 420 | 179.565 | 506.5956 | 198.4108 | 420 | 170.213 | 679.0018 | 122.62 | 420 | 77.6013 | 677.7938 | 131.2897 | 420 | 81.3851 | 337.2466 | 37.94505 | 210 | 23.5357 | 326.1095 | 34.15996 | 210 | 22.5427 | 163.014 | 10.38519 | 105 | 6.69172 | 162.1957 | 8.649898 | 105 | 5.58382 | 68.69255 | 1.959879 | 42 | 1.25752 | 68.49904 | 1.911897 | 42 | 1.19203
697.0224 | 290.544 | 430 | 183.84 | 522.457 | 204.8079 | 430 | 174.265 | 695.3072 | 125.3871 | 430 | 79.449 | 693.7685 | 134.2885 | 430 | 83.3229 | 345.4283 | 38.90208 | 215 | 24.0961 | 334.1872 | 34.89659 | 215 | 23.0794 | 167.1108 | 10.64284 | 107.5 | 6.85105 | 166.2902 | 8.873706 | 107.5 | 5.71677 | 70.38322 | 2.059969 | 43 | 1.28746 | 70.20042 | 1.946627 | 43 | 1.22041
712.9491 | 297.3185 | 440 | 188.116 | 538.4959 | 211.1985 | 440 | 178.318 | 711.215 | 128.0997 | 440 | 81.2966 | 709.8564 | 137.158 | 440 | 85.2606 | 353.3911 | 39.88713 | 220 | 24.6565 | 342.1183 | 35.68343 | 220 | 23.6161 | 171.2579 | 10.89808 | 110 | 7.01037 | 170.2157 | 9.070937 | 110 | 5.84971 | 71.6781 | 2.116962 | 44 | 1.3174 | 71.55307 | 2.005281 | 44 | 1.24879
729.5061 | 303.9903 | 450 | 192.391 | 554.6057 | 217.5816 | 450 | 182.371 | 727.2418 | 130.8044 | 450 | 83.1343 | 725.8725 | 140.0313 | 450 | 87.1983 | 361.2536 | 40.71313 | 225 | 25.2168 | 350.3716 | 36.41635 | 225 | 24.1528 | 175.1714 | 11.18971 | 112.5 | 7.1697 | 174.3459 | 9.271794 | 112.5 | 5.98266 | 72.7729 | 2.130921 | 45 | 1.34735 | 73.42944 | 2.055051 | 45 | 1.27717
745.6561 | 310.5291 | 460 | 196.667 | 570.7991 | 223.8834 | 460 | 186.423 | 743.0988 | 133.5464 | 460 | 84.97 | 742.1265 | 142.8463 | 460 | 89.1306 | 369.4933 | 41.53614 | 230 | 25.7735 | 358.254 | 37.19602 | 230 | 24.6896 | 179.0082 | 11.44652 | 115 | 7.32903 | 178.2703 | 9.505621 | 115 | 6.11561 | 74.81931 | 2.203845 | 46 | 1.37729 | 74.85048 | 2.1009 | 46 | 1.30555
761.6629 | 317.1075 | 470 | 200.942 | 586.6707 | 230.2284 | 470 | 190.476 | 759.176 | 136.2913 | 470 | 86.8058 | 757.9974 | 145.6629 | 470 | 91.056 | 377.1027 | 42.47107 | 235 | 26.3299 | 365.8371 | 38.13203 | 235 | 25.225 | 183.2481 | 11.72727 | 117.5 | 7.48835 | 182.3292 | 9.744266 | 117.5 | 6.24856 | 76.50477 | 2.223161 | 47 | 1.40723 | 76.51311 | 2.162628 | 47 | 1.33393
777.6329 | 323.6641 | 480 | 205.217 | 602.2728 | 236.632 | 480 | 194.529 | 775.2864 | 139.001 | 480 | 88.6415 | 774.4408 | 148.2823 | 480 | 92.9812 | 385.7431 | 43.26236 | 240 | 26.8864 | 373.9657 | 38.92299 | 240 | 25.758 | 187.3187 | 11.97471 | 120 | 7.64768 | 186.4045 | 9.949228 | 120 | 6.38151 | 77.91941 | 2.317894 | 48 | 1.43717 | 77.82766 | 2.250939 | 48 | 1.36232
793.3821 | 330.3076 | 490 | 209.493 | 618.3823 | 243.0828 | 490 | 198.582 | 791.3148 | 141.6981 | 490 | 90.4768 | 790.3741 | 150.8598 | 490 | 94.9064 | 393.3758 | 44.05767 | 245 | 27.4428 | 382.2638 | 39.70933 | 245 | 26.291 | 191.3018 | 12.22057 | 122.5 | 7.80701 | 190.2174 | 10.1684 | 122.5 | 6.51445 | 79.58589 | 2.360151 | 49 | 1.46711 | 79.72032 | 2.28607 | 49 | 1.3907
809.3961 | 336.9964 | 500 | 213.768 | 634.5071 | 249.5217 | 500 | 202.634 | 807.4072 | 144.3697 | 500 | 92.298 | 806.2823 | 153.3326 | 500 | 96.8316 | 401.3027 | 45.00882 | 250 | 27.9992 | 390.4834 | 40.43261 | 250 | 26.8239 | 195.2861 | 12.47447 | 125 | 7.96633 | 194.2433 | 10.38382 | 125 | 6.6474 | 81.39512 | 2.411522 | 50 | 1.49705 | 82.18621 | 2.187222 | 50 | 1.41908
825.7389 | 343.5409 | 510 | 218.043 | 650.5393 | 255.9128 | 510 | 206.687 | 823.312 | 147.0379 | 510 | 94.1127 | 822.2272 | 156.0681 | 510 | 98.7487 | 409.9487 | 45.81999 | 255 | 28.551 | 398.0945 | 41.3273 | 255 | 27.3569 | 199.1505 | 12.76165 | 127.5 | 8.12566 | 198.5572 | 10.59798 | 127.5 | 6.78035 | 82.94205 | 2.436308 | 51 | 1.52699 | 83.3467 | 2.277989 | 51 | 1.44746
841.3875 | 350.1141 | 520 | 222.319 | 667.0288 | 262.211 | 520 | 210.74 | 839.5299 | 149.6164 | 520 | 95.9269 | 838.7048 | 158.4881 | 520 | 100.657 | 417.4802 | 46.51311 | 260 | 29.1005 | 405.6528 | 42.20296 | 260 | 27.889 | 203.1972 | 12.99285 | 130 | 8.28499 | 202.2815 | 10.79944 | 130 | 6.9133 | 85.16645 | 2.421268 | 52 | 1.55693 | 84.68725 | 2.361812 | 52 | 1.47584
857.572 | 356.7358 | 530 | 226.594 | 683.329 | 268.457 | 530 | 214.792 | 855.6676 | 152.0056 | 530 | 97.7411 | 854.9972 | 160.85 | 530 | 102.56 | 427.4548 | 46.41942 | 265 | 29.6499 | 414.4155 | 43.0153 | 265 | 28.4172 | 207.2882 | 13.23786 | 132.5 | 8.44431 | 206.4474 | 11.01926 | 132.5 | 7.04625 | 86.23863 | 2.478701 | 53 | 1.58687 | 86.18519 | 2.391568 | 53 | 1.50422
873.5759 | 363.359 | 540 | 230.869 | 699.2022 | 274.5936 | 540 | 218.845 | 871.7476 | 154.4521 | 540 | 99.5554 | 870.7617 | 163.1094 | 540 | 104.463 | 434.0743 | 47.01633 | 270 | 30.1992 | 422.2904 | 43.76579 | 270 | 28.9434 | 211.3242 | 13.46895 | 135 | 8.60364 | 210.5667 | 11.18037 | 135 | 7.17919 | 87.71934 | 2.552663 | 54 | 1.61681 | 87.52122 | 2.486519 | 54 | 1.53261
889.5234 | 370.0132 | 550 | 235.145 | 714.8291 | 280.909 | 550 | 222.898 | 887.7443 | 156.6674 | 550 | 101.37 | 887.1767 | 165.2492 | 550 | 106.365 | 442.351 | 47.77447 | 275 | 30.7485 | 430.0368 | 44.51376 | 275 | 29.4695 | 215.2845 | 13.73816 | 137.5 | 8.76297 | 214.4561 | 11.40464 | 137.5 | 7.31214 | 89.49758 | 2.600756 | 55 | 1.64676 | 88.99965 | 2.555475 | 55 | 1.56099
905.7597 | 376.5974 | 560 | 239.42 | 731.3183 | 287.2045 | 560 | 226.95 | 903.7938 | 159.0868 | 560 | 103.184 | 903.1967 | 167.2326 | 560 | 108.268 | 449.2808 | 48.61799 | 280 | 31.2978 | 438.1976 | 45.2171 | 280 | 29.9957 | 219.1976 | 13.99466 | 140 | 8.92229 | 218.1354 | 11.62165 | 140 | 7.44509 | 91.27827 | 2.633808 | 56 | 1.6767 | 91.44427 | 2.50947 | 56 | 1.58937
921.8009 | 383.1573 | 570 | 243.695 | 746.9552 | 293.4976 | 570 | 231.003 | 919.7103 | 161.4483 | 570 | 104.992 | 919.1336 | 169.2729 | 570 | 110.17 | 457.6255 | 49.309 | 285 | 31.8471 | 446.0457 | 46.09807 | 285 | 30.5218 | 223.1789 | 14.27581 | 142.5 | 9.08162 | 222.3192 | 11.82796 | 142.5 | 7.57804 | 93.0255 | 2.711078 | 57 | 1.70664 | 92.31857 | 2.6077 | 57 | 1.61775
938.0375 | 389.6644 | 580 | 247.971 | 762.8043 | 299.9036 | 580 | 235.056 | 935.7778 | 163.8611 | 580 | 106.801 | 935.2321 | 171.3587 | 580 | 112.072 | 466.9107 | 49.91295 | 290 | 32.3956 | 453.5976 | 46.99179 | 290 | 31.0479 | 227.3757 | 14.48677 | 145 | 9.24094 | 226.2244 | 12.07133 | 145 | 7.71099 | 94.37604 | 2.803457 | 58 | 1.73658 | 94.20682 | 2.628259 | 58 | 1.64613
954.2263 | 396.1158 | 590 | 252.246 | 779.1292 | 306.1831 | 590 | 239.108 | 952.203 | 165.9119 | 590 | 108.599 | 951.2439 | 173.3254 | 590 | 113.969 | 474.9032 | 50.09805 | 295 | 32.9432 | 461.9145 | 47.77808 | 295 | 31.5741 | 231.3243 | 14.73793 | 147.5 | 9.40027 | 230.3568 | 12.27338 | 147.5 | 7.84394 | 96.60938 | 2.779688 | 59 | 1.76652 | 95.3556 | 2.679263 | 59 | 1.67451
969.7644 | 402.6773 | 600 | 256.522 | 794.506 | 312.5964 | 600 | 243.161 | 967.8175 | 168.2106 | 600 | 110.379 | 967.1141 | 175.4412 | 600 | 115.865 | 481.5477 | 50.89328 | 300 | 33.4896 | 470.4765 | 48.56355 | 300 | 32.0996 | 235.4314 | 14.98804 | 150 | 9.5596 | 234.293 | 12.51038 | 150 | 7.97688 | 97.6178 | 2.829336 | 60 | 1.79646 | 97.26484 | 2.721369 | 60 | 1.70289
985.9212 | 409.2522 | 610 | 260.797 | 810.6159 | 319.1932 | 610 | 247.214 | 984.0056 | 170.404 | 610 | 112.158 | 983.4603 | 177.3709 | 610 | 117.754 | 489.3644 | 51.79291 | 305 | 34.032 | 477.8165 | 49.5462 | 305 | 32.624 | 239.2696 | 15.21499 | 152.5 | 9.71892 | 238.3037 | 12.76344 | 152.5 | 8.10983 | 99.19494 | 2.891259 | 61 | 1.8264 | 98.81599 | 2.775871 | 61 | 1.73128
1002.155 | 415.7623 | 620 | 265.072 | 827.4029 | 325.5499 | 620 | 251.266 | 1000.1 | 172.4342 | 620 | 113.93 | 999.3538 | 179.3729 | 620 | 119.621 | 497.8668 | 52.3792 | 310 | 34.5704 | 487.3712 | 50.03137 | 310 | 33.1481 | 243.535 | 15.44651 | 155 | 9.87825 | 242.5151 | 12.95687 | 155 | 8.24278 | 100.8585 | 2.90667 | 62 | 1.85634 | 100.6168 | 2.829475 | 62 | 1.75966
1018.311 | 422.2168 | 630 | 269.348 | 843.147 | 331.7358 | 630 | 255.319 | 1015.979 | 174.3965 | 630 | 115.677 | 1015.385 | 181.4099 | 630 | 121.487 | 505.7144 | 53.02237 | 315 | 35.1088 | 495.0248 | 50.43473 | 315 | 33.6678 | 247.3446 | 15.73103 | 157.5 | 10.0368 | 246.388 | 13.15128 | 157.5 | 8.37573 | 102.5359 | 2.983335 | 63 | 1.88628 | 102.071 | 2.905498 | 63 | 1.78804
1034.386 | 428.5661 | 640 | 273.623 | 858.8048 | 338.1546 | 640 | 259.372 | 1032.666 | 176.4268 | 640 | 117.41 | 1031.667 | 182.9129 | 640 | 123.347 | 514.3262 | 53.60614 | 320 | 35.6419 | 502.8455 | 51.10274 | 320 | 34.184 | 251.1019 | 15.97485 | 160 | 10.1951 | 250.3273 | 13.36371 | 160 | 8.50868 | 103.9679 | 3.030901 | 64 | 1.91622 | 103.3456 | 2.981225 | 64 | 1.81642
1050.539 | 434.9086 | 650 | 277.898 | 874.878 | 344.597 | 650 | 263.424 | 1048.24 | 178.2046 | 650 | 119.138 | 1047.783 | 184.6045 | 650 | 125.183 | 521.8657 | 54.1905 | 325 | 36.1696 | 510.4953 | 51.52667 | 325 | 34.6997 | 255.2867 | 16.10016 | 162.5 | 10.3533 | 254.3158 | 13.60085 | 162.5 | 8.64162 | 105.8919 | 3.050039 | 65 | 1.94617 | 105.229 | 3.032319 | 65 | 1.8448
1066.065 | 441.3294 | 660 | 282.174 | 890.9354 | 350.9863 | 660 | 267.477 | 1064.822 | 179.8938 | 660 | 120.865 | 1063.654 | 186.1686 | 660 | 127.001 | 529.6873 | 54.90047 | 330 | 36.6937 | 518.3407 | 52.30912 | 330 | 35.212 | 259.1991 | 16.35942 | 165 | 10.5116 | 258.1761 | 13.75429 | 165 | 8.77457 | 107.5951 | 3.146564 | 66 | 1.97611 | 106.7139 | 3.038627 | 66 | 1.87318
1082.327 | 447.7632 | 670 | 286.449 | 907.3887 | 357.3005 | 670 | 271.53 | 1080.518 | 181.7354 | 670 | 122.585 | 1079.491 | 187.9121 | 670 | 128.814 | 537.9915 | 55.63903 | 335 | 37.2167 | 526.2004 | 53.00532 | 335 | 35.7193 | 263.4271 | 16.58563 | 167.5 | 10.6698 | 262.7781 | 13.88064 | 167.5 | 8.90752 | 108.8676 | 3.213209 | 67 | 2.00605 | 108.6936 | 3.11106 | 67 | 1.90157
1098.884 | 454.0698 | 680 | 290.724 | 923.2713 | 363.596 | 680 | 275.583 | 1096.782 | 183.1693 | 680 | 124.297 | 1095.588 | 189.6675 | 680 | 130.625 | 545.8571 | 56.2809 | 340 | 37.7389 | 535.093 | 53.41847 | 340 | 36.2217 | 267.3268 | 16.85531 | 170 | 10.828 | 266.3066 | 14.12515 | 170 | 9.04047 | 110.2117 | 3.228953 | 68 | 2.03599 | 110.2493 | 3.05572 | 68 | 1.92995
1116.363 | 459.5977 | 690 | 295 | 939.4921 | 369.8284 | 690 | 279.635 | 1112.501 | 185.086 | 690 | 126.005 | 1111.79 | 191.3143 | 690 | 132.433 | 554.4541 | 56.79002 | 345 | 38.2591 | 543.542 | 53.99607 | 345 | 36.7232 | 271.1209 | 17.10718 | 172.5 | 10.9863 | 270.3857 | 14.32712 | 172.5 | 9.17342 | 112.4267 | 3.279468 | 69 | 2.06593 | 111.876 | 3.118107 | 69 | 1.95833
1131.499 | 465.4315 | 700 | 299.266 | 955.2686 | 376.0824 | 700 | 283.688 | 1128.864 | 186.6328 | 700 | 127.702 | 1127.471 | 193.0318 | 700 | 134.23 | 564.2464 | 56.8353 | 350 | 38.7771 | 550.5122 | 54.46558 | 350 | 37.2238 | 275.3139 | 17.25893 | 175 | 11.1434 | 274.3264 | 14.54891 | 175 | 9.30636 | 113.8935 | 3.37061 | 70 | 2.09587 | 113.5227 | 3.161098 | 70 | 1.98671
1147.631 | 471.4618 | 710 | 303.513 | 971.0826 | 382.4664 | 710 | 287.741 | 1145.103 | 188.362 | 710 | 129.372 | 1143.994 | 194.675 | 710 | 136.022 | 570.5512 | 56.89519 | 355 | 39.294 | 560.5808 | 54.32939 | 355 | 37.7231 | 279.4071 | 17.46953 | 177.5 | 11.3001 | 278.2329 | 14.71241 | 177.5 | 9.43931 | 115.4746 | 3.432265 | 71 | 2.12581 | 114.9676 | 3.218834 | 71 | 2.01509
1164.697 | 477.0465 | 720 | 307.76 | 987.0289 | 388.8632 | 720 | 291.793 | 1161.305 | 189.6051 | 720 | 131.006 | 1160.293 | 196.0746 | 720 | 137.811 | 578.418 | 57.34902 | 360 | 39.8093 | 567.7008 | 54.8404 | 360 | 38.2198 | 283.3025 | 17.62053 | 180 | 11.4564 | 282.4343 | 14.86737 | 180 | 9.57198 | 116.7917 | 3.501249 | 72 | 2.15575 | 116.5685 | 3.295615 | 72 | 2.04347
1180.197 | 482.766 | 730 | 312.007 | 1003.074 | 395.221 | 730 | 295.846 | 1177.063 | 190.9666 | 730 | 132.628 | 1175.982 | 197.4138 | 730 | 139.58 | 586.3118 | 57.84282 | 365 | 40.3128 | 574.8303 | 55.2317 | 365 | 38.7154 | 287.073 | 17.91879 | 182.5 | 11.6127 | 286.3868 | 15.06935 | 182.5 | 9.70406 | 119.0454 | 3.503126 | 73 | 2.18569 | 118.2431 | 3.337589 | 73 | 2.07186
1195.727 | 488.6159 | 740 | 316.254 | 1019.19 | 401.6415 | 740 | 299.899 | 1193.193 | 192.5986 | 740 | 134.233 | 1192.256 | 198.7161 | 740 | 141.308 | 594.4365 | 58.3929 | 370 | 40.8081 | 582.7356 | 55.85551 | 370 | 39.2105 | 291.6521 | 17.98219 | 185 | 11.769 | 290.0918 | 15.29119 | 185 | 9.8361 | 120.2916 | 3.598623 | 74 | 2.21563 | 119.7255 | 3.406274 | 74 | 2.10024
1211.133 | 494.6866 | 750 | 320.501 | 1035.025 | 408.0538 | 750 | 303.951 | 1209.336 | 193.9735 | 750 | 135.822 | 1207.911 | 200.113 | 750 | 143.017 | 602.2943 | 58.94745 | 375 | 41.2998 | 590.6129 | 56.45167 | 375 | 39.7004 | 295.2762 | 18.17916 | 187.5 | 11.9252 | 294.4954 | 15.44049 | 187.5 | 9.96814 | 122.0478 | 3.656343 | 75 | 2.24558 | 120.4841 | 3.451591 | 75 | 2.12862
1227.01 | 500.9656 | 760 | 324.748 | 1051.159 | 414.4841 | 760 | 308.004 | 1224.722 | 195.4374 | 760 | 137.404 | 1223.758 | 201.796 | 760 | 144.71 | 613.9969 | 58.60692 | 380 | 41.7843 | 598.7814 | 56.89347 | 380 | 40.1783 | 299.4219 | 18.39394 | 190 | 12.0815 | 298.6404 | 15.56046 | 190 | 10.1002 | 123.5118 | 3.708472 | 76 | 2.27552 | 123.0002 | 3.446658 | 76 | 2.157
1245.305 | 506.8093 | 770 | 328.995 | 1067.139 | 420.8678 | 770 | 312.057 | 1241.06 | 196.8299 | 770 | 138.972 | 1240.079 | 203.39 | 770 | 146.386 | 619.8374 | 58.14332 | 385 | 42.2652 | 607.2957 | 57.44859 | 385 | 40.6518 | 303.3226 | 18.54049 | 192.5 | 12.2378 | 302.4845 | 15.7408 | 192.5 | 10.2322 | 125.1699 | 3.744543 | 77 | 2.30546 | 124.6457 | 3.509559 | 77 | 2.18538
1261.206 | 512.1875 | 780 | 333.221 | 1083.341 | 427.2177 | 780 | 316.109 | 1257.381 | 198.04 | 780 | 140.535 | 1256.397 | 204.4077 | 780 | 148.051 | 625.6423 | 58.7776 | 390 | 42.7434 | 614.7858 | 57.7939 | 390 | 41.1205 | 307.3658 | 18.73318 | 195 | 12.394 | 306.4628 | 15.92056 | 195 | 10.3643 | 126.8606 | 3.674254 | 78 | 2.3354 | 126.2207 | 3.573245 | 78 | 2.21376
1276.674 | 517.6522 | 790 | 337.433 | 1099.311 | 433.5561 | 790 | 320.162 | 1272.56 | 199.8055 | 790 | 142.091 | 1272.128 | 205.7928 | 790 | 149.706 | 634.2896 | 59.44533 | 395 | 43.2189 | 623.9597 | 57.62749 | 395 | 41.5837 | 311.3118 | 18.88717 | 197.5 | 12.5503 | 310.4418 | 16.10703 | 197.5 | 10.4963 | 128.9215 | 3.740768 | 79 | 2.36534 | 128.3056 | 3.54786 | 79 | 2.24214
1292.935 | 523.2491 | 800 | 341.629 | 1115.483 | 439.9107 | 800 | 324.215 | 1288.926 | 201.3098 | 800 | 143.631 | 1288.587 | 206.967 | 800 | 151.349 | 642.186 | 60.09039 | 400 | 43.6919 | 630.025 | 58.42046 | 400 | 42.0434 | 315.2746 | 19.06965 | 200 | 12.7063 | 314.318 | 16.33094 | 200 | 10.6279 | 130.5314 | 3.786919 | 80 | 2.39528 | 129.6023 | 3.6401 | 80 | 2.27053
1308.442 | 528.9031 | 810 | 345.824 | 1132.032 | 446.1671 | 810 | 328.267 | 1304.98 | 202.9013 | 810 | 145.158 | 1304.204 | 208.233 | 810 | 152.987 | 650.0926 | 60.5508 | 405 | 44.1627 | 638.7775 | 59.12268 | 405 | 42.5006 | 319.4078 | 19.23668 | 202.5 | 12.8621 | 318.4665 | 16.54125 | 202.5 | 10.7588 | 131.6086 | 3.895659 | 81 | 2.42522 | 130.982 | 3.68067 | 81 | 2.29891
1324.014 | 534.7285 | 820 | 350.02 | 1147.569 | 452.4398 | 820 | 332.32 | 1322.236 | 203.9347 | 820 | 146.666 | 1320.023 | 209.5034 | 820 | 154.616 | 659.3818 | 60.59601 | 410 | 44.6329 | 646.9513 | 59.82776 | 410 | 42.956 | 323.5256 | 19.4238 | 205 | 13.0178 | 322.3584 | 16.73423 | 205 | 10.8894 | 133.0347 | 3.936599 | 82 | 2.45516 | 132.6858 | 3.753095 | 82 | 2.32729
1340.009 | 540.6127 | 830 | 354.215 | 1163.525 | 458.7007 | 830 | 336.364 | 1337.624 | 204.6679 | 830 | 148.157 | 1336.449 | 210.7776 | 830 | 156.23 | 666.2211 | 61.28787 | 415 | 45.0982 | 655.4652 | 59.83663 | 415 | 43.4084 | 327.3541 | 19.63524 | 207.5 | 13.1732 | 326.2869 | 16.96775 | 207.5 | 11.0198 | 135.2553 | 3.927226 | 83 | 2.4851 | 134.2981 | 3.779063 | 83 | 2.35567
1355.903 | 546.5146 | 840 | 358.411 | 1179.595 | 465.0027 | 840 | 340.39 | 1354.063 | 205.132 | 840 | 149.641 | 1352.431 | 211.9542 | 840 | 157.829 | 676.2707 | 61.45244 | 420 | 45.5577 | 662.8376 | 60.2435 | 420 | 43.8594 | 331.644 | 19.80409 | 210 | 13.3274 | 330.5095 | 17.16305 | 210 | 11.1502 | 136.9349 | 3.976695 | 84 | 2.51504 | 135.9013 | 3.840814 | 84 | 2.38405
1372.117 | 552.3743 | 850 | 362.607 | 1195.525 | 471.3546 | 850 | 344.415 | 1369.387 | 206.0249 | 850 | 151.119 | 1368.12 | 213.1616 | 850 | 159.408 | 684.6369 | 60.81944 | 425 | 46.0118 | 671.0523 | 60.63045 | 425 | 44.3096 | 335.6946 | 19.94214 | 212.5 | 13.4807 | 334.2126 | 17.37016 | 212.5 | 11.2806 | 138.5212 | 4.07179 | 85 | 2.54499 | 137.7106 | 3.892477 | 85 | 2.41243
1388.111 | 558.2166 | 860 | 366.802 | 1211.728 | 477.6423 | 860 | 348.441 | 1385.338 | 207.3148 | 860 | 152.582 | 1384.14 | 214.5734 | 860 | 160.971 | 691.1902 | 60.89243 | 430 | 46.4629 | 679.6526 | 60.61255 | 430 | 44.755 | 339.3044 | 20.11584 | 215 | 13.6339 | 338.4096 | 17.52951 | 215 | 11.411 | 140.2463 | 4.114072 | 86 | 2.57493 | 139.2987 | 3.940389 | 86 | 2.44082
1404.187 | 564.1182 | 870 | 370.998 | 1228.29 | 483.7112 | 870 | 352.467 | 1401.887 | 208.4303 | 870 | 154.011 | 1400.857 | 215.618 | 870 | 162.527 | 698.4283 | 60.9618 | 435 | 46.9113 | 687.0695 | 60.96425 | 435 | 45.1951 | 343.4175 | 20.30871 | 217.5 | 13.787 | 342.3746 | 17.6954 | 217.5 | 11.5414 | 141.6328 | 4.159361 | 87 | 2.60487 | 140.7302 | 3.9747 | 87 | 2.4692
1420.494 | 569.8552 | 880 | 375.194 | 1244.068 | 489.8488 | 880 | 356.493 | 1417.257 | 209.58 | 880 | 155.431 | 1416.403 | 216.7684 | 880 | 164.078 | 706.641 | 61.54879 | 440 | 47.357 | 695.3107 | 61.49028 | 440 | 45.6303 | 347.7257 | 20.39777 | 220 | 13.939 | 346.3369 | 17.90881 | 220 | 11.6718 | 143.1161 | 4.227734 | 88 | 2.63481 | 142.523 | 4.041025 | 88 | 2.49758
1436.665 | 575.607 | 890 | 379.384 | 1260.262 | 495.9315 | 890 | 360.518 | 1435.114 | 210.4313 | 890 | 156.839 | 1432.425 | 218.0434 | 890 | 165.613 | 714.5835 | 62.02959 | 445 | 47.7958 | 704.436 | 61.39648 | 445 | 46.0624 | 351.3603 | 20.59936 | 222.5 | 14.0899 | 350.6304 | 18.09204 | 222.5 | 11.8022 | 144.9557 | 4.255379 | 89 | 2.66475 | 143.932 | 4.084995 | 89 | 2.52596
1453.117 | 581.1203 | 900 | 383.567 | 1276.051 | 502.0819 | 900 | 364.544 | 1449.348 | 211.3704 | 900 | 158.229 | 1448.576 | 219.1736 | 900 | 167.115 | 722.2258 | 62.44694 | 450 | 48.2269 | 711.0631 | 61.94447 | 450 | 46.4923 | 355.4383 | 20.70021 | 225 | 14.2393 | 355.0398 | 18.18412 | 225 | 11.9326 | 146.0741 | 4.338034 | 90 | 2.69469 | 145.574 | 4.145432 | 90 | 2.55434
1468.96 | 586.6972 | 910 | 387.749 | 1291.896 | 508.3367 | 910 | 368.57 | 1465.575 | 212.375 | 910 | 159.601 | 1464.812 | 220.1679 | 910 | 168.606 | 731.2487 | 62.90899 | 455 | 48.6552 | 718.6088 | 62.48438 | 455 | 46.9194 | 359.4856 | 20.91694 | 227.5 | 14.3884 | 358.3252 | 18.37271 | 227.5 | 12.063 | 147.6626 | 4.355907 | 91 | 2.72463 | 147.0584 | 4.205867 | 91 | 2.58272
1485.397 | 592.1684 | 920 | 391.931 | 1307.73 | 514.6193 | 920 | 372.589 | 1481.573 | 213.6012 | 920 | 160.967 | 1480.145 | 221.4465 | 920 | 170.083 | 738.0935 | 63.257 | 460 | 49.0791 | 726.9103 | 63.05278 | 460 | 47.3412 | 363.2866 | 21.16694 | 230 | 14.5373 | 362.2778 | 18.58793 | 230 | 12.1932 | 149.5765 | 4.456872 | 92 | 2.75457 | 149.0053 | 4.231869 | 92 | 2.61111
1502.256 | 597.2981 | 930 | 396.09 | 1323.917 | 520.8513 | 930 | 376.582 | 1498.844 | 214.5761 | 930 | 162.325 | 1496.828 | 222.4693 | 930 | 171.546 | 746.6517 | 63.89197 | 465 | 49.4982 | 735.4219 | 63.38364 | 465 | 47.7551 | 367.3465 | 21.36515 | 232.5 | 14.686 | 366.2214 | 18.7757 | 232.5 | 12.3232 | 151.2891 | 4.523002 | 93 | 2.78451 | 150.8253 | 4.234124 | 93 | 2.63949
1519.198 | 601.9881 | 940 | 400.216 | 1339.867 | 527.0937 | 940 | 380.57 | 1513.736 | 215.1889 | 940 | 163.661 | 1512.758 | 223.4466 | 940 | 172.99 | 755.4599 | 64.18567 | 470 | 49.914 | 742.7468 | 63.8725 | 470 | 48.1659 | 371.4323 | 21.56007 | 235 | 14.8344 | 370.4146 | 18.95561 | 235 | 12.4531 | 152.716 | 4.565508 | 94 | 2.81445 | 151.9838 | 4.28446 | 94 | 2.66787
1535.247 | 606.6745 | 950 | 404.332 | 1356.18 | 533.3199 | 950 | 384.547 | 1530.738 | 216.0409 | 950 | 164.989 | 1528.448 | 224.408 | 950 | 174.423 | 762.6652 | 64.76178 | 475 | 50.3267 | 750.9598 | 64.2731 | 475 | 48.5741 | 375.4727 | 21.71781 | 237.5 | 14.9825 | 374.8356 | 18.9427 | 237.5 | 12.5831 | 154.5508 | 4.623234 | 95 | 2.84416 | 153.2991 | 4.334854 | 95 | 2.69625
1551.184 | 611.4377 | 960 | 408.447 | 1372.422 | 539.4075 | 960 | 388.524 | 1545.834 | 216.7252 | 960 | 166.315 | 1544.757 | 225.4513 | 960 | 175.855 | 774.0608 | 64.59222 | 480 | 50.7366 | 759.8186 | 64.56574 | 480 | 48.9762 | 379.4803 | 21.90505 | 240 | 15.1299 | 378.3237 | 19.12533 | 240 | 12.7122 | 156.5276 | 4.568423 | 96 | 2.87382 | 155.1385 | 4.38446 | 96 | 2.72463
1567.501 | 616.0611 | 970 | 412.557 | 1388.541 | 545.4411 | 970 | 392.501 | 1572.743 | 216.1064 | 970 | 167.618 | 1560.74 | 226.516 | 970 | 177.263 | 779.8693 | 64.07686 | 485 | 51.1438 | 770.1994 | 64.67792 | 485 | 49.3755 | 383.3978 | 21.99356 | 242.5 | 15.2772 | 382.6812 | 19.21859 | 242.5 | 12.8405 | 157.7481 | 4.652165 | 97 | 2.90348 | 156.8195 | 4.388132 | 97 | 2.75301
1582.361 | 620.9849 | 980 | 416.648 | 1404.175 | 551.5532 | 980 | 396.478 | 1578.359 | 214.8244 | 980 | 168.905 | 1576.925 | 227.4361 | 980 | 178.657 | 787.5417 | 63.95657 | 490 | 51.546 | 774.2071 | 64.74229 | 490 | 49.7716 | 387.511 | 22.00523 | 245 | 15.4244 | 386.3492 | 19.40128 | 245 | 12.9684 | 158.9364 | 4.719194 | 98 | 2.93314 | 158.6022 | 4.463259 | 98 | 2.78139
1598.639 | 626.0843 | 990 | 420.71 | 1420.179 | 557.719 | 990 | 400.455 | 1593.937 | 215.9135 | 990 | 170.178 | 1593.402 | 227.8235 | 990 | 180.05 | 797.1686 | 63.74068 | 495 | 51.9461 | 782.7732 | 65.35573 | 495 | 50.1653 | 391.5547 | 22.22223 | 247.5 | 15.571 | 390.4201 | 19.59034 | 247.5 | 13.0963 | 161.0958 | 4.692396 | 99 | 2.9628 | 160.148 | 4.505963 | 99 | 2.80978
1615.919 | 630.6672 | 1000 | 424.729 | 1436.482 | 563.8701 | 1000 | 404.432 | 1609.983 | 216.6459 | 1000 | 171.445 | 1608.902 | 228.4115 | 1000 | 181.429 | 803.6212 | 63.68304 | 500 | 52.3416 | 790.5685 | 65.97969 | 500 | 50.5574 | 395.8157 | 22.31751 | 250 | 15.7159 | 394.258 | 19.81441 | 250 | 13.2241 | 162.7504 | 4.732767 | 100 | 2.99246 | 161.5359 | 4.545971 | 100 | 2.83816
1631.773 | 635.1223 | 1010 | 428.736 | 1452.547 | 569.9101 | 1010 | 408.41 | 1626.597 | 217.1941 | 1010 | 172.688 | 1624.547 | 229.3495 | 1010 | 182.787 | 810.6939 | 64.02266 | 505 | 52.7341 | 800.5405 | 66.33754 | 505 | 50.9443 | 399.7542 | 22.38821 | 252.5 | 15.8583 | 398.6509 | 19.97398 | 252.5 | 13.3511 | 163.9793 | 4.769957 | 101 | 3.02212 | 163.2576 | 4.603647 | 101 | 2.86654
1647.818 | 639.6725 | 1020 | 432.736 | 1468.601 | 575.9832 | 1020 | 412.387 | 1642.816 | 217.5335 | 1020 | 173.907 | 1640.819 | 230.3488 | 1020 | 184.129 | 818.2839 | 64.60201 | 510 | 53.1224 | 808.6695 | 66.06969 | 510 | 51.3285 | 403.6015 | 22.45222 | 255 | 15.999 | 402.9516 | 20.03362 | 255 | 13.4773 | 165.8978 | 4.778656 | 102 | 3.05178 | 165.0276 | 4.679645 | 102 | 2.89492
1663.991 | 644.1206 | 1030 | 436.732 | 1484.557 | 581.9764 | 1030 | 416.364 | 1658.632 | 217.8885 | 1030 | 175.076 | 1656.815 | 231.2881 | 1030 | 185.462 | 826.4172 | 65.20556 | 515 | 53.5056 | 816.0687 | 66.17437 | 515 | 51.7101 | 407.5281 | 22.59684 | 257.5 | 16.1394 | 406.7002 | 20.21434 | 257.5 | 13.6024 | 167.709 | 4.843417 | 103 | 3.08144 | 166.3863 | 4.744914 | 103 | 2.9233
1681.035 | 648.3451 | 1040 | 440.72 | 1500.935 | 587.9576 | 1040 | 420.341 | 1674.394 | 218.1737 | 1040 | 176.197 | 1672.95 | 232.0412 | 1040 | 186.782 | 835.409 | 65.62118 | 520 | 53.8836 | 825.3782 | 65.96262 | 520 | 52.0875 | 411.6208 | 22.66143 | 260 | 16.2781 | 410.3967 | 20.23128 | 260 | 13.7269 | 169.0683 | 4.92032 | 104 | 3.1111 | 167.8087 | 4.79175 | 104 | 2.95168
1697.125 | 652.1823 | 1050 | 444.709 | 1516.879 | 593.9245 | 1050 | 424.318 | 1691.055 | 218.3177 | 1050 | 177.303 | 1689.014 | 232.9968 | 1050 | 188.083 | 846.1607 | 65.41983 | 525 | 54.2496 | 831.3362 | 66.12541 | 525 | 52.462 | 415.4351 | 22.83877 | 262.5 | 16.4157 | 414.4607 | 20.42222 | 262.5 | 13.8513 | 170.6209 | 4.958235 | 105 | 3.14076 | 169.7926 | 4.826029 | 105 | 2.98007
1712.716 | 656.3919 | 1060 | 448.687 | 1532.842 | 599.8794 | 1060 | 428.284 | 1706.765 | 218.518 | 1060 | 178.39 | 1705.133 | 233.5426 | 1060 | 189.351 | 849.9709 | 65.37779 | 530 | 54.5988 | 839.0579 | 66.47903 | 530 | 52.8319 | 419.4126 | 23.01745 | 265 | 16.5527 | 418.5397 | 20.52819 | 265 | 13.9755 | 172.3753 | 4.990394 | 106 | 3.17042 | 171.5525 | 4.821587 | 106 | 3.00845
1729.303 | 660.2936 | 1070 | 452.645 | 1548.856 | 605.9147 | 1070 | 432.249 | 1722.463 | 219.0449 | 1070 | 179.455 | 1720.965 | 234.3 | 1070 | 190.554 | 858.6452 | 65.96245 | 535 | 54.9381 | 847.4275 | 66.96929 | 535 | 53.1979 | 424.1587 | 23.11162 | 267.5 | 16.689 | 422.5175 | 20.68906 | 267.5 | 14.0995 | 173.9811 | 5.007074 | 107 | 3.19982 | 173.0883 | 4.864977 | 107 | 3.03683
1746.902 | 663.4659 | 1080 | 456.602 | 1564.644 | 612.0137 | 1080 | 436.213 | 1739.245 | 219.0043 | 1080 | 180.509 | 1737.849 | 234.7807 | 1080 | 191.724 | 869.4713 | 65.9058 | 540 | 55.274 | 855.1882 | 67.2402 | 540 | 53.5575 | 427.4864 | 23.24421 | 270 | 16.8249 | 427.4311 | 20.66906 | 270 | 14.2234 | 175.9057 | 5.104596 | 108 | 3.22915 | 174.707 | 4.89997 | 108 | 3.06517
1761.892 | 667.0041 | 1090 | 460.552 | 1581.492 | 617.9039 | 1090 | 440.178 | 1755.058 | 218.9421 | 1090 | 181.55 | 1753.456 | 235.0958 | 1090 | 192.879 | 874.2705 | 66.22754 | 545 | 55.6054 | 867.0294 | 67.02105 | 545 | 53.904 | 431.4116 | 23.43491 | 272.5 | 16.9603 | 430.6982 | 20.79789 | 272.5 | 14.3472 | 176.9363 | 5.125678 | 109 | 3.25848 | 176.2587 | 4.966599 | 109 | 3.09328
1776.694 | 671.0435 | 1100 | 464.495 | 1597.474 | 623.6682 | 1100 | 444.126 | 1770.634 | 219.2213 | 1100 | 182.574 | 1769.902 | 235.5357 | 1100 | 194.014 | 883.4495 | 66.64447 | 550 | 55.9287 | 872.3973 | 67.01175 | 550 | 54.236 | 435.7403 | 23.53054 | 275 | 17.0947 | 434.3533 | 20.99507 | 275 | 14.4703 | 178.9544 | 5.189729 | 110 | 3.28781 | 177.6792 | 5.042233 | 110 | 3.1214
1792.666 | 675.2876 | 1110 | 468.413 | 1613.413 | 629.4462 | 1110 | 448.049 | 1786.506 | 219.4795 | 1110 | 183.576 | 1785.637 | 236.0258 | 1110 | 195.128 | 890.7384 | 66.97384 | 555 | 56.2457 | 879.6837 | 67.28716 | 555 | 54.5602 | 439.2889 | 23.75479 | 277.5 | 17.229 | 438.6448 | 21.09326 | 277.5 | 14.5932 | 180.2522 | 5.246521 | 111 | 3.31714 | 179.1226 | 5.091961 | 111 | 3.14951
1809.894 | 679.2562 | 1120 | 472.288 | 1629.718 | 635.1699 | 1120 | 451.95 | 1802.279 | 219.95 | 1120 | 184.554 | 1802.15 | 236.0795 | 1120 | 196.234 | 899.042 | 67.20132 | 560 | 56.5599 | 887.8334 | 67.49643 | 560 | 54.8817 | 443.8495 | 23.62485 | 280 | 17.3631 | 442.6428 | 21.17419 | 280 | 14.7161 | 181.9257 | 5.285592 | 112 | 3.34646 | 180.9012 | 5.121394 | 112 | 3.17763
1824.712 | 683.2268 | 1130 | 476.085 | 1645.531 | 640.8941 | 1130 | 455.851 | 1818.812 | 220.2296 | 1130 | 185.513 | 1816.914 | 236.7349 | 1130 | 197.328 | 908.9965 | 67.31057 | 565 | 56.8692 | 895.3135 | 67.86954 | 565 | 55.1984 | 447.463 | 23.84155 | 282.5 | 17.4965 | 446.9056 | 21.29482 | 282.5 | 14.8388 | 183.6874 | 5.305074 | 113 | 3.37579 | 182.7286 | 5.206975 | 113 | 3.20574
1840.404 | 687.57 | 1140 | 479.864 | 1662.008 | 646.4711 | 1140 | 459.752 | 1835.831 | 219.609 | 1140 | 186.451 | 1833.631 | 237.2999 | 1140 | 198.404 | 916.3181 | 66.93172 | 570 | 57.1755 | 903.7545 | 68.20164 | 570 | 55.5076 | 451.3132 | 24.03244 | 285 | 17.629 | 450.3659 | 21.38622 | 285 | 14.9611 | 185.6032 | 5.311255 | 114 | 3.40512 | 184.1234 | 5.209552 | 114 | 3.23386
1857.087 | 691.7883 | 1150 | 483.628 | 1677.954 | 652.0863 | 1150 | 463.647 | 1850.775 | 219.5685 | 1150 | 187.369 | 1849.849 | 237.658 | 1150 | 199.453 | 923.8531 | 66.87005 | 575 | 57.4786 | 912.0303 | 68.05529 | 575 | 55.8111 | 455.4789 | 24.17811 | 287.5 | 17.7605 | 454.5863 | 21.49108 | 287.5 | 15.082 | 187.0379 | 5.328886 | 115 | 3.43445 | 185.635 | 5.207718 | 115 | 3.26197
1874.552 | 695.4133 | 1160 | 487.346 | 1693.654 | 657.7315 | 1160 | 467.532 | 1866.3 | 220.0386 | 1160 | 188.269 | 1865.301 | 238.0936 | 1160 | 200.481 | 930.4882 | 67.32114 | 580 | 57.7734 | 920.8456 | 68.16054 | 580 | 56.112 | 459.8469 | 24.28973 | 290 | 17.8909 | 458.5107 | 21.67894 | 290 | 15.2012 | 188.5975 | 5.412293 | 116 | 3.46378 | 187.3491 | 5.263209 | 116 | 3.29009
1890.178 | 699.0173 | 1170 | 491.048 | 1710.237 | 663.3041 | 1170 | 471.385 | 1883.168 | 220.3657 | 1170 | 189.161 | 1881.275 | 238.667 | 1170 | 201.488 | 938.3344 | 67.77105 | 585 | 58.062 | 927.1593 | 68.49676 | 585 | 56.4084 | 463.6107 | 24.39784 | 292.5 | 18.0197 | 462.491 | 21.83286 | 292.5 | 15.3187 | 190.7321 | 5.318238 | 117 | 3.49311 | 189.2444 | 5.268412 | 117 | 3.3182
1907.074 | 702.3529 | 1180 | 494.74 | 1726.366 | 668.7665 | 1180 | 475.215 | 1898.904 | 220.5985 | 1180 | 190.047 | 1897.33 | 239.2706 | 1180 | 202.476 | 946.4555 | 68.40254 | 590 | 58.343 | 935.5155 | 68.81494 | 590 | 56.7019 | 467.6258 | 24.52503 | 295 | 18.1483 | 466.8871 | 21.89889 | 295 | 15.436 | 192.1759 | 5.375811 | 118 | 3.52244 | 190.2941 | 5.261307 | 118 | 3.34632
1922.472 | 705.7522 | 1190 | 498.402 | 1742.565 | 674.0862 | 1190 | 479.017 | 1914.947 | 220.6999 | 1190 | 190.92 | 1913.899 | 239.5356 | 1190 | 203.447 | 956.9499 | 68.3875 | 595 | 58.6201 | 943.0605 | 69.32245 | 595 | 56.9926 | 471.5393 | 24.69496 | 297.5 | 18.2765 | 470.4028 | 22.02265 | 297.5 | 15.5526 | 193.4882 | 5.439719 | 119 | 3.55176 | 192.2728 | 5.255379 | 119 | 3.37443
1939.114 | 709.1661 | 1200 | 502.055 | 1758.422 | 679.4748 | 1200 | 482.812 | 1931.141 | 220.6961 | 1200 | 191.783 | 1930.463 | 239.2469 | 1200 | 204.39 | 963.2466 | 68.60754 | 600 | 58.8947 | 955.5327 | 68.37308 | 600 | 57.2765 | 475.6475 | 24.83682 | 300 | 18.4041 | 474.5748 | 22.19875 | 300 | 15.6679 | 195.2866 | 5.453977 | 120 | 3.58109 | 194.0167 | 5.287193 | 120 | 3.40255
1956.832 | 712.08 | 1210 | 505.694 | 1775.299 | 684.7681 | 1210 | 486.605 | 1947.234 | 220.7086 | 1210 | 192.629 | 1945.787 | 239.567 | 1210 | 205.327 | 971.1593 | 68.72405 | 605 | 59.164 | 959.266 | 68.20924 | 605 | 57.5536 | 480.1125 | 24.87087 | 302.5 | 18.5306 | 478.4373 | 22.38987 | 302.5 | 15.7827 | 196.8463 | 5.522507 | 121 | 3.61042 | 195.8178 | 5.325897 | 121 | 3.43066
1972.524 | 714.8898 | 1220 | 509.315 | 1791.736 | 689.7528 | 1220 | 490.393 | 1962.542 | 220.7878 | 1220 | 193.457 | 1962.442 | 239.2926 | 1220 | 206.259 | 979.4799 | 69.0152 | 610 | 59.4297 | 967.563 | 68.55891 | 610 | 57.8246 | 483.7515 | 24.98831 | 305 | 18.6567 | 482.7209 | 22.49948 | 305 | 15.897 | 198.2968 | 5.543102 | 122 | 3.63962 | 197.1312 | 5.398065 | 122 | 3.45866
1987.85 | 717.8803 | 1230 | 512.923 | 1807.777 | 694.6558 | 1230 | 494.174 | 1978.737 | 221.2586 | 1230 | 194.271 | 1978.696 | 239.0164 | 1230 | 207.178 | 986.9235 | 69.34147 | 615 | 59.6926 | 977.9717 | 68.08891 | 615 | 58.0902 | 487.5674 | 25.12768 | 307.5 | 18.7808 | 486.585 | 22.65262 | 307.5 | 16.0107 | 200.0565 | 5.607347 | 123 | 3.6687 | 198.5294 | 5.456295 | 123 | 3.48646
2003.214 | 721.1495 | 1240 | 516.531 | 1823.821 | 699.5452 | 1240 | 497.955 | 1994.814 | 221.4589 | 1240 | 195.072 | 1994.065 | 238.93 | 1240 | 208.086 | 994.7251 | 69.69996 | 620 | 59.9543 | 983.0579 | 68.41717 | 620 | 58.3541 | 491.516 | 25.31662 | 310 | 18.903 | 490.3346 | 22.83597 | 310 | 16.1242 | 201.6771 | 5.641945 | 124 | 3.69777 | 200.6669 | 5.482743 | 124 | 3.51427
2018.73 | 724.5015 | 1250 | 520.13 | 1839.681 | 704.5955 | 1250 | 501.735 | 2010.457 | 221.9658 | 1250 | 195.854 | 2009.727 | 239.1979 | 1250 | 208.979 | 1004.664 | 69.76573 | 625 | 60.2128 | 991.9348 | 68.78553 | 625 | 58.6137 | 495.5646 | 25.52514 | 312.5 | 19.0249 | 494.5529 | 22.96263 | 312.5 | 16.2373 | 203.23 | 5.679841 | 125 | 3.72685 | 201.9567 | 5.526777 | 125 | 3.54207
2035.543 | 728.0429 | 1260 | 523.706 | 1856.145 | 709.4702 | 1260 | 505.497 | 2027.047 | 222.3248 | 1260 | 196.619 | 2025.644 | 239.3018 | 1260 | 209.858 | 1010.924 | 70.11147 | 630 | 60.4649 | 1002.099 | 67.69289 | 630 | 58.8692 | 499.8446 | 25.64605 | 315 | 19.1467 | 498.7046 | 23.17539 | 315 | 16.3497 | 204.8195 | 5.757137 | 126 | 3.75593 | 203.8343 | 5.557535 | 126 | 3.56987
2051.461 | 731.0454 | 1270 | 527.266 | 1871.871 | 714.3376 | 1270 | 509.248 | 2042.755 | 222.56 | 1270 | 197.358 | 2042.11 | 239.5162 | 1270 | 210.717 | 1020.289 | 70.07009 | 635 | 60.7122 | 1007.46 | 67.78554 | 635 | 59.122 | 503.7926 | 25.57271 | 317.5 | 19.2671 | 502.7595 | 23.30481 | 317.5 | 16.4618 | 206.6146 | 5.767563 | 127 | 3.78501 | 205.172 | 5.634789 | 127 | 3.59767
2068.208 | 734.1816 | 1280 | 530.802 | 1887.975 | 719.2579 | 1280 | 512.999 | 2058.987 | 222.8412 | 1280 | 198.078 | 2058.207 | 239.5122 | 1280 | 211.562 | 1026.986 | 70.24758 | 640 | 60.9546 | 1015.876 | 67.96133 | 640 | 59.3732 | 507.5555 | 25.74038 | 320 | 19.3864 | 506.666 | 23.32632 | 320 | 16.5739 | 207.7622 | 5.83198 | 128 | 3.81409 | 206.8181 | 5.685487 | 128 | 3.62547
2085.133 | 736.7363 | 1290 | 534.31 | 1904.012 | 724.1477 | 1290 | 516.745 | 2075.276 | 222.9856 | 1290 | 198.78 | 2073.911 | 239.7144 | 1290 | 212.393 | 1034.779 | 70.63917 | 645 | 61.1911 | 1024.716 | 68.11338 | 645 | 59.623 | 511.5643 | 25.914 | 322.5 | 19.5049 | 510.4149 | 23.49215 | 322.5 | 16.6858 | 209.8629 | 5.852489 | 129 | 3.84316 | 208.3682 | 5.69814 | 129 | 3.65327
2099.352 | 739.7786 | 1300 | 537.783 | 1920.307 | 728.9499 | 1300 | 520.486 | 2090.919 | 223.1024 | 1300 | 199.472 | 2089.185 | 240.0837 | 1300 | 213.208 | 1046.106 | 70.22438 | 650 | 61.4224 | 1032.648 | 68.19025 | 650 | 59.8669 | 515.3374 | 26.09714 | 325 | 19.6228 | 514.5488 | 23.65216 | 325 | 16.7971 | 211.9772 | 5.855836 | 130 | 3.87224 | 210.2323 | 5.751453 | 130 | 3.68107
2114.712 | 743.2522 | 1310 | 541.242 | 1935.564 | 733.9271 | 1310 | 524.214 | 2107.204 | 223.1999 | 1310 | 200.147 | 2105.585 | 240.3834 | 1310 | 214.001 | 1051.342 | 69.89925 | 655 | 61.6439 | 1039.903 | 68.05019 | 655 | 60.1064 | 519.6786 | 26.1702 | 327.5 | 19.7403 | 518.6757 | 23.76943 | 327.5 | 16.9077 | 213.0478 | 5.890394 | 131 | 3.90132 | 211.8894 | 5.764886 | 131 | 3.70887
2131.015 | 746.688 | 1320 | 544.688 | 1951.911 | 738.9097 | 1320 | 527.915 | 2123.561 | 223.2289 | 1320 | 200.811 | 2122.142 | 240.6644 | 1320 | 214.773 | 1058.763 | 70.17713 | 660 | 61.8603 | 1048.203 | 67.93047 | 660 | 60.3414 | 523.82 | 26.2325 | 330 | 19.857 | 522.9127 | 23.88386 | 330 | 17.0176 | 214.4245 | 5.979622 | 132 | 3.9304 | 212.9977 | 5.778098 | 132 | 3.73667
2146.768 | 750.1914 | 1330 | 548.113 | 1968.611 | 743.7091 | 1330 | 531.576 | 2138.969 | 223.4459 | 1330 | 201.462 | 2137.124 | 241.2161 | 1330 | 215.52 | 1068.252 | 70.17945 | 665 | 62.0746 | 1056.364 | 68.12673 | 665 | 60.571 | 527.6917 | 26.33119 | 332.5 | 19.973 | 526.7088 | 23.97178 | 332.5 | 17.127 | 216.3317 | 5.956644 | 133 | 3.95948 | 214.5888 | 5.844732 | 133 | 3.76448
2162.579 | 753.7854 | 1340 | 551.529 | 1984.623 | 748.3977 | 1340 | 535.172 | 2155.258 | 222.9641 | 1340 | 202.096 | 2153.808 | 241.7541 | 1340 | 216.255 | 1076.46 | 69.87971 | 670 | 62.2826 | 1064.154 | 67.96269 | 670 | 60.7956 | 531.7049 | 26.41795 | 335 | 20.0877 | 530.7649 | 23.9767 | 335 | 17.2349 | 218.0109 | 6.022367 | 134 | 3.98855 | 216.3032 | 5.906514 | 134 | 3.79228
2179 | 757.1617 | 1350 | 554.942 | 2001.057 | 752.9175 | 1350 | 538.754 | 2170.416 | 223.5187 | 1350 | 202.716 | 2170.18 | 242.0762 | 1350 | 216.976 | 1083.407 | 69.9972 | 675 | 62.4869 | 1072.092 | 68.15538 | 675 | 61.0146 | 535.6846 | 26.42879 | 337.5 | 20.2021 | 534.4613 | 24.08154 | 337.5 | 17.3423 | 219.5015 | 6.076721 | 135 | 4.01763 | 217.5708 | 5.92413 | 135 | 3.82008
2196.015 | 760.3971 | 1360 | 558.337 | 2016.854 | 757.4555 | 1360 | 542.33 | 2186.656 | 224.0699 | 1360 | 203.316 | 2185.984 | 242.1627 | 1360 | 217.68 | 1091.467 | 69.92867 | 680 | 62.6889 | 1080.835 | 68.10514 | 680 | 61.2243 | 540.0392 | 26.55763 | 340 | 20.3162 | 539.203 | 24.14336 | 340 | 17.4495 | 221.5342 | 5.988318 | 136 | 4.04671 | 219.8187 | 5.953819 | 136 | 3.84788
2212.37 | 763.3398 | 1370 | 561.658 | 2032.927 | 762.0075 | 1370 | 545.868 | 2203.457 | 223.8263 | 1370 | 203.896 | 2202.651 | 241.5468 | 1370 | 218.374 | 1099.883 | 70.15748 | 685 | 62.8884 | 1086.925 | 68.50006 | 685 | 61.4312 | 543.3544 | 26.51808 | 342.5 | 20.4296 | 542.4881 | 24.19243 | 342.5 | 17.5564 | 222.8973 | 6.056844 | 137 | 4.07579 | 221.3839 | 5.980315 | 137 | 3.87568
2228.405 | 766.1045 | 1380 | 564.94 | 2048.477 | 766.7135 | 1380 | 549.388 | 2219.414 | 223.9006 | 1380 | 204.467 | 2217.613 | 242.0356 | 1380 | 219.052 | 1107.75 | 70.0934 | 690 | 63.0824 | 1096.144 | 68.77245 | 690 | 61.6352 | 548.1053 | 26.52806 | 345 | 20.5421 | 546.3627 | 24.33938 | 345 | 17.663 | 224.4798 | 6.064313 | 138 | 4.10461 | 222.5092 | 6.004535 | 138 | 3.90348
2244.211 | 768.9889 | 1390 | 568.22 | 2064.902 | 771.342 | 1390 | 552.893 | 2235.685 | 223.741 | 1390 | 205.029 | 2233.556 | 242.2191 | 1390 | 219.72 | 1115.37 | 70.01064 | 695 | 63.2715 | 1103.457 | 69.09324 | 695 | 61.8336 | 551.4478 | 26.58923 | 347.5 | 20.6535 | 550.437 | 24.45247 | 347.5 | 17.7686 | 226.1301 | 6.075231 | 139 | 4.13329 | 224.5918 | 6.050974 | 139 | 3.93128
2260.634 | 771.7904 | 1400 | 571.501 | 2081.804 | 775.6411 | 1400 | 556.391 | 2251.215 | 223.5992 | 1400 | 205.585 | 2248.986 | 242.7934 | 1400 | 220.366 | 1123.463 | 70.28586 | 700 | 63.4564 | 1112.859 | 68.83398 | 700 | 62.0288 | 556.4927 | 26.5865 | 350 | 20.7642 | 554.9153 | 24.23109 | 350 | 17.874 | 227.6308 | 6.104549 | 140 | 4.16196 | 226.1783 | 6.120628 | 140 | 3.95887
2276.903 | 774.4687 | 1410 | 574.768 | 2097.896 | 779.8159 | 1410 | 559.862 | 2267.02 | 223.8285 | 1410 | 206.127 | 2265.252 | 243.4603 | 1410 | 220.991 | 1131.87 | 70.39497 | 705 | 63.636 | 1120.487 | 68.6591 | 705 | 62.222 | 559.4933 | 26.70903 | 352.5 | 20.8738 | 558.7286 | 24.41373 | 352.5 | 17.9785 | 229.3251 | 6.150838 | 141 | 4.19063 | 227.3981 | 6.115377 | 141 | 3.98644
2292.778 | 777.2496 | 1420 | 577.974 | 2114.679 | 783.8607 | 1420 | 563.329 | 2282.626 | 224.2492 | 1420 | 206.653 | 2282.109 | 242.9495 | 1420 | 221.607 | 1139.773 | 70.41885 | 710 | 63.8127 | 1128.56 | 68.8539 | 710 | 62.4128 | 564.1028 | 26.6764 | 355 | 20.9827 | 563.7269 | 24.2995 | 355 | 18.0811 | 231.0155 | 6.187123 | 142 | 4.21931 | 229.1628 | 6.147118 | 142 | 4.014
2308.776 | 779.9357 | 1430 | 581.169 | 2132.898 | 787.474 | 1430 | 566.784 | 2298.534 | 224.8918 | 1430 | 207.161 | 2297.482 | 243.5237 | 1430 | 222.21 | 1148.686 | 70.31693 | 715 | 63.9833 | 1135.949 | 68.72407 | 715 | 62.5982 | 568.1238 | 26.74905 | 357.5 | 21.0903 | 566.8421 | 24.37479 | 357.5 | 18.1829 | 232.2372 | 6.261053 | 143 | 4.2478 | 231.0223 | 6.215622 | 143 | 4.04156
2324.659 | 782.7486 | 1440 | 584.344 | 2148.995 | 790.3044 | 1440 | 570.226 | 2315.505 | 224.514 | 1440 | 207.655 | 2313.674 | 243.9089 | 1440 | 222.802 | 1156.019 | 70.3077 | 720 | 64.1515 | 1144.571 | 68.8438 | 720 | 62.7792 | 572.0723 | 26.8082 | 360 | 21.1966 | 570.6824 | 24.41208 | 360 | 18.2846 | 233.5977 | 6.318939 | 144 | 4.27588 | 232.2345 | 6.281203 | 144 | 4.06913
2340.588 | 785.553 | 1450 | 587.513 | 2162.869 | 793.911 | 1450 | 573.651 | 2330.655 | 224.3362 | 1450 | 208.134 | 2330.899 | 243.6464 | 1450 | 223.387 | 1163.503 | 70.21864 | 725 | 64.3177 | 1152.476 | 68.83888 | 725 | 62.9564 | 575.592 | 26.88857 | 362.5 | 21.3 | 574.715 | 24.34438 | 362.5 | 18.3862 | 236.0157 | 6.252727 | 145 | 4.30389 | 234.4589 | 6.301692 | 145 | 4.09669
2358.018 | 787.9864 | 1460 | 590.656 | 2178.831 | 797.7862 | 1460 | 577.071 | 2348.009 | 224.2254 | 1460 | 208.605 | 2346.557 | 243.2462 | 1460 | 223.957 | 1170.95 | 70.59469 | 730 | 64.4811 | 1159.531 | 69.07892 | 730 | 63.1285 | 579.6758 | 26.91867 | 365 | 21.3997 | 578.9544 | 24.45865 | 365 | 18.4868 | 237.3114 | 6.32589 | 146 | 4.3319 | 235.7124 | 6.418534 | 146 | 4.12425
2374.85 | 790.0566 | 1470 | 593.793 | 2196.989 | 801.3252 | 1470 | 580.49 | 2362.979 | 224.1951 | 1470 | 209.068 | 2361.682 | 243.5691 | 1470 | 224.513 | 1182.349 | 70.72107 | 735 | 64.6398 | 1167.763 | 69.34959 | 735 | 63.2982 | 584.2873 | 26.98911 | 367.5 | 21.497 | 582.5529 | 24.58568 | 367.5 | 18.5865 | 239.0248 | 6.335169 | 147 | 4.35992 | 237.2028 | 6.404182 | 147 | 4.15181
2391.789 | 791.7476 | 1480 | 596.92 | 2213.356 | 804.2916 | 1480 | 583.905 | 2379.711 | 224.211 | 1480 | 209.519 | 2378.198 | 243.3964 | 1480 | 225.05 | 1190.761 | 69.13004 | 740 | 64.7889 | 1175.462 | 69.61835 | 740 | 63.4621 | 587.3426 | 27.06497 | 370 | 21.5933 | 586.6026 | 24.66005 | 370 | 18.6856 | 240.8629 | 6.384555 | 148 | 4.38793 | 239.0228 | 6.392915 | 148 | 4.17938
2407.426 | 793.3793 | 1490 | 600.01 | 2229.16 | 807.2363 | 1490 | 587.303 | 2395.994 | 223.7745 | 1490 | 209.962 | 2393.857 | 243.7441 | 1490 | 225.573 | 1195.809 | 68.61298 | 745 | 64.9355 | 1183.812 | 69.78421 | 745 | 63.6234 | 591.7441 | 27.13353 | 372.5 | 21.6885 | 591.1926 | 24.671 | 372.5 | 18.784 | 242.3072 | 6.442093 | 149 | 4.41594 | 240.7567 | 6.418653 | 149 | 4.20694
2422.883 | 795.321 | 1500 | 603.083 | 2244.047 | 810.5047 | 1500 | 590.684 | 2410.771 | 223.8631 | 1500 | 210.393 | 2410.23 | 243.7928 | 1500 | 226.076 | 1202.657 | 68.9919 | 750 | 65.0815 | 1192.993 | 69.77956 | 750 | 63.783 | 596.2876 | 27.23744 | 375 | 21.7826 | 594.5172 | 24.77121 | 375 | 18.8824 | 244.0415 | 6.471568 | 150 | 4.44395 | 242.4596 | 6.453277 | 150 | 4.23451
2439.752 | 797.0128 | 1510 | 606.15 | 2259.612 | 813.9873 | 1510 | 594.051 | 2427.076 | 224.1726 | 1510 | 210.814 | 2426.944 | 243.4822 | 1510 | 226.57 | 1211.8 | 69.02876 | 755 | 65.2258 | 1200.073 | 69.63094 | 755 | 63.9403 | 599.9605 | 27.24687 | 377.5 | 21.8756 | 598.6794 | 24.81146 | 377.5 | 18.9804 | 245.6365 | 6.510633 | 151 | 4.47187 | 244.0669 | 6.507986 | 151 | 4.26207
2456.85 | 798.3927 | 1520 | 609.213 | 2274.694 | 817.8105 | 1520 | 597.395 | 2443.084 | 224.3516 | 1520 | 211.22 | 2443.185 | 242.9523 | 1520 | 227.058 | 1219.675 | 69.04249 | 760 | 65.3663 | 1208.017 | 69.78804 | 760 | 64.0942 | 604.2744 | 27.2787 | 380 | 21.967 | 602.2395 | 24.77505 | 380 | 19.0776 | 247.5428 | 6.541807 | 152 | 4.49969 | 245.4909 | 6.546869 | 152 | 4.28963
2473.286 | 799.3935 | 1530 | 612.254 | 2290.066 | 821.9173 | 1530 | 600.719 | 2458.987 | 224.5697 | 1530 | 211.604 | 2457.495 | 243.0762 | 1530 | 227.538 | 1228.831 | 68.64711 | 765 | 65.5024 | 1216.036 | 69.96659 | 765 | 64.2386 | 607.6011 | 27.30319 | 382.5 | 22.0577 | 606.6015 | 24.95856 | 382.5 | 19.1744 | 248.4811 | 6.509736 | 153 | 4.52751 | 247.0692 | 6.537304 | 153 | 4.31719
2489.245 | 800.3933 | 1540 | 615.263 | 2306.017 | 826.1746 | 1540 | 604.013 | 2476.129 | 224.4626 | 1540 | 211.979 | 2473.559 | 243.5994 | 1540 | 228.01 | 1235.175 | 68.76768 | 770 | 65.6357 | 1224.363 | 69.93675 | 770 | 64.3796 | 612.0055 | 27.30662 | 385 | 22.1478 | 610.4752 | 25.0231 | 385 | 19.2702 | 250.644 | 6.544895 | 154 | 4.55533 | 248.9488 | 6.565218 | 154 | 4.34476
2505.45 | 801.3546 | 1550 | 618.254 | 2323.622 | 830.0399 | 1550 | 607.297 | 2491.297 | 224.3578 | 1550 | 212.351 | 2489.612 | 244.1287 | 1550 | 228.471 | 1244.632 | 68.82642 | 775 | 65.7678 | 1232.661 | 69.75356 | 775 | 64.5195 | 615.7694 | 27.41471 | 387.5 | 22.2365 | 614.835 | 25.16216 | 387.5 | 19.3656 | 252.3064 | 6.560388 | 155 | 4.58315 | 249.9788 | 6.583803 | 155 | 4.37232
2522.093 | 802.1815 | 1560 | 621.211 | 2340.536 | 833.4485 | 1560 | 610.567 | 2507.904 | 224.0493 | 1560 | 212.706 | 2506.264 | 244.1204 | 1560 | 228.917 | 1251.792 | 68.8217 | 780 | 65.8969 | 1239.932 | 69.9382 | 780 | 64.659 | 620.0674 | 27.46667 | 390 | 22.3244 | 619.0925 | 25.06953 | 390 | 19.4609 | 254.0433 | 6.568057 | 156 | 4.61095 | 252.1052 | 6.551516 | 156 | 4.39989
2539.489 | 802.4146 | 1570 | 624.15 | 2357.118 | 836.4492 | 1570 | 613.824 | 2522.556 | 224.2806 | 1570 | 213.054 | 2522.228 | 244.1232 | 1570 | 229.348 | 1260.21 | 68.91915 | 785 | 66.0241 | 1248.207 | 70.05826 | 785 | 64.7956 | 624.9089 | 27.27245 | 392.5 | 22.4112 | 622.9242 | 25.04526 | 392.5 | 19.5561 | 255.4454 | 6.587928 | 157 | 4.63869 | 253.3587 | 6.592631 | 157 | 4.42745
2555.907 | 802.4119 | 1580 | 627.077 | 2374.039 | 839.2326 | 1580 | 617.067 | 2539.709 | 224.6272 | 1580 | 213.395 | 2537.603 | 244.4562 | 1580 | 229.762 | 1268.355 | 68.76465 | 790 | 66.1485 | 1256.359 | 70.03611 | 790 | 64.9272 | 628.0262 | 27.32071 | 395 | 22.4974 | 626.866 | 24.88294 | 395 | 19.6504 | 256.8079 | 6.602408 | 158 | 4.66644 | 255.138 | 6.635542 | 158 | 4.45475
2572.155 | 802.3885 | 1590 | 629.979 | 2391.084 | 841.84 | 1590 | 620.305 | 2554.545 | 224.6759 | 1590 | 213.728 | 2553.812 | 244.845 | 1590 | 230.159 | 1275.441 | 68.76664 | 795 | 66.2701 | 1263.813 | 70.17048 | 795 | 65.056 | 631.6864 | 27.26077 | 397.5 | 22.5825 | 630.9313 | 24.9656 | 397.5 | 19.744 | 258.3851 | 6.610241 | 159 | 4.69418 | 256.5415 | 6.660957 | 159 | 4.48193
2587.916 | 802.2972 | 1600 | 632.855 | 2406.729 | 843.8974 | 1600 | 623.541 | 2571.415 | 224.7493 | 1600 | 214.059 | 2569.831 | 245.2007 | 1600 | 230.553 | 1283.396 | 68.93954 | 800 | 66.3863 | 1272.553 | 70.06103 | 800 | 65.183 | 635.6577 | 27.19381 | 400 | 22.6658 | 634.4769 | 25.05738 | 400 | 19.8369 | 260.0057 | 6.636723 | 160 | 4.72176 | 258.3728 | 6.678659 | 160 | 4.50911
2602.96 | 802.6189 | 1610 | 635.689 | 2421.554 | 846.5966 | 1610 | 626.766 | 2586.474 | 224.9 | 1610 | 214.382 | 2585.672 | 245.6045 | 1610 | 230.941 | 1291.479 | 69.10051 | 805 | 66.4942 | 1280.95 | 70.13277 | 805 | 65.3088 | 639.7562 | 27.2796 | 402.5 | 22.7481 | 639.3997 | 25.0137 | 402.5 | 19.9294 | 261.6674 | 6.690123 | 161 | 4.74919 | 259.7627 | 6.688784 | 161 | 4.53629
2619.226 | 802.8133 | 1620 | 638.469 | 2438.287 | 849.2195 | 1620 | 629.945 | 2603.169 | 225.1703 | 1620 | 214.697 | 2601.663 | 246.0571 | 1620 | 231.317 | 1301.871 | 69.01444 | 810 | 66.599 | 1288.391 | 70.21807 | 810 | 65.4311 | 643.5856 | 27.41796 | 405 | 22.8286 | 642.7 | 25.12248 | 405 | 20.0209 | 263.4587 | 6.704867 | 162 | 4.77661 | 261.606 | 6.740825 | 162 | 4.56347
2634.855 | 803.2206 | 1630 | 641.17 | 2454.161 | 851.8998 | 1630 | 633.061 | 2618.785 | 225.2944 | 1630 | 215.005 | 2618.387 | 246.2364 | 1630 | 231.684 | 1308.597 | 68.68961 | 815 | 66.7023 | 1296.227 | 70.31021 | 815 | 65.5524 | 648.3346 | 27.44701 | 407.5 | 22.9082 | 646.7639 | 25.17955 | 407.5 | 20.1119 | 265.1893 | 6.748121 | 163 | 4.80403 | 262.9831 | 6.803211 | 163 | 4.59065
2651.478 | 803.4459 | 1640 | 643.8 | 2469.701 | 854.6864 | 1640 | 636.171 | 2635.573 | 225.0619 | 1640 | 215.303 | 2633.896 | 246.2445 | 1640 | 232.049 | 1315.563 | 68.78672 | 820 | 66.8037 | 1304.978 | 70.1255 | 820 | 65.6705 | 651.8104 | 27.47658 | 410 | 22.9868 | 651.4432 | 25.20547 | 410 | 20.2022 | 266.7498 | 6.789556 | 164 | 4.83139 | 264.7187 | 6.843706 | 164 | 4.6175
2667.523 | 803.6163 | 1650 | 646.392 | 2484.862 | 857.6931 | 1650 | 639.281 | 2651 | 225.1181 | 1650 | 215.595 | 2651.413 | 245.7698 | 1650 | 232.404 | 1323.375 | 68.93489 | 825 | 66.9032 | 1312.555 | 70.17901 | 825 | 65.7862 | 656.2791 | 27.45087 | 412.5 | 23.0646 | 653.7962 | 25.22824 | 412.5 | 20.2917 | 268.1941 | 6.851146 | 165 | 4.85876 | 265.742 | 6.903316 | 165 | 4.64411
2683.653 | 803.7173 | 1660 | 648.943 | 2502.908 | 860.2389 | 1660 | 642.39 | 2666.956 | 225.5229 | 1660 | 215.881 | 2665.653 | 245.6463 | 1660 | 232.749 | 1331.68 | 68.88234 | 830 | 67.0016 | 1320.074 | 70.17867 | 830 | 65.8951 | 660.6109 | 27.40834 | 415 | 23.1415 | 658.7424 | 25.09492 | 415 | 20.3798 | 269.7722 | 6.871086 | 166 | 4.8861 | 268.0587 | 6.895834 | 166 | 4.67066
2699.134 | 803.8643 | 1670 | 651.484 | 2518.589 | 862.7185 | 1670 | 645.493 | 2682.954 | 225.8992 | 1670 | 216.164 | 2684.586 | 245.4343 | 1670 | 233.082 | 1339.786 | 68.92672 | 835 | 67.099 | 1327.804 | 70.44916 | 835 | 65.9973 | 664.0212 | 27.21564 | 417.5 | 23.2179 | 663.8771 | 25.07325 | 417.5 | 20.4655 | 271.4627 | 6.898166 | 167 | 4.91336 | 269.6582 | 6.894283 | 167 | 4.69722
2715.757 | 803.9693 | 1680 | 653.991 | 2533.511 | 865.5004 | 1680 | 648.546 | 2699.481 | 225.7642 | 1680 | 216.435 | 2698.527 | 244.7906 | 1680 | 233.409 | 1350.782 | 68.17626 | 840 | 67.1949 | 1336.527 | 70.47213 | 840 | 66.0972 | 667.9187 | 27.24072 | 420 | 23.2936 | 666.4112 | 25.10277 | 420 | 20.5486 | 273.2242 | 6.94741 | 168 | 4.9406 | 271.293 | 6.940346 | 168 | 4.72377
2732.021 | 803.9096 | 1690 | 656.469 | 2550.946 | 868.1115 | 1690 | 651.576 | 2715.025 | 225.8151 | 1690 | 216.692 | 2713.408 | 245.1051 | 1690 | 233.732 | 1354.513 | 68.0399 | 845 | 67.2865 | 1345.796 | 70.25934 | 845 | 66.196 | 672.1338 | 27.27994 | 422.5 | 23.3689 | 670.8717 | 25.12612 | 422.5 | 20.6299 | 274.6606 | 6.95411 | 169 | 4.96778 | 272.7653 | 6.956987 | 169 | 4.75032
2748.507 | 803.6819 | 1700 | 658.918 | 2566.051 | 870.6459 | 1700 | 654.598 | 2731.279 | 225.9477 | 1700 | 216.933 | 2730.148 | 245.5662 | 1700 | 234.044 | 1364.188 | 68.10182 | 850 | 67.3746 | 1354.282 | 69.41168 | 850 | 66.2928 | 675.8709 | 27.34407 | 425 | 23.4438 | 674.4775 | 25.23909 | 425 | 20.7104 | 276.5659 | 6.944781 | 170 | 4.99485 | 274.3947 | 7.010173 | 170 | 4.77688
2764.039 | 803.655 | 1710 | 661.348 | 2583.54 | 872.8206 | 1710 | 657.605 | 2746.882 | 225.9909 | 1710 | 217.166 | 2745.342 | 246.0768 | 1710 | 234.354 | 1371.458 | 68.35273 | 855 | 67.4624 | 1359.338 | 69.52586 | 855 | 66.388 | 679.7998 | 27.356 | 427.5 | 23.5184 | 678.8311 | 25.36103 | 427.5 | 20.7902 | 278.5097 | 6.99772 | 171 | 5.02166 | 276.4503 | 6.996269 | 171 | 4.80343
2780.053 | 803.5963 | 1720 | 663.766 | 2599.534 | 874.8466 | 1720 | 660.609 | 2762.904 | 226.1936 | 1720 | 217.394 | 2761.911 | 246.3642 | 1720 | 234.654 | 1379.39 | 68.57607 | 860 | 67.5501 | 1367.537 | 69.83692 | 860 | 66.4822 | 684.3695 | 27.25512 | 430 | 23.5917 | 683.6284 | 25.13202 | 430 | 20.8693 | 279.9513 | 7.012172 | 172 | 5.04834 | 277.6261 | 7.072463 | 172 | 4.82998
2795.951 | 803.5388 | 1730 | 666.155 | 2615.802 | 876.9921 | 1730 | 663.588 | 2779.273 | 226.4577 | 1730 | 217.618 | 2777.48 | 246.8615 | 1730 | 234.948 | 1389.158 | 68.41488 | 865 | 67.6366 | 1376.858 | 69.90286 | 865 | 66.5755 | 688.0138 | 27.07738 | 432.5 | 23.6634 | 686.4904 | 25.13431 | 432.5 | 20.9473 | 281.3618 | 7.036872 | 173 | 5.07485 | 279.3562 | 7.075471 | 173 | 4.85642
2812.205 | 803.5218 | 1740 | 668.519 | 2631.665 | 878.9836 | 1740 | 666.563 | 2795.35 | 226.2803 | 1740 | 217.834 | 2794.869 | 246.8131 | 1740 | 235.235 | 1395.13 | 68.50518 | 870 | 67.7211 | 1384.036 | 69.82804 | 870 | 66.6674 | 693.25 | 26.99159 | 435 | 23.7341 | 690.8992 | 25.14801 | 435 | 21.0246 | 282.7159 | 7.084386 | 174 | 5.10128 | 280.9163 | 7.141534 | 174 | 4.88279
2829.04 | 803.2741 | 1750 | 670.856 | 2649.642 | 880.5848 | 1750 | 669.532 | 2810.754 | 226.5498 | 1750 | 218.049 | 2810.876 | 246.3424 | 1750 | 235.505 | 1403.186 | 68.8132 | 875 | 67.8031 | 1392.508 | 70.06317 | 875 | 66.7554 | 696.2846 | 26.89187 | 437.5 | 23.8043 | 694.7696 | 25.21414 | 437.5 | 21.1008 | 284.2947 | 7.019086 | 175 | 5.12771 | 282.4858 | 7.139336 | 175 | 4.90916
2845.293 | 802.7704 | 1760 | 673.17 | 2665.165 | 882.0744 | 1760 | 672.483 | 2826.856 | 226.8647 | 1760 | 218.259 | 2825.85 | 246.4326 | 1760 | 235.768 | 1411.182 | 69.10627 | 880 | 67.8817 | 1399.699 | 70.20375 | 880 | 66.8399 | 699.8327 | 26.9539 | 440 | 23.8735 | 699.177 | 25.19413 | 440 | 21.1765 | 286.2782 | 7.015201 | 176 | 5.15404 | 283.9699 | 7.199788 | 176 | 4.93553
2859.185 | 802.8089 | 1770 | 675.46 | 2682.047 | 883.2782 | 1770 | 675.403 | 2843.997 | 226.887 | 1770 | 218.459 | 2842.469 | 246.3651 | 1770 | 236.018 | 1420.071 | 68.91266 | 885 | 67.9586 | 1408.789 | 70.2086 | 885 | 66.924 | 704.4187 | 26.91131 | 442.5 | 23.9419 | 702.6634 | 25.29981 | 442.5 | 21.2518 | 287.7826 | 7.074014 | 177 | 5.18019 | 285.3309 | 7.210541 | 177 | 4.9619
2874.391 | 803.3264 | 1780 | 677.707 | 2699.106 | 884.1052 | 1780 | 678.316 | 2859.516 | 226.6021 | 1780 | 218.655 | 2858.49 | 246.3927 | 1780 | 236.26 | 1429.091 | 68.7732 | 890 | 68.0336 | 1416.634 | 70.22036 | 890 | 67.008 | 708.1438 | 26.91953 | 445 | 24.0084 | 706.7253 | 25.32729 | 445 | 21.3261 | 289.4912 | 7.12149 | 178 | 5.20608 | 286.8346 | 7.211508 | 178 | 4.98827
2890.965 | 803.8715 | 1790 | 679.92 | 2715.538 | 884.747 | 1790 | 681.223 | 2875.039 | 226.6201 | 1790 | 218.835 | 2874.822 | 246.3729 | 1790 | 236.496 | 1435.648 | 68.45382 | 895 | 68.1044 | 1425.324 | 70.02667 | 895 | 67.0913 | 711.6783 | 27.02044 | 447.5 | 24.074 | 710.7954 | 25.34468 | 447.5 | 21.3997 | 291.0349 | 7.107278 | 179 | 5.23192 | 288.8829 | 7.217029 | 179 | 5.0146
2907.452 | 804.1602 | 1800 | 682.091 | 2731.005 | 885.4073 | 1800 | 684.128 | 2891.729 | 226.6497 | 1800 | 219.005 | 2889.872 | 246.2128 | 1800 | 236.728 | 1443.487 | 68.57161 | 900 | 68.1708 | 1432.029 | 70.08476 | 900 | 67.1726 | 715.5298 | 27.03815 | 450 | 24.1384 | 715.1047 | 25.34148 | 450 | 21.4726 | 292.659 | 7.06321 | 180 | 5.25776 | 290.6613 | 7.222134 | 180 | 5.0409
2923.317 | 804.3741 | 1810 | 684.243 | 2746.287 | 886.3965 | 1810 | 687.018 | 2907.628 | 226.7141 | 1810 | 219.167 | 2906.35 | 246.5628 | 1810 | 236.953 | 1450.792 | 68.85247 | 905 | 68.234 | 1440.518 | 69.84665 | 905 | 67.2516 | 719.732 | 27.11619 | 452.5 | 24.2012 | 718.6674 | 25.34814 | 452.5 | 21.5448 | 294.6934 | 7.112614 | 181 | 5.28361 | 292.5242 | 7.248488 | 181 | 5.0672
2939.451 | 804.5898 | 1820 | 686.384 | 2762.266 | 887.3959 | 1820 | 689.889 | 2922.903 | 226.7092 | 1820 | 219.329 | 2921.902 | 246.6318 | 1820 | 237.177 | 1459.406 | 69.12781 | 910 | 68.2948 | 1447.856 | 69.93566 | 910 | 67.328 | 723.7886 | 27.23892 | 455 | 24.263 | 723.2309 | 25.20423 | 455 | 21.6167 | 295.9825 | 7.13485 | 182 | 5.30941 | 293.9428 | 7.299914 | 182 | 5.0935
2955.915 | 804.6245 | 1830 | 688.494 | 2777.98 | 888.5427 | 1830 | 692.729 | 2938.964 | 227.0973 | 1830 | 219.49 | 2937.672 | 246.9797 | 1830 | 237.39 | 1468.065 | 69.1091 | 915 | 68.3551 | 1456.077 | 70.0057 | 915 | 67.4019 | 728.0165 | 27.28394 | 457.5 | 24.3236 | 726.8874 | 25.24715 | 457.5 | 21.6875 | 297.5404 | 7.127779 | 183 | 5.33498 | 295.2732 | 7.341166 | 183 | 5.11968
2972.049 | 804.6049 | 1840 | 690.579 | 2794.138 | 889.6788 | 1840 | 695.561 | 2954.995 | 227.3862 | 1840 | 219.649 | 2953.871 | 247.3816 | 1840 | 237.599 | 1476.435 | 68.83007 | 920 | 68.4146 | 1464.668 | 70.13592 | 920 | 67.4745 | 731.7342 | 27.30624 | 460 | 24.3832 | 730.8484 | 25.2673 | 460 | 21.7571 | 299.3755 | 7.147628 | 184 | 5.36015 | 296.7052 | 7.397075 | 184 | 5.14568
2987.766 | 804.6816 | 1850 | 692.638 | 2811.273 | 890.5385 | 1850 | 698.363 | 2971.057 | 227.5108 | 1850 | 219.798 | 2971.337 | 247.0233 | 1850 | 237.797 | 1484.506 | 68.58493 | 925 | 68.4731 | 1474.301 | 68.68826 | 925 | 67.5449 | 735.8078 | 27.33169 | 462.5 | 24.4422 | 734.6768 | 25.36903 | 462.5 | 21.826 | 301.1596 | 7.173682 | 185 | 5.3853 | 298.414 | 7.412372 | 185 | 5.17168
3003.3 | 804.9398 | 1860 | 694.688 | 2828.563 | 890.7604 | 1860 | 701.15 | 2988.083 | 227.1033 | 1860 | 219.939 | 2986.367 | 246.7108 | 1860 | 237.99 | 1491.112 | 68.81505 | 930 | 68.5298 | 1479.275 | 68.91817 | 930 | 67.6094 | 741.6922 | 26.91891 | 465 | 24.5003 | 738.9951 | 25.35299 | 465 | 21.8936 | 302.601 | 7.228708 | 186 | 5.41042 | 300.1548 | 7.422758 | 186 | 5.19767
3019.093 | 805.2101 | 1870 | 696.726 | 2843.833 | 891.0797 | 1870 | 703.929 | 3004.611 | 226.7669 | 1870 | 220.073 | 3002.142 | 246.7651 | 1870 | 238.175 | 1499.709 | 68.84004 | 935 | 68.5828 | 1487.425 | 69.29235 | 935 | 67.6713 | 743.7222 | 26.85507 | 467.5 | 24.5579 | 742.7243 | 25.45808 | 467.5 | 21.9605 | 304.1585 | 7.24601 | 187 | 5.43547 | 301.5624 | 7.495219 | 187 | 5.22364
3035.509 | 805.5443 | 1880 | 698.756 | 2858.909 | 891.7689 | 1880 | 706.696 | 3019.681 | 226.1265 | 1880 | 220.203 | 3017.733 | 247.0518 | 1880 | 238.35 | 1507.352 | 69.08969 | 940 | 68.633 | 1496.011 | 69.38911 | 940 | 67.7305 | 747.5874 | 26.92449 | 470 | 24.6152 | 746.8765 | 25.5153 | 470 | 22.0264 | 305.6512 | 7.300214 | 188 | 5.46047 | 303.4723 | 7.508887 | 188 | 5.24958
3052.027 | 805.6064 | 1890 | 700.768 | 2875.201 | 892.5688 | 1890 | 709.433 | 3035.006 | 226.2936 | 1890 | 220.332 | 3033.729 | 247.3872 | 1890 | 238.522 | 1515.825 | 69.01415 | 945 | 68.6819 | 1503.426 | 69.76575 | 945 | 67.7886 | 752.0495 | 27.00204 | 472.5 | 24.6715 | 750.6869 | 25.61974 | 472.5 | 22.0918 | 306.9747 | 7.341721 | 189 | 5.48542 | 304.8758 | 7.559544 | 189 | 5.27552
3068.212 | 805.4616 | 1900 | 702.766 | 2890.681 | 893.4447 | 1900 | 712.146 | 3050.865 | 226.5827 | 1900 | 220.458 | 3051.133 | 247.2505 | 1900 | 238.69 | 1523.713 | 69.06894 | 950 | 68.7304 | 1512.119 | 69.96806 | 950 | 67.8461 | 755.8041 | 27.07567 | 475 | 24.7269 | 754.8375 | 25.64463 | 475 | 22.1566 | 308.918 | 7.367644 | 190 | 5.51034 | 306.7241 | 7.54814 | 190 | 5.30144
3083.381 | 805.5475 | 1910 | 704.748 | 2909.632 | 893.6366 | 1910 | 714.832 | 3067.877 | 226.072 | 1910 | 220.581 | 3067.047 | 247.0812 | 1910 | 238.858 | 1531.901 | 69.01271 | 955 | 68.7783 | 1520.178 | 69.99755 | 955 | 67.9026 | 760.0012 | 27.17573 | 477.5 | 24.7816 | 759.0134 | 25.62436 | 477.5 | 22.2207 | 310.6178 | 7.413022 | 191 | 5.53521 | 307.9308 | 7.565419 | 191 | 5.32729
3099.415 | 805.7823 | 1920 | 706.703 | 2925.198 | 893.5736 | 1920 | 717.47 | 3084.189 | 225.7721 | 1920 | 220.702 | 3082.174 | 247.0585 | 1920 | 239.015 | 1540.184 | 69.0699 | 960 | 68.8259 | 1530.004 | 70.03508 | 960 | 67.958 | 763.6893 | 27.26245 | 480 | 24.8345 | 762.6648 | 25.58924 | 480 | 22.2845 | 312.1637 | 7.340516 | 192 | 5.56001 | 309.743 | 7.584432 | 192 | 5.35311
3115.415 | 806.0206 | 1930 | 708.62 | 2940.332 | 893.7235 | 1930 | 720.049 | 3098.975 | 225.6065 | 1930 | 220.824 | 3098.153 | 246.8959 | 1930 | 239.156 | 1547.983 | 69.00809 | 965 | 68.8735 | 1535.499 | 70.12441 | 965 | 68.0116 | 767.7035 | 27.41133 | 482.5 | 24.8863 | 766.8396 | 25.68264 | 482.5 | 22.3479 | 313.7942 | 7.40012 | 193 | 5.58462 | 311.5216 | 7.635502 | 193 | 5.37893
3132.159 | 805.8726 | 1940 | 710.529 | 2956.387 | 894.0309 | 1940 | 722.563 | 3115.085 | 225.7741 | 1940 | 220.938 | 3114.113 | 247.1898 | 1940 | 239.294 | 1555.592 | 69.15333 | 970 | 68.9196 | 1547.337 | 69.60668 | 970 | 68.0613 | 772.1902 | 27.54113 | 485 | 24.9377 | 770.6794 | 25.73078 | 485 | 22.4107 | 316.4426 | 7.30454 | 194 | 5.60911 | 312.6972 | 7.673853 | 194 | 5.40463
3147.914 | 805.8493 | 1950 | 712.418 | 2972.352 | 894.2198 | 1950 | 725.035 | 3131.503 | 225.8922 | 1950 | 221.043 | 3129.883 | 247.662 | 1950 | 239.429 | 1563.539 | 69.28897 | 975 | 68.9636 | 1553.719 | 69.00204 | 975 | 68.1089 | 776.2697 | 27.5391 | 487.5 | 24.9882 | 774.6261 | 25.8507 | 487.5 | 22.4734 | 317.387 | 7.231485 | 195 | 5.63356 | 314.552 | 7.698059 | 195 | 5.43019
3163.558 | 806.0134 | 1960 | 714.278 | 2988.038 | 894.5491 | 1960 | 727.477 | 3147.667 | 225.8066 | 1960 | 221.147 | 3146.92 | 247.3886 | 1960 | 239.562 | 1571.676 | 69.3149 | 980 | 69.0063 | 1559.759 | 68.79628 | 980 | 68.1557 | 779.5623 | 27.66079 | 490 | 25.0373 | 778.9286 | 25.86018 | 490 | 22.5358 | 319.2733 | 7.2762 | 196 | 5.65787 | 316.0691 | 7.648067 | 196 | 5.4556
3179.357 | 806.267 | 1970 | 716.119 | 3003.5 | 895.0881 | 1970 | 729.895 | 3163.036 | 225.7984 | 1970 | 221.251 | 3164.232 | 246.3356 | 1970 | 239.692 | 1579.63 | 69.35537 | 985 | 69.0471 | 1567.865 | 69.07378 | 985 | 68.202 | 783.6395 | 27.76304 | 492.5 | 25.0857 | 783.0678 | 25.89945 | 492.5 | 22.5979 | 320.1994 | 7.332864 | 197 | 5.68202 | 317.943 | 7.695307 | 197 | 5.48087
3195.053 | 806.6264 | 1980 | 717.911 | 3019.28 | 895.8195 | 1980 | 732.305 | 3179.355 | 226.0171 | 1980 | 221.355 | 3179.172 | 245.3825 | 1980 | 239.82 | 1588.35 | 69.31876 | 990 | 69.0876 | 1575.99 | 69.13071 | 990 | 68.2478 | 787.7217 | 27.85411 | 495 | 25.1337 | 786.7903 | 25.88741 | 495 | 22.659 | 322.2666 | 7.301589 | 198 | 5.70604 | 319.4274 | 7.7314 | 198 | 5.50601
3211.672 | 806.9547 | 1990 | 719.683 | 3035.743 | 896.2184 | 1990 | 734.684 | 3195.281 | 226.0916 | 1990 | 221.458 | 3193.931 | 245.6035 | 1990 | 239.947 | 1595.438 | 69.38955 | 995 | 69.1258 | 1584.196 | 69.27355 | 995 | 68.2934 | 792.1421 | 27.73735 | 497.5 | 25.1814 | 790.8434 | 25.9872 | 497.5 | 22.7188 | 323.5298 | 7.352651 | 199 | 5.73005 | 320.9796 | 7.770952 | 199 | 5.53106
3227.833 | 806.963 | 2000 | 721.445 | 3050.454 | 897.1079 | 2000 | 737.046 | 3211.592 | 225.742 | 2000 | 221.562 | 3210.157 | 245.7422 | 2000 | 240.071 | 1606.137 | 68.61461 | 1000 | 69.1622 | 1592.589 | 69.31586 | 1000 | 68.339 | 795.763 | 27.8345 | 500 | 25.2285 | 794.7491 | 26.08721 | 500 | 22.7779 | 325.1108 | 7.335877 | 200 | 5.75405 | 322.4965 | 7.818341 | 200 | 5.55611
3243.537 | 807.0798 | 2010 | 723.164 | 3066.671 | 898.1697 | 2010 | 739.376 | 3227.423 | 226.0684 | 2010 | 221.665 | 3226.771 | 245.9137 | 2010 | 240.188 | 1612.188 | 68.12637 | 1005 | 69.1976 | 1601.087 | 69.29346 | 1005 | 68.3831 | 800.1992 | 27.67599 | 502.5 | 25.2753 | 798.8671 | 26.12671 | 502.5 | 22.8367 | 326.8853 | 7.357188 | 201 | 5.77798 | 323.9228 | 7.838134 | 201 | 5.58112
3259.6 | 807.2233 | 2020 | 724.851 | 3083.462 | 898.9199 | 2020 | 741.688 | 3243.121 | 226.1331 | 2020 | 221.768 | 3242.007 | 246.0677 | 2020 | 240.303 | 1618.885 | 68.42419 | 1010 | 69.2317 | 1609.357 | 68.79194 | 1010 | 68.4251 | 803.4902 | 27.87758 | 505 | 25.3208 | 802.7562 | 26.20903 | 505 | 22.8946 | 328.7868 | 7.383278 | 202 | 5.80169 | 326.2647 | 7.659897 | 202 | 5.60603
3275.317 | 807.4108 | 2030 | 726.516 | 3101.534 | 899.003 | 2030 | 743.989 | 3258.993 | 226.426 | 2030 | 221.871 | 3257.798 | 246.5703 | 2030 | 240.415 | 1627.964 | 68.65097 | 1015 | 69.2649 | 1616.244 | 68.90258 | 1015 | 68.4661 | 808.8791 | 27.65463 | 507.5 | 25.3647 | 806.9337 | 26.21433 | 507.5 | 22.9521 | 329.9963 | 7.424511 | 203 | 5.82526 | 327.229 | 7.687054 | 203 | 5.63072
3290.926 | 807.7302 | 2040 | 728.141 | 3117.432 | 898.7502 | 2040 | 746.281 | 3275.724 | 226.2656 | 2040 | 221.973 | 3275.111 | 246.3869 | 2040 | 240.526 | 1637.291 | 68.41896 | 1020 | 69.298 | 1623.494 | 69.24694 | 1020 | 68.5053 | 812.691 | 27.3075 | 510 | 25.4071 | 811.5489 | 26.04898 | 510 | 23.0089 | 331.8478 | 7.402658 | 204 | 5.84872 | 329.2213 | 7.692359 | 204 | 5.65524
3306.738 | 808.2533 | 2050 | 729.759 | 3132.596 | 898.7791 | 2050 | 748.547 | 3291.076 | 226.1744 | 2050 | 222.071 | 3289.912 | 246.2041 | 2050 | 240.637 | 1644.159 | 68.0689 | 1025 | 69.331 | 1631.328 | 69.69494 | 1025 | 68.544 | 815.7562 | 27.41644 | 512.5 | 25.4489 | 814.7383 | 26.09438 | 512.5 | 23.0641 | 333.3206 | 7.447418 | 205 | 5.87199 | 330.8632 | 7.704128 | 205 | 5.67974
3322.928 | 808.6545 | 2060 | 731.361 | 3148.574 | 899.051 | 2060 | 750.799 | 3307.791 | 226.2341 | 2060 | 222.166 | 3305.465 | 246.7799 | 2060 | 240.747 | 1650.885 | 68.32948 | 1030 | 69.3635 | 1640.791 | 69.4852 | 1030 | 68.581 | 820.3247 | 27.24805 | 515 | 25.4907 | 819.0572 | 26.09587 | 515 | 23.1188 | 334.974 | 7.437835 | 206 | 5.89522 | 332.8425 | 7.623781 | 206 | 5.70423
3338.452 | 809.2325 | 2070 | 732.945 | 3165.014 | 898.9918 | 2070 | 753.019 | 3324.082 | 225.9459 | 2070 | 222.261 | 3322.831 | 246.7807 | 2070 | 240.857 | 1662.101 | 67.56848 | 1035 | 69.395 | 1648.798 | 69.31305 | 1035 | 68.6162 | 823.6046 | 27.38691 | 517.5 | 25.5321 | 822.7986 | 26.17977 | 517.5 | 23.1726 | 336.3856 | 7.461111 | 207 | 5.9184 | 333.9398 | 7.544449 | 207 | 5.72873
3354.73 | 809.825 | 2080 | 734.498 | 3180.21 | 899.2944 | 2080 | 755.223 | 3339.583 | 225.8093 | 2080 | 222.356 | 3338.12 | 246.7909 | 2080 | 240.968 | 1668.635 | 67.19528 | 1040 | 69.4263 | 1657.741 | 69.01788 | 1040 | 68.6501 | 828.0731 | 27.4802 | 520 | 25.5728 | 827.0842 | 26.15264 | 520 | 23.2253 | 338.1484 | 7.388568 | 208 | 5.94143 | 335.6011 | 7.584634 | 208 | 5.75322
3371.126 | 810.2647 | 2090 | 736.036 | 3195.53 | 899.8104 | 2090 | 757.415 | 3355.727 | 225.6111 | 2090 | 222.45 | 3353.767 | 247.1347 | 2090 | 241.078 | 1676.257 | 67.10572 | 1045 | 69.4575 | 1664.933 | 68.36196 | 1045 | 68.6832 | 832.1757 | 27.46022 | 522.5 | 25.6129 | 831.0036 | 26.16779 | 522.5 | 23.2771 | 339.9201 | 7.391137 | 209 | 5.96439 | 337.1322 | 7.615721 | 209 | 5.77758
3387.592 | 810.4779 | 2100 | 737.568 | 3211.366 | 900.4461 | 2100 | 759.582 | 3371.039 | 225.3395 | 2100 | 222.54 | 3371.175 | 246.5951 | 2100 | 241.184 | 1683.563 | 67.30807 | 1050 | 69.4883 | 1672.447 | 68.4851 | 1050 | 68.7151 | 835.8598 | 27.45259 | 525 | 25.6523 | 834.8925 | 26.15006 | 525 | 23.3282 | 341.2187 | 7.466805 | 210 | 5.98727 | 338.4755 | 7.660592 | 210 | 5.80161
3403.761 | 810.587 | 2110 | 739.076 | 3228.043 | 900.8821 | 2110 | 761.713 | 3387.125 | 225.2384 | 2110 | 222.628 | 3386.35 | 246.2524 | 2110 | 241.289 | 1692.598 | 67.16072 | 1055 | 69.5188 | 1679.86 | 68.67798 | 1055 | 68.7468 | 840.0155 | 27.51246 | 527.5 | 25.6909 | 839.0057 | 26.18316 | 527.5 | 23.3784 | 342.7721 | 7.420833 | 211 | 6.01 | 340.2997 | 7.681488 | 211 | 5.82545
3419.869 | 810.5894 | 2120 | 740.56 | 3244.215 | 901.2925 | 2120 | 763.817 | 3403.391 | 225.1661 | 2120 | 222.715 | 3401.387 | 246.7869 | 2120 | 241.395 | 1700.254 | 67.12548 | 1060 | 69.5492 | 1688.025 | 68.87664 | 1060 | 68.7784 | 845.101 | 27.4758 | 530 | 25.7286 | 842.959 | 26.14979 | 530 | 23.4279 | 344.5614 | 7.488447 | 212 | 6.03259 | 341.4691 | 7.741899 | 212 | 5.84929
3435.216 | 810.8768 | 2130 | 742.018 | 3260.836 | 901.4781 | 2130 | 765.887 | 3419.272 | 225.3837 | 2130 | 222.802 | 3418.473 | 246.8446 | 2130 | 241.5 | 1708.119 | 67.16431 | 1065 | 69.5794 | 1696.021 | 69.02303 | 1065 | 68.8098 | 848.0365 | 27.44299 | 532.5 | 25.7658 | 847.0279 | 26.17809 | 532.5 | 23.4771 | 346.0102 | 7.510519 | 213 | 6.05513 | 343.4736 | 7.736902 | 213 | 5.87311
3451.314 | 811.2274 | 2140 | 743.451 | 3277.041 | 901.4644 | 2140 | 767.932 | 3435.678 | 225.2966 | 2140 | 222.887 | 3433.81 | 247.1239 | 2140 | 241.605 | 1716.306 | 67.13927 | 1070 | 69.6082 | 1704.634 | 69.09344 | 1070 | 68.8403 | 851.5354 | 27.43027 | 535 | 25.8027 | 851.3019 | 26.05584 | 535 | 23.5256 | 347.9437 | 7.526297 | 214 | 6.07757 | 344.8408 | 7.799964 | 214 | 5.89685
3467.028 | 811.5734 | 2150 | 744.842 | 3292.963 | 901.5399 | 2150 | 769.972 | 3451.104 | 225.2213 | 2150 | 222.971 | 3449.914 | 247.5467 | 2150 | 241.71 | 1723.857 | 67.17241 | 1075 | 69.6368 | 1714.182 | 68.62042 | 1075 | 68.8703 | 855.8947 | 27.56147 | 537.5 | 25.8392 | 854.9936 | 26.11505 | 537.5 | 23.5736 | 349.1157 | 7.516016 | 215 | 6.09996 | 346.5948 | 7.833789 | 215 | 5.92056
3482.508 | 812.0977 | 2160 | 746.226 | 3308.259 | 901.806 | 2160 | 771.995 | 3467.41 | 225.4263 | 2160 | 223.052 | 3465.834 | 247.531 | 2160 | 241.807 | 1731.13 | 67.28933 | 1080 | 69.6651 | 1721.506 | 68.05195 | 1080 | 68.9002 | 860.8732 | 27.31645 | 540 | 25.8754 | 858.7063 | 26.11861 | 540 | 23.6215 | 351.163 | 7.534791 | 216 | 6.12231 | 348.0745 | 7.87562 | 216 | 5.94423
3498.476 | 812.7508 | 2170 | 747.578 | 3324.376 | 902.0469 | 2170 | 773.996 | 3483.212 | 225.631 | 2170 | 223.13 | 3482.319 | 247.371 | 2170 | 241.902 | 1739.82 | 67.28324 | 1085 | 69.6933 | 1728.749 | 67.77079 | 1085 | 68.93 | 863.8493 | 27.4023 | 542.5 | 25.9108 | 863.0331 | 26.21281 | 542.5 | 23.6689 | 352.5575 | 7.571409 | 217 | 6.1446 | 349.5328 | 7.899979 | 217 | 5.96785
3514.913 | 813.1187 | 2180 | 748.911 | 3340.105 | 902.4572 | 2180 | 775.975 | 3499.348 | 225.6372 | 2180 | 223.205 | 3498.538 | 247.4905 | 2180 | 241.996 | 1748.298 | 67.31829 | 1090 | 69.7212 | 1735.716 | 68.05797 | 1090 | 68.9593 | 868.1683 | 27.42023 | 545 | 25.9457 | 866.7615 | 26.26794 | 545 | 23.7155 | 354.2288 | 7.553838 | 218 | 6.16676 | 351.42 | 7.903031 | 218 | 5.99145
3531.152 | 813.5503 | 2190 | 750.225 | 3356.368 | 902.7858 | 2190 | 777.932 | 3515.01 | 225.8144 | 2190 | 223.277 | 3514.609 | 247.2278 | 2190 | 242.088 | 1755.377 | 67.60202 | 1095 | 69.7491 | 1744.56 | 68.07992 | 1095 | 68.9885 | 871.9634 | 27.46109 | 547.5 | 25.9793 | 871.8867 | 26.14421 | 547.5 | 23.7615 | 355.9016 | 7.620006 | 219 | 6.18891 | 352.916 | 7.922105 | 219 | 6.01503
3547.42 | 813.8257 | 2200 | 751.521 | 3372.204 | 903.1293 | 2200 | 779.878 | 3531.093 | 225.9173 | 2200 | 223.342 | 3530.208 | 247.4194 | 2200 | 242.179 | 1764.982 | 67.40393 | 1100 | 69.777 | 1753.004 | 68.03588 | 1100 | 69.0175 | 876.039 | 27.52426 | 550 | 26.0116 | 874.941 | 26.13347 | 550 | 23.8069 | 357.5854 | 7.623206 | 220 | 6.21088 | 354.7028 | 7.950974 | 220 | 6.03849
3562.964 | 814.2374 | 2210 | 752.812 | 3388.765 | 903.3541 | 2210 | 781.818 | 3547.445 | 226.1208 | 2210 | 223.406 | 3546.369 | 247.2755 | 2210 | 242.27 | 1772.464 | 66.92015 | 1105 | 69.8049 | 1760.697 | 67.85895 | 1105 | 69.046 | 879.7034 | 27.50187 | 552.5 | 26.0434 | 878.733 | 26.08377 | 552.5 | 23.8509 | 359.4932 | 7.635346 | 221 | 6.2327 | 356.2677 | 7.919342 | 221 | 6.06182
3578.717 | 814.8025 | 2220 | 754.09 | 3405.066 | 903.5043 | 2220 | 783.748 | 3563.219 | 226.1142 | 2220 | 223.467 | 3562.688 | 246.8668 | 2220 | 242.36 | 1779.329 | 67.00168 | 1110 | 69.8327 | 1768.267 | 67.77498 | 1110 | 69.0735 | 885.3958 | 27.38063 | 555 | 26.0739 | 883.0912 | 26.08232 | 555 | 23.8942 | 361.1905 | 7.661961 | 222 | 6.25445 | 358.0595 | 7.934346 | 222 | 6.08505
3595.167 | 815.1343 | 2230 | 755.365 | 3420.831 | 903.5606 | 2230 | 785.672 | 3579.83 | 225.6861 | 2230 | 223.527 | 3578.613 | 246.7884 | 2230 | 242.449 | 1787.801 | 67.20475 | 1115 | 69.8593 | 1775.65 | 68.06615 | 1115 | 69.1008 | 887.499 | 27.4844 | 557.5 | 26.104 | 886.9972 | 26.15525 | 557.5 | 23.9371 | 362.5582 | 7.678788 | 223 | 6.27612 | 359.2669 | 7.95158 | 223 | 6.10823
3610.624 | 815.6493 | 2240 | 756.624 | 3436.835 | 903.6523 | 2240 | 787.581 | 3595.279 | 225.5316 | 2240 | 223.586 | 3595.372 | 246.0502 | 2240 | 242.533 | 1795.827 | 67.28059 | 1120 | 69.8852 | 1784.726 | 68.14238 | 1120 | 69.1279 | 892.7081 | 27.38711 | 560 | 26.1336 | 891.3973 | 26.09929 | 560 | 23.9794 | 364.0705 | 7.685674 | 224 | 6.29759 | 361.4103 | 7.896493 | 224 | 6.13131
3626.779 | 816.226 | 2250 | 757.838 | 3452.639 | 903.8817 | 2250 | 789.477 | 3611.334 | 225.6271 | 2250 | 223.644 | 3609.936 | 246.169 | 2250 | 242.615 | 1803.56 | 67.45474 | 1125 | 69.9109 | 1793.831 | 67.6985 | 1125 | 69.1548 | 896.2142 | 27.3441 | 562.5 | 26.1628 | 894.841 | 26.15001 | 562.5 | 24.0211 | 365.7916 | 7.734996 | 225 | 6.31899 | 362.9532 | 8.007003 | 225 | 6.15427
3643.378 | 816.5801 | 2260 | 759.026 | 3468.385 | 904.161 | 2260 | 791.362 | 3627.532 | 225.685 | 2260 | 223.698 | 3626.92 | 246.2681 | 2260 | 242.696 | 1811.962 | 67.53719 | 1130 | 69.9353 | 1800.244 | 67.77033 | 1130 | 69.1815 | 900.0759 | 27.2069 | 565 | 26.1915 | 899.1291 | 26.17274 | 565 | 24.0616 | 367.1101 | 7.737626 | 226 | 6.34038 | 364.1287 | 8.02913 | 226 | 6.17712
3660.463 | 816.5911 | 2270 | 760.19 | 3483.801 | 904.6247 | 2270 | 793.23 | 3643.79 | 225.616 | 2270 | 223.751 | 3641.971 | 246.5329 | 2270 | 242.773 | 1820.908 | 67.50047 | 1135 | 69.9593 | 1808.825 | 67.71736 | 1135 | 69.2082 | 903.8386 | 27.34213 | 567.5 | 26.2197 | 903.073 | 25.94536 | 567.5 | 24.1019 | 368.8985 | 7.718765 | 227 | 6.36165 | 365.887 | 8.011272 | 227 | 6.19988
3677.039 | 816.2463 | 2280 | 761.335 | 3500.304 | 904.9831 | 2280 | 795.072 | 3659.942 | 225.4593 | 2280 | 223.803 | 3658.296 | 246.5361 | 2280 | 242.844 | 1827.944 | 67.57224 | 1140 | 69.9833 | 1816.612 | 67.54146 | 1140 | 69.2349 | 908.4861 | 27.36255 | 570 | 26.2478 | 907.0034 | 25.99754 | 570 | 24.142 | 370.8923 | 7.733103 | 228 | 6.38286 | 367.6194 | 8.046579 | 228 | 6.22263
3692.915 | 815.9496 | 2290 | 762.459 | 3516.372 | 905.2193 | 2290 | 796.888 | 3675.385 | 225.6583 | 2290 | 223.855 | 3674.386 | 246.7837 | 2290 | 242.914 | 1835.993 | 67.29082 | 1145 | 70.0068 | 1824.535 | 67.45542 | 1145 | 69.2617 | 912.2353 | 27.09042 | 572.5 | 26.2759 | 911.2171 | 26.03259 | 572.5 | 24.1817 | 372.6348 | 7.724156 | 229 | 6.40406 | 369.3033 | 8.08972 | 229 | 6.24538
3708.164 | 815.7853 | 2300 | 763.555 | 3531.953 | 905.6232 | 2300 | 798.698 | 3692.2 | 225.3215 | 2300 | 223.906 | 3690.154 | 246.9031 | 2300 | 242.984 | 1843.412 | 67.53235 | 1150 | 70.0297 | 1832.092 | 67.71182 | 1150 | 69.2884 | 916.0524 | 27.1053 | 575 | 26.3038 | 914.7632 | 26.08917 | 575 | 24.2211 | 373.9307 | 7.667495 | 230 | 6.4252 | 370.8688 | 8.110334 | 230 | 6.26808
3724.433 | 815.8119 | 2310 | 764.644 | 3548.43 | 905.9644 | 2310 | 800.492 | 3707.898 | 225.1303 | 2310 | 223.958 | 3705.852 | 247.2103 | 2310 | 243.051 | 1855.021 | 67.22833 | 1155 | 70.0515 | 1840.258 | 67.92932 | 1155 | 69.3138 | 920.5974 | 26.99545 | 577.5 | 26.3309 | 918.8769 | 26.09384 | 577.5 | 24.2602 | 375.4612 | 7.732627 | 231 | 6.44628 | 372.5629 | 8.129342 | 231 | 6.29063
3740.342 | 815.6306 | 2320 | 765.726 | 3563.813 | 906.4411 | 2320 | 802.262 | 3723.589 | 225.1483 | 2320 | 224.01 | 3722.207 | 247.5388 | 2320 | 243.116 | 1859.175 | 67.04648 | 1160 | 70.0729 | 1848.66 | 68.03319 | 1160 | 69.3386 | 923.8841 | 27.07837 | 580 | 26.3575 | 922.6815 | 26.17843 | 580 | 24.2986 | 377.1599 | 7.775369 | 232 | 6.46721 | 374.244 | 8.160052 | 232 | 6.31298
3756.316 | 815.6139 | 2330 | 766.807 | 3580.525 | 906.7829 | 2330 | 804.019 | 3739.442 | 225.2143 | 2330 | 224.06 | 3738.383 | 247.3638 | 2330 | 243.179 | 1867.307 | 67.37159 | 1165 | 70.0942 | 1856.864 | 67.96119 | 1165 | 69.3633 | 927.8931 | 27.12893 | 582.5 | 26.3835 | 926.9485 | 26.11753 | 582.5 | 24.336 | 378.5272 | 7.8355 | 233 | 6.48781 | 375.5205 | 8.204998 | 233 | 6.33527
3772.205 | 815.5678 | 2340 | 767.865 | 3596.747 | 906.9735 | 2340 | 805.75 | 3755.34 | 225.1969 | 2340 | 224.109 | 3754.665 | 247.5821 | 2340 | 243.238 | 1877.699 | 67.19221 | 1170 | 70.115 | 1864.468 | 67.98288 | 1170 | 69.3867 | 931.6669 | 27.27956 | 585 | 26.4091 | 930.9823 | 26.22825 | 585 | 24.372 | 380.2847 | 7.852564 | 234 | 6.50828 | 377.2224 | 8.196427 | 234 | 6.35743
3787.75 | 815.5995 | 2350 | 768.902 | 3612.308 | 907.2815 | 2350 | 807.443 | 3771.422 | 225.2849 | 2350 | 224.158 | 3770.94 | 246.8343 | 2350 | 243.294 | 1884.065 | 66.92944 | 1175 | 70.1344 | 1872.678 | 68.05103 | 1175 | 69.4097 | 935.8886 | 27.23445 | 587.5 | 26.4341 | 935.4071 | 26.07713 | 587.5 | 24.4072 | 381.9911 | 7.85421 | 235 | 6.5287 | 379.048 | 8.249678 | 235 | 6.37948
3803.236 | 815.9071 | 2360 | 769.919 | 3628.571 | 907.5478 | 2360 | 809.121 | 3787.507 | 225.4646 | 2360 | 224.207 | 3786.741 | 246.6999 | 2360 | 243.351 | 1893.902 | 66.64879 | 1180 | 70.1524 | 1880.277 | 67.9852 | 1180 | 69.4327 | 940.075 | 27.28933 | 590 | 26.459 | 938.9512 | 26.17443 | 590 | 24.4421 | 383.7117 | 7.87652 | 236 | 6.54907 | 380.3929 | 8.311568 | 236 | 6.40149
3819.314 | 816.2186 | 2370 | 770.929 | 3645.066 | 907.5417 | 2370 | 810.793 | 3803.567 | 225.5646 | 2370 | 224.256 | 3802.899 | 246.3351 | 2370 | 243.407 | 1899.761 | 66.64358 | 1185 | 70.1701 | 1888.429 | 68.02391 | 1185 | 69.4554 | 944.1233 | 27.22201 | 592.5 | 26.4836 | 942.6342 | 26.22889 | 592.5 | 24.4769 | 385.2403 | 7.928261 | 237 | 6.56943 | 381.9329 | 8.277585 | 237 | 6.42346
3835.348 | 816.4938 | 2380 | 771.932 | 3660.777 | 907.6475 | 2380 | 812.436 | 3820.06 | 225.3183 | 2380 | 224.305 | 3818.635 | 246.2337 | 2380 | 243.463 | 1908.023 | 66.74829 | 1190 | 70.1875 | 1896.249 | 68.01595 | 1190 | 69.4774 | 947.7587 | 27.16664 | 595 | 26.508 | 946.9498 | 26.22792 | 595 | 24.5116 | 386.9274 | 7.950168 | 238 | 6.58972 | 383.8667 | 8.289616 | 238 | 6.4453
3851.401 | 816.8178 | 2390 | 772.92 | 3676.211 | 907.9829 | 2390 | 814.048 | 3834.844 | 225.615 | 2390 | 224.351 | 3834.345 | 246.085 | 2390 | 243.518 | 1915.821 | 66.73248 | 1195 | 70.2049 | 1903.998 | 68.23637 | 1195 | 69.4986 | 951.826 | 27.23854 | 597.5 | 26.5319 | 950.9132 | 26.32361 | 597.5 | 24.5457 | 388.4994 | 7.993513 | 239 | 6.60997 | 385.0486 | 8.324823 | 239 | 6.46708
3868.03 | 817.0292 | 2400 | 773.899 | 3691.879 | 908.5027 | 2400 | 815.634 | 3851.742 | 225.86 | 2400 | 224.396 | 3850.441 | 246.1531 | 2400 | 243.573 | 1924.067 | 66.90467 | 1200 | 70.2218 | 1912.334 | 68.31396 | 1200 | 69.5191 | 955.774 | 27.20847 | 600 | 26.5554 | 955.1023 | 26.17525 | 600 | 24.5793 | 389.8726 | 8.032951 | 240 | 6.63009 | 387.0766 | 8.301991 | 240 | 6.48882
3884.396 | 816.9328 | 2410 | 774.847 | 3708.803 | 908.8005 | 2410 | 817.207 | 3867.301 | 225.8573 | 2410 | 224.44 | 3866.812 | 245.6976 | 2410 | 243.626 | 1931.813 | 66.78171 | 1205 | 70.2386 | 1922.237 | 67.69665 | 1205 | 69.5396 | 960.1169 | 27.276 | 602.5 | 26.5781 | 959.6484 | 26.14081 | 602.5 | 24.6125 | 392.0123 | 7.970999 | 241 | 6.65021 | 388.977 | 8.355519 | 241 | 6.5104
3899.691 | 817.0619 | 2420 | 775.785 | 3724.755 | 909.0174 | 2420 | 818.744 | 3882.976 | 226.2347 | 2420 | 224.484 | 3882.467 | 245.8046 | 2420 | 243.679 | 1939.628 | 67.06625 | 1210 | 70.2554 | 1927.746 | 67.82145 | 1210 | 69.5597 | 963.8326 | 27.12672 | 605 | 26.6002 | 962.5935 | 26.08144 | 605 | 24.6452 | 393.715 | 7.983724 | 242 | 6.67031 | 390.4972 | 8.378339 | 242 | 6.53193
3915.185 | 817.3901 | 2430 | 776.705 | 3740.638 | 909.1874 | 2430 | 820.277 | 3899.569 | 226.4393 | 2430 | 224.529 | 3898.258 | 245.7407 | 2430 | 243.731 | 1947.842 | 66.84721 | 1215 | 70.2719 | 1936.648 | 67.77282 | 1215 | 69.5792 | 968.2935 | 27.06238 | 607.5 | 26.622 | 966.8506 | 26.13758 | 607.5 | 24.6772 | 394.8981 | 8.034882 | 243 | 6.69028 | 391.6122 | 8.447884 | 243 | 6.55331
3931.236 | 817.7981 | 2440 | 777.573 | 3756.656 | 909.4242 | 2440 | 821.801 | 3914.969 | 226.8085 | 2440 | 224.573 | 3914.609 | 245.7292 | 2440 | 243.783 | 1957.124 | 66.59409 | 1220 | 70.2872 | 1944.179 | 67.92039 | 1220 | 69.5967 | 971.7374 | 27.13219 | 610 | 26.643 | 970.9376 | 26.07799 | 610 | 24.7086 | 396.1311 | 8.060974 | 244 | 6.71019 | 393.2615 | 8.413174 | 244 | 6.57467
3946.923 | 818.1892 | 2450 | 778.435 | 3772.922 | 909.5605 | 2450 | 823.309 | 3931.225 | 227.0627 | 2450 | 224.617 | 3930.14 | 246.0211 | 2450 | 243.832 | 1964.005 | 66.54873 | 1225 | 70.3017 | 1952.834 | 67.81045 | 1225 | 69.6137 | 976.1845 | 27.14865 | 612.5 | 26.6633 | 974.7111 | 26.13244 | 612.5 | 24.7397 | 398.2007 | 8.053872 | 245 | 6.73 | 395.302 | 8.392182 | 245 | 6.59594
3962.959 | 818.6292 | 2460 | 779.293 | 3789.72 | 909.499 | 2460 | 824.797 | 3947.23 | 227.3067 | 2460 | 224.66 | 3946.443 | 246.2797 | 2460 | 243.881 | 1973.757 | 65.92212 | 1230 | 70.3161 | 1959.999 | 68.03412 | 1230 | 69.6305 | 980.0082 | 27.18197 | 615 | 26.6832 | 978.9813 | 26.1849 | 615 | 24.7706 | 399.9653 | 8.093439 | 246 | 6.74976 | 396.879 | 8.408407 | 246 | 6.61716
3978.823 | 819.1786 | 2470 | 780.133 | 3804.851 | 909.4598 | 2470 | 826.262 | 3963.582 | 227.5375 | 2470 | 224.704 | 3963.385 | 246.0074 | 2470 | 243.928 | 1979.931 | 65.89685 | 1235 | 70.3304 | 1969.794 | 67.62235 | 1235 | 69.6472 | 983.6534 | 27.35167 | 617.5 | 26.7026 | 983.2472 | 26.16061 | 617.5 | 24.8011 | 401.369 | 8.095619 | 247 | 6.7694 | 398.2476 | 8.417283 | 247 | 6.63836
3994.983 | 819.69 | 2480 | 780.953 | 3820.657 | 909.6539 | 2480 | 827.719 | 3979.691 | 227.6256 | 2480 | 224.747 | 3978.43 | 245.7607 | 2480 | 243.976 | 1987.698 | 65.97253 | 1240 | 70.3446 | 1976.771 | 67.52882 | 1240 | 69.6637 | 987.9022 | 27.36268 | 620 | 26.7213 | 986.6954 | 26.16232 | 620 | 24.8315 | 403.4542 | 8.063109 | 248 | 6.78898 | 399.9904 | 8.411311 | 248 | 6.65953
4010.807 | 820.1757 | 2490 | 781.761 | 3836.162 | 910.0088 | 2490 | 829.172 | 3995.197 | 227.7669 | 2490 | 224.789 | 3994.656 | 245.8919 | 2490 | 244.023 | 1995.879 | 65.81002 | 1245 | 70.3589 | 1985.084 | 67.45806 | 1245 | 69.6798 | 993.1767 | 27.16855 | 622.5 | 26.7394 | 990.7713 | 26.28069 | 622.5 | 24.8614 | 404.7231 | 8.102955 | 249 | 6.80855 | 401.3688 | 8.441156 | 249 | 6.68057
4027.006 | 820.6898 | 2500 | 782.557 | 3852.442 | 910.3471 | 2500 | 830.607 | 4000.057 | 226.4918 | 2500 | 224.831 | 4000.894 | 244.2879 | 2500 | 244.07 | 2003.352 | 65.0172 | 1250 | 70.3731 | 1993.023 | 67.38167 | 1250 | 69.6959 | 995.6305 | 27.15823 | 625 | 26.757 | 994.9697 | 26.27632 | 625 | 24.8907 | 406.2591 | 8.121735 | 250 | 6.82807 | 403.1108 | 8.475804 | 250 | 6.70157
4042.906 | 821.1636 | 2510 | 783.334 | 3868.335 | 910.6653 | 2510 | 832.019 | 3993.836 | 224.7357 |  |  | 3993.696 | 242.3983 |  |  | 2000.148 | 64.49746 |  |  | 2000.152 | 67.34164 |  |  | 999.8889 | 27.23477 | 627.5 | 26.7743 | 999.1465 | 26.27491 | 627.5 | 24.9198 | 407.9543 | 8.149847 | 251 | 6.84752 | 404.5632 | 8.484345 | 251 | 6.72255
4058.876 | 821.6705 | 2520 | 784.094 | 3883.942 | 911.1486 | 2520 | 833.412 | 3987.579 | 222.9952 |  |  | 3986.277 | 240.5132 |  |  | 1997.364 | 63.94185 |  |  | 2010.724 | 66.22654 |  |  | 1004.277 | 27.12315 | 630 | 26.7916 | 1003.232 | 26.30469 | 630 | 24.9479 | 409.3071 | 8.093326 | 252 | 6.86695 | 406.2603 | 8.492323 | 252 | 6.74335
4075.335 | 822.0504 | 2530 | 784.852 | 3900.74 | 911.4034 | 2530 | 834.789 | 3981.076 | 221.264 |  |  | 3978.731 | 238.6419 |  |  | 1994.162 | 63.41789 |  |  | 2007.392 | 65.69494 |  |  | 1008.152 | 27.12286 | 632.5 | 26.8088 | 1006.663 | 26.36985 | 632.5 | 24.9748 | 410.7194 | 8.161174 | 253 | 6.88628 | 407.8434 | 8.508127 | 253 | 6.76403
4091.777 | 822.3517 | 2540 | 785.61 | 3916.85 | 911.5853 | 2540 | 836.137 | 3974.659 | 219.5251 |  |  | 3971.076 | 236.7753 |  |  | 1990.937 | 62.89565 |  |  | 2004.624 | 65.11974 |  |  | 1009.127 | 27.16894 | 635 | 26.8257 | 1008.182 | 26.37254 | 635 | 25.0014 | 412.9948 | 8.194016 | 254 | 6.9053 | 409.259 | 8.557049 | 254 | 6.78467
4107.248 | 822.6657 | 2550 | 786.366 | 3933.156 | 911.6839 | 2550 | 837.454 | 3967.906 | 217.8158 |  |  | 3963.363 | 234.9187 |  |  | 1987.344 | 62.39998 |  |  | 2001.265 | 64.58886 |  |  | 1010.696 | 26.85021 | 637.5 | 26.8423 | 1011.431 | 26.13225 | 637.5 | 25.0274 | 414.5072 | 8.195482 | 255 | 6.9242 | 411.3445 | 8.5492 | 255 | 6.80521
4123.132 | 823.0486 | 2560 | 787.118 | 3948.651 | 911.8826 | 2560 | 838.767 | 3960.962 | 216.1258 |  |  | 3955.539 | 233.0869 |  |  | 1983.731 | 61.90847 |  |  | 1997.676 | 64.08068 |  |  | 1008.755 | 26.67481 | 640 | 26.8579 | 1010.138 | 25.91663 | 640 | 25.0526 | 416.1585 | 8.206331 | 256 | 6.94302 | 412.7049 | 8.59651 | 256 | 6.82567
4138.655 | 823.6444 | 2570 | 787.847 | 3963.69 | 912.3688 | 2570 | 840.057 | 3954.127 | 214.4337 |  |  | 3947.545 | 231.2526 |  |  | 1980.136 | 61.41437 |  |  | 1993.457 | 63.61428 |  |  | 1007.501 | 26.44677 | 642.5 | 26.8726 | 1008.032 | 25.75362 | 642.5 | 25.0776 | 417.7175 | 8.254625 | 257 | 6.96168 | 414.2204 | 8.60883 | 257 | 6.84596
4154.917 | 824.2164 | 2580 | 788.574 | 3979.952 | 912.957 | 2580 | 841.329 | 3947.098 | 212.7488 |  |  | 3939.661 | 229.4112 |  |  | 1976.312 | 60.93404 |  |  | 1989.845 | 63.10375 |  |  | 1006.085 | 26.23075 | 645 | 26.8869 | 1005.869 | 25.59495 | 645 | 25.1022 | 419.1984 | 8.20823 | 258 | 6.98009 | 415.4943 | 8.625564 | 258 | 6.86623
4171.299 | 824.5948 | 2590 | 789.294 | 3996.311 | 913.4198 | 2590 | 842.582 | 3939.941 | 211.0775 |  |  | 3931.78 | 227.5694 |  |  | 1972.714 | 60.43879 |  |  | 1986.013 | 62.60834 |  |  | 1004.485 | 26.02854 | 647.5 | 26.9009 | 1003.576 | 25.44597 | 647.5 | 25.1266 | 420.8748 | 8.241691 | 259 | 6.99821 | 417.6832 | 8.630901 | 259 | 6.88651
4187.204 | 824.9939 | 2600 | 789.986 | 4012.41 | 913.7945 | 2600 | 843.823 | 3932.747 | 209.407 |  |  | 3923.765 | 225.737 |  |  | 1969.095 | 59.94366 |  |  | 1982.186 | 62.11261 |  |  | 1002.96 | 25.8234 | 650 | 26.9147 | 1001.412 | 25.28735 | 650 | 25.1505 | 422.6498 | 8.245387 | 260 | 7.01622 | 419.1131 | 8.651808 | 260 | 6.90665
4203.105 | 825.4108 | 2610 | 790.669 | 4028.415 | 914.0834 | 2610 | 845.05 | 3925.622 | 207.7305 |  |  | 3916.113 | 223.8874 |  |  | 1965.553 | 59.44977 |  |  | 1978.257 | 61.62987 |  |  | 1000.767 | 25.66549 | 652.5 | 26.9284 | 999.045 | 25.1426 | 652.5 | 25.1741 | 424.1879 | 8.253201 | 261 | 7.03388 | 421.1324 | 8.662021 | 261 | 6.92675
4219.118 | 825.9363 | 2620 | 791.334 | 4044.627 | 914.4397 | 2620 | 846.275 | 3918.416 | 206.0735 |  |  | 3908.227 | 222.0437 |  |  | 1961.739 | 58.96878 |  |  | 1974.438 | 61.13349 |  |  | 998.3601 | 25.52357 | 655 | 26.9422 | 996.7449 | 24.99417 | 655 | 25.1975 | 426.2205 | 8.195911 | 262 | 7.05129 | 422.5045 | 8.643622 | 262 | 6.94685
4234.79 | 826.4678 | 2630 | 791.991 | 4060.944 | 914.6565 | 2630 | 847.488 | 3911.163 | 204.4083 |  |  | 3900.169 | 220.2176 |  |  | 1958.103 | 58.47623 |  |  | 1970.478 | 60.64908 |  |  | 996.3379 | 25.3529 | 657.5 | 26.9558 | 994.3745 | 24.8537 | 657.5 | 25.221 | 427.6049 | 8.252153 | 263 | 7.06857 | 424.2869 | 8.672789 | 263 | 6.96692
4251.558 | 826.8616 | 2640 | 792.646 | 4077.051 | 914.6925 | 2640 | 848.698 | 3903.658 | 202.7652 |  |  | 3892.039 | 218.3978 |  |  | 1954.296 | 57.99477 |  |  | 1966.518 | 60.16333 |  |  | 994.4139 | 25.17759 | 660 | 26.9693 | 992.2801 | 24.68853 | 660 | 25.2443 | 429.1992 | 8.256103 | 264 | 7.08573 | 425.3392 | 8.769177 | 264 | 6.98691
4267.59 | 827.0951 | 2650 | 793.3 | 4092.582 | 914.9673 | 2650 | 849.902 | 3896.237 | 201.1147 |  |  | 3883.773 | 216.5875 |  |  | 1950.572 | 57.50995 |  |  | 1962.127 | 59.70984 |  |  | 992.098 | 25.03022 | 662.5 | 26.9828 | 990.1629 | 24.52642 | 662.5 | 25.2675 | 430.9002 | 8.295984 | 265 | 7.10267 | 427.0331 | 8.760247 | 265 | 7.00685
4283.668 | 827.3646 | 2660 | 793.953 | 4108.132 | 915.3328 | 2660 | 851.082 | 3888.736 | 199.4712 |  |  | 3875.554 | 214.788 |  |  | 1946.836 | 57.02733 |  |  | 1958.163 | 59.2298 |  |  | 990.0912 | 24.85705 | 665 | 26.9958 | 988.1656 | 24.35534 | 665 | 25.29 | 432.6463 | 8.221889 | 266 | 7.11931 | 428.8357 | 8.75964 | 266 | 7.02658
4299.988 | 827.4931 | 2670 | 794.592 | 4123.663 | 915.8807 | 2670 | 852.227 | 3881.218 | 197.8417 |  |  | 3867.412 | 212.9668 |  |  | 1943.065 | 56.54329 |  |  | 1954.252 | 58.74034 |  |  | 987.9609 | 24.69445 | 667.5 | 27.0086 | 985.8519 | 24.20792 | 667.5 | 25.3122 | 433.9428 | 8.270653 | 267 | 7.13571 | 431.3651 | 8.714579 | 267 | 7.04608
4316.198 | 827.5629 | 2680 | 795.194 | 4141.01 | 916.18 | 2680 | 853.354 | 3873.589 | 196.2095 |  |  | 3859.182 | 211.1558 |  |  | 1939.366 | 56.05531 |  |  | 1950.22 | 58.26125 |  |  | 985.9772 | 24.52361 | 670 | 27.0209 | 983.5241 | 24.06156 | 670 | 25.3339 | 435.6861 | 8.294107 | 268 | 7.15193 | 431.7999 | 8.652296 | 268 | 7.06547
4332.795 | 827.4236 | 2690 | 795.786 | 4156.85 | 916.3042 | 2690 | 854.459 | 3865.851 | 194.5869 |  |  | 3850.997 | 209.341 |  |  | 1935.594 | 55.5726 |  |  | 1946.107 | 57.78565 |  |  | 983.7074 | 24.37144 | 672.5 | 27.0328 | 981.4006 | 23.90128 | 672.5 | 25.3553 | 437.0427 | 8.298178 | 269 | 7.16815 | 433.625 | 8.668628 | 269 | 7.08484
4348.821 | 827.168 | 2700 | 796.376 | 4173.483 | 916.416 | 2700 | 855.553 | 3858.056 | 192.9719 |  |  | 3842.845 | 207.5206 |  |  | 1931.672 | 55.10079 |  |  | 1941.854 | 57.32313 |  |  | 981.2039 | 24.23809 | 675 | 27.0446 | 978.9577 | 23.76217 | 675 | 25.3764 | 438.9114 | 8.3076 | 270 | 7.18424 | 435.3315 | 8.691287 | 270 | 7.10415
4364.632 | 827.0462 | 2710 | 796.936 | 4189.457 | 916.3393 | 2710 | 856.623 | 3850.17 | 191.3623 |  |  | 3834.763 | 205.7091 |  |  | 1927.887 | 54.62177 |  |  | 1937.782 | 56.85116 |  |  | 979.1025 | 24.07469 | 677.5 | 27.0557 | 976.5874 | 23.61899 | 677.5 | 25.3971 | 440.3635 | 8.31321 | 271 | 7.20005 | 436.8262 | 8.710447 | 271 | 7.12345
4380.049 | 827.0367 | 2720 | 797.477 | 4204.836 | 916.3618 | 2720 | 857.679 | 3842.152 | 189.7768 |  |  | 3826.417 | 203.9059 |  |  | 1924.199 | 54.13435 |  |  | 1933.593 | 56.38258 |  |  | 977.066 | 23.90509 | 680 | 27.0665 | 974.0019 | 23.49055 | 680 | 25.4178 | 441.9073 | 8.35309 | 272 | 7.21578 | 438.4456 | 8.723755 | 272 | 7.14272
4395.056 | 827.3826 | 2730 | 798.01 | 4220.537 | 916.6037 | 2730 | 858.715 | 3834.161 | 188.1765 |  |  | 3818.241 | 202.0901 |  |  | 1920.465 | 53.64759 |  |  | 1929.258 | 55.92497 |  |  | 974.9883 | 23.73857 | 682.5 | 27.0772 | 971.6272 | 23.3504 | 682.5 | 25.4383 | 443.496 | 8.36283 | 273 | 7.23149 | 440.0394 | 8.773979 | 273 | 7.16193
4411.226 | 827.8514 | 2740 | 798.543 | 4236.574 | 916.8905 | 2740 | 859.747 | 3826.239 | 186.5651 |  |  | 3809.906 | 200.286 |  |  | 1916.546 | 53.17556 |  |  | 1925.133 | 55.45154 |  |  | 972.9416 | 23.56972 | 685 | 27.0877 | 969.3653 | 23.19776 | 685 | 25.4586 | 445.2583 | 8.325478 | 274 | 7.24717 | 441.8909 | 8.722692 | 274 | 7.18108
4427.54 | 828.2047 | 2750 | 799.05 | 4251.837 | 917.3644 | 2750 | 860.773 | 3818.238 | 184.9707 |  |  | 3801.658 | 198.4766 |  |  | 1912.528 | 52.71067 |  |  | 1920.867 | 54.99003 |  |  | 970.6714 | 23.41894 | 687.5 | 27.0982 | 966.9443 | 23.05972 | 687.5 | 25.4785 | 446.9397 | 8.345075 | 275 | 7.26269 | 443.6307 | 8.752082 | 275 | 7.20015
4444.096 | 828.3211 | 2760 | 799.546 | 4268.5 | 917.7906 | 2760 | 861.797 | 3810.273 | 183.368 |  |  | 3793.458 | 196.6755 |  |  | 1908.721 | 52.23463 |  |  | 1916.762 | 54.51786 |  |  | 968.4082 | 23.26764 | 690 | 27.1087 | 964.5522 | 22.91682 | 690 | 25.4982 | 448.7432 | 8.35898 | 276 | 7.27811 | 445.1172 | 8.80696 | 276 | 7.21922
4460.155 | 828.4161 | 2770 | 800.041 | 4284.541 | 918.1556 | 2770 | 862.814 | 3802.271 | 181.7811 |  |  | 3785.224 | 194.8623 |  |  | 1905.015 | 51.74577 |  |  | 1912.677 | 54.04416 |  |  | 966.3773 | 23.09761 | 692.5 | 27.1186 | 962.2538 | 22.76826 | 692.5 | 25.5174 | 451.1207 | 8.333409 | 277 | 7.29347 | 446.1537 | 8.829158 | 277 | 7.23828
4475.857 | 828.5276 | 2780 | 800.53 | 4300.084 | 918.6378 | 2780 | 863.804 | 3794.273 | 180.1814 |  |  | 3776.997 | 193.0511 |  |  | 1901.12 | 51.27204 |  |  | 1908.52 | 53.57314 |  |  | 964.2261 | 22.93658 | 695 | 27.1281 | 959.9001 | 22.62519 | 695 | 25.5359 | 452.0659 | 8.392817 | 278 | 7.30877 | 448.1703 | 8.815216 | 278 | 7.25722
4491.714 | 828.761 | 2790 | 801 | 4316.816 | 918.8619 | 2790 | 864.783 | 3786.358 | 178.5744 |  |  | 3768.783 | 191.2388 |  |  | 1897.291 | 50.79214 |  |  | 1904.271 | 53.10908 |  |  | 962.0138 | 22.78012 | 697.5 | 27.1374 | 957.5799 | 22.47826 | 697.5 | 25.5542 | 453.4222 | 8.410431 | 279 | 7.32396 | 449.7158 | 8.845769 | 279 | 7.27611
4508.197 | 828.8553 | 2800 | 801.468 | 4332.278 | 919.1765 | 2800 | 865.745 | 3778.348 | 176.9757 |  |  | 3760.553 | 189.4253 |  |  | 1893.319 | 50.32528 |  |  | 1900.06 | 52.64344 |  |  | 959.9394 | 22.6147 | 700 | 27.1468 | 955.2791 | 22.32853 | 700 | 25.5722 | 454.6753 | 8.448656 | 280 | 7.339 | 451.264 | 8.888304 | 280 | 7.29494
4523.865 | 828.9313 | 2810 | 801.936 | 4348.13 | 919.638 | 2810 | 866.702 | 3770.176 | 175.3939 |  |  | 3752.349 | 187.6246 |  |  | 1889.596 | 49.84176 |  |  | 1895.981 | 52.16932 |  |  | 957.7066 | 22.46112 | 702.5 | 27.156 | 952.6272 | 22.20776 | 702.5 | 25.5897 | 456.5272 | 8.426783 | 281 | 7.35397 | 452.7504 | 8.859356 | 281 | 7.31369
4540.158 | 829.0657 | 2820 | 802.4 | 4364.046 | 920.1439 | 2820 | 867.658 | 3762.169 | 173.8049 |  |  | 3744.022 | 185.8197 |  |  | 1885.668 | 49.36902 |  |  | 1891.843 | 51.69954 |  |  | 955.5614 | 22.29964 | 705 | 27.1651 | 950.3349 | 22.05875 | 705 | 25.6066 | 458.6757 | 8.425073 | 282 | 7.36884 | 454.6271 | 8.895576 | 282 | 7.33241
4555.536 | 829.2644 | 2830 | 802.845 | 4380.326 | 920.6147 | 2830 | 868.595 | 3754.117 | 172.2099 |  |  | 3735.564 | 184.0288 |  |  | 1881.401 | 48.92222 |  |  | 1887.707 | 51.22699 |  |  | 953.5253 | 22.13 | 707.5 | 27.1741 | 947.9266 | 21.91841 | 707.5 | 25.6232 | 459.9549 | 8.499371 | 283 | 7.38349 | 456.1001 | 8.935158 | 283 | 7.35099
4571.19 | 829.6753 | 2840 | 803.263 | 4396.605 | 921.0314 | 2840 | 869.529 | 3746.134 | 170.6114 |  |  | 3727.314 | 182.2172 |  |  | 1877.543 | 48.44707 |  |  | 1883.429 | 50.76509 |  |  | 951.3431 | 21.97129 | 710 | 27.1829 | 945.5624 | 21.77342 | 710 | 25.6394 | 461.4009 | 8.510818 | 284 | 7.39808 | 457.6132 | 8.961171 | 284 | 7.36955
4587.028 | 830.1439 | 2850 | 803.668 | 4412.768 | 921.2774 | 2850 | 870.446 | 3738.03 | 169.021 |  |  | 3719.019 | 180.4119 |  |  | 1873.597 | 47.97565 |  |  | 1878.851 | 50.327 |  |  | 949.0724 | 21.8219 | 712.5 | 27.1917 | 943.2193 | 21.62956 | 712.5 | 25.6552 | 463.3846 | 8.48258 | 285 | 7.41246 | 459.4462 | 8.9436 | 285 | 7.3881
4603.432 | 830.6317 | 2860 | 804.064 | 4428.877 | 921.462 | 2860 | 871.344 | 3729.947 | 167.4288 |  |  | 3710.76 | 178.616 |  |  | 1869.761 | 47.50037 |  |  | 1874.484 | 49.87443 |  |  | 946.9804 | 21.65645 | 715 | 27.2005 | 940.862 | 21.48405 | 715 | 25.6705 | 464.8464 | 8.517275 | 286 | 7.42682 | 460.8525 | 8.995867 | 286 | 7.40662
4619.478 | 830.9874 | 2870 | 804.454 | 4445.01 | 921.6343 | 2870 | 872.231 | 3721.88 | 165.8476 |  |  | 3702.435 | 176.811 |  |  | 1865.804 | 47.03241 |  |  | 1870.323 | 49.40646 |  |  | 944.8667 | 21.49261 | 717.5 | 27.2093 | 938.474 | 21.34219 | 717.5 | 25.6854 | 466.598 | 8.550976 | 287 | 7.44118 | 462.3969 | 9.030554 | 287 | 7.42507
4636.057 | 831.0967 | 2880 | 804.834 | 4461.052 | 921.8695 | 2880 | 873.109 | 3713.842 | 164.2514 |  |  | 3694.068 | 175.0121 |  |  | 1861.573 | 46.58301 |  |  | 1866.051 | 48.94274 |  |  | 942.6621 | 21.33557 | 720 | 27.218 | 935.856 | 21.22025 | 720 | 25.7 | 468.2662 | 8.560662 | 288 | 7.45552 | 464.4429 | 8.971326 | 288 | 7.44349
4651.658 | 831.3382 | 2890 | 805.206 | 4477.359 | 921.8759 | 2890 | 873.939 | 3705.655 | 162.6684 |  |  | 3685.815 | 173.2032 |  |  | 1857.627 | 46.11159 |  |  | 1861.947 | 48.46906 |  |  | 940.538 | 21.17252 | 722.5 | 27.2268 | 932.3504 | 21.16062 | 722.5 | 25.7145 | 469.6801 | 8.568906 | 289 | 7.46978 | 466.1216 | 8.972454 | 289 | 7.46188
4667.403 | 831.8145 | 2900 | 805.575 | 4493.235 | 921.9059 | 2900 | 874.758 | 3697.382 | 161.0929 |  |  | 3677.455 | 171.4012 |  |  | 1853.79 | 45.63362 |  |  | 1857.698 | 48.00631 |  |  | 938.2923 | 21.02261 | 725 | 27.2355 | 930.0964 | 21.0074 | 725 | 25.7288 | 471.4911 | 8.555245 | 290 | 7.48395 | 467.4234 | 8.983212 | 290 | 7.48014
4683.533 | 832.1143 | 2910 | 805.943 | 4509.553 | 921.9143 | 2910 | 875.575 | 3689.275 | 159.5027 |  |  | 3669.093 | 169.6143 |  |  | 1849.984 | 45.15741 |  |  | 1853.009 | 47.57794 |  |  | 936.0001 | 20.87076 | 727.5 | 27.2442 | 927.586 | 20.87604 | 727.5 | 25.7432 | 473.1372 | 8.450164 | 291 | 7.49807 | 468.9528 | 9.024336 | 291 | 7.49814
4700.052 | 832.3292 | 2920 | 806.31 | 4525.628 | 921.8011 | 2920 | 876.386 | 3681.206 | 157.9217 |  |  | 3660.612 | 167.8231 |  |  | 1846.049 | 44.68519 |  |  | 1848.826 | 47.11022 |  |  | 933.6047 | 20.72799 | 730 | 27.2528 | 925.2414 | 20.73094 | 730 | 25.7574 | 474.482 | 8.517245 | 292 | 7.51218 | 470.3295 | 9.059704 | 292 | 7.51605
4716.197 | 832.3575 | 2930 | 806.678 | 4541.363 | 921.8053 | 2930 | 877.18 | 3673.064 | 156.3347 |  |  | 3652.144 | 166.0331 |  |  | 1841.779 | 44.23859 |  |  | 1844.594 | 46.64491 |  |  | 931.4361 | 20.56825 | 732.5 | 27.2615 | 922.7615 | 20.59596 | 732.5 | 25.7714 | 476.2137 | 8.51445 | 293 | 7.52625 | 472.2815 | 9.055604 | 293 | 7.53388
4732.307 | 832.4179 | 2940 | 807.041 | 4557.576 | 921.7532 | 2940 | 877.958 | 3665.007 | 154.7427 |  |  | 3643.712 | 164.2375 |  |  | 1837.997 | 43.75528 |  |  | 1840.422 | 46.17638 |  |  | 929.2819 | 20.41015 | 735 | 27.2699 | 920.3683 | 20.45584 | 735 | 25.7849 | 477.6695 | 8.557675 | 294 | 7.54024 | 474.0091 | 9.088533 | 294 | 7.55161
4748.349 | 832.4425 | 2950 | 807.389 | 4573.198 | 921.7271 | 2950 | 878.726 | 3656.828 | 153.1589 |  |  | 3635.321 | 162.4408 |  |  | 1834.082 | 43.2843 |  |  | 1836.312 | 45.70317 |  |  | 927.1795 | 20.24683 | 737.5 | 27.2782 | 917.8362 | 20.32341 | 737.5 | 25.7976 | 479.3112 | 8.615157 | 295 | 7.55419 | 475.2186 | 9.143486 | 295 | 7.56918
4764.456 | 832.4883 | 2960 | 807.735 | 4589.288 | 921.9022 | 2960 | 879.485 | 3648.682 | 151.5722 |  |  | 3626.794 | 160.6685 |  |  | 1829.995 | 42.82713 |  |  | 1832.053 | 45.24252 |  |  | 924.9194 | 20.09259 | 740 | 27.2864 | 915.428 | 20.18171 | 740 | 25.8097 | 481.1108 | 8.595524 | 296 | 7.56801 | 477.0316 | 9.065086 | 296 | 7.58647
4780.35 | 832.4217 | 2970 | 808.062 | 4605.441 | 921.9109 | 2970 | 880.23 | 3640.569 | 149.9951 |  |  | 3618.263 | 158.8816 |  |  | 1825.753 | 42.37717 |  |  | 1827.817 | 44.77881 |  |  | 922.7148 | 19.93825 | 742.5 | 27.2945 | 913.0963 | 20.03564 | 742.5 | 25.8216 | 482.4884 | 8.57516 | 297 | 7.58162 | 478.8161 | 9.10629 | 297 | 7.60357
4796.03 | 832.5306 | 2980 | 808.378 | 4621.146 | 921.9792 | 2980 | 880.961 | 3632.396 | 148.4108 |  |  | 3609.848 | 157.087 |  |  | 1821.824 | 41.9072 |  |  | 1823.31 | 44.33405 |  |  | 920.5603 | 19.77746 | 745 | 27.3026 | 910.5357 | 19.9094 | 745 | 25.8333 | 484.5664 | 8.643206 | 298 | 7.59504 | 480.6279 | 9.045551 | 298 | 7.62057
4811.526 | 832.7942 | 2990 | 808.676 | 4637.08 | 922.0972 | 2990 | 881.681 | 3624.055 | 146.8412 |  |  | 3601.427 | 155.2904 |  |  | 1817.949 | 41.43201 |  |  | 1819.225 | 43.85903 |  |  | 918.324 | 19.6228 | 747.5 | 27.3107 | 908.1587 | 19.76537 | 747.5 | 25.8448 | 485.6412 | 8.718036 | 299 | 7.60841 | 482.0138 | 9.066765 | 299 | 7.63728
4827.084 | 833.2361 | 3000 | 808.971 | 4653.048 | 922.1508 | 3000 | 882.4 | 3615.81 | 145.2633 |  |  | 3592.972 | 153.4993 |  |  | 1814.093 | 40.95404 |  |  | 1814.967 | 43.39696 |  |  | 916.1101 | 19.46646 | 750 | 27.3187 | 905.7659 | 19.62522 | 750 | 25.8563 | 487.4991 | 8.682226 | 300 | 7.62161 | 483.4679 | 9.094121 | 300 | 7.65376
4842.973 | 833.758 | 3010 | 809.265 | 4668.717 | 922.4839 | 3010 | 883.118 | 3607.618 | 143.6806 |  |  | 3584.231 | 151.7458 |  |  | 1810.076 | 40.49186 |  |  | 1810.534 | 42.94929 |  |  | 913.8762 | 19.31431 | 752.5 | 27.3265 | 903.3722 | 19.48244 | 752.5 | 25.8678 | 489.1573 | 8.716943 | 301 | 7.63479 | 484.9219 | 9.156637 | 301 | 7.67014
4859.792 | 834.074 | 3020 | 809.558 | 4684.578 | 922.8042 | 3020 | 883.837 | 3599.377 | 142.1148 |  |  | 3575.759 | 149.9488 |  |  | 1805.94 | 40.03684 |  |  | 1806.259 | 42.4885 |  |  | 911.6192 | 19.16118 | 755 | 27.3343 | 900.8812 | 19.34828 | 755 | 25.8792 | 491.0654 | 8.734469 | 302 | 7.6479 | 486.195 | 9.163954 | 302 | 7.68643
4875.963 | 834.1956 | 3030 | 809.849 | 4700.409 | 923.1832 | 3030 | 884.552 | 3591.115 | 140.5382 |  |  | 3567.182 | 148.1734 |  |  | 1801.98 | 39.56781 |  |  | 1801.968 | 42.0276 |  |  | 909.2148 | 19.01908 | 757.5 | 27.3421 | 898.5425 | 19.20274 | 757.5 | 25.8905 | 492.3788 | 8.779367 | 303 | 7.66087 | 488.1749 | 9.157947 | 303 | 7.70259
4892.078 | 834.3459 | 3040 | 810.137 | 4716.815 | 923.4996 | 3040 | 885.256 | 3582.889 | 138.9586 |  |  | 3558.844 | 146.3695 |  |  | 1797.929 | 39.10398 |  |  | 1797.674 | 41.5682 |  |  | 907.2638 | 18.84309 | 760 | 27.3496 | 896.0651 | 19.06892 | 760 | 25.9018 | 494.0834 | 8.800074 | 304 | 7.67371 | 489.853 | 9.197881 | 304 | 7.7185
4907.611 | 834.6069 | 3050 | 810.425 | 4733.301 | 923.5995 | 3050 | 885.946 | 3574.644 | 137.3832 |  |  | 3550.36 | 144.581 |  |  | 1794.077 | 38.6271 |  |  | 1793.367 | 41.10848 |  |  | 905.1146 | 18.68326 | 762.5 | 27.357 | 893.5976 | 18.93166 | 762.5 | 25.9131 | 495.7648 | 8.798037 | 305 | 7.68636 | 491.5773 | 9.240949 | 305 | 7.73421
4924.057 | 834.7889 | 3060 | 810.709 | 4749.298 | 923.697 | 3060 | 886.635 | 3566.337 | 135.8107 |  |  | 3541.845 | 142.8076 |  |  | 1789.961 | 38.17339 |  |  | 1788.899 | 40.66481 |  |  | 902.9919 | 18.52145 | 765 | 27.3644 | 891.2323 | 18.78946 | 765 | 25.9239 | 497.3221 | 8.853207 | 306 | 7.69893 | 493.1642 | 9.248381 | 306 | 7.74965
4939.295 | 835.1311 | 3070 | 810.99 | 4764.651 | 923.9756 | 3070 | 887.32 | 3558.139 | 134.2385 |  |  | 3533.364 | 141.0164 |  |  | 1786.129 | 37.69371 |  |  | 1784.643 | 40.20129 |  |  | 901.0941 | 18.34148 | 767.5 | 27.3718 | 888.8631 | 18.64348 | 767.5 | 25.9346 | 499.012 | 8.883034 | 307 | 7.71148 | 494.793 | 9.325948 | 307 | 7.76503
4955.834 | 835.4352 | 3080 | 811.267 | 4780.887 | 924.2167 | 3080 | 887.981 | 3549.847 | 132.6672 |  |  | 3524.82 | 139.2331 |  |  | 1782.074 | 37.23129 |  |  | 1780.136 | 39.7579 |  |  | 899.026 | 18.17424 | 770 | 27.3792 | 886.4293 | 18.50776 | 770 | 25.9451 | 500.6927 | 8.864817 | 308 | 7.72397 | 496.0901 | 9.334328 | 308 | 7.7804
4972.124 | 835.5928 | 3090 | 811.526 | 4797.551 | 924.2831 | 3090 | 888.631 | 3541.64 | 131.0859 |  |  | 3516.023 | 137.4697 |  |  | 1778.065 | 36.76605 |  |  | 1775.447 | 39.32818 |  |  | 896.8618 | 18.01418 | 772.5 | 27.3865 | 884.016 | 18.36644 | 772.5 | 25.9551 | 502.4594 | 8.870434 | 309 | 7.73635 | 497.9988 | 9.284518 | 309 | 7.79569
4988.658 | 835.5998 | 3100 | 811.778 | 4813.58 | 924.2541 | 3100 | 889.272 | 3533.378 | 129.5094 |  |  | 3507.23 | 135.7084 |  |  | 1773.819 | 36.31765 |  |  | 1771.088 | 38.87096 |  |  | 894.6225 | 17.86108 | 775 | 27.3935 | 881.6558 | 18.22386 | 775 | 25.965 | 503.6409 | 8.854096 | 310 | 7.7487 | 499.4528 | 9.319992 | 310 | 7.81071
5004.372 | 835.505 | 3110 | 812.029 | 4829.272 | 924.3017 | 3110 | 889.9 | 3525.125 | 127.9322 |  |  | 3498.884 | 133.9202 |  |  | 1769.853 | 35.85178 |  |  | 1766.893 | 38.40821 |  |  | 892.5746 | 17.69369 | 777.5 | 27.4005 | 879.2049 | 18.08535 | 777.5 | 25.9747 | 506.3396 | 8.771278 | 311 | 7.76103 | 501.0712 | 9.325257 | 311 | 7.82565
5019.868 | 835.6333 | 3120 | 812.271 | 4845.244 | 924.4577 | 3120 | 890.522 | 3516.908 | 126.3641 |  |  | 3490.408 | 132.1284 |  |  | 1765.72 | 35.39334 |  |  | 1762.526 | 37.95295 |  |  | 890.1695 | 17.55164 | 780 | 27.4075 | 876.7075 | 17.95167 | 780 | 25.984 | 506.969 | 8.814542 | 312 | 7.7733 | 502.5723 | 9.354802 | 312 | 7.84053
5035.879 | 835.8845 | 3130 | 812.51 | 4861.38 | 924.5 | 3130 | 891.143 | 3508.685 | 124.7842 |  |  | 3481.845 | 130.3469 |  |  | 1761.129 | 34.97183 |  |  | 1758.029 | 37.50884 |  |  | 888.0762 | 17.38627 | 782.5 | 27.4144 | 873.93 | 17.84031 | 782.5 | 25.993 | 508.5832 | 8.836051 | 313 | 7.78542 | 504.2877 | 9.212783 | 313 | 7.85542
5052.478 | 835.887 | 3140 | 812.748 | 4877.624 | 924.5161 | 3140 | 891.764 | 3500.315 | 123.2173 |  |  | 3473.052 | 128.5831 |  |  | 1756.857 | 34.52133 |  |  | 1753.506 | 37.06662 |  |  | 885.9103 | 17.22635 | 785 | 27.4212 | 871.2529 | 17.72007 | 785 | 26.0018 | 510.2372 | 8.862938 | 314 | 7.79749 | 506.0596 | 9.223746 | 314 | 7.87027
5068.461 | 835.8372 | 3150 | 812.986 | 4893.537 | 924.4462 | 3150 | 892.383 | 3492.025 | 121.6433 |  |  | 3464.414 | 126.8082 |  |  | 1752.642 | 34.07346 |  |  | 1749.201 | 36.60538 |  |  | 883.9676 | 17.05244 | 787.5 | 27.4277 | 868.9346 | 17.57165 | 787.5 | 26.0106 | 511.7728 | 8.833064 | 315 | 7.8095 | 507.4882 | 9.220391 | 315 | 7.88495
5084.097 | 835.9424 | 3160 | 813.222 | 4908.746 | 924.6208 | 3160 | 892.997 | 3483.719 | 120.0706 |  |  | 3455.857 | 125.0385 |  |  | 1748.5 | 33.62029 |  |  | 1744.822 | 36.15643 |  |  | 881.6536 | 16.90357 | 790 | 27.4341 | 866.5293 | 17.43243 | 790 | 26.0194 | 513.4375 | 8.775382 | 316 | 7.82146 | 509.1998 | 9.29093 | 316 | 7.89957
5100.427 | 835.9485 | 3170 | 813.457 | 4924.991 | 924.8342 | 3170 | 893.595 | 3475.413 | 118.5105 |  |  | 3447.012 | 123.2793 |  |  | 1744.37 | 33.16492 |  |  | 1740.407 | 35.70476 |  |  | 879.3048 | 16.75731 | 792.5 | 27.4402 | 864.0705 | 17.29588 | 792.5 | 26.0282 | 515.2644 | 8.795788 | 317 | 7.83334 | 510.7337 | 9.295236 | 317 | 7.91413
5115.899 | 836.1691 | 3180 | 813.693 | 4941.14 | 925.0217 | 3180 | 894.16 | 3466.993 | 116.9479 |  |  | 3438.089 | 121.5296 |  |  | 1740.125 | 32.71511 |  |  | 1735.916 | 35.26019 |  |  | 877.1763 | 16.59459 | 795 | 27.4462 | 861.736 | 17.15001 | 795 | 26.0368 | 517.3157 | 8.789949 | 318 | 7.84513 | 512.5683 | 9.299192 | 318 | 7.92866
5132.217 | 836.3154 | 3190 | 813.929 | 4957.499 | 925.0599 | 3190 | 894.721 | 3458.665 | 115.3797 |  |  | 3429.156 | 119.7782 |  |  | 1735.796 | 32.27275 |  |  | 1731.403 | 34.81587 |  |  | 874.8925 | 16.44617 | 797.5 | 27.4521 | 859.2487 | 17.01559 | 797.5 | 26.045 | 518.819 | 8.746066 | 319 | 7.85686 | 513.9983 | 9.336311 | 319 | 7.94311
5147.668 | 836.5726 | 3200 | 814.165 | 4973.765 | 925.0096 | 3200 | 895.281 | 3450.384 | 113.805 |  |  | 3420.351 | 118.0179 |  |  | 1731.623 | 31.81834 |  |  | 1726.895 | 34.37123 |  |  | 872.5389 | 16.30162 | 800 | 27.4577 | 856.7984 | 16.87839 | 800 | 26.0529 | 520.2564 | 8.795963 | 320 | 7.86844 | 515.9673 | 9.309415 | 320 | 7.95741
5163.6 | 836.8928 | 3210 | 814.401 | 4989.366 | 924.974 | 3210 | 895.819 | 3442.223 | 112.2196 |  |  | 3411.741 | 116.2529 |  |  | 1727.629 | 31.35658 |  |  | 1722.316 | 33.93729 |  |  | 870.2213 | 16.15168 | 802.5 | 27.463 | 854.2967 | 16.74368 | 802.5 | 26.0607 | 521.8409 | 8.851974 | 321 | 7.87988 | 517.1843 | 9.366555 | 321 | 7.97166
5179.841 | 837.2133 | 3220 | 814.637 | 5004.77 | 925.1545 | 3220 | 896.34 | 3433.905 | 110.6604 |  |  | 3402.957 | 114.4884 |  |  | 1723.55 | 30.8948 |  |  | 1717.582 | 33.50959 |  |  | 868.0096 | 15.99517 | 805 | 27.4682 | 851.8293 | 16.60776 | 805 | 26.0685 | 522.9592 | 8.888655 | 322 | 7.89096 | 518.6314 | 9.386273 | 322 | 7.98581
5195.98 | 837.3691 | 3230 | 814.873 | 5021.054 | 925.4384 | 3230 | 896.849 | 3425.492 | 109.0973 |  |  | 3394.125 | 112.7305 |  |  | 1719.167 | 30.45636 |  |  | 1712.985 | 33.06887 |  |  | 865.8839 | 15.83223 | 807.5 | 27.4731 | 849.3745 | 16.4736 | 807.5 | 26.0762 | 524.9105 | 8.916732 | 323 | 7.9018 | 520.6159 | 9.390764 | 323 | 7.9999
5212.11 | 837.5377 | 3240 | 815.108 | 5036.908 | 925.6672 | 3240 | 897.354 | 3417.098 | 107.5324 |  |  | 3384.987 | 110.9972 |  |  | 1714.893 | 30.01006 |  |  | 1708.508 | 32.62599 |  |  | 863.5673 | 15.68627 | 810 | 27.4779 | 846.961 | 16.33231 | 810 | 26.0839 | 526.2974 | 8.921427 | 324 | 7.91252 | 522.1065 | 9.442659 | 324 | 8.01378
5228.654 | 837.567 | 3250 | 815.344 | 5053.016 | 925.8871 | 3250 | 897.859 | 3408.604 | 105.9764 |  |  | 3376.321 | 109.2248 |  |  | 1710.595 | 29.56547 |  |  | 1704.011 | 32.18043 |  |  | 861.5345 | 15.51774 | 812.5 | 27.4828 | 844.4223 | 16.20037 | 812.5 | 26.0914 | 528.4328 | 8.898985 | 325 | 7.92316 | 523.461 | 9.49848 | 325 | 8.02763
5244.438 | 837.5025 | 3260 | 815.578 | 5069.311 | 925.9837 | 3260 | 898.342 | 3400.177 | 104.4144 |  |  | 3367.221 | 107.5005 |  |  | 1706.442 | 29.11219 |  |  | 1699.384 | 31.75017 |  |  | 859.2695 | 15.36657 | 815 | 27.4877 | 841.8338 | 16.07486 | 815 | 26.0989 | 529.4426 | 8.913379 | 326 | 7.93365 | 525.0111 | 9.497614 | 326 | 8.04129
5259.892 | 837.6243 | 3270 | 815.802 | 5085.095 | 926.1577 | 3270 | 898.812 | 3391.756 | 102.8644 |  |  | 3358.127 | 105.7658 |  |  | 1702.162 | 28.66858 |  |  | 1694.845 | 31.30776 |  |  | 857.104 | 15.20661 | 817.5 | 27.4925 | 839.4693 | 15.93125 | 817.5 | 26.1062 | 532.045 | 8.707374 | 327 | 7.94412 | 526.8678 | 9.464901 | 327 | 8.05491
5276.006 | 837.8684 | 3280 | 816.025 | 5101.697 | 926.1444 | 3280 | 899.281 | 3383.423 | 101.2942 |  |  | 3349.213 | 104.0153 |  |  | 1697.891 | 28.22072 |  |  | 1690.461 | 30.85518 |  |  | 854.8591 | 15.05258 | 820 | 27.4974 | 837.1697 | 15.78277 | 820 | 26.1135 | 533.1294 | 8.770732 | 328 | 7.95443 | 528.5004 | 9.528687 | 328 | 8.06852
5292.39 | 837.9194 | 3290 | 816.247 | 5117.02 | 926.2411 | 3290 | 899.749 | 3374.981 | 99.73357 |  |  | 3340.271 | 102.2671 |  |  | 1693.503 | 27.78263 |  |  | 1685.915 | 30.41336 |  |  | 852.0213 | 14.94287 | 822.5 | 27.5022 | 834.8735 | 15.6354 | 822.5 | 26.1209 | 534.6938 | 8.798371 | 329 | 7.96467 | 530.0823 | 9.57973 | 329 | 8.08213
5308.532 | 837.8777 | 3300 | 816.466 | 5132.828 | 926.4838 | 3300 | 900.207 | 3366.909 | 98.14282 |  |  | 3331.214 | 100.5242 |  |  | 1689.175 | 27.33884 |  |  | 1681.276 | 29.97849 |  |  | 848.892 | 14.8563 | 825 | 27.5071 | 832.569 | 15.48594 | 825 | 26.1282 | 536.5468 | 8.816985 | 330 | 7.97478 | 531.6444 | 9.559106 | 330 | 8.09571
5324.282 | 837.9507 | 3310 | 816.682 | 5148.296 | 926.898 | 3310 | 900.652 | 3358.471 | 96.58186 |  |  | 3322.376 | 98.78177 |  |  | 1684.914 | 26.89703 |  |  | 1676.765 | 29.53945 |  |  | 846.7499 | 14.69594 | 827.5 | 27.5116 | 830.1739 | 15.34462 | 827.5 | 26.1355 | 538.0912 | 8.840594 | 331 | 7.98478 | 533.1127 | 9.563851 | 331 | 8.10923
5340.623 | 837.9912 | 3320 | 816.898 | 5164.959 | 927.2673 | 3320 | 901.096 | 3350.033 | 95.0308 |  |  | 3313.365 | 97.03728 |  |  | 1680.774 | 26.43963 |  |  | 1672.177 | 29.10082 |  |  | 844.5132 | 14.54131 | 830 | 27.516 | 827.8045 | 15.20182 | 830 | 26.1428 | 539.4614 | 8.857244 | 332 | 7.99473 | 534.7892 | 9.602997 | 332 | 8.12265
5355.996 | 838.105 | 3330 | 817.111 | 5180.909 | 927.4573 | 3330 | 901.539 | 3341.513 | 93.47956 |  |  | 3304.196 | 95.30925 |  |  | 1676.359 | 26.00356 |  |  | 1667.57 | 28.66492 |  |  | 842.2544 | 14.38832 | 832.5 | 27.5203 | 825.4386 | 15.05922 | 832.5 | 26.1501 | 541.3755 | 8.844614 | 333 | 8.00453 | 536.7202 | 9.475937 | 333 | 8.13605
5372.261 | 838.2198 | 3340 | 817.324 | 5196.388 | 927.8897 | 3340 | 901.983 | 3332.816 | 91.94134 |  |  | 3294.866 | 93.59284 |  |  | 1672.085 | 25.55588 |  |  | 1663.013 | 28.22258 |  |  | 839.9505 | 14.2387 | 835 | 27.5245 | 822.9887 | 14.92063 | 835 | 26.1574 | 542.6116 | 8.911055 | 334 | 8.01423 | 538.2924 | 9.495188 | 334 | 8.14942
5388.237 | 838.3787 | 3350 | 817.536 | 5213.106 | 928.185 | 3350 | 902.413 | 3324.274 | 90.38957 |  |  | 3285.811 | 91.85469 |  |  | 1667.699 | 25.119 |  |  | 1658.367 | 27.78963 |  |  | 837.9112 | 14.07065 | 837.5 | 27.5286 | 820.5729 | 14.78221 | 837.5 | 26.1646 | 544.2354 | 8.945431 | 335 | 8.02386 | 540.0865 | 9.547896 | 335 | 8.16278
5404.978 | 838.2917 | 3360 | 817.743 | 5229.104 | 928.3177 | 3360 | 902.827 | 3315.712 | 88.83946 |  |  | 3276.679 | 90.13573 |  |  | 1663.382 | 24.67854 |  |  | 1653.668 | 27.36473 |  |  | 835.5581 | 13.92607 | 840 | 27.5327 | 818.1365 | 14.64262 | 840 | 26.1718 | 546.1677 | 8.901803 | 336 | 8.03338 | 541.2659 | 9.521077 | 336 | 8.17608
5420.46 | 838.2465 | 3370 | 817.945 | 5245.114 | 928.5009 | 3370 | 903.219 | 3307.118 | 87.30468 |  |  | 3267.467 | 88.40896 |  |  | 1658.907 | 24.24543 |  |  | 1649.031 | 26.92973 |  |  | 833.207 | 13.77998 | 842.5 | 27.5369 | 815.7338 | 14.50186 | 842.5 | 26.1791 | 547.7103 | 8.947165 | 337 | 8.04274 | 543.0582 | 9.490072 | 337 | 8.18933
5436.827 | 838.1636 | 3380 | 818.146 | 5261.532 | 928.5757 | 3380 | 903.603 | 3298.468 | 85.76232 |  |  | 3258.194 | 86.6901 |  |  | 1654.423 | 23.81432 |  |  | 1644.418 | 26.49428 |  |  | 830.8671 | 13.63305 | 845 | 27.541 | 813.2216 | 14.37065 | 845 | 26.1862 | 549.2743 | 8.909931 | 338 | 8.05207 | 544.4559 | 9.521298 | 338 | 8.20253
5452.319 | 838.2368 | 3390 | 818.347 | 5277.579 | 928.5563 | 3390 | 903.981 | 3289.79 | 84.22244 |  |  | 3248.76 | 84.98541 |  |  | 1650.068 | 23.37518 |  |  | 1639.759 | 26.05959 |  |  | 828.5944 | 13.48111 | 847.5 | 27.5451 | 810.7762 | 14.23308 | 847.5 | 26.1931 | 551.1552 | 8.904987 | 339 | 8.06132 | 546.5451 | 9.545648 | 339 | 8.21562
5468.333 | 838.2903 | 3400 | 818.548 | 5293.387 | 928.6665 | 3400 | 904.35 | 3281.154 | 82.67891 |  |  | 3239.458 | 83.26655 |  |  | 1645.745 | 22.92975 |  |  | 1635.027 | 25.63306 |  |  | 826.207 | 13.33908 | 850 | 27.5492 | 808.1784 | 14.10556 | 850 | 26.2 | 552.5528 | 8.980612 | 340 | 8.07052 | 547.5824 | 9.571849 | 340 | 8.22854
5484.214 | 838.3949 | 3410 | 818.75 | 5309.77 | 928.611 | 3410 | 904.717 | 3272.468 | 81.14226 |  |  | 3230.255 | 81.55386 |  |  | 1641.436 | 22.48999 |  |  | 1630.395 | 25.20311 |  |  | 823.9206 | 13.18951 | 852.5 | 27.5534 | 805.6238 | 13.97752 | 852.5 | 26.2068 | 554.1916 | 8.973388 | 341 | 8.07971 | 549.3091 | 9.518299 | 341 | 8.24126
5499.115 | 838.8252 | 3420 | 818.949 | 5326.051 | 928.4922 | 3420 | 905.071 | 3263.752 | 79.61566 |  |  | 3220.518 | 79.87344 |  |  | 1636.886 | 22.06505 |  |  | 1625.685 | 24.77357 |  |  | 821.6147 | 13.04004 | 855 | 27.5575 | 803.1793 | 13.83989 | 855 | 26.2136 | 555.4607 | 8.975359 | 342 | 8.08881 | 551.2355 | 9.575459 | 342 | 8.25396
5515.571 | 839.2919 | 3430 | 819.148 | 5341.603 | 928.4708 | 3430 | 905.424 | 3255.083 | 78.075 |  |  | 3211.205 | 78.15808 |  |  | 1632.359 | 21.63701 |  |  | 1620.927 | 24.34768 |  |  | 819.2983 | 12.89136 | 857.5 | 27.5616 | 800.4734 | 13.72181 | 857.5 | 26.2203 | 558.0563 | 8.844196 | 343 | 8.09773 | 552.6841 | 9.634289 | 343 | 8.26652
5531.662 | 839.689 | 3440 | 819.341 | 5357.651 | 928.4729 | 3440 | 905.773 | 3246.328 | 76.54193 |  |  | 3201.657 | 76.46091 |  |  | 1628.1 | 21.18828 |  |  | 1616.107 | 23.92644 |  |  | 816.9759 | 12.74312 | 860 | 27.5657 | 797.8966 | 13.59407 | 860 | 26.227 | 558.9868 | 8.855931 | 344 | 8.10658 | 554.599 | 9.628676 | 344 | 8.27903
5547.977 | 839.9396 | 3450 | 819.525 | 5373.619 | 928.3912 | 3450 | 906.122 | 3237.676 | 75.0023 |  |  | 3192.115 | 74.76572 |  |  | 1623.525 | 20.76373 |  |  | 1611.364 | 23.50074 |  |  | 814.727 | 12.59345 | 862.5 | 27.5699 | 795.5623 | 13.4482 | 862.5 | 26.2337 | 560.8776 | 8.870595 | 345 | 8.11535 | 556.1503 | 9.587161 | 345 | 8.29151
5563.948 | 840.1867 | 3460 | 819.708 | 5390.044 | 928.3357 | 3460 | 906.47 | 3228.888 | 73.4721 |  |  | 3182.474 | 73.09175 |  |  | 1618.919 | 20.34556 |  |  | 1606.532 | 23.08578 |  |  | 812.4442 | 12.44091 | 865 | 27.5739 | 792.9759 | 13.31983 | 865 | 26.2403 | 562.1521 | 8.918168 | 346 | 8.12398 | 557.96 | 9.554968 | 346 | 8.30392
5565.353 | 840.2037 | 3470 | 819.891 | 5406.045 | 928.1003 | 3470 | 906.818 | 3219.945 | 71.96551 |  |  | 3173.004 | 71.38775 |  |  | 1614.312 | 19.92201 |  |  | 1601.696 | 22.66575 |  |  | 810.0121 | 12.30087 | 867.5 | 27.5779 | 790.5846 | 13.17822 | 867.5 | 26.2468 | 563.5408 | 8.953838 | 347 | 8.13258 | 559.0506 | 9.563987 | 347 | 8.3162
5575.617 | 831.8903 | 3480 | 820.065 | 5421.494 | 928.1047 | 3480 | 907.167 | 3211.258 | 70.42896 |  |  | 3163.317 | 69.70035 |  |  | 1609.94 | 19.48279 |  |  | 1596.798 | 22.24899 |  |  | 807.6485 | 12.15572 | 870 | 27.5818 | 788.0626 | 13.04774 | 870 | 26.2534 | 565.2728 | 8.999701 | 348 | 8.14116 | 560.4096 | 9.554596 | 348 | 8.32839
5559.491 | 822.6144 | 3490 | 820.237 | 5436.959 | 928.2676 | 3490 | 907.506 | 3202.42 | 68.90319 |  |  | 3153.624 | 68.02346 |  |  | 1605.265 | 19.06551 |  |  | 1592.164 | 21.8151 |  |  | 805.2682 | 12.01452 | 872.5 | 27.5857 | 785.5563 | 12.91473 | 872.5 | 26.2597 | 567.2637 | 9.008829 | 349 | 8.14964 | 562.5427 | 9.529959 | 349 | 8.3404
5542.025 | 814.1229 | 3500 | 820.409 | 5452.967 | 928.5321 | 3500 | 907.835 | 3193.518 | 67.38307 |  |  | 3143.772 | 66.35319 |  |  | 1600.805 | 18.63266 |  |  | 1587.44 | 21.38803 |  |  | 802.8503 | 11.87477 | 875 | 27.5895 | 782.9775 | 12.78714 | 875 | 26.266 | 568.7077 | 9.00689 | 350 | 8.15813 | 563.9528 | 9.557627 | 350 | 8.35232
5523.64 | 805.0023 | 3510 | 820.58 | 5468.92 | 928.8327 | 3510 | 908.163 | 3184.412 | 65.87838 |  |  | 3133.967 | 64.69368 |  |  | 1596.18 | 18.21449 |  |  | 1582.563 | 20.97376 |  |  | 800.3985 | 11.73486 | 877.5 | 27.5933 | 780.4612 | 12.65488 | 877.5 | 26.2722 | 570.6092 | 9.012706 | 351 | 8.16661 | 565.5311 | 9.573756 | 351 | 8.36423
5505.051 | 795.8957 | 3520 | 820.74 | 5485.392 | 928.9877 | 3520 | 908.475 | 3175.66 | 64.35991 |  |  | 3124.062 | 63.02804 |  |  | 1591.724 | 17.77998 |  |  | 1577.731 | 20.55609 |  |  | 798.0329 | 11.59256 | 880 | 27.5971 | 778.0181 | 12.51715 | 880 | 26.2783 | 572.4269 | 8.832268 | 352 | 8.17508 | 567.3187 | 9.610691 | 352 | 8.37612
5485.936 | 786.8252 | 3530 | 820.892 | 5501.413 | 929.0485 | 3530 | 908.779 | 3166.602 | 62.85355 |  |  | 3114.143 | 61.36614 |  |  | 1587.016 | 17.3664 |  |  | 1572.881 | 20.13575 |  |  | 795.8868 | 11.43115 | 882.5 | 27.6009 | 775.5718 | 12.37965 | 882.5 | 26.2845 | 573.152 | 8.885167 | 353 | 8.1835 | 568.3432 | 9.583679 | 353 | 8.38792
5466.818 | 778.4473 | 3540 | 821.038 | 5517.835 | 929.0364 | 3540 | 909.067 | 3157.569 | 61.34491 |  |  | 3104.247 | 59.69966 |  |  | 1582.444 | 16.94172 |  |  | 1568 | 19.72043 |  |  | 793.6659 | 11.27533 | 885 | 27.6047 | 772.9151 | 12.25924 | 885 | 26.2907 | 574.971 | 8.906123 | 354 | 8.19181 | 569.9412 | 9.607469 | 354 | 8.39964
5447.502 | 769.3907 | 3550 | 821.173 | 5533.23 | 929.0931 | 3550 | 909.349 | 3148.524 | 59.83985 |  |  | 3094.292 | 58.04094 |  |  | 1577.667 | 16.53047 |  |  | 1563.174 | 19.30099 |  |  | 791.3033 | 11.13145 | 887.5 | 27.6084 | 770.3894 | 12.12633 | 887.5 | 26.2969 | 576.8513 | 8.947194 | 355 | 8.20012 | 571.9599 | 9.611415 | 355 | 8.41134
5427.553 | 760.3777 | 3560 | 821.306 | 5548.993 | 929.3389 | 3560 | 909.628 | 3139.485 | 58.32676 |  |  | 3084.387 | 56.39025 |  |  | 1573.053 | 16.11147 |  |  | 1558.163 | 18.89674 |  |  | 788.9543 | 10.98656 | 890 | 27.6121 | 767.904 | 11.99176 | 890 | 26.3028 | 578.6957 | 8.936649 | 356 | 8.20812 | 573.5526 | 9.677945 | 356 | 8.42304
5407.616 | 752.0561 | 3570 | 821.438 | 5565.796 | 929.3852 | 3570 | 909.906 | 3130.358 | 56.84132 |  |  | 3074.177 | 54.75157 |  |  | 1568.394 | 15.69439 |  |  | 1553.135 | 18.49246 |  |  | 786.688 | 10.83413 | 892.5 | 27.6157 | 765.3368 | 11.86195 | 892.5 | 26.3087 | 580.1628 | 8.996677 | 357 | 8.21606 | 575.3459 | 9.68203 | 357 | 8.43468
5388.051 | 743.0166 | 3580 | 821.571 | 5581.72 | 929.3199 | 3580 | 910.184 | 3121.295 | 55.3379 |  |  | 3064.168 | 53.09753 |  |  | 1563.679 | 15.28003 |  |  | 1548.245 | 18.07644 |  |  | 784.1008 | 10.70569 | 895 | 27.6193 | 762.7943 | 11.73436 | 895 | 26.3145 | 581.5897 | 9.01349 | 358 | 8.22397 | 576.6484 | 9.692741 | 358 | 8.44622
5368.336 | 733.9875 | 3590 | 821.704 | 5597.725 | 929.2763 | 3590 | 910.461 | 3111.968 | 53.85514 |  |  | 3054.031 | 51.45246 |  |  | 1558.905 | 14.86854 |  |  | 1543.199 | 17.67346 |  |  | 781.7317 | 10.56094 | 897.5 | 27.6228 | 760.1574 | 11.60976 | 897.5 | 26.3203 | 583.4868 | 9.050703 | 359 | 8.2318 | 578.5057 | 9.632936 | 359 | 8.45766
5348.498 | 725.3129 | 3600 | 821.836 | 5614.149 | 929.1126 | 3600 | 910.735 | 3102.775 | 52.36055 |  |  | 3043.827 | 49.81073 |  |  | 1554.279 | 14.44776 |  |  | 1538.238 | 17.26418 |  |  | 779.595 | 10.40019 | 900 | 27.6263 | 757.6178 | 11.48059 | 900 | 26.3261 | 584.7583 | 9.007891 | 360 | 8.23956 | 579.7292 | 9.61932 | 360 | 8.46908
5328.395 | 716.6566 | 3610 | 821.969 | 5629.404 | 929.0651 | 3610 | 911.008 | 3093.63 | 50.86187 |  |  | 3033.754 | 48.17974 |  |  | 1549.41 | 14.04861 |  |  | 1533.356 | 16.85026 |  |  | 777.1894 | 10.25952 | 902.5 | 27.6298 | 755.1365 | 11.34437 | 902.5 | 26.3319 | 586.7177 | 9.028651 | 361 | 8.24727 | 581.5931 | 9.629374 | 361 | 8.48045
5308.442 | 707.6438 | 3620 | 822.102 | 5645.142 | 929.1692 | 3620 | 911.281 | 3084.431 | 49.38025 |  |  | 3023.547 | 46.54077 |  |  | 1544.757 | 13.62838 |  |  | 1528.425 | 16.43868 |  |  | 774.7606 | 10.11924 | 905 | 27.6334 | 752.4615 | 11.22397 | 905 | 26.3374 | 588.3839 | 9.060114 | 362 | 8.25489 | 583.1991 | 9.65713 | 362 | 8.49178
5288.625 | 698.6216 | 3630 | 822.232 | 5661.572 | 929.3378 | 3630 | 911.549 | 3075.178 | 47.89098 |  |  | 3013.335 | 44.90473 |  |  | 1539.979 | 13.21857 |  |  | 1523.313 | 16.03931 |  |  | 772.4845 | 9.967543 | 907.5 | 27.6369 | 749.89 | 11.09584 | 907.5 | 26.3428 | 589.8052 | 8.851491 | 363 | 8.26242 | 584.7659 | 9.674045 | 363 | 8.50304
5268.702 | 690.2991 | 3640 | 822.352 | 5677.583 | 929.3317 | 3640 | 911.815 | 3065.793 | 46.41341 |  |  | 3002.747 | 43.30191 |  |  | 1535.055 | 12.81927 |  |  | 1518.403 | 15.62615 |  |  | 770.2777 | 9.81067 | 910 | 27.6404 | 747.2862 | 10.97148 | 910 | 26.348 | 591.4717 | 8.872111 | 364 | 8.26984 | 586.4072 | 9.685857 | 364 | 8.51422
5248.736 | 681.2872 | 3650 | 822.47 | 5694.086 | 929.2168 | 3650 | 912.08 | 3056.515 | 44.92631 |  |  | 2992.354 | 41.67929 |  |  | 1530.001 | 12.42949 |  |  | 1513.5 | 15.21253 |  |  | 767.7257 | 9.680951 | 912.5 | 27.6439 | 744.6712 | 10.84525 | 912.5 | 26.3531 | 593.0827 | 8.915477 | 365 | 8.27723 | 588.0813 | 9.660257 | 365 | 8.52536
5228.574 | 672.2888 | 3660 | 822.588 | 5709.678 | 929.1116 | 3660 | 912.333 | 3047.126 | 43.45149 |  |  | 2981.971 | 40.07074 |  |  | 1525.082 | 12.03258 |  |  | 1508.468 | 14.8099 |  |  | 765.4254 | 9.532418 | 915 | 27.6473 | 741.984 | 10.72712 | 915 | 26.3581 | 594.7159 | 8.943798 | 366 | 8.28459 | 590.0441 | 9.682464 | 366 | 8.5364
5208.281 | 663.6455 | 3670 | 822.707 | 5725.504 | 929.2206 | 3670 | 912.572 | 3037.688 | 41.9885 |  |  | 2971.546 | 38.45106 |  |  | 1520.188 | 11.63254 |  |  | 1503.41 | 14.40647 |  |  | 763.0078 | 9.391299 | 917.5 | 27.6506 | 739.5431 | 10.58922 | 917.5 | 26.363 | 596.4035 | 8.96567 | 367 | 8.2918 | 591.4008 | 9.616431 | 367 | 8.54729
5188.138 | 654.9919 | 3680 | 822.825 | 5741.272 | 929.3227 | 3680 | 912.81 | 3028.295 | 40.51158 |  |  | 2961.078 | 36.8376 |  |  | 1515.292 | 11.2299 |  |  | 1497.982 | 14.0322 |  |  | 760.8087 | 9.233848 | 920 | 27.6538 | 736.9154 | 10.46529 | 920 | 26.3678 | 597.8816 | 8.953272 | 368 | 8.29895 | 593.0277 | 9.631932 | 368 | 8.55805
5168.29 | 645.9719 | 3690 | 822.943 | 5757.171 | 929.5025 | 3690 | 913.048 | 3018.599 | 39.06374 |  |  | 2950.481 | 35.23301 |  |  | 1510.246 | 10.8395 |  |  | 1492.847 | 13.63592 |  |  | 758.5649 | 9.079742 | 922.5 | 27.657 | 734.3612 | 10.33451 | 922.5 | 26.3723 | 599.7621 | 9.002451 | 369 | 8.30602 | 594.7033 | 9.617048 | 369 | 8.56844
5148.085 | 636.9764 | 3700 | 823.061 | 5773.344 | 929.6396 | 3700 | 913.277 | 3009.074 | 37.59849 |  |  | 2939.803 | 33.63812 |  |  | 1505.351 | 10.43677 |  |  | 1487.788 | 13.23255 |  |  | 756.237 | 8.934623 | 925 | 27.6601 | 731.762 | 10.2098 | 925 | 26.3766 | 601.364 | 8.973421 | 370 | 8.31303 | 596.1613 | 9.638726 | 370 | 8.57869
5128.014 | 628.6641 | 3710 | 823.179 | 5789.003 | 929.8652 | 3710 | 913.503 | 2999.491 | 36.13824 |  |  | 2929.115 | 32.05644 |  |  | 1500.407 | 10.0417 |  |  | 1482.67 | 12.83777 |  |  | 753.6759 | 8.804227 | 927.5 | 27.6631 | 729.4181 | 10.06329 | 927.5 | 26.3808 | 602.5654 | 9.069296 | 371 | 8.31999 | 597.7549 | 9.61865 | 371 | 8.58885
5107.905 | 619.662 | 3720 | 823.293 | 5804.982 | 930.1587 | 3720 | 913.729 | 2990.053 | 34.6777 |  |  | 2918.277 | 30.47318 |  |  | 1495.381 | 9.651259 |  |  | 1477.621 | 12.43365 |  |  | 751.3958 | 8.652836 | 930 | 27.6661 | 726.5694 | 9.955897 | 930 | 26.3849 | 604.2101 | 9.083301 | 372 | 8.32692 | 599.2299 | 9.693254 | 372 | 8.59894
5087.983 | 610.6471 | 3730 | 823.406 | 5821.331 | 930.3057 | 3730 | 913.955 | 2980.386 | 33.22494 |  |  | 2907.525 | 28.88478 |  |  | 1490.486 | 9.249894 |  |  | 1472.553 | 12.03234 |  |  | 748.6409 | 8.536926 | 932.5 | 27.6691 | 723.9678 | 9.832722 | 932.5 | 26.389 | 606.4125 | 9.088706 | 373 | 8.33381 | 601.1438 | 9.662017 | 373 | 8.6089
5067.76 | 601.999 | 3740 | 823.519 | 5837.943 | 930.2863 | 3740 | 914.18 | 2970.629 | 31.78003 |  |  | 2896.716 | 27.30136 |  |  | 1485.459 | 8.856768 |  |  | 1467.408 | 11.63689 |  |  | 746.4468 | 8.379106 | 935 | 27.6722 | 721.4434 | 9.699713 | 935 | 26.393 | 606.7188 | 9.116321 | 374 | 8.34061 | 601.4466 | 9.703449 | 374 | 8.61883
5047.709 | 593.3391 | 3750 | 823.632 | 5854.138 | 930.1137 | 3750 | 914.403 | 2960.903 | 30.33239 |  |  | 2885.882 | 25.71774 |  |  | 1480.416 | 8.466134 |  |  | 1462.333 | 11.23336 |  |  | 744.1329 | 8.234291 | 937.5 | 27.6752 | 718.9723 | 9.562717 | 937.5 | 26.3971 | 606.7357 | 9.009689 | 375 | 8.34735 | 602.5148 | 9.608536 | 375 | 8.62869
5027.539 | 584.3412 | 3760 | 823.745 | 5869.719 | 930.0822 | 3760 | 914.627 | 2951.158 | 28.88641 |  |  | 2874.948 | 24.15781 |  |  | 1475.4 | 8.077641 |  |  | 1457.165 | 10.84367 |  |  | 741.7233 | 8.091226 | 940 | 27.6782 | 716.2206 | 9.449415 | 940 | 26.4011 | 605.2011 | 8.913744 | 376 | 8.35394 | 600.9081 | 9.518627 | 376 | 8.63843
5007.476 | 575.336 | 3770 | 823.857 | 5885.13 | 930.192 | 3770 | 914.85 | 2941.353 | 27.4582 |  |  | 2864.411 | 22.64738 |  |  | 1470.458 | 7.6783 |  |  | 1451.999 | 10.44833 |  |  | 739.3379 | 7.947696 | 942.5 | 27.6812 | 713.7945 | 9.31041 | 942.5 | 26.4052 | 603.2618 | 8.846975 | 377 | 8.36047 | 598.9925 | 9.449916 | 377 | 8.64812
4987.06 | 567.0474 | 3780 | 823.969 | 5901.269 | 930.3503 | 3780 | 915.074 | 2931.429 | 26.02798 |  |  | 2847.336 | 24.09698 |  |  | 1465.366 | 7.291234 |  |  | 1446.857 | 10.05262 |  |  | 736.8537 | 7.814264 | 945 | 27.6843 | 711.2273 | 9.181952 | 945 | 26.4092 | 601.3616 | 8.77887 | 378 | 8.36698 | 597.0858 | 9.382393 | 378 | 8.65767
4966.719 | 558.0613 | 3790 | 824.081 | 5917.412 | 930.4489 | 3790 | 915.297 | 2921.525 | 24.59607 | [6 empty] | 1460.225 | 6.907752 |  |  | 1441.578 | 9.667174 |  |  | 734.4512 | 7.672013 | 947.5 | 27.6873 | 708.5685 | 9.060356 | 947.5 | 26.4133 | 599.6508 | 8.696394 | 379 | 8.37348 | 595.1512 | 9.314528 | 379 | 8.66715
4946.574 | 549.0617 | 3800 | 824.193 | 5933.496 | 930.4946 | 3800 | 915.521 | 2918.06 | 24.09334 | [6 empty] | 1455.163 | 6.518477 |  |  | 1436.366 | 9.273986 |  |  | 731.959 | 7.537828 | 950 | 27.6903 | 706.0601 | 8.927505 | 950 | 26.4173 | 597.9483 | 8.613342 | 380 | 8.37994 | 593.5488 | 9.22433 | 380 | 8.67659
4926.456 | 540.4064 | 3810 | 824.305 | 5949.931 | 930.5223 | 3810 | 915.745 | 2908.233 | 24.57799 | [6 empty] | 1449.992 | 6.139875 |  |  | 1431.158 | 8.887228 |  |  | 729.5898 | 7.391742 | 952.5 | 27.6933 | 703.4776 | 8.798842 | 952.5 | 26.421 | 596.1094 | 8.539672 | 381 | 8.38633 | 591.572 | 9.159819 | 381 | 8.68593
4906.161 | 531.7633 | 3820 | 824.417 | 5965.939 | 930.4379 | 3820 | 915.968 | 2900.156 | 22.98779 | [6 empty] | 1445.001 | 5.746803 |  |  | 1425.712 | 8.512924 |  |  | 727.2548 | 7.247151 | 955 | 27.6961 | 700.7343 | 8.683556 | 955 | 26.4247 | 594.3633 | 8.459618 | 382 | 8.39271 | 589.7288 | 9.08749 | 382 | 8.69513
4885.923 | 522.7701 | 3830 | 824.526 | 5981.733 | 930.4544 | 3830 | 916.192 | 2891.185 | 21.48363 | [6 empty] | 1439.849 | 5.36276 |  |  | 1420.347 | 8.133918 |  |  | 724.7727 | 7.110854 | 957.5 | 27.6989 | 698.2418 | 8.552217 | 957.5 | 26.4283 | 592.5317 | 8.385444 | 383 | 8.39901 | 587.9532 | 9.008268 | 383 | 8.70429
4865.715 | 513.7748 | 3840 | 824.631 | 5997.935 | 930.4165 | 3840 | 916.415 | 2882.139 | 19.97867 | [6 empty] | 1434.649 | 4.983488 |  |  | 1415.089 | 7.745537 |  |  | 722.5073 | 6.958358 | 960 | 27.7018 | 695.652 | 8.424101 | 960 | 26.4318 | 590.6935 | 8.311725 | 384 | 8.40527 | 586.294 | 8.921065 | 384 | 8.7134
4845.417 | 505.4781 | 3850 | 824.737 | 6013.427 | 930.4558 | 3850 | 916.639 | 2872.908 | 18.48747 | [6 empty] | 1429.324 | 4.611924 |  |  | 1409.782 | 7.360816 |  |  | 719.9557 | 6.828611 | 962.5 | 27.7046 | 693.0879 | 8.295416 | 962.5 | 26.4353 | 588.9391 | 8.233598 | 385 | 8.41148 | 584.3836 | 8.852442 | 385 | 8.72238
4825.417 | 496.4685 | 3860 | 824.842 | 6014.017 | 930.457 | 3860 | 916.862 | 2863.459 | 17.01549 | [6 empty] | 1424.096 | 4.240097 |  |  | 1404.617 | 6.970844 |  |  | 717.5348 | 6.689092 | 965 | 27.7074 | 690.5153 | 8.16737 | 965 | 26.4387 | 586.984 | 8.167916 | 386 | 8.41767 | 582.4672 | 8.783105 | 386 | 8.73123
4805.2 | 487.4739 | 3870 | 824.947 | 6028.299 | 929.5091 | 3870 | 917.08 | 2853.795 | 15.56238 | [6 empty] | 1418.869 | 3.861444 |  |  | 1399.174 | 6.59633 |  |  | 715.0345 | 6.554152 | 967.5 | 27.7102 | 687.8443 | 8.046681 | 967.5 | 26.4422 | 585.1668 | 8.092756 | 387 | 8.42385 | 580.646 | 8.709948 | 387 | 8.74008
4784.847 | 478.4886 | 3880 | 825.05 | 6023.372 | 921.531 | 3880 | 917.293 | 2843.887 | 14.14321 | [6 empty] | 1413.513 | 3.493493 |  |  | 1393.855 | 6.213859 |  |  | 712.5797 | 6.415813 | 970 | 27.713 | 685.3332 | 7.914032 | 970 | 26.4456 | 583.2798 | 8.023747 | 388 | 8.42994 | 578.5251 | 8.65351 | 388 | 8.74886
4764.593 | 470.1888 | 3890 | 825.151 | 6007.097 | 912.9277 | 3890 | 917.503 | 2833.876 | 12.72065 | [6 empty] | 1408.166 | 3.123605 |  |  | 1388.463 | 5.835534 |  |  | 710.2092 | 6.271178 | 972.5 | 27.7158 | 682.7537 | 7.787846 | 972.5 | 26.4491 | 581.6716 | 7.931508 | 389 | 8.43588 | 576.8185 | 8.570913 | 389 | 8.75759
4744.056 | 461.2162 | 3900 | 825.253 | 5990.194 | 905.0589 | 3900 | 917.714 | 2823.614 | 11.32021 | [6 empty] | 1402.839 | 2.754874 |  |  | 1383.24 | 5.444513 |  |  | 707.6884 | 6.139129 | 975 | 27.7186 | 680.0585 | 7.667619 | 975 | 26.4525 | 580.0522 | 7.844093 | 390 | 8.44168 | 574.7113 | 8.515339 | 390 | 8.7663
4723.846 | 452.2211 | 3910 | 825.354 | 5972.822 | 897.2214 | 3910 | 917.923 | 2813.312 | 9.923239 | [6 empty] | 1397.411 | 2.394816 |  |  | 1377.945 | 5.06432 |  |  | 705.2808 | 5.998614 | 977.5 | 27.7213 | 677.608 | 7.530433 | 977.5 | 26.4559 | 578.2151 | 7.770298 | 391 | 8.44746 | 572.9668 | 8.434892 | 391 | 8.77499
4703.559 | 443.9236 | 3920 | 825.456 | 5955.2 | 889.4007 | 3920 | 918.129 | 2802.879 | 8.537902 | [6 empty] | 1392.119 | 2.020943 |  |  | 1372.49 | 4.690725 |  |  | 702.681 | 5.871115 | 980 | 27.724 | 674.9811 | 7.405094 | 980 | 26.4594 | 576.2187 | 7.707458 | 392 | 8.45324 | 571.2199 | 8.355952 | 392 | 8.78355
4683.233 | 434.9364 | 3930 | 825.557 | 5937.393 | 881.5924 | 3930 | 918.334 | 2792.427 | 7.166556 | [6 empty] | 1386.602 | 1.664627 |  |  | 1367.193 | 4.306575 |  |  | 699.9386 | 5.754275 | 982.5 | 27.7268 | 672.424 | 7.278584 | 982.5 | 26.4628 | 574.3473 | 7.637378 | 393 | 8.45901 | 568.976 | 8.308859 | 393 | 8.79199
4663.18 | 425.9304 | 3940 | 825.658 | 5919.226 | 873.8081 | 3940 | 918.538 | 2781.8 | 5.798222 | [6 empty] | 1381.33 | 1.291932 |  |  | 1361.571 | 3.945535 |  |  | 697.4527 | 5.618257 | 985 | 27.7295 | 669.9091 | 7.144866 | 985 | 26.4663 | 572.6675 | 7.55276 | 394 | 8.46457 | 567.2523 | 8.226535 | 394 | 8.80037
4644.123 | 417.2022 | 3950 | 825.76 | 5901.004 | 866.0276 | 3950 | 918.739 | 2771.025 | 4.442972 | [6 empty] | 1375.874 | 0.9299001 |  |  | 1355.95 | 3.584374 |  |  | 695.0688 | 5.475976 | 987.5 | 27.7322 | 667.2674 | 7.02334 | 987.5 | 26.4697 | 570.6565 | 7.489574 | 395 | 8.46995 | 565.22 | 8.165823 | 395 | 8.80868
4623.867 | 408.5564 | 3960 | 825.861 | 5882.77 | 857.5555 | 3960 | 918.941 | 2759.853 | 3.120069 | [6 empty] | 1370.355 | 0.5764461 |  |  | 1350.557 | 3.211517 |  |  | 692.4909 | 5.348194 | 990 | 27.7348 | 664.5806 | 6.902481 | 990 | 26.4732 | 568.7312 | 7.421848 | 396 | 8.47528 | 563.3385 | 8.09477 | 396 | 8.81687
4603.612 | 399.5644 | 3970 | 825.96 | 5864.34 | 849.7889 | 3970 | 919.142 | 2748.505 | 1.820164 | [6 empty] | 1364.842 | 0.2212067 |  |  | 1344.87 | 2.855272 |  |  | 689.9792 | 5.214107 | 992.5 | 27.7375 | 661.978 | 6.776673 | 992.5 | 26.4766 | 566.6513 | 7.364751 | 397 | 8.48052 | 561.6193 | 8.013936 | 397 | 8.82502
4583.154 | 390.5863 | 3980 | 826.055 | 5845.877 | 842.0244 | 3980 | 919.342 | 2737.151 | 0.5282313 | [10 empty] | 1339.387 | 2.485113 |  |  | 687.4077 | 5.084488 | 995 | 27.74 | 659.3359 | 6.655171 | 995 | 26.48 | 564.8859 | 7.287375 | 398 | 8.48564 | 559.7483 | 7.941258 | 398 | 8.83317
4562.987 | 382.2806 | 3990 | 826.151 | 5826.931 | 834.2923 | 3990 | 919.534 | [12 empty] | 1333.893 | 2.113086 |  |  | 684.8248 | 4.955729 | 997.5 | 27.7426 | 656.8978 | 6.517064 | 997.5 | 26.4833 | 563.0384 | 7.214296 | 399 | 8.49066 | 557.3816 | 7.904395 | 399 | 8.84125
4542.628 | 373.2957 | 4000 | 826.246 | 5808.196 | 826.5461 | 4000 | 919.725 | [12 empty] | 1328.481 | 1.737659 |  |  | 682.1587 | 4.835893 | 1000 | 27.745 | 654.0536 | 6.407976 | 1000 | 26.4866 | 561.1766 | 7.140849 | 400 | 8.49566 | 555.6013 | 7.826397 | 400 | 8.8493
4521.858 | 364.339 |  |  | 5789.465 | 818.7996 | [14 empty] | 1322.934 | 1.376312 |  |  | 679.6767 | 4.699583 |  |  | 651.1551 | 6.305656 |  |  | 559.212 | 7.07582 | 401 | 8.50066 | 553.7268 | 7.754862 | 401 | 8.85734
4501.411 | 355.7064 |  |  | 5770.769 | 810.3584 | [14 empty] | 1317.336 | 1.013451 |  |  | 677.0183 | 4.576465 |  |  | 648.5985 | 6.176407 |  |  | 557.1728 | 7.015926 | 402 | 8.50565 | 551.8869 | 7.680957 | 402 | 8.86537
4481.003 | 347.071 |  |  | 5752.069 | 802.6099 | [14 empty] | 1311.667 | 0.6558631 |  |  | 674.3844 | 4.451518 |  |  | 646.0959 | 6.043119 |  |  | 555.2496 | 6.949404 | 403 | 8.51064 | 549.7919 | 7.625448 | 403 | 8.8734
4460.761 | 338.0781 |  |  | 5733.24 | 794.8699 | [14 empty] | 1305.959 | 0.3012909 |  |  | 671.9577 | 4.311078 |  |  | 643.6004 | 5.909308 |  |  | 553.533 | 6.867326 | 404 | 8.51557 | 547.9731 | 7.549196 | 404 | 8.8814
4440.372 | 329.0953 |  |  | 5714.452 | 787.1273 | [18 empty] | 669.4755 | 4.178848 |  |  | 641.0007 | 5.783285 |  |  | 551.7066 | 6.792793 | 405 | 8.5204 | 546.0459 | 7.481274 | 405 | 8.88929
4419.806 | 320.817 |  |  | 5695.601 | 779.3888 | [18 empty] | 666.7185 | 4.061742 |  |  | 638.412 | 5.655085 |  |  | 549.8536 | 6.720096 | 406 | 8.52522 | 544.3025 | 7.400748 | 406 | 8.89717
4399.221 | 311.8477 |  |  | 5676.685 | 771.6547 | [18 empty] | 664.1465 | 3.932167 |  |  | 635.7012 | 5.537371 |  |  | 547.7697 | 6.663269 | 407 | 8.52995 | 541.9014 | 7.365345 | 407 | 8.90494
4378.877 | 302.8618 |  |  | 5657.77 | 763.9205 | [18 empty] | 661.6769 | 3.797642 |  |  | 633.1377 | 5.411345 |  |  | 545.8985 | 6.591819 | 408 | 8.53466 | 540.1523 | 7.287012 | 408 | 8.91248
4358.436 | 294.2286 |  |  | 5638.876 | 755.4926 | [18 empty] | 659.101 | 3.668353 |  |  | 630.5249 | 5.284946 |  |  | 543.7604 | 6.538722 | 409 | 8.53934 | 538.1002 | 7.22721 | 409 | 8.92
4337.946 | 285.599 |  |  | 5619.923 | 747.7609 | [18 empty] | 656.5063 | 3.541827 |  |  | 627.9318 | 5.158435 |  |  | 541.861 | 6.470566 | 410 | 8.54395 | 536.0309 | 7.16904 | 410 | 8.9275
4317.256 | 276.6368 |  |  | 5600.68 | 740.0488 | [18 empty] | 653.9301 | 3.413915 |  |  | 625.058 | 5.05291 |  |  | 539.7355 | 6.415253 | 411 | 8.54854 | 534.1687 | 7.096663 | 411 | 8.93492
4296.198 | 267.7 |  |  | 5581.802 | 732.3121 | [18 empty] | 651.1952 | 3.29651 |  |  | 622.454 | 4.927208 |  |  | 537.8537 | 6.344532 | 412 | 8.55305 | 532.073 | 7.041651 | 412 | 8.94228
4275.663 | 259.4196 |  |  | 5562.638 | 725.2869 | [18 empty] | 648.7526 | 3.157265 |  |  | 619.8371 | 4.802471 |  |  | 535.876 | 6.280408 | 413 | 8.55755 | 530.0477 | 6.979562 | 413 | 8.9496
4255.15 | 250.4453 |  |  | 5543.859 | 716.8513 | [18 empty] | 646.1219 | 3.032074 |  |  | 617.2538 | 4.676577 |  |  | 533.8203 | 6.221647 | 414 | 8.56204 | 528.0069 | 6.918988 | 414 | 8.95688
4234.646 | 241.4704 |  |  | 5524.925 | 709.1184 | [18 empty] | 643.6765 | 2.894388 |  |  | 614.5328 | 4.558275 |  |  | 531.986 | 6.149013 | 415 | 8.5665 | 525.976 | 6.858182 | 415 | 8.96405
4213.625 | 232.8772 |  |  | 5505.822 | 700.7045 | [18 empty] | 640.9553 | 2.777313 |  |  | 611.9613 | 4.430138 |  |  | 530.1126 | 6.077714 | 416 | 8.57094 | 524.0181 | 6.792372 | 416 | 8.97116
4192.981 | 224.2581 |  |  | 5486.601 | 692.9908 | [18 empty] | 638.361 | 2.649403 |  |  | 609.2795 | 4.308907 |  |  | 528.0787 | 6.017724 | 417 | 8.57537 | 521.9274 | 6.739727 | 417 | 8.97818
4172.123 | 215.3076 |  |  | 5467.558 | 685.2652 | [18 empty] | 635.6989 | 2.526559 |  |  | 606.6291 | 4.18938 |  |  | 525.9555 | 5.964682 | 418 | 8.57977 | 519.912 | 6.674252 | 418 | 8.98518
4151.415 | 206.3466 |  |  | 5448.85 | 677.5172 | [18 empty] | 633.0005 | 2.406432 |  |  | 603.9787 | 4.065795 |  |  | 523.9051 | 5.903395 | 419 | 8.58416 | 517.8978 | 6.611853 | 419 | 8.99216
4130.305 | 198.1057 |  |  | 5429.823 | 669.7904 | [18 empty] | 630.5074 | 2.272308 |  |  | 601.2105 | 3.953734 |  |  | 522.1074 | 5.827698 | 420 | 8.58855 | 515.9496 | 6.545371 | 420 | 8.99903
4109.207 | 189.1717 |  |  | 5410.637 | 662.0744 | [18 empty] | 627.8536 | 2.148848 |  |  | 598.5882 | 3.828043 |  |  | 520.3251 | 5.750135 | 421 | 8.59283 | 513.965 | 6.48139 | 421 | 9.0058
4087.944 | 180.249 |  |  | 5391.449 | 653.6662 | [18 empty] | 625.1608 | 2.029652 |  |  | 595.9351 | 3.706017 |  |  | 518.3588 | 5.685227 | 422 | 8.59708 | 511.8761 | 6.425918 | 422 | 9.01253
4066.925 | 171.4825 |  |  | 5372.208 | 645.9538 | [18 empty] | 622.6287 | 1.897087 |  |  | 593.2341 | 3.588922 |  |  | 516.4155 | 5.618464 | 423 | 8.6013 | 509.6348 | 6.378647 | 423 | 9.01922
4045.526 | 163.0884 |  |  | 5353.296 | 638.2195 | [18 empty] | 620.0576 | 1.767446 |  |  | 590.5728 | 3.467508 |  |  | 514.0707 | 5.58121 | 424 | 8.60552 | 507.5692 | 6.321123 | 424 | 9.02585
4024.343 | 154.1602 |  |  | 5333.972 | 630.5127 | [18 empty] | 617.4169 | 1.644355 |  |  | 587.9321 | 3.343199 |  |  | 512.0262 | 5.521674 | 425 | 8.60974 | 505.6363 | 6.252246 | 425 | 9.03243
4002.82 | 145.2554 |  |  | 5314.973 | 623.4764 | [18 empty] | 614.569 | 1.536754 |  |  | 585.4141 | 3.21242 |  |  | 510.0146 | 5.458531 | 426 | 8.61394 | 503.672 | 6.186874 | 426 | 9.039
3981.491 | 137.0295 |  |  | 5295.984 | 615.0549 | [18 empty] | 612.0335 | 1.404447 |  |  | 582.6008 | 3.102372 |  |  | 508.0912 | 5.390669 | 427 | 8.6181 | 501.3589 | 6.146777 | 427 | 9.04555
3959.771 | 128.1382 |  |  | 5276.933 | 607.3298 | [18 empty] | 609.3726 | 1.281516 |  |  | 579.827 | 2.98937 |  |  | 506.1315 | 5.326654 | 428 | 8.62219 | 499.6716 | 6.061502 | 428 | 9.052
3938.424 | 119.2213 |  |  | 5258.128 | 598.8959 | [18 empty] | 606.9696 | 1.139307 |  |  | 577.1518 | 2.868996 |  |  | 504.0013 | 5.273018 | 429 | 8.62626 | 497.4673 | 6.013493 | 429 | 9.05841
3916.817 | 110.6684 |  |  | 5238.868 | 591.1849 | [18 empty] | 604.2016 | 1.028438 |  |  | 574.5316 | 2.744506 |  |  | 502.0445 | 5.207458 | 430 | 8.63022 | 495.3401 | 5.959297 | 430 | 9.06474
3895.28 | 102.1108 |  |  | 5219.872 | 583.4561 | [18 empty] | 601.5957 | 0.9000384 |  |  | 571.9565 | 2.615291 |  |  | 499.921 | 5.152001 | 431 | 8.63403 | 493.2071 | 5.905495 | 431 | 9.07094
3873.742 | 93.20693 |  |  | 5200.744 | 575.7362 | [18 empty] | 598.8971 | 0.7799256 |  |  | 569.2853 | 2.494615 |  |  | 497.8308 | 5.095616 | 432 | 8.63775 | 491.395 | 5.829684 | 432 | 9.07711
3851.605 | 84.34431 |  |  | 5181.631 | 568.0153 | [18 empty] | 596.1149 | 0.6687593 |  |  | 566.5729 | 2.379725 |  |  | 495.5798 | 5.051632 | 433 | 8.64144 | 489.0758 | 5.790458 | 433 | 9.08329
3829.649 | 76.16155 |  |  | 5162.362 | 560.3048 | [18 empty] | 593.4733 | 0.5443869 |  |  | 563.8734 | 2.259811 |  |  | 493.7103 | 4.980071 | 434 | 8.64508 | 487.161 | 5.72124 | 434 | 9.08945
3807.848 | 67.27585 |  |  | 5143.061 | 552.5964 | [18 empty] | 590.9505 | 0.4124846 |  |  | 561.1167 | 2.144183 |  |  | 491.4758 | 4.933605 | 435 | 8.64872 | 484.982 | 5.670595 | 435 | 9.09557
3785.706 | 58.41358 |  |  | 5123.807 | 544.1926 | [18 empty] | 588.3376 | 0.2846164 |  |  | 558.5046 | 2.020438 |  |  | 489.7361 | 4.853107 | 436 | 8.6523 | 482.8498 | 5.616742 | 436 | 9.10165
3763.692 | 49.88871 |  |  | 5104.7 | 536.4714 | [18 empty] | 585.6474 | 0.1665767 |  |  | 555.888 | 1.89568 |  |  | 487.6084 | 4.799299 | 437 | 8.65586 | 480.5984 | 5.56971 | 437 | 9.10769
3741.416 | 41.38182 |  |  | 5085.634 | 528.7473 | [18 empty] | 583.2141 | 0.02663282 |  |  | 553.3139 | 1.767746 |  |  | 485.5862 | 4.738232 | 438 | 8.65942 | 478.6675 | 5.503849 | 438 | 9.11371
3718.961 | 32.54106 |  |  | 5066.32 | 521.0398 | [22 empty] | 550.5198 | 1.656262 |  |  | 483.4899 | 4.682263 | 439 | 8.66297 | 476.6408 | 5.442303 | 439 | 9.11966
3696.608 | 23.69333 |  |  | 5046.976 | 513.3344 | [22 empty] | 547.7687 | 1.541562 |  |  | 481.7009 | 4.60651 | 440 | 8.66643 | 474.4432 | 5.392936 | 440 | 9.12558
3674.076 | 15.55019 |  |  | 5027.775 | 505.6193 | [22 empty] | 545.094 | 1.419799 |  |  | 479.6053 | 4.54914 | 441 | 8.66982 | 472.5329 | 5.323858 | 441 | 9.13145
3651.474 | 6.719554 |  |  | 5008.56 | 497.2129 | [22 empty] | 542.3093 | 1.307607 |  |  | 476.751 | 4.546653 | 442 | 8.67315 | 470.3512 | 5.274752 | 442 | 9.13732
|  |  |  | 4989.414 | 489.4942 | [22 empty] | 539.7176 | 1.183692 |  |  | 474.9101 | 4.471768 | 443 | 8.67629 | 468.1728 | 5.223161 | 443 | 9.14319
|  |  |  | 4970.092 | 481.7873 | [22 empty] | 536.7929 | 1.080624 |  |  | 472.9708 | 4.405001 | 444 | 8.6792 | 465.3922 | 5.213338 | 444 | 9.14898
|  |  |  | 4950.919 | 474.0703 | [22 empty] | 534.0084 | 0.9697807 |  |  | 471.0648 | 4.337294 | 445 | 8.6821 | 463.389 | 5.150636 | 445 | 9.15465
|  |  |  | 4931.313 | 466.3824 | [22 empty] | 531.1335 | 0.8629869 |  |  | 468.9368 | 4.283504 | 446 | 8.68499 | 461.35 | 5.090387 | 446 | 9.16022
|  |  |  | 4912.01 | 458.6742 | [22 empty] | 528.4955 | 0.7398266 |  |  | 466.9649 | 4.218977 | 447 | 8.68788 | 459.2459 | 5.035952 | 447 | 9.1657
|  |  |  | 4892.76 | 450.9624 | [22 empty] | 525.6319 | 0.6335468 |  |  | 465.0194 | 4.153992 | 448 | 8.69077 | 457.0172 | 4.98782 | 448 | 9.17118
|  |  |  | 4873.541 | 442.5563 | [22 empty] | 522.9525 | 0.5148334 |  |  | 463.0362 | 4.090244 | 449 | 8.69366 | 455.2465 | 4.908713 | 449 | 9.17666
|  |  |  | 4854.213 | 434.8498 | [22 empty] | 520.1837 | 0.4001044 |  |  | 461.0855 | 4.022913 | 450 | 8.6965 | 453.0507 | 4.85922 | 450 | 9.18213
|  |  |  | 4834.966 | 427.1378 | [22 empty] | 516.9184 | 0.325225 |  |  | 459.1878 | 3.953286 | 451 | 8.69927 | 450.8921 | 4.807177 | 451 | 9.18743
|  |  |  | 4815.692 | 419.4276 | [22 empty] | 514.1846 | 0.2092329 |  |  | 456.9182 | 3.909233 | 452 | 8.70204 | 449.0853 | 4.732348 | 452 | 9.19254
|  |  |  | 4796.321 | 411.724 | [22 empty] | 511.5744 | 0.08398927 |  |  | 454.8084 | 3.855543 | 453 | 8.70479 | 446.9936 | 4.674815 | 453 | 9.19763
|  |  |  | 4776.938 | 404.0211 | [26 empty] | 452.8678 | 3.788866 | 454 | 8.7073 | 444.7258 | 4.631167 | 454 | 9.20264
|  |  |  | 4757.518 | 395.6285 | [26 empty] | 450.7112 | 3.735685 | 455 | 8.7097 | 442.4775 | 4.585272 | 455 | 9.20754
|  |  |  | 4738.08 | 387.9293 | [26 empty] | 448.5849 | 3.681781 | 456 | 8.71205 | 440.263 | 4.537067 | 456 | 9.21238
|  |  |  | 4718.414 | 380.2454 | [26 empty] | 446.6288 | 3.61617 | 457 | 8.71439 | 437.9809 | 4.493492 | 457 | 9.21713
|  |  |  | 4698.578 | 372.5729 | [26 empty] | 444.5641 | 3.559383 | 458 | 8.71673 | 435.9216 | 4.435541 | 458 | 9.22187
|  |  |  | 4678.964 | 364.8855 | [26 empty] | 442.553 | 3.497548 | 459 | 8.71906 | 433.5791 | 4.395211 | 459 | 9.2266
|  |  |  | 4659.128 | 357.213 | [26 empty] | 440.2854 | 3.453357 | 460 | 8.72138 | 431.6654 | 4.326362 | 460 | 9.23133
|  |  |  | 4639.612 | 349.519 | [26 empty] | 437.8298 | 3.422095 | 461 | 8.72371 | 429.3688 | 4.283789 | 461 | 9.23606
|  |  |  | 4619.919 | 341.1445 | [26 empty] | 435.6036 | 3.37506 | 462 | 8.72601 | 427.5567 | 4.207974 | 462 | 9.24078
|  |  |  | 4599.822 | 333.4895 | [26 empty] | 433.5089 | 3.318981 | 463 | 8.72826 | 425.4405 | 4.154823 | 463 | 9.24541
|  |  |  | 4580.158 | 325.8055 | [26 empty] | 431.4062 | 3.263452 | 464 | 8.73051 | 423.1682 | 4.11013 | 464 | 9.24999
|  |  |  | 4560.171 | 318.8354 | [26 empty] | 429.4554 | 3.197476 | 465 | 8.73275 | 421.1412 | 4.049056 | 465 | 9.25455
|  |  |  | 4540.273 | 310.4746 | [26 empty] | 427.5275 | 3.129928 | 466 | 8.73498 | 419.0761 | 3.990601 | 466 | 9.25903
|  |  |  | 4520.068 | 302.8268 | [26 empty] | 425.2066 | 3.089403 | 467 | 8.73722 | 416.6125 | 3.960828 | 467 | 9.2635
|  |  |  | 4499.904 | 294.484 | [26 empty] | 423.2134 | 3.026339 | 468 | 8.73946 | 414.7183 | 3.889749 | 468 | 9.26795
|  |  |  | 4479.673 | 286.8378 | [26 empty] | 421.1669 | 2.966946 | 469 | 8.74168 | 412.4289 | 3.846225 | 469 | 9.27233
|  |  |  | 4459.529 | 279.186 | [26 empty] | 419.0876 | 2.911159 | 470 | 8.74386 | 410.306 | 3.791729 | 470 | 9.2767
|  |  |  | 4439.02 | 271.5584 | [26 empty] | 417.0429 | 2.851644 | 471 | 8.74605 | 408.2214 | 3.734611 | 471 | 9.28103
|  |  |  | 4418.632 | 263.9229 | [26 empty] | 415.1568 | 2.781214 | 472 | 8.74823 | 406.1012 | 3.681287 | 472 | 9.2853
|  |  |  | 4398.174 | 256.292 | [26 empty] | 413.1341 | 2.721539 | 473 | 8.75041 | 404.0011 | 3.624323 | 473 | 9.28956
|  |  |  | 4379.124 | 248.5668 | [26 empty] | 411.0422 | 2.665261 | 474 | 8.75259 | 401.6839 | 3.582711 | 474 | 9.29382
|  |  |  | 4358.431 | 240.2593 | [26 empty] | 408.9607 | 2.606923 | 475 | 8.75477 | 399.5955 | 3.525854 | 475 | 9.29804
|  |  |  | 4337.588 | 232.6542 | [26 empty] | 406.864 | 2.550979 | 476 | 8.75694 | 397.6476 | 3.459353 | 476 | 9.30226
|  |  |  | 4317.001 | 225.032 | [26 empty] | 404.8197 | 2.492789 | 477 | 8.75909 | 395.6895 | 3.394909 | 477 | 9.30647
|  |  |  | 4296.196 | 217.4243 | [26 empty] | 402.7079 | 2.437887 | 478 | 8.76122 | 392.9512 | 3.381728 | 478 | 9.31065
|  |  |  | 4275.402 | 209.8159 | [26 empty] | 400.5045 | 2.389282 | 479 | 8.76336 | 389.6096 | 3.411744 | 479 | 9.31482
|  |  |  | 4253.691 | 202.2689 | [26 empty] | 398.6113 | 2.317987 | 480 | 8.76549 | 387.3108 | 3.367961 | 480 | 9.31898
|  |  |  | 4232.5 | 194.687 | [26 empty] | 396.4954 | 2.263372 | 481 | 8.7676 | 385.2617 | 3.308408 | 481 | 9.32313
|  |  |  | 4211.262 | 186.416 | [26 empty] | 394.3304 | 2.212126 | 482 | 8.76969 | 382.9206 | 3.270236 | 482 | 9.32719
|  |  |  | 4189.877 | 178.8472 | [26 empty] | 392.2909 | 2.153596 | 483 | 8.77177 | 381.0072 | 3.200471 | 483 | 9.33123
|  |  |  | 4168.554 | 171.2742 | [26 empty] | 389.0426 | 2.17685 | 484 | 8.77379 | 378.8133 | 3.151749 | 484 | 9.33523
|  |  |  | 4146.839 | 163.7274 | [26 empty] | 386.1884 | 2.171646 | 485 | 8.77574 | 376.7877 | 3.090578 | 485 | 9.33923
|  |  |  | 4125.106 | 156.1819 | [26 empty] | 383.7784 | 2.137247 | 486 | 8.77761 | 374.5042 | 3.04575 | 486 | 9.34323
|  |  |  | 4103.286 | 148.6421 | [26 empty] | 381.8766 | 2.0679 | 487 | 8.77945 | 372.3734 | 2.993157 | 487 | 9.34723
|  |  |  | 4081.394 | 140.4149 | [26 empty] | 379.6426 | 2.022751 | 488 | 8.78129 | 370.35 | 2.933639 | 488 | 9.3512
|  |  |  | 4059.349 | 132.8902 | [26 empty] | 377.5942 | 1.963488 | 489 | 8.78312 | 368.0277 | 2.892371 | 489 | 9.35515
|  |  |  | 4037.052 | 125.3825 | [26 empty] | 375.5325 | 1.905136 | 490 | 8.78495 | 366.0805 | 2.825825 | 490 | 9.35902
|  |  |  | 4014.514 | 117.8907 | [26 empty] | 373.5412 | 1.841951 | 491 | 8.78666 | 364.1216 | 2.76008 | 491 | 9.36289
|  |  |  | 3992.149 | 110.3875 | [26 empty] | 371.3695 | 1.791165 | 492 | 8.78835 | 361.9083 | 2.710438 | 492 | 9.36669
|  |  |  | 3969.675 | 102.8915 | [26 empty] | 369.312 | 1.732524 | 493 | 8.79005 | 359.8068 | 2.656278 | 493 | 9.37035
|  |  |  | 3947.063 | 95.40485 | [26 empty] | 367.0844 | 1.685587 | 494 | 8.79174 | 357.6268 | 2.605255 | 494 | 9.37391
|  |  |  | 3924.308 | 87.23534 | [26 empty] | 364.8724 | 1.63757 | 495 | 8.79343 | 355.6067 | 2.543707 | 495 | 9.37743
|  |  |  | 3901.326 | 79.7734 | [26 empty] | 362.6139 | 1.594106 | 496 | 8.79512 | 353.3645 | 2.497401 | 496 | 9.38091
|  |  |  | 3878.122 | 72.32632 | [26 empty] | 360.5888 | 1.534595 | 497 | 8.79679 | 351.1547 | 2.450221 | 497 | 9.38437
|  |  |  | 3854.845 | 64.8841 | [26 empty] | 358.3681 | 1.484471 | 498 | 8.79842 | 348.9335 | 2.401569 | 498 | 9.38782
|  |  |  | 3831.353 | 57.45629 | [26 empty] | 356.1238 | 1.438682 | 499 | 8.80004 | 346.7191 | 2.352904 | 499 | 9.39123
|  |  |  | 3807.303 | 50.06582 | [26 empty] | 353.96 | 1.388703 | 500 | 8.8016 | 344.7279 | 2.289378 | 500 | 9.3946
|  |  |  | 3783.577 | 42.65369 | [26 empty] | 351.9171 | 1.329061 | 501 | 8.80315 | 342.5225 | 2.240545 | 501 | 9.39797
|  |  |  | 3759.509 | 34.57209 | [26 empty] | 349.6932 | 1.281867 | 502 | 8.8047 | 340.1994 | 2.201138 | 502 | 9.40134
|  |  |  | 3735.383 | 27.18671 | [26 empty] | 347.5982 | 1.227161 | 503 | 8.80626 | 337.9486 | 2.154334 | 503 | 9.40468
|  |  |  | 3710.98 | 19.81987 | [26 empty] | 345.7428 | 1.154626 | 504 | 8.80779 | 335.8556 | 2.09752 | 504 | 9.40796
|  |  |  | 3686.265 | 12.47394 | [26 empty] | 343.6244 | 1.098822 | 505 | 8.80932 | 333.7994 | 2.039124 | 505 | 9.41117
|  |  |  | 3661.427 | 5.136266 | [26 empty] | 341.4719 | 1.04672 | 506 | 8.81085 | 331.7558 | 1.978515 | 506 | 9.41433
[32 empty] | 339.3183 | 0.994689 | 507 | 8.8123 | 329.5871 | 1.928516 | 507 | 9.41736
[32 empty] | 337.3893 | 0.9285643 | 508 | 8.81375 | 327.4481 | 1.874226 | 508 | 9.42016
[32 empty] | 335.1356 | 0.8834154 | 509 | 8.8152 | 325.4151 | 1.813114 | 509 | 9.4229
[32 empty] | 332.7709 | 0.8445523 | 510 | 8.81664 | 323.3177 | 1.758226 | 510 | 9.42565
[32 empty] | 330.5822 | 0.794941 | 511 | 8.81809 | 321.3103 | 1.695807 | 511 | 9.42839
[32 empty] | 328.5315 | 0.7358317 | 512 | 8.8195 | 318.8213 | 1.66643 | 512 | 9.43113
[32 empty] | 326.2463 | 0.6942026 | 513 | 8.82091 | 316.5215 | 1.623175 | 513 | 9.43387
[32 empty] | 324.0569 | 0.6446372 | 514 | 8.82231 | 314.2891 | 1.577096 | 514 | 9.4366
[32 empty] | 322.0368 | 0.5834273 | 515 | 8.8237 | 312.0936 | 1.527582 | 515 | 9.43933
[32 empty] | 319.9143 | 0.5292559 | 516 | 8.8251 | 310.0955 | 1.464526 | 516 | 9.44196
[32 empty] | 317.9807 | 0.4620971 | 517 | 8.8265 | 307.9977 | 1.408311 | 517 | 9.44458
[32 empty] | 315.5919 | 0.426247 | 518 | 8.82788 | 305.8004 | 1.360726 | 518 | 9.4472
[32 empty] | 313.2672 | 0.3859833 | 519 | 8.82926 | 303.788 | 1.298202 | 519 | 9.44978
[32 empty] | 311.0964 | 0.3351307 | 520 | 8.83064 | 301.5741 | 1.249953 | 520 | 9.45212
[32 empty] | 309.0689 | 0.2744326 | 521 | 8.83195 | 299.2838 | 1.206943 | 521 | 9.45439
[32 empty] | 306.5303 | 0.2488796 | 522 | 8.8332 | 297.0631 | 1.160512 | 522 | 9.45662
[32 empty] | 304.3395 | 0.1994037 | 523 | 8.83443 | 295.0166 | 1.099871 | 523 | 9.45884
[32 empty] | 302.1084 | 0.152709 | 524 | 8.83563 | 292.6229 | 1.063506 | 524 | 9.46107
[32 empty] | 299.9408 | 0.1029891 | 525 | 8.83682 | 290.5834 | 1.003291 | 525 | 9.46327
[32 empty] | 297.7763 | 0.05171245 | 526 | 8.83801 | 288.4198 | 0.952945 | 526 | 9.46548
[32 empty] | 295.5657 | 0.003600646 | 527 | 8.8392 | 286.1582 | 0.9079689 | 527 | 9.46768
[32 empty] | 293.2043 | -0.03278774 | 528 | 8.8404 | 284.1214 | 0.8466629 | 528 | 9.46988
[32 empty] | 291.0897 | -0.0874959 | 529 | 8.84158 | 282.0219 | 0.7901176 | 529 | 9.47207
[32 empty] | 288.7979 | -0.1313745 | 530 | 8.84277 | 279.482 | 0.7642315 | 530 | 9.47421
[32 empty] | 286.4377 | -0.1692014 | 531 | 8.84395 | 277.3881 | 0.7077446 | 531 | 9.47634
[32 empty] | 284.5032 | -0.2362979 | 532 | 8.84512 | 275.1266 | 0.6641171 | 532 | 9.47846
[32 empty] | 282.2821 | -0.2823304 | 533 | 8.84628 | 272.9025 | 0.6156633 | 533 | 9.48058
[32 empty] | 280.0566 | -0.3294162 | 534 | 8.84745 | 270.5686 | 0.5751956 | 534 | 9.4827
[32 empty] | 277.8629 | -0.3800371 | 535 | 8.84861 | 268.533 | 0.5147107 | 535 | 9.48482
[32 empty] | 275.6192 | -0.4258774 | 536 | 8.84978 | 266.258 | 0.4706491 | 536 | 9.48695
[32 empty] | 273.3634 | -0.4708791 | 537 | 8.85093 | 264.0882 | 0.4207258 | 537 | 9.48905
[32 empty] | 271.1666 | -0.518582 | 538 | 8.85205 | 261.8211 | 0.375227 | 538 | 9.49112
[32 empty] | 268.9241 | -0.5644964 | 539 | 8.85316 | 259.8057 | 0.3142613 | 539 | 9.49319
[32 empty] | 266.3606 | -0.5896903 | 540 | 8.85427 | 257.624 | 0.2637971 | 540 | 9.49526
[32 empty] | 263.7446 | -0.6099239 | 541 | 8.85538 | 255.2131 | 0.2290621 | 541 | 9.49733
[32 empty] | 260.9871 | -0.6190707 | 542 | 8.85649 | 253.0833 | 0.1750438 | 542 | 9.49939
[32 empty] | 258.3012 | -0.6344986 | 543 | 8.8576 | 250.8654 | 0.1288725 | 543 | 9.50146
[32 empty] | 255.9527 | -0.6740291 | 544 | 8.85869 | 248.3792 | 0.09884771 | 544 | 9.50352
[32 empty] | 253.0904 | -0.676424 | 545 | 8.85978 | 246.2203 | 0.04682487 | 545 | 9.50559
[32 empty] | 249.9663 | -0.6617134 | 546 | 8.86086 |  |  | 546 | 9.50762
[32 empty] | 247.073 | -0.6628783 | 547 | 8.86195 |  |  | 547 | 9.50965
[32 empty] | 244.0755 | -0.6568748 | 548 | 8.86304 |  |  | 548 | 9.51167
[32 empty] | 241.3077 | -0.6666626 | 549 | 8.86412 |  |  | 549 | 9.51369
[32 empty] | 238.2675 | -0.6563721 | 550 | 8.86521 |  |  | 550 | 9.51572
[32 empty] | 235.394 | -0.6588969 | 551 | 8.8663 |  |  | 551 | 9.51771
[32 empty] | 232.4251 | -0.6562171 | 552 | 8.86738 |  |  | 552 | 9.51969
[32 empty] | 229.4211 | -0.6497647 | 553 | 8.86846 |  |  | 553 | 9.52166
[32 empty] | 226.2921 | -0.6347176 | 554 | 8.86954 |  |  | 554 | 9.52358
[32 empty] | 223.1932 | -0.6203939 | 555 | 8.87062 |  |  | 555 | 9.52547
[32 empty] | 220.5864 | -0.6412561 | 556 | 8.87171 |  |  | 556 | 9.52725
[32 empty] | 217.5312 | -0.6312844 | 557 | 8.87279 |  |  | 557 | 9.52901
[32 empty] | 214.8982 | -0.6517028 | 558 | 8.87387 |  |  | 558 | 9.53075
[32 empty] | 211.8495 | -0.639473 | 559 | 8.87495 |  |  | 559 | 9.53249
[32 empty] | 208.7619 | -0.6286278 | 560 | 8.87603 |  |  | 560 | 9.53422
[32 empty] | 205.901 | -0.6320167 | 561 | 8.87711 |  |  | 561 | 9.53596
[32 empty] | 203.0716 | -0.6375768 | 562 | 8.87819 |  |  | 562 | 9.5376
[32 empty] | 199.9086 | -0.6188404 | 563 | 8.87926 |  |  | 563 | 9.53921
[32 empty] | 196.9182 | -0.613326 | 564 | 8.88034 |  |  | 564 | 9.54081
[32 empty] | 194.102 | -0.6211413 | 565 | 8.88141 |  |  | 565 | 9.54242
[32 empty] | 191.3046 | -0.6289003 | 566 | 8.88249 |  |  | 566 | 9.54402
[32 empty] | 188.1841 | -0.614435 | 567 | 8.88356 |  |  | 567 | 9.54562
[32 empty] | 185.2183 | -0.6092641 | 568 | 8.88464 |  |  | 568 | 9.54722
[32 empty] | 182.2137 | -0.6027735 | 569 | 8.88571 |  |  | 569 | 9.5488
[32 empty] | 179.6028 | -0.6233525 | 570 | 8.88679 |  |  | 570 | 9.55036
[32 empty] | 176.6089 | -0.6175958 | 571 | 8.88783 |  |  | 571 | 9.5519
[32 empty] | 173.5417 | -0.6081579 | 572 | 8.88886 |  |  | 572 | 9.5534
[32 empty] | 170.6488 | -0.6079925 | 573 | 8.88988 |  |  | 573 | 9.55487
[32 empty] | 167.6181 | -0.5997107 | 574 | 8.8909 |  |  | 574 | 9.55634
[32 empty] | 164.898 | -0.6127795 | 575 | 8.89192 |  |  | 575 | 9.55782
[32 empty] | 161.9211 | -0.6081924 | 576 | 8.89292 |  |  | 576 | 9.55929
[32 empty] | 159.0981 | -0.6141913 | 577 | 8.89386 |  |  | 577 | 9.56074
[32 empty] | 156.078 | -0.6066341 | 578 | 8.89477 |  |  | 578 | 9.56219
[32 empty] | 153.5317 | -0.6316589 | 579 | 8.89568 |  |  | 579 | 9.56365
[32 empty] | 150.3206 | -0.6096145 | 580 | 8.89659 |  |  | 580 | 9.56505
[32 empty] | 147.0732 | -0.5864306 | 581 | 8.89749 |  |  | 581 | 9.56643
[32 empty] | 144.11 | -0.5827868 | 582 | 8.8984 |  |  | 582 | 9.5678
[32 empty] | 141.5003 | -0.602101 | 583 | 8.89931 |  |  | 583 | 9.56917
[32 empty] | 138.7345 | -0.6147329 | 584 | 8.90022 |  |  | 584 | 9.57054
[32 empty] | 135.6568 | -0.6018656 | 585 | 8.90113 |  |  | 585 | 9.57191
[32 empty] | 133.0054 | -0.6196588 | 586 | 8.90195 |  |  | 586 | 9.57326
[32 empty] | 130.0166 | -0.6142595 | 587 | 8.90276 |  |  | 587 | 9.5746
[32 empty] | 126.8203 | -0.5932338 | 588 | 8.90357 |  |  | 588 | 9.57592
[32 empty] | 124.0093 | -0.6000513 | 589 | 8.90437 |  |  | 589 | 9.57725
[32 empty] | 121.2329 | -0.6106075 | 590 | 8.90518 |  |  | 590 | 9.57857
[32 empty] | 118.2774 | -0.6074911 | 591 | 8.90599 |  |  | 591 | 9.5799
[32 empty] | 115.2464 | -0.5991862 | 592 | 8.90676 |  |  | 592 | 9.58122
[32 empty] | 112.471 | -0.6071018 | 593 | 8.90747 |  |  | 593 | 9.58253
[32 empty] | 109.5589 | -0.606974 | 594 | 8.90816 |  |  | 594 | 9.58385
[32 empty] | 106.6258 | -0.6067494 | 595 | 8.90882 |  |  | 595 | 9.58515
[32 empty] | 103.568 | -0.5966043 | 596 | 8.90944 |  |  | 596 | 9.58644
[32 empty] | 100.8828 | -0.6120737 | 597 | 8.91005 |  |  | 597 | 9.58764
[32 empty] | 97.88084 | -0.6044146 | 598 | 8.91067 |  |  | 598 | 9.58882
[32 empty] | 94.99641 | -0.6061872 | 599 | 8.91128 |  |  | 599 | 9.58999
[32 empty] | 92.14424 | -0.6101784 | 600 | 8.91189 |  |  | 600 | 9.59112
[32 empty] | 89.33113 | -0.6168556
[32 empty] | 86.21547 | -0.6027279
[32 empty] | 83.38079 | -0.6079216
[32 empty] | 80.52399 | -0.6115945
[32 empty] | 77.86781 | -0.6277111
[32 empty] | 74.6414 | -0.6046146
[32 empty] | 71.73499 | -0.6075803
[32 empty] | 69.07573 | -0.6248371
[32 empty] | 65.90637 | -0.6070163
[32 empty] | 62.91148 | -0.5998413
[32 empty] | 60.30735 | -0.620889
[32 empty] | 57.33028 | -0.6162914
[32 empty] | 54.21103 | -0.6005638
[32 empty] | 51.45271 | -0.6110092
[32 empty] | 48.34779 | -0.5989717
[32 empty] | 45.57156 | -0.6081854
[32 empty] | 42.63311 | -0.6062432
[32 empty] | 39.70653 | -0.6037652
[32 empty] | 36.94308 | -0.6138576
[32 empty] | 34.14132 | -0.622667
[32 empty] | 31.0895 | -0.612929
[32 empty] | 28.33377 | -0.6235525
[32 empty] | 25.32905 | -0.6157008
[32 empty] | 22.45626 | -0.6182741
[32 empty] | 19.47301 | -0.6132513
[32 empty] | 16.44779 | -0.6053421
[32 empty] | 13.5951 | -0.6106498
[32 empty] | 10.63108 | -0.6055973
[32 empty] | 7.68346 | -0.6030249
[32 empty] | 4.60256 | -0.591287
[32 empty] | 1.655507 | -0.5887534
[32 empty] | -1.351119 | -0.5821232
[32 empty] | -4.27931 | -0.5808866
[32 empty] | -7.173852 | -0.5819641
[32 empty] | -9.912248 | -0.5924269
[32 empty] | -12.86948 | -0.5891935
[32 empty] | -15.82721 | -0.5859255
[32 empty] | -18.89748 | -0.5735662
[32 empty] | -21.74801 | -0.5803746
[32 empty] | -24.49137 | -0.5904966
[32 empty] | -27.57029 | -0.5788949
[32 empty] | -30.53698 | -0.575011
[32 empty] | -33.4688 | -0.5721728
[32 empty] | -36.34466 | -0.5745343
[32 empty] | -39.13061 | -0.5844318
[32 empty] | -41.80851 | -0.600407
[32 empty] | -44.49963 | -0.6154728
[32 empty] | -47.40853 | -0.6142109
[32 empty] | -50.38326 | -0.6097737
[32 empty] | -53.23898 | -0.6148734
[32 empty] | -56.56439 | -0.5863212
[32 empty] | -59.33905 | -0.5956428
[32 empty] | -62.08546 | -0.6055543
[32 empty] | -65.1019 | -0.5982491
[32 empty] | -67.99654 | -0.5993199
[32 empty] | -70.7692 | -0.6087786
[32 empty] | -73.43017 | -0.625918
[32 empty] | -76.30472 | -0.6283707
[32 empty] | -79.32663 | -0.6206893
[32 empty] | -82.39381 | -0.6085423
[32 empty] | -85.17819 | -0.6190885
[32 empty] | -87.92377 | -0.6298689
[32 empty] | -91.02437 | -0.6162352
[32 empty] | -94.01043 | -0.6115604
[32 empty] | -96.93054 | -0.6097978
[32 empty] | -99.6599 | -0.6219634
[32 empty] | -102.5461 | -0.6249663
[32 empty] | -105.2678 | -0.6352228
[32 empty] | -108.3139 | -0.6258791
[32 empty] | -111.2523 | -0.6252925
[32 empty] | -113.9287 | -0.6427243
[32 empty] | -116.5626 | -0.6603759
[32 empty] | -119.6222 | -0.6487515
[32 empty] | -122.5051 | -0.6506277
[32 empty] | -125.3251 | -0.6581819
[32 empty] | -128.1077 | -0.6669608
[32 empty] | -131.3332 | -0.6452788
[32 empty] | -134.1592 | -0.6497136
[32 empty] | -137.3326 | -0.6316166
[32 empty] | -139.8397 | -0.6593393
[32 empty] | -143.1083 | -0.6360453
[32 empty] | -145.7992 | -0.6511214
[32 empty] | -148.9365 | -0.634158
[32 empty] | -151.4722 | -0.6599094
[32 empty] | -154.6155 | -0.643882
[32 empty] | -157.5013 | -0.64556
[32 empty] | -160.4216 | -0.6448677
[32 empty] | -161.5195 | -0.6423865
[32 empty] | -162.663 | -0.5718622

## <c+a> pyramidal
10 micron wide cantilever 1 |  |  |  | 10 micron wide cantilever 2 |  |  |  | 10 micron wide cantilever 3 |  |  |  | 10 micron wide cantilever 4 |  |  |  | 5 micron wide cantilever 1 |  |  |  | 5 micron wide cantilever 2 |  |  |  | 5 micron wide cantilever 3 |  |  |  | 2 micron wide cantilever 1 |  |  |  | 2 micron wide cantilever 2 |  |  |  | 2 micron wide cantilever 3 |  |  |  | 2 micron wide cantilever 4 | [19 empty] | 0.5 micron wide cantilever 1 |  |  |  | 0.5 micron wide cantilever 2 |  |  |  | 0.5 micron wide cantilever 3 |  |  |  | 0.5 micron wide cantilever 4
[44 empty] | 1 micron wide cantilever 1 |  |  |  | 1 micron wide cantilever 2 |  |  |  | 1 micron wide cantilever 3 |  |  |  | 1 micron wide cantilever 4
experiment |  | best fit simulation |  | experiment |  | best fit simulation |  | experiment |  | best fit simulation |  | experiment |  | best fit simulation |  | experiment |  | best fit simulation |  | experiment |  | best fit simulation |  | experiment |  | best fit simulation |  | experiment |  | best fit simulation |  | experiment |  | best fit simulation |  | experiment |  | best fit simulation |  | experiment |  | best fit simulation | [17 empty] | experiment |  | best fit simulation |  | experiment |  | best fit simulation |  | experiment |  | best fit simulation |  | experiment |  | best fit simulation
displacement (nm) | load (microN) | displacement (nm) | load (microN) | displacement (nm) | load (microN) | displacement (nm) | load (microN) | displacement (nm) | load (microN) | displacement (nm) | load (microN) | displacement (nm) | load (microN) | displacement (nm) | load (microN) | displacement (nm) | load (microN) | displacement (nm) | load (microN) | displacement (nm) | load (microN) | displacement (nm) | load (microN) | displacement (nm) | load (microN) | displacement (nm) | load (microN) | displacement (nm) | load (microN) | displacement (nm) | load (microN) | displacement (nm) | load (microN) | displacement (nm) | load (microN) | displacement (nm) | load (microN) | displacement (nm) | load (microN) | displacement (nm) | load (microN) | displacement (nm) | load (microN) | experiment |  | best fit simulation |  | experiment |  | best fit simulation |  | experiment |  | best fit simulation |  | experiment |  | best fit simulation |  | displacement (nm) | load (microN) | displacement (nm) | load (microN) | displacement (nm) | load (microN) | displacement (nm) | load (microN) | displacement (nm) | load (microN) | displacement (nm) | load (microN) | displacement (nm) | load (microN) | displacement (nm) | load (microN)
0.4444427 | 0.6921144 | 0 | 0 | 9.974517 | 9.099939 | 0 | 0 | 6.253328 | 0.1349989 | 0 | 0 | 7.886225 | 9.686361 | 0 | 0 | 1.089308 | 1.148756 | 0 | 0 | 4.93963 | 2.374131 | 0 | 0 | 9.927327 | 6.156679 | 0 | 0 | 1.916472 | 0.3397083 | 0 | 0 | 1.138509 | 0.5004036 | 0 | 0 | 0.8029719 | 0.5899146 | 0 | 0 | 0.5717289 | 0.6637659 | 0 | 0 | displacement (nm) | load (microN) | displacement (nm) | load (microN) | displacement (nm) | load (microN) | displacement (nm) | load (microN) | displacement (nm) | load (microN) | displacement (nm) | load (microN) | displacement (nm) | load (microN) | displacement (nm) | load (microN) | 0.4477271 | 0.1526742 | 0 | 0 | 1.08715 | 0.0466428 | 0 | 0 | 1.08715 | 0.0466428 | 0 | 0 | 0.5260215 | 0.3826977 | 0 | 0
3.357645 | 0.9277503 | 10 | 4.98792 | 23.2293 | 15.88877 | 10 | 5.21059 | 9.625266 | 0.3169345 | 10 | 5.48487 | 19.7969 | 15.43222 | 10 | 4.74573 | 10.6245 | 3.406141 | 10 | 2.59177 | 20.10285 | 6.187494 | 10 | 2.71719 | 24.96673 | 10.01302 | 10 | 2.70408 | 3.973077 | 0.6024151 | 5 | 0.675291 | 5.425152 | 0.9450334 | 5 | 0.685842 | 3.1559 | 0.8121123 | 5 | 0.510887 | 5.498877 | 1.09349 | 5 | 0.573329 | 4.518159 | 0.1109297 | 0 | 0 | 3.646179 | 0.1026899 | 0 | 0 | 1.724479 | 0.383458 | 0 | 0 | 0.5303006 | 0.1796692 | 0 | 0 | 2.183422 | 0.1500991 | 1 | 0.0421045 | 3.236579 | 0.09612611 | 1 | 0.0405451 | 3.236579 | 0.09612611 | 1 | 0.0405451 | 1.941679 | 0.4333312 | 1 | 0.0475866
4.979844 | 1.259874 | 20 | 9.97584 | 37.85151 | 23.26483 | 20 | 10.4212 | 10.03318 | 0.4528539 | 20 | 10.9697 | 34.52059 | 22.49887 | 20 | 9.49146 | 25.80536 | 7.163277 | 20 | 5.18355 | 35.65119 | 10.09858 | 20 | 5.43438 | 40.97525 | 14.07839 | 20 | 5.40815 | 4.440504 | 0.6606449 | 10 | 1.35058 | 13.1523 | 1.906281 | 10 | 1.37168 | 6.00909 | 1.048886 | 10 | 1.02177 | 8.489693 | 1.380749 | 10 | 1.14666 | 7.503558 | 0.3017861 | 2.5 | 0.19652 | 6.529058 | 0.3007233 | 2.5 | 0.183331 | 7.426404 | 0.6533729 | 2.5 | 0.182202 | 4.005857 | 0.3535085 | 2.5 | 0.181345 | 3.599389 | 0.2121921 | 2 | 0.0842091 | 4.360369 | 0.183748 | 2 | 0.0810902 | 4.360369 | 0.183748 | 2 | 0.0810902 | 3.30889 | 0.4887966 | 2 | 0.0951732
6.253429 | 1.618053 | 30 | 14.9638 | 53.12659 | 30.99067 | 30 | 15.6318 | 14.23581 | 2.212892 | 30 | 16.4546 | 50.2674 | 30.00508 | 30 | 14.2372 | 41.42855 | 10.99569 | 30 | 7.77532 | 51.31431 | 14.07408 | 30 | 8.15157 | 56.94945 | 18.16679 | 30 | 8.11223 | 6.844196 | 0.777967 | 15 | 2.02587 | 21.07304 | 2.86976 | 15 | 2.05753 | 9.189997 | 1.350876 | 15 | 1.53266 | 11.61879 | 1.692595 | 15 | 1.71999 | 8.961322 | 0.4011751 | 5 | 0.393041 | 7.062332 | 0.3257215 | 5 | 0.366662 | 9.928742 | 0.8218714 | 5 | 0.364404 | 5.247851 | 0.4336938 | 5 | 0.36269 | 4.918255 | 0.2591482 | 3 | 0.126314 | 6.192085 | 0.2280544 | 3 | 0.121635 | 6.192085 | 0.2280544 | 3 | 0.121635 | 5.069263 | 0.5163917 | 3 | 0.14276
7.36662 | 1.991183 | 40 | 19.9517 | 68.24234 | 38.91919 | 40 | 20.8424 | 19.4482 | 4.740796 | 40 | 21.9395 | 66.27249 | 37.62995 | 40 | 18.9829 | 56.94296 | 14.93213 | 40 | 10.3671 | 66.95979 | 18.08593 | 40 | 10.8688 | 72.85144 | 22.27606 | 40 | 10.8163 | 9.918303 | 1.271517 | 20 | 2.70116 | 28.72549 | 3.79449 | 20 | 2.74337 | 12.56618 | 1.677075 | 20 | 2.04355 | 14.79995 | 2.064181 | 20 | 2.29332 | 11.55015 | 0.3566113 | 7.5 | 0.589561 | 10.21099 | 0.2469467 | 7.5 | 0.549993 | 12.31611 | 1.012053 | 7.5 | 0.546605 | 11.12947 | 0.7176075 | 7.5 | 0.544035 | 6.278094 | 0.3277019 | 4 | 0.168418 | 7.814601 | 0.3110991 | 4 | 0.16218 | 7.814601 | 0.3110991 | 4 | 0.16218 | 6.222925 | 0.5834874 | 4 | 0.190346
8.457747 | 2.358553 | 50 | 24.9396 | 83.75932 | 46.98851 | 50 | 26.053 | 26.40729 | 8.340719 | 50 | 27.4244 | 82.37994 | 45.2661 | 50 | 23.7287 | 72.62851 | 18.99015 | 50 | 12.9589 | 82.76695 | 22.13322 | 50 | 13.586 | 88.8309 | 26.41546 | 50 | 13.5204 | 13.87559 | 1.74733 | 25 | 3.37646 | 36.4093 | 4.821072 | 25 | 3.42921 | 16.02049 | 2.017817 | 25 | 2.55444 | 18.41114 | 2.453626 | 25 | 2.86665 | 15.56079 | 0.6521093 | 10 | 0.786082 | 14.24952 | 0.504535 | 10 | 0.733325 | 15.23256 | 1.193801 | 10 | 0.728807 | 13.69365 | 0.8934126 | 10 | 0.725381 | 7.93414 | 0.3602057 | 5 | 0.210523 | 9.583099 | 0.3516434 | 5 | 0.202726 | 9.583099 | 0.3516434 | 5 | 0.202726 | 7.6789 | 0.6308526 | 5 | 0.237933
9.630769 | 2.72573 | 60 | 29.9275 | 99.55606 | 55.17567 | 60 | 31.2636 | 36.92391 | 14.04005 | 60 | 32.9092 | 98.19821 | 52.92209 | 60 | 28.4744 | 88.46695 | 23.15271 | 60 | 15.5506 | 98.62595 | 26.2629 | 60 | 16.3031 | 104.9663 | 30.54675 | 60 | 16.2245 | 17.80286 | 2.211786 | 30 | 4.05175 | 44.18804 | 5.85837 | 30 | 4.11505 | 19.73394 | 2.384758 | 30 | 3.06532 | 22.10701 | 2.857397 | 30 | 3.43998 | 19.57844 | 0.9254481 | 12.5 | 0.982602 | 17.80055 | 0.7526309 | 12.5 | 0.916656 | 18.369 | 1.388587 | 12.5 | 0.911009 | 16.28422 | 1.079984 | 12.5 | 0.906726 | 9.699504 | 0.3989155 | 6 | 0.252627 | 11.14553 | 0.4361191 | 6 | 0.243271 | 11.14553 | 0.4361191 | 6 | 0.243271 | 9.027968 | 0.6881796 | 6 | 0.285519
10.55828 | 3.108292 | 70 | 34.9154 | 115.1716 | 63.43175 | 70 | 36.4742 | 50.5876 | 21.34308 | 70 | 38.3941 | 114.2146 | 60.55354 | 70 | 33.2201 | 104.1857 | 27.36063 | 70 | 18.1424 | 114.6145 | 30.31158 | 70 | 19.0203 | 121.6759 | 34.58303 | 70 | 18.9285 | 21.71216 | 2.682948 | 35 | 4.72704 | 52.12389 | 6.874845 | 35 | 4.8009 | 23.71709 | 2.757813 | 35 | 3.57621 | 25.94907 | 3.274122 | 35 | 4.0133 | 23.3454 | 1.190461 | 15 | 1.17912 | 21.77312 | 0.9881105 | 15 | 1.09999 | 21.39838 | 1.596986 | 15 | 1.09321 | 19.14525 | 1.278963 | 15 | 1.08807 | 11.28426 | 0.4686433 | 7 | 0.294732 | 12.61407 | 0.4864906 | 7 | 0.283816 | 12.61407 | 0.4864906 | 7 | 0.283816 | 10.60483 | 0.7312873 | 7 | 0.333106
11.04981 | 3.280459 | 80 | 39.9034 | 131.31 | 71.61362 | 80 | 41.6847 | 66.49946 | 29.47146 | 80 | 43.879 | 130.1565 | 68.21114 | 80 | 37.9658 | 120.2333 | 31.54573 | 80 | 20.7342 | 130.7542 | 34.3494 | 80 | 21.7375 | 137.0624 | 38.62758 | 80 | 21.6326 | 25.5441 | 3.192142 | 40 | 5.40233 | 59.8426 | 7.950288 | 40 | 5.48674 | 27.73142 | 3.135065 | 40 | 4.0871 | 30.0167 | 3.692351 | 40 | 4.58663 | 27.12369 | 1.466348 | 17.5 | 1.37564 | 25.70452 | 1.264534 | 17.5 | 1.28332 | 24.43888 | 1.80787 | 17.5 | 1.27541 | 22.09962 | 1.490633 | 17.5 | 1.26942 | 12.76982 | 0.5179656 | 8 | 0.336836 | 14.37144 | 0.5710714 | 8 | 0.324361 | 14.37144 | 0.5710714 | 8 | 0.324361 | 11.99552 | 0.789092 | 8 | 0.380693
16.36199 | 6.065877 | 90 | 44.8913 | 147.1679 | 79.83995 | 90 | 46.8953 | 82.79415 | 37.78796 | 90 | 49.3638 | 146.1214 | 75.88802 | 90 | 42.7116 | 136.1435 | 35.79018 | 90 | 23.326 | 147.2158 | 38.07055 | 90 | 24.4547 | 153.0071 | 42.67803 | 90 | 24.3367 | 29.54516 | 3.655332 | 45 | 6.07762 | 67.84573 | 8.985562 | 45 | 6.17258 | 31.60119 | 3.526403 | 45 | 4.59799 | 33.8983 | 4.12793 | 45 | 5.15996 | 31.11754 | 1.759494 | 20 | 1.57216 | 29.40684 | 1.525647 | 20 | 1.46665 | 27.61602 | 2.020785 | 20 | 1.45761 | 25.34608 | 1.686742 | 20 | 1.45076 | 14.50138 | 0.5562332 | 9 | 0.378941 | 15.80917 | 0.6154511 | 9 | 0.364906 | 15.80917 | 0.6154511 | 9 | 0.364906 | 13.39622 | 0.8476674 | 9 | 0.428279
27.59731 | 11.67995 | 100 | 49.8792 | 163.2279 | 87.94051 | 100 | 52.1059 | 99.21047 | 46.06188 | 100 | 54.8487 | 162.0819 | 83.58697 | 100 | 47.4573 | 152.1743 | 40.0215 | 100 | 25.9177 | 162.7963 | 41.81355 | 100 | 27.1719 | 169.1838 | 46.7598 | 100 | 27.0408 | 33.41419 | 4.132103 | 50 | 6.75291 | 75.66228 | 10.03297 | 50 | 6.85842 | 35.52272 | 3.916161 | 50 | 5.10887 | 37.97815 | 4.553478 | 50 | 5.73329 | 34.97875 | 2.020174 | 22.5 | 1.76868 | 33.56355 | 1.760869 | 22.5 | 1.64998 | 30.84753 | 2.231948 | 22.5 | 1.63982 | 28.33531 | 1.908833 | 22.5 | 1.63211 | 16.03402 | 0.6483793 | 10 | 0.421045 | 17.84474 | 0.688997 | 10 | 0.405451 | 17.84474 | 0.688997 | 10 | 0.405451 | 14.82089 | 0.9064079 | 10 | 0.475866
41.2882 | 18.2765 | 110 | 54.8671 | 179.3331 | 96.0286 | 110 | 57.3165 | 115.035 | 54.25744 | 110 | 60.3336 | 178.2198 | 91.29111 | 110 | 52.203 | 168.1 | 44.27576 | 110 | 28.5095 | 179.1066 | 45.59402 | 110 | 29.8891 | 185.1503 | 50.81298 | 110 | 29.7448 | 37.19101 | 4.637161 | 55 | 7.4282 | 83.67454 | 11.09531 | 55 | 7.54427 | 39.59892 | 4.298883 | 55 | 5.61976 | 41.95607 | 4.986648 | 55 | 6.30662 | 38.80365 | 2.359289 | 25 | 1.9652 | 37.43461 | 2.047216 | 25 | 1.83331 | 33.75148 | 2.466581 | 25 | 1.82202 | 31.58289 | 2.127988 | 25 | 1.81345 | 17.67006 | 0.6984488 | 11 | 0.46315 | 19.49779 | 0.740192 | 11 | 0.445996 | 19.49779 | 0.740192 | 11 | 0.445996 | 16.33827 | 0.9700112 | 11 | 0.523452
55.8931 | 25.28773 | 120 | 59.855 | 195.2152 | 104.1276 | 120 | 62.5271 | 130.7783 | 62.4604 | 120 | 65.8184 | 194.2983 | 98.98278 | 120 | 56.9488 | 184.0799 | 48.60477 | 120 | 31.1013 | 194.7748 | 49.41004 | 120 | 32.6063 | 201.3445 | 54.88872 | 120 | 32.4489 | 41.23303 | 5.127144 | 60 | 8.10349 | 91.67207 | 12.17493 | 60 | 8.23011 | 43.5865 | 4.691967 | 60 | 6.13065 | 45.98111 | 5.415052 | 60 | 6.87995 | 42.70946 | 2.64774 | 27.5 | 2.16172 | 41.31827 | 2.278532 | 27.5 | 2.01664 | 37.08064 | 2.672336 | 27.5 | 2.00422 | 34.85898 | 2.344469 | 27.5 | 1.9948 | 19.16767 | 0.7469645 | 12 | 0.505255 | 21.46266 | 0.761812 | 12 | 0.486541 | 21.46266 | 0.761812 | 12 | 0.486541 | 17.86197 | 1.036683 | 12 | 0.571039
70.67462 | 32.55393 | 130 | 64.8429 | 211.4562 | 112.1998 | 130 | 67.7377 | 146.8235 | 70.71873 | 130 | 71.3033 | 210.5074 | 106.6459 | 130 | 61.6945 | 200.1167 | 52.74361 | 130 | 33.693 | 210.6562 | 53.37126 | 130 | 35.3235 | 217.1375 | 58.95409 | 130 | 35.153 | 45.04239 | 5.614981 | 65 | 8.77878 | 99.63338 | 13.23825 | 65 | 8.91595 | 47.51924 | 5.087883 | 65 | 6.64153 | 49.85217 | 5.85411 | 65 | 7.45328 | 46.6902 | 2.931498 | 30 | 2.35825 | 45.31337 | 2.539371 | 30 | 2.19997 | 40.27953 | 2.890101 | 30 | 2.18642 | 38.017 | 2.568732 | 30 | 2.17614 | 20.71253 | 0.8274751 | 13 | 0.547359 | 23.03419 | 0.8159128 | 13 | 0.527086 | 23.03419 | 0.8159128 | 13 | 0.527086 | 19.54843 | 1.092583 | 13 | 0.618626
85.86325 | 39.99564 | 140 | 69.8309 | 227.7505 | 120.0277 | 140 | 72.9483 | 162.4627 | 79.02962 | 140 | 76.7882 | 226.866 | 114.2613 | 140 | 66.4402 | 216.0195 | 57.08811 | 140 | 36.2848 | 226.6191 | 57.42965 | 140 | 38.0407 | 233.0846 | 62.98746 | 140 | 37.8571 | 48.93894 | 6.126275 | 70 | 9.45407 | 107.45 | 14.31337 | 70 | 9.60179 | 51.44832 | 5.482715 | 70 | 7.15242 | 53.79979 | 6.288378 | 70 | 8.02661 | 50.85227 | 3.214787 | 32.5 | 2.55477 | 49.25611 | 2.790605 | 32.5 | 2.3833 | 43.35976 | 3.116725 | 32.5 | 2.36862 | 41.08121 | 2.79806 | 32.5 | 2.35749 | 22.39461 | 0.8663498 | 14 | 0.589464 | 24.38188 | 0.958439 | 14 | 0.567632 | 24.38188 | 0.958439 | 14 | 0.567632 | 21.08743 | 1.158851 | 14 | 0.666212
100.8611 | 47.49162 | 150 | 74.8188 | 243.7894 | 127.9607 | 150 | 78.1589 | 177.5084 | 87.40296 | 150 | 82.273 | 243.5621 | 121.7856 | 150 | 71.186 | 232.3893 | 61.38642 | 150 | 38.8766 | 242.8235 | 61.56116 | 150 | 40.7579 | 248.9699 | 67.04696 | 150 | 40.5611 | 52.79779 | 6.641643 | 75 | 10.1294 | 115.4865 | 15.38342 | 75 | 10.2876 | 55.44395 | 5.871214 | 75 | 7.66331 | 57.84893 | 6.717804 | 75 | 8.59994 | 54.6839 | 3.518242 | 35 | 2.75129 | 53.19224 | 3.077492 | 35 | 2.56664 | 46.43949 | 3.34509 | 35 | 2.55083 | 44.20714 | 3.026308 | 35 | 2.53883 | 23.98761 | 0.9301173 | 15 | 0.631568 | 26.15776 | 0.9470915 | 15 | 0.608177 | 26.15776 | 0.9470915 | 15 | 0.608177 | 22.60747 | 1.226838 | 15 | 0.713799
116.0176 | 55.18316 | 160 | 79.8067 | 259.8153 | 135.8404 | 160 | 83.3695 | 193.368 | 95.90766 | 160 | 87.7579 | 259.3645 | 129.2566 | 160 | 75.9317 | 248.2606 | 65.74613 | 160 | 41.4684 | 258.648 | 65.64419 | 160 | 43.475 | 264.8476 | 71.15748 | 160 | 43.2652 | 56.802 | 7.141114 | 80 | 10.8047 | 123.6822 | 16.39734 | 80 | 10.9735 | 59.47366 | 6.257576 | 80 | 8.1742 | 61.90601 | 7.15041 | 80 | 9.17327 | 58.44603 | 3.853931 | 37.5 | 2.94781 | 57.03515 | 3.371355 | 37.5 | 2.74997 | 49.71286 | 3.562742 | 37.5 | 2.73303 | 47.56877 | 3.238286 | 37.5 | 2.72018 | 25.47478 | 1.003671 | 16 | 0.673673 | 27.79028 | 1.064605 | 16 | 0.648722 | 27.79028 | 1.064605 | 16 | 0.648722 | 24.17439 | 1.292487 | 16 | 0.761385
131.3836 | 62.84274 | 170 | 84.7946 | 275.4474 | 143.8101 | 170 | 88.5801 | 209.8242 | 104.574 | 170 | 93.2428 | 275.1834 | 136.67 | 170 | 80.6774 | 264.0897 | 70.09714 | 170 | 44.0601 | 274.6899 | 69.75773 | 170 | 46.1922 | 280.6056 | 75.30296 | 170 | 45.9693 | 60.80484 | 7.639333 | 85 | 11.4799 | 131.4951 | 17.52817 | 85 | 11.6593 | 63.42952 | 6.65035 | 85 | 8.68508 | 65.77915 | 7.596195 | 85 | 9.7466 | 62.61493 | 4.132202 | 40 | 3.14433 | 61.0803 | 3.644674 | 40 | 2.9333 | 52.84698 | 3.791823 | 40 | 2.91523 | 50.6742 | 3.4695 | 40 | 2.90152 | 27.15514 | 1.091341 | 17 | 0.715777 | 29.18798 | 1.144192 | 17 | 0.689267 | 29.18798 | 1.144192 | 17 | 0.689267 | 25.79979 | 1.353725 | 17 | 0.808972
146.9702 | 70.47251 | 180 | 89.7825 | 291.585 | 151.7784 | 180 | 93.7907 | 226.4392 | 113.1945 | 180 | 98.7277 | 291.2633 | 144.1286 | 180 | 85.4231 | 280.0294 | 74.35638 | 180 | 46.6519 | 290.4818 | 73.92067 | 180 | 48.9094 | 296.7094 | 79.44525 | 180 | 48.6734 | 64.60734 | 8.162821 | 90 | 12.1552 | 139.4063 | 18.58158 | 90 | 12.3452 | 67.48016 | 7.038963 | 90 | 9.19597 | 69.84898 | 8.029202 | 90 | 10.3199 | 66.6513 | 4.432089 | 42.5 | 3.34085 | 64.99661 | 3.954679 | 42.5 | 3.11663 | 55.95001 | 4.025015 | 42.5 | 3.09743 | 53.86771 | 3.693992 | 42.5 | 3.08287 | 28.72618 | 1.149816 | 18 | 0.757882 | 30.94681 | 1.161062 | 18 | 0.729812 | 30.94681 | 1.161062 | 18 | 0.729812 | 27.36199 | 1.419538 | 18 | 0.856558
162.2837 | 78.0975 | 190 | 94.7705 | 307.4823 | 159.76 | 190 | 99.0013 | 242.5632 | 121.6864 | 190 | 104.213 | 307.4391 | 151.5845 | 190 | 90.1689 | 296.0697 | 78.6465 | 190 | 49.2437 | 306.289 | 78.30094 | 190 | 51.6266 | 312.7403 | 83.61175 | 190 | 51.3774 | 68.7243 | 8.650102 | 95 | 12.8305 | 147.5258 | 19.67538 | 95 | 13.031 | 71.42424 | 7.436463 | 95 | 9.70686 | 73.75063 | 8.475704 | 95 | 10.8933 | 70.60267 | 4.685136 | 45 | 3.53737 | 68.97057 | 4.246847 | 45 | 3.29996 | 59.10688 | 4.258686 | 45 | 3.27963 | 57.00483 | 3.924106 | 45 | 3.26421 | 30.31694 | 1.209677 | 19 | 0.799986 | 32.72777 | 1.249428 | 19 | 0.770357 | 32.72777 | 1.249428 | 19 | 0.770357 | 29.01532 | 1.48014 | 19 | 0.904145
177.5481 | 85.87728 | 200 | 99.7584 | 323.4505 | 167.8316 | 200 | 104.212 | 258.4435 | 130.1122 | 200 | 109.697 | 323.3338 | 159.0451 | 200 | 94.9146 | 312.0906 | 82.98555 | 200 | 51.8355 | 322.4746 | 82.58446 | 200 | 54.3438 | 328.8456 | 87.74112 | 200 | 54.0815 | 72.62153 | 9.15594 | 100 | 13.5058 | 155.3901 | 20.74435 | 100 | 13.7168 | 75.33194 | 7.837861 | 100 | 10.2177 | 77.80902 | 8.912224 | 100 | 11.4666 | 74.54731 | 5.018014 | 47.5 | 3.73389 | 73.0703 | 4.543126 | 47.5 | 3.48329 | 62.40095 | 4.485523 | 47.5 | 3.46183 | 60.1934 | 4.149527 | 47.5 | 3.44556 | 31.91694 | 1.248636 | 20 | 0.842091 | 33.9295 | 1.293824 | 20 | 0.810902 | 33.9295 | 1.293824 | 20 | 0.810902 | 30.57675 | 1.546943 | 20 | 0.951732
193.386 | 93.51048 | 210 | 104.746 | 339.534 | 175.8521 | 210 | 109.422 | 274.6107 | 138.4987 | 210 | 115.182 | 339.3571 | 166.5007 | 210 | 99.6603 | 328.1804 | 87.26633 | 210 | 54.4272 | 338.3395 | 86.91366 | 210 | 57.061 | 344.8179 | 91.90207 | 210 | 56.7856 | 76.683 | 9.639111 | 105 | 14.1811 | 163.5238 | 21.82225 | 105 | 14.4027 | 79.4339 | 8.225941 | 105 | 10.7286 | 81.72708 | 9.359231 | 105 | 12.0399 | 78.48149 | 5.32463 | 50 | 3.93041 | 77.10823 | 4.822394 | 50 | 3.66662 | 65.5526 | 4.721346 | 50 | 3.64404 | 63.41811 | 4.372025 | 50 | 3.6269 | 33.40553 | 1.311277 | 21 | 0.884195 | 36.03101 | 1.384467 | 21 | 0.851447 | 36.03101 | 1.384467 | 21 | 0.851447 | 32.14346 | 1.613317 | 21 | 0.999318
209.0973 | 101.0968 | 220 | 109.734 | 355.508 | 183.8692 | 220 | 114.633 | 290.9483 | 146.8383 | 220 | 120.667 | 355.4295 | 173.9453 | 220 | 104.406 | 344.329 | 91.39034 | 220 | 57.019 | 354.4388 | 91.20604 | 220 | 59.7782 | 360.8656 | 96.0657 | 220 | 59.4897 | 80.47616 | 10.17003 | 110 | 14.8564 | 171.6527 | 22.88696 | 110 | 15.0885 | 83.40027 | 8.624764 | 110 | 11.2395 | 85.70804 | 9.803624 | 110 | 12.6132 | 82.37114 | 5.63457 | 52.5 | 4.12693 | 81.08193 | 5.103765 | 52.5 | 3.84995 | 68.82827 | 4.944962 | 52.5 | 3.82624 | 66.51868 | 4.606477 | 52.5 | 3.80825 | 35.35023 | 1.378551 | 22 | 0.9263 | 37.51479 | 1.458129 | 22 | 0.891992 | 37.51479 | 1.458129 | 22 | 0.891992 | 33.61562 | 1.687215 | 22 | 1.0469
224.2226 | 108.7403 | 230 | 114.722 | 371.6443 | 191.8105 | 230 | 119.844 | 306.469 | 155.2029 | 230 | 126.152 | 371.2713 | 181.4163 | 230 | 109.152 | 360.2738 | 95.70877 | 230 | 59.6108 | 370.5544 | 95.48951 | 230 | 62.4954 | 376.7375 | 100.2162 | 230 | 62.1937 | 84.6432 | 10.651 | 115 | 15.5317 | 179.3171 | 23.96363 | 115 | 15.7744 | 87.38541 | 9.022464 | 115 | 11.7504 | 89.77161 | 10.24338 | 115 | 13.1866 | 86.5758 | 5.951639 | 55 | 4.32345 | 85.08116 | 5.38593 | 55 | 4.03329 | 72.05173 | 5.171057 | 55 | 4.00844 | 69.7838 | 4.83182 | 55 | 3.98959 | 36.65455 | 1.477864 | 23 | 0.968404 | 39.15101 | 1.495608 | 23 | 0.932538 | 39.15101 | 1.495608 | 23 | 0.932538 | 35.13942 | 1.758086 | 23 | 1.09449
240.0283 | 116.3463 | 240 | 119.71 | 388.0006 | 199.7236 | 240 | 125.054 | 322.4563 | 163.6 | 240 | 131.637 | 386.8816 | 188.9159 | 240 | 113.898 | 376.148 | 100.0533 | 240 | 62.2025 | 386.386 | 99.81047 | 240 | 65.2126 | 392.7361 | 104.3802 | 240 | 64.8978 | 88.43169 | 11.16062 | 120 | 16.207 | 187.509 | 25.03732 | 120 | 16.4602 | 91.32969 | 9.423987 | 120 | 12.2613 | 93.74401 | 10.69157 | 120 | 13.7599 | 90.61583 | 6.235928 | 57.5 | 4.51997 | 89.30884 | 5.653702 | 57.5 | 4.21662 | 75.30055 | 5.394972 | 57.5 | 4.19064 | 72.96353 | 5.065618 | 57.5 | 4.17094 | 38.34594 | 1.543161 | 24 | 1.01051 | 40.72644 | 1.538623 | 24 | 0.973083 | 40.72644 | 1.538623 | 24 | 0.973083 | 36.68639 | 1.828641 | 24 | 1.14208
255.5198 | 123.9358 | 250 | 124.698 | 403.7423 | 207.6724 | 250 | 130.265 | 338.1784 | 172.0546 | 250 | 137.122 | 402.5339 | 196.458 | 250 | 118.643 | 392.2452 | 104.3334 | 250 | 64.7943 | 402.4594 | 104.0964 | 250 | 67.9298 | 408.6283 | 108.5329 | 250 | 67.6019 | 92.39439 | 11.67526 | 125 | 16.8823 | 195.512 | 26.10573 | 125 | 17.1461 | 95.42946 | 9.815305 | 125 | 12.7722 | 97.78745 | 11.13474 | 125 | 14.3332 | 94.47149 | 6.570042 | 60 | 4.71649 | 93.1967 | 5.930679 | 60 | 4.39995 | 78.43175 | 5.625337 | 60 | 4.37284 | 76.2933 | 5.287858 | 60 | 4.35228 | 39.79724 | 1.613706 | 25 | 1.05261 | 42.8313 | 1.624979 | 25 | 1.01363 | 42.8313 | 1.624979 | 25 | 1.01363 | 38.3511 | 1.892209 | 25 | 1.18966
270.6087 | 131.6516 | 260 | 129.686 | 419.6118 | 215.7073 | 260 | 135.475 | 354.1678 | 180.5172 | 260 | 142.607 | 419.0065 | 204.0586 | 260 | 123.389 | 408.3085 | 108.5507 | 260 | 67.3861 | 418.5372 | 108.3795 | 260 | 70.6469 | 424.5514 | 112.7524 | 260 | 70.306 | 96.4766 | 12.18939 | 130 | 17.5576 | 203.445 | 27.21166 | 130 | 17.8319 | 99.4113 | 10.21397 | 130 | 13.2831 | 101.8559 | 11.57464 | 130 | 14.9066 | 98.45263 | 6.867742 | 62.5 | 4.91301 | 96.95046 | 6.236622 | 62.5 | 4.58328 | 81.61785 | 5.854352 | 62.5 | 4.55505 | 79.62363 | 5.508041 | 62.5 | 4.53363 | 41.6935 | 1.6707 | 26 | 1.09472 | 44.73669 | 1.702076 | 26 | 1.05417 | 44.73669 | 1.702076 | 26 | 1.05417 | 39.88756 | 1.965435 | 26 | 1.23725
287.1134 | 139.198 | 270 | 134.674 | 436.3975 | 223.6105 | 270 | 140.686 | 370.4854 | 189.0239 | 270 | 148.091 | 435.5138 | 211.6716 | 270 | 128.135 | 424.317 | 112.7852 | 270 | 69.9779 | 434.4246 | 112.6881 | 270 | 73.3641 | 440.6584 | 116.9499 | 270 | 73.01 | 100.3967 | 12.69898 | 135 | 18.2329 | 211.6688 | 28.24788 | 135 | 18.5177 | 103.4489 | 10.60896 | 135 | 13.794 | 105.7365 | 12.02909 | 135 | 15.4799 | 102.5175 | 7.170008 | 65 | 5.10953 | 101.0731 | 6.523074 | 65 | 4.76661 | 84.80187 | 6.081969 | 65 | 4.73725 | 82.7299 | 5.737557 | 65 | 4.71497 | 42.95826 | 1.75373 | 27 | 1.13682 | 45.83323 | 1.802391 | 27 | 1.09472 | 45.83323 | 1.802391 | 27 | 1.09472 | 41.30604 | 2.047491 | 27 | 1.28484
302.41 | 146.6094 | 280 | 139.662 | 452.3575 | 231.4176 | 280 | 145.897 | 386.2479 | 197.5029 | 280 | 153.576 | 450.1115 | 219.2707 | 280 | 132.88 | 440.367 | 117.0348 | 280 | 72.5696 | 450.5028 | 117.0047 | 280 | 76.0813 | 456.6877 | 121.1646 | 280 | 75.7141 | 104.4617 | 13.21571 | 140 | 18.9081 | 219.5842 | 29.33344 | 140 | 19.2036 | 107.2901 | 11.01514 | 140 | 14.3048 | 109.8572 | 12.46509 | 140 | 16.0532 | 106.4044 | 7.499086 | 67.5 | 5.30605 | 105.0739 | 6.764557 | 67.5 | 4.94994 | 88.00069 | 6.309542 | 67.5 | 4.91945 | 85.74604 | 5.97276 | 67.5 | 4.89632 | 44.63258 | 1.826929 | 28 | 1.17893 | 47.50712 | 1.81429 | 28 | 1.13526 | 47.50712 | 1.81429 | 28 | 1.13526 | 43.02529 | 2.108908 | 28 | 1.33242
317.9439 | 153.9809 | 290 | 144.65 | 468.7806 | 239.1152 | 290 | 151.107 | 402.1373 | 206.0003 | 290 | 159.061 | 465.9783 | 226.7981 | 290 | 137.626 | 456.3125 | 121.2289 | 290 | 75.1614 | 466.5251 | 121.2716 | 290 | 78.7985 | 473.0928 | 125.3555 | 290 | 78.4182 | 108.2229 | 13.74894 | 145 | 19.5834 | 227.3511 | 30.44867 | 145 | 19.8894 | 111.2526 | 11.41177 | 145 | 14.8157 | 113.8009 | 12.91481 | 145 | 16.6265 | 110.5031 | 7.828569 | 70 | 5.50257 | 109.0313 | 7.049846 | 70 | 5.13327 | 91.13886 | 6.542595 | 70 | 5.10165 | 88.79911 | 6.207658 | 70 | 5.07766 | 46.24502 | 1.888043 | 29 | 1.22103 | 49.22072 | 1.907292 | 29 | 1.17581 | 49.22072 | 1.907292 | 29 | 1.17581 | 44.55755 | 2.183591 | 29 | 1.38001
334.1009 | 161.2361 | 300 | 149.638 | 484.3172 | 246.8939 | 300 | 156.318 | 417.9024 | 214.615 | 300 | 164.546 | 482.79 | 234.5626 | 300 | 142.372 | 472.4248 | 125.5524 | 300 | 77.7532 | 482.5788 | 125.5742 | 300 | 81.5157 | 488.7289 | 129.4895 | 300 | 81.1223 | 112.3576 | 14.26063 | 150 | 20.2587 | 235.4227 | 31.52429 | 150 | 20.5753 | 115.4153 | 11.79684 | 150 | 15.3266 | 117.7748 | 13.36595 | 150 | 17.1999 | 114.5026 | 8.14654 | 72.5 | 5.69909 | 113.123 | 7.3278 | 72.5 | 5.3166 | 94.33458 | 6.772598 | 72.5 | 5.28385 | 92.16332 | 6.424488 | 72.5 | 5.25901 | 47.75371 | 1.973679 | 30 | 1.26314 | 50.86639 | 1.994152 | 30 | 1.21635 | 50.86639 | 1.994152 | 30 | 1.21635 | 46.09615 | 2.258783 | 30 | 1.4276
349.0662 | 168.5715 | 310 | 154.625 | 499.9811 | 254.81 | 310 | 161.528 | 434.062 | 223.2099 | 310 | 170.031 | 499.143 | 242.3301 | 310 | 147.118 | 488.493 | 129.7357 | 310 | 80.345 | 498.6612 | 129.8146 | 310 | 84.2329 | 504.8826 | 133.6877 | 310 | 83.8263 | 116.1531 | 14.81843 | 155 | 20.934 | 243.6197 | 32.57733 | 155 | 21.2611 | 119.5085 | 12.18807 | 155 | 15.8375 | 121.7786 | 13.81572 | 155 | 17.7732 | 118.5904 | 8.44168 | 75 | 5.89561 | 117.2237 | 7.575323 | 75 | 5.49993 | 97.5815 | 6.998795 | 75 | 5.46605 | 95.33932 | 6.654732 | 75 | 5.44035 | 49.32815 | 2.038688 | 31 | 1.30524 | 53.30213 | 2.004999 | 31 | 1.2569 | 53.30213 | 2.004999 | 31 | 1.2569 | 47.77935 | 2.326978 | 31 | 1.47518
364.7702 | 175.9925 | 320 | 159.613 | 516.0962 | 262.7446 | 320 | 166.739 | 449.9654 | 231.81 | 320 | 175.516 | 515.0516 | 249.92 | 320 | 151.863 | 504.3403 | 134.0354 | 320 | 82.9367 | 514.5332 | 134.1121 | 320 | 86.9501 | 521.0267 | 137.9119 | 320 | 86.5304 | 120.2028 | 15.33896 | 160 | 21.6093 | 251.6861 | 33.63304 | 160 | 21.947 | 123.3502 | 12.59712 | 160 | 16.3484 | 126.066 | 14.24377 | 160 | 18.3465 | 122.4744 | 8.76151 | 77.5 | 6.09213 | 120.9762 | 7.889472 | 77.5 | 5.68327 | 100.8448 | 7.224974 | 77.5 | 5.64826 | 98.56966 | 6.882894 | 77.5 | 5.6217 | 50.94199 | 2.109174 | 32 | 1.34735 | 54.15462 | 2.108589 | 32 | 1.29744 | 54.15462 | 2.108589 | 32 | 1.29744 | 49.36431 | 2.401247 | 32 | 1.52277
380.2666 | 183.392 | 330 | 164.601 | 532.0432 | 270.6716 | 330 | 171.95 | 466.0571 | 240.3664 | 330 | 181.001 | 530.9058 | 257.4967 | 330 | 156.609 | 520.3938 | 138.1355 | 330 | 85.5285 | 530.4778 | 138.4554 | 330 | 89.6673 | 536.955 | 142.0997 | 330 | 89.2345 | 124.2896 | 15.86628 | 165 | 22.2846 | 259.5074 | 34.65239 | 165 | 22.6328 | 127.2331 | 13.00308 | 165 | 16.8593 | 129.9348 | 14.69969 | 165 | 18.9199 | 126.5652 | 9.090239 | 80 | 6.28865 | 125.0959 | 8.132876 | 80 | 5.8666 | 103.9805 | 7.458747 | 80 | 5.83046 | 101.8311 | 7.105958 | 80 | 5.80304 | 52.62001 | 2.159138 | 33 | 1.38945 | 55.96912 | 2.168954 | 33 | 1.33799 | 55.96912 | 2.168954 | 33 | 1.33799 | 50.92506 | 2.477749 | 33 | 1.57036
395.1303 | 190.938 | 340 | 169.589 | 547.8131 | 278.7212 | 340 | 177.16 | 481.6932 | 248.957 | 340 | 186.486 | 546.9671 | 265.0764 | 340 | 161.355 | 536.3766 | 142.5077 | 340 | 88.1203 | 546.6241 | 142.7909 | 340 | 92.3845 | 552.6987 | 146.3226 | 340 | 91.9386 | 128.1845 | 16.40608 | 170 | 22.9599 | 267.4694 | 35.74676 | 170 | 23.3186 | 131.2802 | 13.39717 | 170 | 17.3702 | 133.7895 | 15.15597 | 170 | 19.4932 | 130.4893 | 9.403012 | 82.5 | 6.48517 | 129.123 | 8.418361 | 82.5 | 6.04993 | 107.1716 | 7.688732 | 82.5 | 6.01266 | 104.8828 | 7.343065 | 82.5 | 5.98439 | 54.33133 | 2.247439 | 34 | 1.43155 | 57.61865 | 2.274479 | 34 | 1.37853 | 57.61865 | 2.274479 | 34 | 1.37853 | 52.59011 | 2.547096 | 34 | 1.61794
410.5471 | 198.6901 | 350 | 174.577 | 563.6871 | 286.814 | 350 | 182.371 | 497.4344 | 257.5645 | 350 | 191.97 | 563.4059 | 272.6397 | 350 | 166.101 | 552.3486 | 146.7566 | 350 | 90.712 | 562.5262 | 147.1131 | 350 | 95.1017 | 569.2399 | 150.4636 | 350 | 94.6426 | 132.0683 | 16.96833 | 175 | 23.6352 | 275.3305 | 36.86194 | 175 | 24.0045 | 135.3131 | 13.79058 | 175 | 17.8811 | 137.905 | 15.5956 | 175 | 20.0665 | 134.4564 | 9.728808 | 85 | 6.68169 | 133.169 | 8.702433 | 85 | 6.23326 | 110.4376 | 7.912828 | 85 | 6.19486 | 107.9007 | 7.587378 | 85 | 6.16574 | 55.99175 | 2.314808 | 35 | 1.47366 | 59.10721 | 2.373505 | 35 | 1.41908 | 59.10721 | 2.373505 | 35 | 1.41908 | 54.28941 | 2.613291 | 35 | 1.66553
426.119 | 206.3683 | 360 | 179.565 | 579.6061 | 294.9132 | 360 | 187.581 | 513.5236 | 266.2192 | 360 | 197.455 | 579.422 | 280.1826 | 360 | 170.846 | 568.446 | 150.9547 | 360 | 93.3038 | 578.536 | 151.4431 | 360 | 97.8189 | 584.4127 | 154.6362 | 360 | 97.3467 | 136.4452 | 17.46526 | 180 | 24.3105 | 283.7792 | 37.84674 | 180 | 24.6903 | 139.1618 | 14.19856 | 180 | 18.3919 | 141.7819 | 16.05313 | 180 | 20.6399 | 138.3965 | 10.05391 | 87.5 | 6.87822 | 137.0355 | 9.008052 | 87.5 | 6.41659 | 113.6166 | 8.141863 | 87.5 | 6.37706 | 111.1945 | 7.81453 | 87.5 | 6.34708 | 56.95386 | 2.385639 | 36 | 1.51576 | 60.82383 | 2.42979 | 36 | 1.45962 | 60.82383 | 2.42979 | 36 | 1.45962 | 55.82963 | 2.690487 | 36 | 1.71312
442.1017 | 214.0352 | 370 | 184.553 | 595.9123 | 302.9851 | 370 | 192.792 | 529.4232 | 274.9294 | 370 | 202.94 | 595.5447 | 287.6697 | 370 | 175.592 | 584.5843 | 155.199 | 370 | 95.8956 | 594.4544 | 155.8285 | 370 | 100.536 | 600.0812 | 159.0194 | 370 | 100.051 | 140.1901 | 17.9929 | 185 | 24.9858 | 291.7414 | 38.96138 | 185 | 25.3762 | 143.2343 | 14.59062 | 185 | 18.9028 | 145.7151 | 16.50663 | 185 | 21.2132 | 142.6041 | 10.37527 | 90 | 7.07474 | 141.2238 | 9.286889 | 90 | 6.59992 | 116.8948 | 8.363545 | 90 | 6.55927 | 114.4033 | 8.048651 | 90 | 6.52843 | 58.98132 | 2.441966 | 37 | 1.55787 | 62.68992 | 2.464969 | 37 | 1.50017 | 62.68992 | 2.464969 | 37 | 1.50017 | 57.39147 | 2.765045 | 37 | 1.7607
457.702 | 221.6017 | 380 | 189.541 | 612.0463 | 310.986 | 380 | 198.003 | 545.8107 | 283.6102 | 380 | 208.425 | 611.3637 | 295.1883 | 380 | 180.338 | 600.6549 | 159.3597 | 380 | 98.4874 | 610.5835 | 160.2127 | 380 | 103.253 | 616.8131 | 163.3673 | 380 | 102.755 | 144.2042 | 18.53087 | 190 | 25.6611 | 299.5446 | 40.04964 | 190 | 26.062 | 147.2505 | 14.98989 | 190 | 19.4137 | 149.8935 | 16.94473 | 190 | 21.7865 | 146.5386 | 10.66924 | 92.5 | 7.27126 | 145.1099 | 9.539657 | 92.5 | 6.78325 | 120.143 | 8.590595 | 92.5 | 6.74147 | 117.6341 | 8.281863 | 92.5 | 6.70977 | 60.72928 | 2.533224 | 38 | 1.59997 | 64.4414 | 2.604043 | 38 | 1.54071 | 64.4414 | 2.604043 | 38 | 1.54071 | 59.01915 | 2.834991 | 38 | 1.80829
473.2961 | 229.1049 | 390 | 194.529 | 627.7746 | 319.0764 | 390 | 203.213 | 561.7696 | 292.3011 | 390 | 213.91 | 627.4723 | 302.6751 | 390 | 185.083 | 616.5061 | 163.6292 | 390 | 101.079 | 626.589 | 164.5779 | 390 | 105.97 | 632.8874 | 167.6198 | 390 | 105.459 | 148.1164 | 19.07079 | 195 | 26.3364 | 307.6306 | 41.12152 | 195 | 26.7479 | 151.123 | 15.3992 | 195 | 19.9246 | 153.7216 | 17.40947 | 195 | 22.3598 | 150.7075 | 10.98447 | 95 | 7.46778 | 149.1564 | 9.804763 | 95 | 6.96658 | 123.3121 | 8.822877 | 95 | 6.92367 | 120.875 | 8.513303 | 95 | 6.89112 | 62.27151 | 2.597685 | 39 | 1.64208 | 65.94601 | 2.638411 | 39 | 1.58126 | 65.94601 | 2.638411 | 39 | 1.58126 | 60.51911 | 2.914198 | 39 | 1.85588
488.9561 | 236.5722 | 400 | 199.517 | 643.6419 | 327.2115 | 400 | 208.424 | 577.8039 | 300.9024 | 400 | 219.395 | 643.4004 | 310.0978 | 400 | 189.829 | 632.6455 | 167.7938 | 400 | 103.671 | 642.7738 | 168.9075 | 400 | 108.688 | 648.6499 | 171.7967 | 400 | 108.163 | 152.2909 | 19.59313 | 200 | 27.0116 | 315.6013 | 42.18821 | 200 | 27.4337 | 155.2443 | 15.79569 | 200 | 20.4355 | 157.7791 | 17.85871 | 200 | 22.9332 | 154.7449 | 11.28608 | 97.5 | 7.6643 | 153.0646 | 10.06129 | 97.5 | 7.14991 | 126.4934 | 9.054521 | 97.5 | 7.10587 | 124.0051 | 8.750529 | 97.5 | 7.07246 | 63.69534 | 2.66466 | 40 | 1.68418 | 67.3994 | 2.741208 | 40 | 1.6218 | 67.3994 | 2.741208 | 40 | 1.6218 | 62.26612 | 2.975746 | 40 | 1.90346
504.1966 | 244.0945 | 410 | 204.505 | 659.7933 | 335.3059 | 410 | 213.634 | 593.7542 | 309.49 | 410 | 224.88 | 659.3128 | 317.5244 | 410 | 194.575 | 648.7125 | 171.9262 | 410 | 106.263 | 658.5099 | 173.2816 | 410 | 111.405 | 664.6792 | 176.0213 | 410 | 110.867 | 156.233 | 20.12683 | 205 | 27.6869 | 323.6646 | 43.2144 | 205 | 28.1195 | 159.1703 | 16.20669 | 205 | 20.9464 | 161.9151 | 18.29893 | 205 | 23.5065 | 158.5031 | 11.62477 | 100 | 7.86082 | 157.0374 | 10.34272 | 100 | 7.33325 | 129.7765 | 9.278228 | 100 | 7.28807 | 127.1754 | 8.986269 | 100 | 7.25381 | 65.26914 | 2.727008 | 41 | 1.72629 | 69.2502 | 2.797724 | 41 | 1.66235 | 69.2502 | 2.797724 | 41 | 1.66235 | 63.8006 | 3.05316 | 41 | 1.95105
519.3993 | 251.7129 | 420 | 209.493 | 675.9399 | 343.3899 | 420 | 218.845 | 609.4667 | 318.1063 | 420 | 230.365 | 674.9055 | 325.0155 | 420 | 199.321 | 664.5982 | 176.0987 | 420 | 108.854 | 674.5294 | 177.6779 | 420 | 114.122 | 680.7783 | 180.2867 | 420 | 113.571 | 160.2274 | 20.66352 | 210 | 28.3622 | 331.6332 | 44.20958 | 210 | 28.8054 | 163.2351 | 16.6071 | 210 | 21.4573 | 165.7918 | 18.75718 | 210 | 24.0798 | 162.3051 | 11.95748 | 102.5 | 8.05734 | 161.1171 | 10.64861 | 102.5 | 7.51658 | 133.0401 | 9.501577 | 102.5 | 7.47027 | 130.3467 | 9.221707 | 102.5 | 7.43515 | 67.22305 | 2.809892 | 42 | 1.76839 | 71.68935 | 2.775883 | 42 | 1.70289 | 71.68935 | 2.775883 | 42 | 1.70289 | 65.49732 | 3.118754 | 42 | 1.99864
535.033 | 259.4014 | 430 | 214.48 | 692.1239 | 351.3713 | 430 | 224.056 | 625.3866 | 326.7486 | 430 | 235.849 | 691.0377 | 332.5516 | 430 | 204.066 | 680.5524 | 180.4097 | 430 | 111.446 | 690.5998 | 182.1269 | 430 | 116.839 | 697.1069 | 184.5366 | 430 | 116.275 | 164.2065 | 21.19185 | 215 | 29.0375 | 339.7965 | 45.29074 | 215 | 29.4912 | 167.1279 | 17.02032 | 215 | 21.9682 | 169.8048 | 19.20424 | 215 | 24.6532 | 166.5052 | 12.22621 | 105 | 8.25386 | 165.2371 | 10.91092 | 105 | 7.69991 | 136.1333 | 9.735987 | 105 | 7.65248 | 133.5777 | 9.457321 | 105 | 7.6165 | 68.61901 | 2.862506 | 43 | 1.8105 | 72.24064 | 2.878568 | 43 | 1.74344 | 72.24064 | 2.878568 | 43 | 1.74344 | 66.90328 | 3.205558 | 43 | 2.04622
551.0351 | 266.9571 | 440 | 219.468 | 708.001 | 359.4557 | 440 | 229.266 | 641.039 | 335.4669 | 440 | 241.334 | 707.0876 | 340.0752 | 440 | 208.812 | 696.5422 | 184.6993 | 440 | 114.038 | 706.5843 | 186.5189 | 440 | 119.556 | 712.5432 | 188.806 | 440 | 118.979 | 168.2589 | 21.71218 | 220 | 29.7128 | 347.4833 | 46.31576 | 220 | 30.1771 | 171.2578 | 17.41741 | 220 | 22.479 | 173.8594 | 19.64749 | 220 | 25.2265 | 170.4738 | 12.56992 | 107.5 | 8.45038 | 169.1848 | 11.15637 | 107.5 | 7.88324 | 139.3838 | 9.957506 | 107.5 | 7.83468 | 136.8701 | 9.688057 | 107.5 | 7.79784 | 70.10756 | 2.927855 | 44 | 1.8526 | 74.47074 | 2.906273 | 44 | 1.78399 | 74.47074 | 2.906273 | 44 | 1.78399 | 68.44094 | 3.284577 | 44 | 2.09381
566.0166 | 274.5966 | 450 | 224.456 | 723.8365 | 367.501 | 450 | 234.477 | 657.3563 | 344.1984 | 450 | 246.819 | 722.8363 | 347.58 | 450 | 213.558 | 712.5303 | 188.9046 | 450 | 116.63 | 722.5534 | 190.8961 | 450 | 122.274 | 729.1195 | 193.0616 | 450 | 121.683 | 172.2062 | 22.24686 | 225 | 30.3881 | 355.4064 | 47.43457 | 225 | 30.8629 | 175.2959 | 17.82113 | 225 | 22.9899 | 177.852 | 20.09554 | 225 | 25.7998 | 174.3194 | 12.88856 | 110 | 8.6469 | 173.2846 | 11.41479 | 110 | 8.06657 | 142.4164 | 10.19306 | 110 | 8.01688 | 140.0389 | 9.925479 | 110 | 7.97919 | 71.94728 | 2.983223 | 45 | 1.8947 | 75.84541 | 2.968514 | 45 | 1.82453 | 75.84541 | 2.968514 | 45 | 1.82453 | 70.03866 | 3.360558 | 45 | 2.1414
581.744 | 282.2662 | 460 | 229.444 | 739.8761 | 375.6583 | 460 | 239.687 | 673.5386 | 352.9017 | 460 | 252.304 | 739.0923 | 355.0985 | 460 | 218.304 | 728.6717 | 193.1286 | 460 | 119.222 | 738.7841 | 195.2725 | 460 | 124.991 | 744.6659 | 197.3471 | 460 | 124.387 | 176.0578 | 22.79385 | 230 | 31.0634 | 363.7349 | 48.43347 | 230 | 31.5488 | 179.3978 | 18.21793 | 230 | 23.5008 | 181.7641 | 20.548 | 230 | 26.3731 | 178.494 | 13.2259 | 112.5 | 8.84342 | 177.1583 | 11.71175 | 112.5 | 8.2499 | 145.5102 | 10.42478 | 112.5 | 8.19908 | 143.3227 | 10.15253 | 112.5 | 8.16053 | 73.61108 | 3.042252 | 46 | 1.93681 | 77.89347 | 3.035792 | 46 | 1.86508 | 77.89347 | 3.035792 | 46 | 1.86508 | 71.76466 | 3.427566 | 46 | 2.18898
597.5918 | 289.7416 | 470 | 234.432 | 755.961 | 383.7464 | 470 | 244.898 | 689.3733 | 361.5434 | 470 | 257.789 | 755.1576 | 362.6442 | 470 | 223.049 | 744.7961 | 197.3417 | 470 | 121.813 | 754.4708 | 199.6137 | 470 | 127.708 | 760.995 | 201.5904 | 470 | 127.092 | 180.245 | 23.34097 | 235 | 31.7387 | 371.48 | 49.54757 | 235 | 32.2346 | 183.3494 | 18.62408 | 235 | 24.0117 | 185.5885 | 21.00904 | 235 | 26.9465 | 182.3625 | 13.555 | 115 | 9.03994 | 181.0929 | 11.93115 | 115 | 8.43323 | 148.8009 | 10.64634 | 115 | 8.38128 | 146.4253 | 10.39222 | 115 | 8.34188 | 74.97637 | 3.118555 | 47 | 1.97891 | 79.09271 | 3.110108 | 47 | 1.90562 | 79.09271 | 3.110108 | 47 | 1.90562 | 73.3832 | 3.5019 | 47 | 2.23657
612.6102 | 297.2627 | 480 | 239.42 | 771.8665 | 391.8654 | 480 | 250.108 | 705.0715 | 370.2141 | 480 | 263.274 | 770.999 | 370.1614 | 480 | 227.795 | 760.6851 | 201.4712 | 480 | 124.405 | 770.593 | 204.088 | 480 | 130.425 | 777.5657 | 205.7524 | 480 | 129.796 | 184.1875 | 23.86247 | 240 | 32.414 | 379.3415 | 50.71816 | 240 | 32.9204 | 187.3886 | 19.02384 | 240 | 24.5226 | 189.647 | 21.45536 | 240 | 27.5198 | 186.7051 | 13.83247 | 117.5 | 9.23646 | 185.3625 | 12.17685 | 117.5 | 8.61656 | 151.9913 | 10.87877 | 117.5 | 8.56349 | 149.5602 | 10.62833 | 117.5 | 8.52322 | 76.48935 | 3.187677 | 48 | 2.02102 | 80.8101 | 3.183918 | 48 | 1.94617 | 80.8101 | 3.183918 | 48 | 1.94617 | 75.00228 | 3.575378 | 48 | 2.28416
628.1221 | 305.0269 | 490 | 244.408 | 788.1608 | 399.8651 | 490 | 255.319 | 721.5077 | 378.9368 | 490 | 268.759 | 787.0505 | 377.6859 | 490 | 232.541 | 776.8566 | 205.6081 | 490 | 126.997 | 787.0378 | 208.412 | 490 | 133.142 | 793.3864 | 209.8307 | 490 | 132.5 | 188.2546 | 24.3804 | 245 | 33.0893 | 387.8004 | 51.76579 | 245 | 33.6063 | 191.4432 | 19.42042 | 245 | 25.0335 | 193.6046 | 21.9134 | 245 | 28.0931 | 190.6719 | 14.08797 | 120 | 9.43298 | 188.8713 | 12.52276 | 120 | 8.7999 | 155.2309 | 11.10529 | 120 | 8.74569 | 152.7099 | 10.86497 | 120 | 8.70457 | 78.28011 | 3.247675 | 49 | 2.06312 | 82.70851 | 3.229043 | 49 | 1.98671 | 82.70851 | 3.229043 | 49 | 1.98671 | 76.67958 | 3.644725 | 49 | 2.33174
643.5912 | 312.8092 | 500 | 249.396 | 804.065 | 407.9653 | 500 | 260.53 | 737.643 | 387.6685 | 500 | 274.243 | 803.1848 | 385.2307 | 500 | 237.287 | 792.7779 | 209.6826 | 500 | 129.589 | 802.6688 | 212.727 | 500 | 135.86 | 808.3646 | 213.9725 | 500 | 135.204 | 192.2485 | 24.91442 | 250 | 33.7646 | 395.7389 | 52.8889 | 250 | 34.2921 | 195.425 | 19.82242 | 250 | 25.5444 | 197.8263 | 22.35382 | 250 | 28.6665 | 194.4863 | 14.35485 | 122.5 | 9.6295 | 193.2311 | 12.76983 | 122.5 | 8.98323 | 158.3929 | 11.3376 | 122.5 | 8.92789 | 155.9672 | 11.09745 | 122.5 | 8.88591 | 79.74358 | 3.329576 | 50 | 2.10523 | 84.37068 | 3.312063 | 50 | 2.02726 | 84.37068 | 3.312063 | 50 | 2.02726 | 78.26207 | 3.72176 | 50 | 2.37933
659.6254 | 320.4781 | 510 | 254.384 | 819.8485 | 416.0979 | 510 | 265.74 | 753.4885 | 396.3323 | 510 | 279.728 | 818.9325 | 392.757 | 510 | 242.032 | 808.8867 | 213.8536 | 510 | 132.18 | 818.6822 | 217.1376 | 510 | 138.577 | 824.1121 | 218.3062 | 510 | 137.908 | 196.0621 | 25.46415 | 255 | 34.4398 | 403.3167 | 54.01509 | 255 | 34.978 | 199.2917 | 20.23197 | 255 | 26.0553 | 201.6672 | 22.8186 | 255 | 29.2398 | 198.5443 | 14.63059 | 125 | 9.82602 | 197.3286 | 13.05546 | 125 | 9.16656 | 161.6726 | 11.55578 | 125 | 9.11009 | 159.2008 | 11.33151 | 125 | 9.06726 | 81.85659 | 3.372064 | 51 | 2.14733 | 86.10342 | 3.401043 | 51 | 2.0678 | 86.10342 | 3.401043 | 51 | 2.0678 | 79.83297 | 3.799568 | 51 | 2.42692
675.1021 | 327.9813 | 520 | 259.372 | 836.1763 | 424.2387 | 520 | 270.951 | 769.622 | 404.9722 | 520 | 285.213 | 834.8193 | 400.2734 | 520 | 246.778 | 824.7871 | 218.0207 | 520 | 134.772 | 834.6742 | 221.5786 | 520 | 141.294 | 841.1726 | 222.659 | 520 | 140.612 | 200.0818 | 26.01119 | 260 | 35.1151 | 411.5991 | 55.11469 | 260 | 35.6638 | 203.3723 | 20.62644 | 260 | 26.5661 | 205.6608 | 23.27174 | 260 | 29.8131 | 202.5514 | 14.97232 | 127.5 | 10.0225 | 200.9869 | 13.37936 | 127.5 | 9.34989 | 164.7471 | 11.78501 | 127.5 | 9.29229 | 162.4244 | 11.56431 | 127.5 | 9.2486 | 82.7661 | 3.478869 | 52 | 2.18944 | 87.59696 | 3.449694 | 52 | 2.10835 | 87.59696 | 3.449694 | 52 | 2.10835 | 81.46473 | 3.872686 | 52 | 2.4745
690.2191 | 335.6847 | 530 | 264.36 | 851.8092 | 432.4274 | 530 | 276.161 | 785.3459 | 413.6014 | 530 | 290.698 | 850.7972 | 407.843 | 530 | 251.524 | 840.8327 | 222.1985 | 530 | 137.364 | 850.7825 | 225.9894 | 530 | 144.011 | 856.9607 | 226.924 | 530 | 143.316 | 204.0189 | 26.56553 | 265 | 35.7904 | 419.2133 | 56.28152 | 265 | 36.3497 | 207.3737 | 21.02676 | 265 | 27.077 | 209.6901 | 23.72307 | 265 | 30.3864 | 206.6963 | 15.23706 | 130 | 10.2191 | 204.9884 | 13.66406 | 130 | 9.53322 | 167.9029 | 12.00939 | 130 | 9.47449 | 165.7361 | 11.78857 | 130 | 9.42995 | 84.87772 | 3.513336 | 53 | 2.23154 | 89.37518 | 3.5085 | 53 | 2.14889 | 89.37518 | 3.5085 | 53 | 2.14889 | 83.19053 | 3.938864 | 53 | 2.52209
705.5756 | 343.5109 | 540 | 269.348 | 868.4244 | 440.5151 | 540 | 281.372 | 801.5807 | 422.2863 | 540 | 296.183 | 866.8141 | 415.425 | 540 | 256.269 | 856.9113 | 226.2815 | 540 | 139.956 | 866.7744 | 230.3236 | 540 | 146.728 | 872.991 | 231.0807 | 540 | 146.02 | 208.1353 | 27.09207 | 270 | 36.4657 | 427.8408 | 57.38998 | 270 | 37.0355 | 211.4201 | 21.42538 | 270 | 27.5879 | 213.698 | 24.17543 | 270 | 30.9598 | 210.5548 | 15.55925 | 132.5 | 10.4156 | 209.0824 | 13.90398 | 132.5 | 9.71655 | 171.1916 | 12.22728 | 132.5 | 9.6567 | 168.9982 | 12.01503 | 132.5 | 9.61129 | 86.46397 | 3.607304 | 54 | 2.27365 | 90.91124 | 3.617778 | 54 | 2.18944 | 90.91124 | 3.617778 | 54 | 2.18944 | 84.79096 | 4.013383 | 54 | 2.56968
721.3545 | 351.3055 | 550 | 274.336 | 884.2514 | 448.5001 | 550 | 286.583 | 817.5003 | 430.9964 | 550 | 301.668 | 882.9382 | 423.0097 | 550 | 261.015 | 872.7583 | 230.4296 | 550 | 142.548 | 882.6953 | 234.787 | 550 | 149.445 | 888.34 | 235.3147 | 550 | 148.724 | 212.1966 | 27.62123 | 275 | 37.141 | 435.3331 | 58.51424 | 275 | 37.7213 | 215.3419 | 21.83026 | 275 | 28.0988 | 217.6354 | 24.63771 | 275 | 31.5331 | 214.6258 | 15.86646 | 135 | 10.6121 | 213.0546 | 14.21521 | 135 | 9.89988 | 174.2667 | 12.46408 | 135 | 9.8389 | 171.9867 | 12.26065 | 135 | 9.79264 | 88.02861 | 3.664856 | 55 | 2.31575 | 92.1546 | 3.703932 | 55 | 2.22998 | 92.1546 | 3.703932 | 55 | 2.22998 | 86.32028 | 4.093166 | 55 | 2.61726
737.3719 | 358.8735 | 560 | 279.323 | 900.1221 | 456.6052 | 560 | 291.793 | 833.341 | 439.6861 | 560 | 307.153 | 899.0227 | 430.5865 | 560 | 265.761 | 888.8353 | 234.6333 | 560 | 145.139 | 898.923 | 239.1289 | 560 | 152.163 | 904.5015 | 239.6388 | 560 | 151.428 | 216.2221 | 28.16 | 280 | 37.8163 | 443.5594 | 59.64899 | 280 | 38.4072 | 219.3138 | 22.23308 | 280 | 28.6097 | 221.7641 | 25.08681 | 280 | 32.1064 | 218.57 | 16.1507 | 137.5 | 10.8086 | 217.0627 | 14.54809 | 137.5 | 10.0832 | 177.4917 | 12.69147 | 137.5 | 10.0211 | 175.2605 | 12.48692 | 137.5 | 9.97398 | 89.5324 | 3.721071 | 56 | 2.35785 | 94.13059 | 3.786987 | 56 | 2.27053 | 94.13059 | 3.786987 | 56 | 2.27053 | 87.9692 | 4.162825 | 56 | 2.66485
752.6166 | 366.4666 | 570 | 284.311 | 915.9746 | 464.8346 | 570 | 297.004 | 849.3353 | 448.4223 | 570 | 312.638 | 914.8787 | 438.1544 | 570 | 270.507 | 904.9003 | 238.7236 | 570 | 147.731 | 914.7498 | 243.5075 | 570 | 154.88 | 921.8841 | 243.8559 | 570 | 154.132 | 220.2726 | 28.68358 | 285 | 38.4916 | 451.6214 | 60.7483 | 285 | 39.093 | 223.3556 | 22.6336 | 285 | 29.1206 | 225.7119 | 25.54813 | 285 | 32.6798 | 222.5372 | 16.45619 | 140 | 11.0051 | 220.8267 | 14.8749 | 140 | 10.2665 | 180.7299 | 12.9172 | 140 | 10.2033 | 178.364 | 12.72327 | 140 | 10.1553 | 90.97446 | 3.827393 | 57 | 2.39996 | 95.94178 | 3.843525 | 57 | 2.31107 | 95.94178 | 3.843525 | 57 | 2.31107 | 89.59336 | 4.233668 | 57 | 2.71244
768.0309 | 374.1774 | 580 | 289.299 | 932.0051 | 472.9778 | 580 | 302.214 | 865.4045 | 457.1536 | 580 | 318.122 | 931.0798 | 445.6932 | 580 | 275.252 | 920.8586 | 242.8818 | 580 | 150.323 | 930.7744 | 247.9257 | 580 | 157.597 | 937.5692 | 247.9675 | 580 | 156.836 | 224.093 | 29.21321 | 290 | 39.1669 | 459.5153 | 61.78133 | 290 | 39.7789 | 227.2981 | 23.04218 | 290 | 29.6315 | 229.67 | 26.00834 | 290 | 33.2531 | 226.5705 | 16.76308 | 142.5 | 11.2017 | 225.0837 | 15.16753 | 142.5 | 10.4499 | 183.9982 | 13.14313 | 142.5 | 10.3855 | 181.7339 | 12.94129 | 142.5 | 10.3367 | 92.70215 | 3.892963 | 58 | 2.44206 | 97.52089 | 3.921443 | 58 | 2.35162 | 97.52089 | 3.921443 | 58 | 2.35162 | 91.23439 | 4.302632 | 58 | 2.76002
783.6068 | 381.8242 | 590 | 294.287 | 947.9943 | 481.2413 | 590 | 307.425 | 881.4055 | 465.8911 | 590 | 323.607 | 947.11 | 453.2125 | 590 | 279.998 | 937.0002 | 246.8748 | 590 | 152.915 | 946.8316 | 252.2914 | 590 | 160.314 | 953.4807 | 252.1115 | 590 | 159.54 | 228.3314 | 29.7323 | 295 | 39.8422 | 467.6572 | 62.85187 | 295 | 40.4647 | 231.2773 | 23.44888 | 295 | 30.1424 | 233.8394 | 26.45408 | 295 | 33.8264 | 230.3946 | 17.09864 | 145 | 11.3982 | 229.0483 | 15.47392 | 145 | 10.6332 | 187.1705 | 13.37547 | 145 | 10.5677 | 184.7866 | 13.18013 | 145 | 10.518 | 94.34162 | 3.942803 | 59 | 2.48417 | 99.36867 | 3.883512 | 59 | 2.39216 | 99.36867 | 3.883512 | 59 | 2.39216 | 92.66417 | 4.386408 | 59 | 2.80761
799.3509 | 389.4852 | 600 | 299.275 | 963.8572 | 489.4984 | 600 | 312.636 | 896.7768 | 474.6766 | 600 | 329.092 | 962.9715 | 460.7384 | 600 | 284.744 | 953.0356 | 250.9914 | 600 | 155.506 | 962.8404 | 256.7073 | 600 | 163.031 | 967.858 | 256.4388 | 600 | 162.245 | 232.2894 | 30.25133 | 300 | 40.5175 | 475.4332 | 63.9421 | 300 | 41.1449 | 235.2394 | 23.85371 | 300 | 30.6532 | 237.8076 | 26.911 | 300 | 34.3997 | 234.5937 | 17.38818 | 147.5 | 11.5947 | 232.9968 | 15.78422 | 147.5 | 10.8165 | 190.3207 | 13.60931 | 147.5 | 10.7499 | 187.9674 | 13.4096 | 147.5 | 10.6994 | 95.93296 | 3.976933 | 60 | 2.52627 | 101.0837 | 4.02239 | 60 | 2.43271 | 101.0837 | 4.02239 | 60 | 2.43271 | 94.20144 | 4.463029 | 60 | 2.85519
814.5932 | 397.1703 | 610 | 304.263 | 979.8992 | 497.7475 | 610 | 317.846 | 912.396 | 483.4682 | 610 | 334.577 | 978.908 | 468.2732 | 610 | 289.49 | 968.9378 | 255.1309 | 610 | 158.098 | 978.9122 | 261.0356 | 610 | 165.749 | 984.278 | 260.9594 | 610 | 164.949 | 236.341 | 30.78795 | 305 | 41.1919 | 483.6273 | 65.04132 | 305 | 41.8247 | 239.2509 | 24.25504 | 305 | 31.1641 | 241.7551 | 27.36736 | 305 | 34.9731 | 238.7414 | 17.66533 | 150 | 11.7912 | 236.9978 | 16.096 | 150 | 10.9999 | 193.5004 | 13.84228 | 150 | 10.9321 | 191.2923 | 13.63065 | 150 | 10.8807 | 97.638 | 4.06295 | 61 | 2.56838 | 102.3757 | 4.065982 | 61 | 2.47325 | 102.3757 | 4.065982 | 61 | 2.47325 | 95.86067 | 4.531488 | 61 | 2.90278
830.0397 | 405.0002 | 620 | 309.251 | 995.9032 | 506.0006 | 620 | 323.057 | 928.9047 | 492.412 | 620 | 340.062 | 994.6831 | 475.8391 | 620 | 294.235 | 984.9866 | 259.2302 | 620 | 160.69 | 994.8542 | 265.3941 | 620 | 168.466 | 1001.262 | 265.4173 | 620 | 167.653 | 240.3017 | 31.29732 | 310 | 41.8614 | 491.7289 | 66.12153 | 310 | 42.5046 | 243.2625 | 24.65567 | 310 | 31.675 | 245.7382 | 27.81934 | 310 | 35.5464 | 242.5447 | 17.97226 | 152.5 | 11.9877 | 241.2667 | 16.36339 | 152.5 | 11.1832 | 196.7235 | 14.07004 | 152.5 | 11.1143 | 194.1502 | 13.88798 | 152.5 | 11.0621 | 99.05777 | 4.141015 | 62 | 2.61048 | 104.3005 | 4.137686 | 62 | 2.5138 | 104.3005 | 4.137686 | 62 | 2.5138 | 97.46775 | 4.603714 | 62 | 2.95037
845.5818 | 412.7488 | 630 | 314.239 | 1011.911 | 514.2507 | 630 | 328.267 | 945.3945 | 501.3941 | 630 | 345.547 | 1011.537 | 483.3805 | 630 | 298.981 | 1001.099 | 263.2903 | 630 | 163.282 | 1010.927 | 269.7783 | 630 | 171.183 | 1017.325 | 269.6876 | 630 | 170.357 | 244.4937 | 31.81299 | 315 | 42.5308 | 499.4961 | 67.24215 | 315 | 43.1844 | 247.2717 | 25.06025 | 315 | 32.1859 | 249.7384 | 28.2699 | 315 | 36.1197 | 246.299 | 18.29996 | 155 | 12.1843 | 245.2458 | 16.61461 | 155 | 11.3665 | 199.9735 | 14.29593 | 155 | 11.2965 | 197.5276 | 14.11462 | 155 | 11.2434 | 100.7201 | 4.227186 | 63 | 2.65259 | 105.8155 | 4.206494 | 63 | 2.55434 | 105.8155 | 4.206494 | 63 | 2.55434 | 99.07879 | 4.675988 | 63 | 2.99795
861.502 | 420.4248 | 640 | 319.227 | 1027.927 | 522.5124 | 640 | 333.478 | 961.6289 | 510.1771 | 640 | 351.032 | 1027.484 | 490.9303 | 640 | 303.727 | 1017.047 | 267.3549 | 640 | 165.873 | 1026.943 | 274.1625 | 640 | 173.9 | 1033.678 | 273.8836 | 640 | 173.061 | 248.2454 | 32.33609 | 320 | 43.2001 | 507.712 | 68.27489 | 320 | 43.8642 | 251.2934 | 25.4638 | 320 | 32.6968 | 253.6177 | 28.73044 | 320 | 36.6931 | 250.3769 | 18.64092 | 157.5 | 12.3808 | 249.1259 | 16.92462 | 157.5 | 11.5499 | 203.1333 | 14.52748 | 157.5 | 11.4787 | 200.6039 | 14.36067 | 157.5 | 11.4247 | 102.2531 | 4.278746 | 64 | 2.69469 | 107.608 | 4.308946 | 64 | 2.59489 | 107.608 | 4.308946 | 64 | 2.59489 | 100.8202 | 4.738386 | 64 | 3.04554
877.2097 | 427.9433 | 650 | 324.215 | 1043.841 | 530.8378 | 650 | 338.689 | 977.5909 | 518.889 | 650 | 356.517 | 1043.386 | 498.3235 | 650 | 308.472 | 1032.943 | 271.5212 | 650 | 168.465 | 1043.038 | 278.4792 | 650 | 176.617 | 1049.172 | 278.0709 | 650 | 175.765 | 252.4148 | 32.81553 | 325 | 43.8695 | 515.5462 | 69.35956 | 325 | 44.5441 | 255.4162 | 25.859 | 325 | 33.2077 | 257.5478 | 29.19116 | 325 | 37.2664 | 254.5359 | 18.91723 | 160 | 12.5773 | 253.1249 | 17.15812 | 160 | 11.7332 | 206.2641 | 14.76267 | 160 | 11.6609 | 203.9956 | 14.58492 | 160 | 11.6061 | 103.8919 | 4.34756 | 65 | 2.7368 | 109.086 | 4.385704 | 65 | 2.63543 | 109.086 | 4.385704 | 65 | 2.63543 | 102.381 | 4.814042 | 65 | 3.09313
892.3002 | 435.6412 | 660 | 329.203 | 1060.284 | 539.0479 | 660 | 343.899 | 993.6532 | 527.5719 | 660 | 362.001 | 1059.113 | 505.762 | 660 | 313.218 | 1049.17 | 275.5836 | 660 | 171.057 | 1059.037 | 282.6694 | 660 | 179.335 | 1065.326 | 282.3129 | 660 | 178.469 | 256.2571 | 33.35103 | 330 | 44.5389 | 523.9108 | 70.41265 | 330 | 45.2239 | 259.472 | 26.25585 | 330 | 33.7186 | 261.7039 | 29.6385 | 330 | 37.8397 | 258.4387 | 19.21537 | 162.5 | 12.7738 | 257.2937 | 17.41948 | 162.5 | 11.9165 | 209.3416 | 15.003 | 162.5 | 11.8431 | 207.2255 | 14.82044 | 162.5 | 11.7874 | 105.4989 | 4.402273 | 66 | 2.7789 | 111.1304 | 4.447826 | 66 | 2.67598 | 111.1304 | 4.447826 | 66 | 2.67598 | 103.8509 | 4.895671 | 66 | 3.14071
907.9133 | 443.3579 | 670 | 334.191 | 1076.307 | 547.151 | 670 | 349.11 | 1009.632 | 536.2613 | 670 | 367.486 | 1075.262 | 513.2639 | 670 | 317.964 | 1065.108 | 279.597 | 670 | 173.649 | 1075.021 | 286.9968 | 670 | 182.052 | 1081.141 | 286.5346 | 670 | 181.173 | 260.1329 | 33.90979 | 335 | 45.2083 | 531.289 | 71.62089 | 335 | 45.9037 | 263.5287 | 26.65054 | 335 | 34.2295 | 265.8022 | 30.08882 | 335 | 38.4131 | 262.5936 | 19.49469 | 165 | 12.9703 | 261.1603 | 17.71428 | 165 | 12.0999 | 212.6339 | 15.23264 | 165 | 12.0253 | 210.5925 | 15.04346 | 165 | 11.9688 | 106.956 | 4.499474 | 67 | 2.821 | 112.1646 | 4.482121 | 67 | 2.71652 | 112.1646 | 4.482121 | 67 | 2.71652 | 105.3655 | 4.97457 | 67 | 3.1883
923.3968 | 451.0527 | 680 | 339.178 | 1092.34 | 555.3696 | 680 | 354.32 | 1025.171 | 545.0121 | 680 | 372.971 | 1091.186 | 520.7759 | 680 | 322.71 | 1081.121 | 283.6559 | 680 | 176.241 | 1091.087 | 291.2896 | 680 | 184.769 | 1097.143 | 290.8105 | 680 | 183.877 | 264.3165 | 34.41796 | 340 | 45.8776 | 539.812 | 72.649 | 340 | 46.5836 | 267.2836 | 27.06469 | 340 | 34.7403 | 269.6286 | 30.5526 | 340 | 38.9864 | 266.6873 | 19.7984 | 167.5 | 13.1669 | 265.2268 | 17.99141 | 167.5 | 12.2832 | 215.9236 | 15.46202 | 167.5 | 12.2075 | 213.667 | 15.28555 | 167.5 | 12.1501 | 108.2252 | 4.576802 | 68 | 2.86311 | 114.2234 | 4.559474 | 68 | 2.75707 | 114.2234 | 4.559474 | 68 | 2.75707 | 107.092 | 5.03892 | 68 | 3.23589
938.7096 | 458.8797 | 690 | 344.166 | 1108.427 | 563.536 | 690 | 359.531 | 1041.388 | 553.7828 | 690 | 378.456 | 1107.048 | 528.2647 | 690 | 327.455 | 1097.203 | 287.6863 | 690 | 178.832 | 1106.888 | 295.6754 | 690 | 187.486 | 1113.743 | 295.0211 | 690 | 186.581 | 268.3998 | 34.93336 | 345 | 46.547 | 547.7565 | 73.71083 | 345 | 47.2634 | 271.3545 | 27.45663 | 345 | 35.2512 | 273.6831 | 30.9992 | 345 | 39.5597 | 270.3847 | 20.14614 | 170 | 13.3634 | 269.3076 | 18.24042 | 170 | 12.4665 | 219.1791 | 15.6935 | 170 | 12.3897 | 216.763 | 15.52367 | 170 | 12.3315 | 110.334 | 4.606051 | 69 | 2.90521 | 116.05 | 4.637938 | 69 | 2.79761 | 116.05 | 4.637938 | 69 | 2.79761 | 108.5874 | 5.121415 | 69 | 3.28347
954.3236 | 466.6378 | 700 | 349.154 | 1124.369 | 571.6377 | 700 | 364.742 | 1057.522 | 562.5835 | 700 | 383.941 | 1122.948 | 535.7633 | 700 | 332.201 | 1113.236 | 291.6963 | 700 | 181.424 | 1122.97 | 300.029 | 700 | 190.203 | 1130.067 | 299.1762 | 700 | 189.285 | 272.0991 | 35.47511 | 350 | 47.2164 | 555.8147 | 74.76173 | 350 | 47.9432 | 275.3873 | 27.85298 | 350 | 35.7621 | 277.4993 | 31.46276 | 350 | 40.1303 | 274.5983 | 20.4427 | 172.5 | 13.5599 | 273.0915 | 18.49002 | 172.5 | 12.6498 | 222.3364 | 15.92899 | 172.5 | 12.5719 | 219.9476 | 15.75722 | 172.5 | 12.5128 | 111.6601 | 4.709311 | 70 | 2.94732 | 117.4492 | 4.735001 | 70 | 2.83816 | 117.4492 | 4.735001 | 70 | 2.83816 | 110.1438 | 5.200176 | 70 | 3.33106
970.206 | 474.2691 | 710 | 354.142 | 1140.178 | 579.9024 | 710 | 369.952 | 1073.76 | 571.3313 | 710 | 389.426 | 1139.053 | 543.2829 | 710 | 336.947 | 1129.269 | 295.7349 | 710 | 184.016 | 1139.135 | 304.2932 | 710 | 192.921 | 1145.436 | 303.2857 | 710 | 191.989 | 275.972 | 36.03679 | 355 | 47.8857 | 563.6972 | 75.79829 | 355 | 48.6231 | 279.3857 | 28.25326 | 355 | 36.273 | 281.6012 | 31.90939 | 355 | 40.6987 | 278.5667 | 20.79004 | 175 | 13.7564 | 277.3094 | 18.71796 | 175 | 12.8332 | 225.6494 | 16.14757 | 175 | 12.7541 | 223.0921 | 15.99399 | 175 | 12.6942 | 113.5483 | 4.756026 | 71 | 2.98942 | 119.0559 | 4.800202 | 71 | 2.8787 | 119.0559 | 4.800202 | 71 | 2.8787 | 111.8286 | 5.270108 | 71 | 3.37865
985.6142 | 481.9804 | 720 | 359.13 | 1156.098 | 588.1611 | 720 | 375.163 | 1089.592 | 580.0304 | 720 | 394.911 | 1155.193 | 550.7863 | 720 | 341.693 | 1145.483 | 299.6505 | 720 | 186.608 | 1155.083 | 308.6213 | 720 | 195.638 | 1161.236 | 307.4899 | 720 | 194.693 | 280.3794 | 36.56126 | 360 | 48.5551 | 571.684 | 76.84082 | 360 | 49.3029 | 283.2966 | 28.66071 | 360 | 36.7839 | 285.6783 | 32.36108 | 360 | 41.2672 | 282.7243 | 21.0624 | 177.5 | 13.953 | 281.1157 | 19.01727 | 177.5 | 13.0165 | 228.7092 | 16.38291 | 177.5 | 12.9363 | 226.4039 | 16.22296 | 177.5 | 12.8755 | 115.1537 | 4.824374 | 72 | 3.03153 | 120.8385 | 4.86412 | 72 | 2.91925 | 120.8385 | 4.86412 | 72 | 2.91925 | 113.5825 | 5.334116 | 72 | 3.42623
1001.03 | 489.7207 | 730 | 364.118 | 1172.014 | 596.4796 | 730 | 380.373 | 1105.609 | 588.7225 | 730 | 400.396 | 1170.876 | 558.2876 | 730 | 346.438 | 1161.227 | 303.6214 | 730 | 189.199 | 1171.162 | 312.9129 | 730 | 198.348 | 1178.072 | 311.6254 | 730 | 197.391 | 284.1464 | 37.09678 | 365 | 49.2245 | 579.7877 | 77.87221 | 365 | 49.9827 | 287.2592 | 29.06461 | 365 | 37.2948 | 289.6265 | 32.82214 | 365 | 41.8356 | 286.6013 | 21.3593 | 180 | 14.1495 | 285.1121 | 19.32399 | 180 | 13.1998 | 231.9605 | 16.60614 | 180 | 13.1185 | 229.6798 | 16.45565 | 180 | 13.0569 | 116.6447 | 4.916605 | 73 | 3.07363 | 122.5004 | 4.96338 | 73 | 2.95979 | 122.5004 | 4.96338 | 73 | 2.95979 | 115.1823 | 5.408705 | 73 | 3.47382
1016.816 | 497.4319 | 740 | 369.106 | 1188.247 | 604.739 | 740 | 385.584 | 1121.392 | 597.5181 | 740 | 405.88 | 1186.775 | 565.8165 | 740 | 351.184 | 1177.349 | 307.631 | 740 | 191.791 | 1187.063 | 317.2452 | 740 | 201.045 | 1193.744 | 315.6977 | 740 | 200.074 | 288.1075 | 37.67103 | 370 | 49.8939 | 587.7062 | 78.97242 | 370 | 50.6626 | 291.2485 | 29.4699 | 370 | 37.8057 | 293.6486 | 33.2778 | 370 | 42.404 | 290.6787 | 21.64081 | 182.5 | 14.346 | 289.0372 | 19.66849 | 182.5 | 13.3832 | 234.9316 | 16.85151 | 182.5 | 13.3007 | 232.8804 | 16.6934 | 182.5 | 13.2382 | 118.1871 | 4.999983 | 74 | 3.11574 | 124.1256 | 5.048944 | 74 | 3.00034 | 124.1256 | 5.048944 | 74 | 3.00034 | 116.7545 | 5.484661 | 74 | 3.52141
1032.214 | 505.1232 | 750 | 374.094 | 1204.38 | 613.005 | 750 | 390.795 | 1137.454 | 606.3141 | 750 | 411.365 | 1202.805 | 573.3799 | 750 | 355.93 | 1193.502 | 311.6005 | 750 | 194.383 | 1203.077 | 321.596 | 750 | 203.741 | 1209.425 | 319.8458 | 750 | 202.757 | 292.366 | 38.17514 | 375 | 50.5632 | 595.6503 | 80.03292 | 375 | 51.3424 | 295.3361 | 29.8703 | 375 | 38.3165 | 297.6943 | 33.73143 | 375 | 42.9724 | 294.4499 | 21.92443 | 185 | 14.5425 | 292.8942 | 20.02079 | 185 | 13.5665 | 238.1714 | 17.08042 | 185 | 13.4829 | 235.9707 | 16.93674 | 185 | 13.4195 | 119.2402 | 5.040385 | 75 | 3.15784 | 125.7902 | 5.102048 | 75 | 3.04088 | 125.7902 | 5.102048 | 75 | 3.04088 | 118.4357 | 5.551739 | 75 | 3.56899
1047.406 | 512.9439 | 760 | 379.082 | 1220.552 | 621.209 | 760 | 396.005 | 1153.293 | 615.1414 | 760 | 416.85 | 1218.719 | 580.9379 | 760 | 360.676 | 1209.574 | 315.3661 | 760 | 196.96 | 1219.05 | 325.9679 | 760 | 206.437 | 1225.294 | 324.0679 | 760 | 205.439 | 296.4939 | 38.62377 | 380 | 51.2326 | 603.4078 | 81.1326 | 380 | 52.0222 | 299.3759 | 30.27188 | 380 | 38.8238 | 301.736 | 34.18512 | 380 | 43.5409 | 298.5029 | 22.2357 | 187.5 | 14.739 | 297.0748 | 20.31913 | 187.5 | 13.7498 | 241.2339 | 17.32274 | 187.5 | 13.6651 | 239.174 | 17.17016 | 187.5 | 13.6009 | 121.3572 | 5.09883 | 76 | 3.19994 | 127.4761 | 5.199664 | 76 | 3.08143 | 127.4761 | 5.199664 | 76 | 3.08143 | 120.1027 | 5.619495 | 76 | 3.61658
1063.24 | 520.7478 | 770 | 384.07 | 1236.446 | 629.3585 | 770 | 401.216 | 1169.481 | 623.9699 | 770 | 422.335 | 1234.694 | 588.4914 | 770 | 365.421 | 1225.473 | 319.2262 | 770 | 199.532 | 1235.134 | 330.2815 | 770 | 209.133 | 1241.117 | 328.3313 | 770 | 208.122 | 300.3424 | 39.13718 | 385 | 51.902 | 611.8643 | 82.18717 | 385 | 52.7021 | 303.3767 | 30.67542 | 385 | 39.3303 | 305.8457 | 34.63262 | 385 | 44.1093 | 302.51 | 22.57338 | 190 | 14.9356 | 301.0832 | 20.6574 | 190 | 13.9332 | 244.526 | 17.5526 | 190 | 13.8473 | 242.4606 | 17.39831 | 190 | 13.7822 | 123.1314 | 5.177515 | 77 | 3.24205 | 129.0456 | 5.278247 | 77 | 3.12197 | 129.0456 | 5.278247 | 77 | 3.12197 | 121.5042 | 5.705872 | 77 | 3.66417
1078.839 | 528.4774 | 780 | 389.058 | 1252.51 | 637.5561 | 780 | 406.426 | 1185.619 | 632.763 | 780 | 427.82 | 1250.645 | 596.0622 | 780 | 370.167 | 1241.378 | 323.0984 | 780 | 202.104 | 1250.992 | 334.6672 | 780 | 211.83 | 1258.711 | 332.4396 | 780 | 210.805 | 304.0872 | 39.677 | 390 | 52.5714 | 619.6447 | 83.22299 | 390 | 53.3819 | 307.3375 | 31.08004 | 390 | 39.8368 | 309.8508 | 35.08789 | 390 | 44.6777 | 306.5177 | 22.91732 | 192.5 | 15.1321 | 305.1346 | 20.99246 | 192.5 | 14.1165 | 247.8894 | 17.77823 | 192.5 | 14.0295 | 245.6048 | 17.63634 | 192.5 | 13.9636 | 124.853 | 5.213749 | 78 | 3.28415 | 130.6732 | 5.371755 | 78 | 3.16252 | 130.6732 | 5.371755 | 78 | 3.16252 | 123.0737 | 5.780742 | 78 | 3.71175
1094.278 | 536.2826 | 790 | 394.046 | 1268.593 | 645.7499 | 790 | 411.637 | 1201.665 | 641.5214 | 790 | 433.305 | 1265.874 | 603.7223 | 790 | 374.913 | 1257.515 | 326.9899 | 790 | 204.676 | 1267.092 | 339.0912 | 790 | 214.526 | 1274.4 | 336.4104 | 790 | 213.487 | 308.5595 | 40.15217 | 395 | 53.2407 | 627.7162 | 84.26211 | 395 | 54.0617 | 311.4218 | 31.47844 | 395 | 40.3433 | 313.7632 | 35.54842 | 395 | 45.2461 | 310.565 | 23.19566 | 195 | 15.3286 | 309.0969 | 21.2855 | 195 | 14.2998 | 250.9034 | 18.02815 | 195 | 14.2117 | 248.7564 | 17.87702 | 195 | 14.1449 | 126.4103 | 5.298838 | 79 | 3.32626 | 132.1835 | 5.467936 | 79 | 3.20306 | 132.1835 | 5.467936 | 79 | 3.20306 | 124.688 | 5.852295 | 79 | 3.75934
1109.806 | 544.0353 | 800 | 399.034 | 1284.993 | 653.8209 | 800 | 416.848 | 1217.591 | 650.2881 | 800 | 438.79 | 1282.258 | 611.435 | 800 | 379.658 | 1273.534 | 330.8867 | 800 | 207.248 | 1283.241 | 343.4686 | 800 | 217.222 | 1289.753 | 340.4225 | 800 | 216.17 | 312.3189 | 40.68148 | 400 | 53.9101 | 635.9632 | 85.27637 | 400 | 54.7376 | 315.3377 | 31.88652 | 400 | 40.8498 | 317.8215 | 35.9982 | 400 | 45.8146 | 314.4989 | 23.5023 | 197.5 | 15.5251 | 313.0715 | 21.58574 | 197.5 | 14.4817 | 254.1407 | 18.26068 | 197.5 | 14.3939 | 251.9545 | 18.11465 | 197.5 | 14.3263 | 127.8922 | 5.370037 | 80 | 3.36836 | 134.0377 | 5.394405 | 80 | 3.24361 | 134.0377 | 5.394405 | 80 | 3.24361 | 126.3498 | 5.920675 | 80 | 3.80693
1125.29 | 551.8253 | 810 | 404.021 | 1300.724 | 661.9556 | 810 | 422.058 | 1233.494 | 659.0672 | 810 | 444.274 | 1298.711 | 619.1874 | 810 | 384.404 | 1289.628 | 334.7534 | 810 | 209.819 | 1299.113 | 347.8333 | 810 | 219.918 | 1305.939 | 344.5282 | 810 | 218.853 | 316.1091 | 41.23831 | 405 | 54.5795 | 643.6339 | 86.3323 | 405 | 55.4133 | 319.5948 | 32.26921 | 405 | 41.3563 | 321.6478 | 36.46291 | 405 | 46.383 | 318.4891 | 23.82907 | 200 | 15.7216 | 317.2368 | 21.88522 | 200 | 14.6635 | 257.3326 | 18.49615 | 200 | 14.5757 | 255.2107 | 18.34728 | 200 | 14.5076 | 129.5234 | 5.444768 | 81 | 3.41047 | 135.4806 | 5.516851 | 81 | 3.28415 | 135.4806 | 5.516851 | 81 | 3.28415 | 127.8251 | 6.003512 | 81 | 3.85451
1141.119 | 559.5585 | 820 | 409.009 | 1316.767 | 670.0871 | 820 | 427.269 | 1249.568 | 667.8454 | 820 | 449.759 | 1314.928 | 626.7917 | 820 | 389.15 | 1305.571 | 338.4818 | 820 | 212.391 | 1316.082 | 352.0091 | 820 | 222.615 | 1322.271 | 348.6166 | 820 | 221.535 | 320.1682 | 41.80142 | 410 | 55.2468 | 651.7115 | 87.40884 | 410 | 56.0889 | 323.441 | 32.67857 | 410 | 41.8628 | 325.7931 | 36.90534 | 410 | 46.9514 | 322.4926 | 24.13321 | 202.5 | 15.9182 | 321.1031 | 22.21249 | 202.5 | 14.8452 | 260.6101 | 18.72481 | 202.5 | 14.7563 | 258.3345 | 18.59112 | 202.5 | 14.689 | 131.1829 | 5.487859 | 82 | 3.45257 | 137.3509 | 5.590958 | 82 | 3.3247 | 137.3509 | 5.590958 | 82 | 3.3247 | 129.5248 | 6.073673 | 82 | 3.9021
1156.752 | 567.1847 | 830 | 413.997 | 1332.599 | 678.2598 | 830 | 432.479 | 1265.696 | 676.6318 | 830 | 455.244 | 1331.304 | 634.315 | 830 | 393.896 | 1321.908 | 342.0077 | 830 | 214.963 | 1331.495 | 355.9148 | 830 | 225.311 | 1337.795 | 352.7355 | 830 | 224.218 | 324.3197 | 42.34571 | 415 | 55.912 | 659.7497 | 88.51528 | 415 | 56.7633 | 327.2503 | 33.08927 | 415 | 42.3693 | 329.731 | 37.36215 | 415 | 47.5198 | 326.7543 | 24.38112 | 205 | 16.1147 | 324.9848 | 22.51967 | 205 | 15.0269 | 263.905 | 18.9496 | 205 | 14.9369 | 261.6376 | 18.82289 | 205 | 14.8696 | 132.8581 | 5.562353 | 83 | 3.49468 | 138.9232 | 5.672051 | 83 | 3.36524 | 138.9232 | 5.672051 | 83 | 3.36524 | 131.1497 | 6.149053 | 83 | 3.94969
1172.041 | 574.902 | 840 | 418.985 | 1348.615 | 686.4241 | 840 | 437.69 | 1281.701 | 685.415 | 840 | 460.729 | 1347.108 | 641.8136 | 840 | 398.641 | 1337.695 | 345.689 | 840 | 217.535 | 1347.409 | 360.1663 | 840 | 228.007 | 1354.318 | 356.7918 | 840 | 226.9 | 328.5056 | 42.81585 | 420 | 56.5773 | 667.7937 | 89.46443 | 420 | 57.4352 | 331.3444 | 33.48518 | 420 | 42.8758 | 333.7422 | 37.8157 | 420 | 48.0883 | 330.6218 | 24.67018 | 207.5 | 16.3112 | 328.7729 | 22.85009 | 207.5 | 15.2086 | 266.9735 | 19.19065 | 207.5 | 15.1175 | 264.7989 | 19.06367 | 207.5 | 15.0493 | 134.2171 | 5.639074 | 84 | 3.53678 | 140.8119 | 5.74759 | 84 | 3.40579 | 140.8119 | 5.74759 | 84 | 3.40579 | 132.4959 | 6.244801 | 84 | 3.99727
1187.776 | 582.5724 | 850 | 423.973 | 1364.635 | 694.6179 | 850 | 442.9 | 1297.889 | 694.1413 | 850 | 466.214 | 1362.981 | 649.2719 | 850 | 403.387 | 1353.786 | 349.408 | 850 | 220.107 | 1363.747 | 364.2289 | 850 | 230.703 | 1369.756 | 360.8317 | 850 | 229.583 | 332.3642 | 43.35152 | 425 | 57.2425 | 675.9159 | 90.53099 | 425 | 58.1071 | 335.2863 | 33.89539 | 425 | 43.3823 | 337.7155 | 38.27347 | 425 | 48.6567 | 334.5652 | 24.98962 | 210 | 16.5069 | 333.0708 | 23.15047 | 210 | 15.3904 | 270.2052 | 19.4213 | 210 | 15.2981 | 268.1594 | 19.28744 | 210 | 15.2291 | 135.8172 | 5.699666 | 85 | 3.57889 | 142.4832 | 5.794826 | 85 | 3.44633 | 142.4832 | 5.794826 | 85 | 3.44633 | 134.4567 | 6.296214 | 85 | 4.04486
1203.175 | 590.2637 | 860 | 428.961 | 1380.733 | 702.862 | 860 | 448.111 | 1313.742 | 702.8469 | 860 | 471.699 | 1378.652 | 656.8458 | 860 | 408.133 | 1369.668 | 353.1406 | 860 | 222.678 | 1379.317 | 368.4587 | 860 | 233.4 | 1385.763 | 364.9703 | 860 | 232.266 | 336.1054 | 43.9227 | 430 | 57.9048 | 683.7462 | 91.54022 | 430 | 58.779 | 339.3799 | 34.29285 | 430 | 43.8888 | 341.8036 | 38.72439 | 430 | 49.2251 | 338.7108 | 25.28316 | 212.5 | 16.7019 | 337.1269 | 23.4392 | 212.5 | 15.5721 | 273.2711 | 19.66557 | 212.5 | 15.4787 | 271.1772 | 19.53348 | 212.5 | 15.4089 | 137.6155 | 5.749692 | 86 | 3.62099 | 144.1552 | 5.869058 | 86 | 3.48688 | 144.1552 | 5.869058 | 86 | 3.48688 | 136.0817 | 6.370961 | 86 | 4.09245
1218.863 | 597.9999 | 870 | 433.949 | 1397.052 | 711.0047 | 870 | 453.322 | 1329.829 | 711.5428 | 870 | 477.184 | 1394.843 | 664.453 | 870 | 412.879 | 1385.675 | 356.9168 | 870 | 225.25 | 1395.264 | 372.7122 | 870 | 236.096 | 1401.55 | 369.1972 | 870 | 234.948 | 340.2601 | 44.45594 | 435 | 58.5664 | 692.1444 | 92.5449 | 435 | 59.4509 | 343.0864 | 34.72198 | 435 | 44.3953 | 345.8492 | 39.17749 | 435 | 49.7935 | 342.5426 | 25.61229 | 215 | 16.8968 | 341.2089 | 23.75573 | 215 | 15.7538 | 276.5893 | 19.89635 | 215 | 15.6593 | 274.4652 | 19.76164 | 215 | 15.5886 | 139.1313 | 5.821329 | 87 | 3.66309 | 145.8332 | 5.934756 | 87 | 3.52742 | 145.8332 | 5.934756 | 87 | 3.52742 | 137.5406 | 6.457248 | 87 | 4.14003
1234.583 | 605.6167 | 880 | 438.937 | 1413.159 | 718.9859 | 880 | 458.532 | 1345.935 | 720.2529 | 880 | 482.669 | 1411.028 | 672.04 | 880 | 417.624 | 1402.568 | 360.2694 | 880 | 227.822 | 1411.235 | 377.0408 | 880 | 238.792 | 1418.145 | 373.4194 | 880 | 237.631 | 344.3007 | 44.97171 | 440 | 59.228 | 699.7729 | 93.5863 | 440 | 60.1228 | 347.3749 | 35.11126 | 440 | 44.9018 | 349.9106 | 39.62676 | 440 | 50.362 | 346.6025 | 25.95234 | 217.5 | 17.0917 | 345.1613 | 24.04681 | 217.5 | 15.9355 | 279.7804 | 20.13756 | 217.5 | 15.8399 | 277.6 | 19.99997 | 217.5 | 15.7684 | 140.937 | 5.838412 | 88 | 3.7052 | 147.5831 | 6.000921 | 88 | 3.56797 | 147.5831 | 6.000921 | 88 | 3.56797 | 139.2512 | 6.524462 | 88 | 4.18762
1249.577 | 613.359 | 890 | 443.925 | 1429.436 | 726.9664 | 890 | 463.743 | 1361.708 | 728.9643 | 890 | 488.153 | 1427.153 | 679.5618 | 890 | 422.37 | 1417.625 | 363.9132 | 890 | 230.394 | 1427.278 | 381.3928 | 890 | 241.488 | 1438.449 | 377.2557 | 890 | 240.314 | 348.136 | 45.55368 | 445 | 59.8895 | 707.7504 | 94.65115 | 445 | 60.7947 | 351.4834 | 35.51506 | 445 | 45.4083 | 353.8373 | 40.08446 | 445 | 50.9304 | 350.5537 | 26.25949 | 220 | 17.2866 | 349.0875 | 24.375 | 220 | 16.1173 | 283.0349 | 20.37196 | 220 | 16.0205 | 280.8168 | 20.23093 | 220 | 15.9481 | 142.2585 | 5.947389 | 89 | 3.7473 | 148.9474 | 6.073344 | 89 | 3.60852 | 148.9474 | 6.073344 | 89 | 3.60852 | 140.7682 | 6.604738 | 89 | 4.23521
1265.08 | 621.2128 | 900 | 448.913 | 1444.953 | 735.0087 | 900 | 468.953 | 1377.572 | 737.7136 | 900 | 493.638 | 1443.477 | 687.0506 | 900 | 427.116 | 1433.724 | 367.7185 | 900 | 232.965 | 1443.509 | 385.6549 | 900 | 244.185 | 1453.329 | 380.7743 | 900 | 242.996 | 352.5262 | 46.04019 | 450 | 60.5511 | 715.7214 | 95.75839 | 450 | 61.4658 | 355.4224 | 35.92654 | 450 | 45.9148 | 357.7372 | 40.54445 | 450 | 51.4988 | 354.5343 | 26.58968 | 222.5 | 17.4815 | 353.0529 | 24.70027 | 222.5 | 16.299 | 286.1748 | 20.60969 | 222.5 | 16.2011 | 283.9946 | 20.46559 | 222.5 | 16.1279 | 143.8887 | 5.989734 | 90 | 3.78941 | 150.7323 | 6.141155 | 90 | 3.64906 | 150.7323 | 6.141155 | 90 | 3.64906 | 142.5004 | 6.669828 | 90 | 4.28279
1280.627 | 629.0011 | 910 | 453.901 | 1460.867 | 743.1474 | 910 | 474.164 | 1393.763 | 746.4701 | 910 | 499.123 | 1459.547 | 694.4857 | 910 | 431.861 | 1450.463 | 371.1891 | 910 | 235.537 | 1459.334 | 389.8858 | 910 | 246.867 | 1468.142 | 384.4021 | 910 | 245.677 | 356.2653 | 46.57096 | 455 | 61.2127 | 723.8969 | 96.78863 | 455 | 62.1337 | 359.354 | 36.33684 | 455 | 46.4213 | 361.783 | 40.99767 | 455 | 52.0672 | 358.8887 | 26.84598 | 225 | 17.6764 | 357.0285 | 25.01395 | 225 | 16.4807 | 289.4642 | 20.83594 | 225 | 16.3817 | 287.135 | 20.70406 | 225 | 16.3076 | 145.6156 | 6.041838 | 91 | 3.83151 | 152.3384 | 6.217213 | 91 | 3.68961 | 152.3384 | 6.217213 | 91 | 3.68961 | 143.9978 | 6.751588 | 91 | 4.33038
1296.223 | 636.8375 | 920 | 458.889 | 1476.727 | 751.3844 | 920 | 479.375 | 1409.579 | 755.2204 | 920 | 504.608 | 1475.419 | 701.8807 | 920 | 436.607 | 1466.046 | 374.6597 | 920 | 238.109 | 1475.431 | 394.2082 | 920 | 249.547 | 1483.762 | 388.1593 | 920 | 248.343 | 360.246 | 47.11269 | 460 | 61.8742 | 732.1946 | 97.83574 | 460 | 62.8002 | 363.3137 | 36.74718 | 460 | 46.9278 | 365.9667 | 41.43813 | 460 | 52.6357 | 362.6291 | 27.15085 | 227.5 | 17.8713 | 361.1798 | 25.33882 | 227.5 | 16.6624 | 292.706 | 21.065 | 227.5 | 16.5623 | 290.5234 | 20.92557 | 227.5 | 16.4874 | 146.8315 | 6.130844 | 92 | 3.87362 | 154.0568 | 6.247686 | 92 | 3.73015 | 154.0568 | 6.247686 | 92 | 3.73015 | 145.7024 | 6.818871 | 92 | 4.37797
1312.091 | 644.5855 | 930 | 463.876 | 1492.731 | 759.6375 | 930 | 484.585 | 1425.506 | 763.9701 | 930 | 510.093 | 1491.119 | 709.2897 | 930 | 441.353 | 1481.904 | 378.3024 | 930 | 240.681 | 1491.481 | 398.2837 | 930 | 252.227 | 1499.5 | 392.0889 | 930 | 251.001 | 364.4308 | 47.61942 | 465 | 62.5346 | 741.584 | 97.72217 | 465 | 63.4667 | 367.36 | 37.15337 | 465 | 47.4343 | 369.6905 | 41.9141 | 465 | 53.2041 | 366.4288 | 27.44317 | 230 | 18.0662 | 365.1571 | 25.63615 | 230 | 16.8442 | 295.8777 | 21.29947 | 230 | 16.7429 | 293.6464 | 21.16527 | 230 | 16.6671 | 148.3838 | 6.194631 | 93 | 3.91572 | 155.7822 | 6.353402 | 93 | 3.7707 | 155.7822 | 6.353402 | 93 | 3.7707 | 147.0918 | 6.908455 | 93 | 4.42555
1327.276 | 652.3431 | 940 | 468.864 | 1509.155 | 767.7894 | 940 | 489.796 | 1441.525 | 772.7608 | 940 | 515.578 | 1506.932 | 716.7515 | 940 | 446.099 | 1497.982 | 381.8909 | 940 | 243.242 | 1507.507 | 402.5155 | 940 | 254.903 | 1515.275 | 396.144 | 940 | 253.658 | 368.0721 | 48.19645 | 470 | 63.1914 | 747.9995 | 98.63626 | 470 | 64.1306 | 371.5067 | 37.55355 | 470 | 47.9408 | 373.6959 | 42.37141 | 470 | 53.7697 | 370.3998 | 27.78489 | 232.5 | 18.2611 | 369.1841 | 25.94598 | 232.5 | 17.0259 | 299.0579 | 21.53304 | 232.5 | 16.9235 | 296.8545 | 21.39873 | 232.5 | 16.8469 | 150.3939 | 6.260233 | 94 | 3.95783 | 157.3224 | 6.366383 | 94 | 3.81124 | 157.3224 | 6.366383 | 94 | 3.81124 | 148.8114 | 6.975085 | 94 | 4.47314
1342.968 | 660.1383 | 950 | 473.852 | 1525.104 | 775.9137 | 950 | 495.006 | 1457.665 | 781.5538 | 950 | 521.063 | 1523.026 | 724.2594 | 950 | 450.844 | 1514.692 | 385.2323 | 950 | 245.798 | 1523.634 | 406.4923 | 950 | 257.574 | 1531.587 | 400.1436 | 950 | 256.315 | 372.2204 | 48.74908 | 475 | 63.8477 | 755.7745 | 99.67517 | 475 | 64.794 | 375.5187 | 37.96141 | 475 | 48.4473 | 377.8498 | 42.82009 | 475 | 54.3347 | 374.6578 | 28.08896 | 235 | 18.456 | 372.9414 | 26.24085 | 235 | 17.2076 | 302.3041 | 21.76239 | 235 | 17.1041 | 299.91 | 21.64479 | 235 | 17.0267 | 152.0637 | 6.337788 | 95 | 3.99993 | 159.2032 | 6.431651 | 95 | 3.85179 | 159.2032 | 6.431651 | 95 | 3.85179 | 150.3803 | 7.05234 | 95 | 4.52072
1359.038 | 667.7542 | 960 | 478.84 | 1540.866 | 784.1599 | 960 | 500.217 | 1473.723 | 790.3543 | 960 | 526.548 | 1538.953 | 731.7949 | 960 | 455.59 | 1531.2 | 387.8634 | 960 | 248.354 | 1539.421 | 410.7277 | 960 | 260.245 | 1548.788 | 404.0045 | 960 | 258.972 | 376.2893 | 49.28851 | 480 | 64.5038 | 764.5397 | 100.5979 | 480 | 65.4575 | 379.4727 | 38.37277 | 480 | 48.9538 | 382.0712 | 43.25618 | 480 | 54.8997 | 378.6285 | 28.4199 | 237.5 | 18.6509 | 377.3105 | 26.54942 | 237.5 | 17.3893 | 305.4167 | 21.99956 | 237.5 | 17.2847 | 303.0553 | 21.88588 | 237.5 | 17.2064 | 153.2712 | 6.421943 | 96 | 4.04204 | 160.9206 | 6.500056 | 96 | 3.89233 | 160.9206 | 6.500056 | 96 | 3.89233 | 151.9366 | 7.131666 | 96 | 4.56831
1375.108 | 674.9359 | 970 | 483.828 | 1556.942 | 792.4068 | 970 | 505.428 | 1489.804 | 799.1431 | 970 | 532.032 | 1554.898 | 739.3342 | 970 | 460.336 | 1546.309 | 391.1623 | 970 | 250.91 | 1555.376 | 415.0576 | 970 | 262.916 | 1564.53 | 407.7446 | 970 | 261.628 | 380.2374 | 49.82448 | 485 | 65.1571 | 772.4682 | 101.4607 | 485 | 66.1183 | 383.3946 | 38.78642 | 485 | 49.4603 | 385.7999 | 43.72374 | 485 | 55.4647 | 382.466 | 28.72697 | 240 | 18.8459 | 381.0933 | 26.83967 | 240 | 17.5711 | 308.8203 | 22.21646 | 240 | 17.4654 | 306.332 | 22.11753 | 240 | 17.3862 | 155.0407 | 6.487424 | 97 | 4.08414 | 162.4369 | 6.578509 | 97 | 3.93288 | 162.4369 | 6.578509 | 97 | 3.93288 | 153.7123 | 7.194538 | 97 | 4.6159
1390.398 | 682.2086 | 980 | 488.816 | 1572.879 | 800.6617 | 980 | 510.638 | 1505.703 | 807.9026 | 980 | 537.517 | 1570.864 | 746.8705 | 980 | 465.082 | 1562.195 | 394.708 | 980 | 253.459 | 1571.585 | 419.231 | 980 | 265.587 | 1579.363 | 411.5211 | 980 | 264.285 | 384.4542 | 50.33836 | 490 | 65.8104 | 780.0528 | 102.3079 | 490 | 66.7755 | 387.4617 | 39.18965 | 490 | 49.9668 | 389.6745 | 44.17927 | 490 | 56.0267 | 386.5985 | 29.03725 | 242.5 | 19.0408 | 385.1333 | 27.12148 | 242.5 | 17.7528 | 311.943 | 22.45244 | 242.5 | 17.646 | 309.5528 | 22.3531 | 242.5 | 17.5659 | 156.6059 | 6.539528 | 98 | 4.12625 | 164.096 | 6.633075 | 98 | 3.97342 | 164.096 | 6.633075 | 98 | 3.97342 | 155.2999 | 7.269949 | 98 | 4.66348
1405.638 | 689.7383 | 990 | 493.804 | 1589.013 | 808.9114 | 990 | 515.849 | 1521.719 | 816.6391 | 990 | 543.002 | 1586.999 | 754.4039 | 990 | 469.827 | 1578.496 | 398.0855 | 990 | 256.007 | 1587.825 | 423.2576 | 990 | 268.257 | 1594.697 | 415.5926 | 990 | 266.942 | 388.1228 | 50.89315 | 495 | 66.4636 | 787.7082 | 103.3636 | 495 | 67.4266 | 391.5832 | 39.58712 | 495 | 50.4733 | 393.5475 | 44.63488 | 495 | 56.5886 | 390.5511 | 29.36323 | 245 | 19.2357 | 389.282 | 27.45737 | 245 | 17.9345 | 315.1341 | 22.68464 | 245 | 17.8266 | 312.7668 | 22.58719 | 245 | 17.7457 | 158.366 | 6.601581 | 99 | 4.16835 | 165.779 | 6.720067 | 99 | 4.01397 | 165.779 | 6.720067 | 99 | 4.01397 | 156.8523 | 7.348194 | 99 | 4.71107
1420.803 | 697.3685 | 1000 | 498.792 | 1605.185 | 817.0829 | 1000 | 521.059 | 1537.71 | 825.4011 | 1000 | 548.487 | 1603.952 | 761.8546 | 1000 | 474.573 | 1594.361 | 401.4618 | 1000 | 258.554 | 1603.717 | 427.2451 | 1000 | 270.928 | 1612.039 | 419.6707 | 1000 | 269.598 | 392.0251 | 51.45812 | 500 | 67.1141 | 795.9401 | 104.4303 | 500 | 68.0776 | 395.6314 | 39.98844 | 500 | 50.9798 | 397.6465 | 45.07881 | 500 | 57.1505 | 394.6732 | 29.70179 | 247.5 | 19.4306 | 393.0191 | 27.73751 | 247.5 | 18.1162 | 318.1479 | 22.93733 | 247.5 | 18.0072 | 315.8446 | 22.83145 | 247.5 | 17.9254 | 159.8004 | 6.682721 | 100 | 4.21045 | 167.4565 | 6.777695 | 100 | 4.05451 | 167.4565 | 6.777695 | 100 | 4.05451 | 158.3714 | 7.429017 | 100 | 4.75866
1436.207 | 705.0726 | 1010 | 503.78 | 1621.166 | 825.1779 | 1010 | 526.27 | 1553.521 | 834.1884 | 1010 | 553.972 | 1619.541 | 769.2438 | 1010 | 479.319 | 1610.714 | 404.0432 | 1010 | 261.102 | 1619.589 | 431.3538 | 1010 | 273.599 | 1628.86 | 423.529 | 1010 | 272.255 | 396.3728 | 51.96932 | 505 | 67.7612 | 803.6922 | 105.502 | 505 | 68.7286 | 399.6521 | 40.38796 | 505 | 51.4863 | 401.5465 | 45.54218 | 505 | 57.7125 | 398.8164 | 29.85488 | 250 | 19.6255 | 397.3971 | 28.00756 | 250 | 18.298 | 321.5183 | 23.16494 | 250 | 18.1878 | 319.0924 | 23.06431 | 250 | 18.1052 | 161.3613 | 6.754046 | 101 | 4.25256 | 168.8585 | 6.824535 | 101 | 4.09506 | 168.8585 | 6.824535 | 101 | 4.09506 | 159.9838 | 7.501429 | 101 | 4.80624
1451.869 | 712.8375 | 1020 | 508.768 | 1636.918 | 833.4398 | 1020 | 531.481 | 1569.422 | 842.9944 | 1020 | 559.457 | 1635.069 | 776.5811 | 1020 | 484.065 | 1626.624 | 407.3048 | 1020 | 263.649 | 1635.61 | 435.5214 | 1020 | 276.27 | 1645.971 | 427.0284 | 1020 | 274.912 | 400.1391 | 52.51976 | 510 | 68.4024 | 811.5533 | 106.7078 | 510 | 69.3796 | 403.7463 | 40.78135 | 510 | 51.9898 | 405.6781 | 45.9973 | 510 | 58.2744 | 402.6814 | 30.14367 | 252.5 | 19.8204 | 401.2992 | 28.28618 | 252.5 | 18.4797 | 324.6205 | 23.40994 | 252.5 | 18.3684 | 322.2592 | 23.30394 | 252.5 | 18.2849 | 162.7167 | 6.790441 | 102 | 4.29466 | 170.9822 | 6.873081 | 102 | 4.1356 | 170.9822 | 6.873081 | 102 | 4.1356 | 161.7032 | 7.565736 | 102 | 4.85383
1467.464 | 720.5437 | 1030 | 513.756 | 1652.875 | 841.696 | 1030 | 536.691 | 1585.513 | 851.8099 | 1030 | 564.942 | 1650.824 | 784.0616 | 1030 | 488.81 | 1642.564 | 410.5418 | 1030 | 266.197 | 1651.606 | 439.6788 | 1030 | 278.94 | 1661.887 | 430.427 | 1030 | 277.568 | 404.29 | 53.05462 | 515 | 69.0433 | 819.6366 | 107.7866 | 515 | 70.0306 | 407.928 | 41.16398 | 515 | 52.4933 | 409.6662 | 46.46495 | 515 | 58.8364 | 406.5209 | 30.50558 | 255 | 20.0153 | 405.0678 | 28.55855 | 255 | 18.6614 | 328.0734 | 23.62795 | 255 | 18.549 | 325.5227 | 23.53681 | 255 | 18.4647 | 164.8029 | 6.875289 | 103 | 4.33677 | 172.5546 | 6.943348 | 103 | 4.17615 | 172.5546 | 6.943348 | 103 | 4.17615 | 163.1275 | 7.651394 | 103 | 4.90142
1483.041 | 728.2098 | 1040 | 518.744 | 1669.104 | 849.9867 | 1040 | 541.902 | 1601.572 | 860.6359 | 1040 | 570.427 | 1666.887 | 791.6048 | 1040 | 493.556 | 1658.358 | 413.9848 | 1040 | 268.744 | 1667.599 | 443.901 | 1040 | 281.611 | 1676.458 | 433.8624 | 1040 | 280.225 | 408.3418 | 53.55336 | 520 | 69.6843 | 828.0942 | 108.7897 | 520 | 70.6798 | 411.9267 | 41.55552 | 520 | 52.9967 | 413.8527 | 46.91505 | 520 | 59.3983 | 410.561 | 30.84666 | 257.5 | 20.2102 | 409.1136 | 28.8778 | 257.5 | 18.8431 | 331.3003 | 23.85601 | 257.5 | 18.7296 | 328.8716 | 23.76184 | 257.5 | 18.6444 | 166.4236 | 6.926383 | 104 | 4.37887 | 174.0293 | 6.990595 | 104 | 4.21669 | 174.0293 | 6.990595 | 104 | 4.21669 | 164.6941 | 7.727358 | 104 | 4.949
1498.268 | 735.9241 | 1050 | 523.731 | 1685.243 | 858.2037 | 1050 | 547.112 | 1616.642 | 869.5259 | 1050 | 575.911 | 1683.189 | 799.1363 | 1050 | 498.302 | 1674.373 | 417.4397 | 1050 | 271.291 | 1683.95 | 447.643 | 1050 | 284.279 | 1691.93 | 437.5881 | 1050 | 282.882 | 412.2187 | 54.12557 | 525 | 70.3253 | 835.9356 | 109.813 | 525 | 71.3284 | 415.7408 | 41.95456 | 525 | 53.4999 | 417.7448 | 47.3824 | 525 | 59.9603 | 414.5955 | 31.12415 | 260 | 20.4049 | 413.0933 | 29.1452 | 260 | 19.0249 | 334.58 | 24.07872 | 260 | 18.9102 | 331.9311 | 24.00653 | 260 | 18.8242 | 167.9645 | 7.04232 | 105 | 4.42098 | 175.8549 | 7.086705 | 105 | 4.25724 | 175.8549 | 7.086705 | 105 | 4.25724 | 166.3474 | 7.79746 | 105 | 4.99659
1513.986 | 743.7115 | 1060 | 528.719 | 1701.805 | 866.2856 | 1060 | 552.323 | 1632.725 | 878.4819 | 1060 | 581.396 | 1699.143 | 806.6257 | 1060 | 503.047 | 1690.447 | 420.5514 | 1060 | 273.839 | 1699.627 | 451.8572 | 1060 | 286.941 | 1707.697 | 441.4784 | 1060 | 285.538 | 416.0386 | 54.69378 | 530 | 70.9663 | 845.3439 | 110.7149 | 530 | 71.977 | 419.5533 | 42.35245 | 530 | 54.0006 | 421.5874 | 47.85105 | 530 | 60.5209 | 418.6342 | 31.40944 | 262.5 | 20.5986 | 417.3023 | 29.44953 | 262.5 | 19.2061 | 337.6718 | 24.31247 | 262.5 | 19.0907 | 335.1685 | 24.23765 | 262.5 | 19.004 | 169.4633 | 7.085345 | 106 | 4.46308 | 177.3398 | 7.171105 | 106 | 4.29778 | 177.3398 | 7.171105 | 106 | 4.29778 | 168.0292 | 7.864978 | 106 | 5.04418
1529.386 | 751.4322 | 1070 | 533.707 | 1717.974 | 874.1868 | 1070 | 557.534 | 1649.27 | 887.4995 | 1070 | 586.881 | 1715.111 | 814.0782 | 1070 | 507.793 | 1706.193 | 424.122 | 1070 | 276.386 | 1715.51 | 456.1736 | 1070 | 289.602 | 1723.629 | 445.3781 | 1070 | 288.177 | 420.1015 | 55.24987 | 535 | 71.6059 | 853.3302 | 110.5459 | 535 | 72.6214 | 423.4612 | 42.74785 | 535 | 54.5014 | 425.5501 | 48.31388 | 535 | 61.079 | 422.4273 | 31.66303 | 265 | 20.7922 | 421.2513 | 29.78683 | 265 | 19.3867 | 340.9379 | 24.53498 | 265 | 19.2702 | 338.4162 | 24.46777 | 265 | 19.1837 | 170.7846 | 7.153774 | 107 | 4.50519 | 179.2343 | 7.224615 | 107 | 4.33833 | 179.2343 | 7.224615 | 107 | 4.33833 | 169.5568 | 7.943645 | 107 | 5.09176
1544.985 | 759.2419 | 1080 | 538.695 | 1733.821 | 882.1393 | 1080 | 562.744 | 1665.908 | 896.3707 | 1080 | 592.366 | 1731.248 | 821.5681 | 1080 | 512.539 | 1722.813 | 427.3148 | 1080 | 278.934 | 1731.661 | 460.429 | 1080 | 292.236 | 1739.959 | 449.2904 | 1080 | 290.79 | 424.7692 | 55.71906 | 540 | 72.2445 | 860.3218 | 111.4062 | 540 | 73.2634 | 427.4067 | 43.1495 | 540 | 55.0021 | 429.7356 | 48.76057 | 540 | 61.6366 | 426.8794 | 31.91971 | 267.5 | 20.9859 | 425.1183 | 30.06538 | 267.5 | 19.5673 | 344.0213 | 24.77046 | 267.5 | 19.4496 | 341.5437 | 24.70404 | 267.5 | 19.3635 | 172.5646 | 7.210437 | 108 | 4.54729 | 180.5779 | 7.286289 | 108 | 4.37887 | 180.5779 | 7.286289 | 108 | 4.37887 | 171.1313 | 8.018634 | 108 | 5.13935
1560.381 | 767.0474 | 1090 | 543.683 | 1749.676 | 890.155 | 1090 | 567.955 | 1681.861 | 905.1499 | 1090 | 597.851 | 1747.055 | 829.0772 | 1090 | 517.285 | 1738.636 | 430.5779 | 1090 | 281.474 | 1747.982 | 464.3515 | 1090 | 294.863 | 1756.674 | 453.0719 | 1090 | 293.402 | 428.3139 | 56.2341 | 545 | 72.8832 | 868.0703 | 112.401 | 545 | 73.9041 | 431.4523 | 43.54841 | 545 | 55.5028 | 433.6984 | 49.22317 | 545 | 62.1941 | 430.5694 | 32.22202 | 270 | 21.1794 | 429.32 | 30.36484 | 270 | 19.7479 | 347.1945 | 24.99972 | 270 | 19.6291 | 344.5793 | 24.9489 | 270 | 19.5426 | 174.4963 | 7.25424 | 109 | 4.5894 | 182.4579 | 7.369189 | 109 | 4.41942 | 182.4579 | 7.369189 | 109 | 4.41942 | 172.6218 | 8.100234 | 109 | 5.18694
1576.162 | 774.7604 | 1100 | 548.671 | 1765.602 | 898.2536 | 1100 | 573.165 | 1697.73 | 913.8825 | 1100 | 603.336 | 1763.389 | 836.5294 | 1100 | 522.03 | 1754.294 | 434.037 | 1100 | 284.013 | 1764.172 | 468.1649 | 1100 | 297.491 | 1772.047 | 456.8369 | 1100 | 296.015 | 432.2262 | 56.774 | 550 | 73.5194 | 876.3076 | 113.343 | 550 | 74.5437 | 435.5296 | 43.94744 | 550 | 56.0035 | 437.6518 | 49.68261 | 550 | 62.7516 | 434.5676 | 32.50492 | 272.5 | 21.3725 | 433.2149 | 30.65751 | 272.5 | 19.9285 | 350.4337 | 25.22599 | 272.5 | 19.8085 | 347.9116 | 25.17495 | 272.5 | 19.7212 | 175.699 | 7.357649 | 110 | 4.6315 | 183.9941 | 7.291854 | 110 | 4.45996 | 183.9941 | 7.291854 | 110 | 4.45996 | 174.2285 | 8.174699 | 110 | 5.23452
1591.62 | 782.5775 | 1110 | 553.659 | 1781.504 | 906.354 | 1110 | 578.376 | 1713.545 | 922.6536 | 1110 | 608.821 | 1779.437 | 843.9953 | 1110 | 526.776 | 1770.477 | 437.4671 | 1110 | 286.552 | 1780.746 | 471.3158 | 1110 | 300.118 | 1787.487 | 460.6931 | 1110 | 298.627 | 436.0669 | 57.36776 | 555 | 74.1515 | 884.4728 | 114.1252 | 555 | 75.1832 | 439.2837 | 44.36983 | 555 | 56.5042 | 441.7374 | 50.13499 | 555 | 63.3078 | 438.5029 | 32.82227 | 275 | 21.5654 | 437.1798 | 30.95577 | 275 | 20.1084 | 353.7125 | 25.45041 | 275 | 19.988 | 351.1082 | 25.41168 | 275 | 19.8999 | 177.3716 | 7.405274 | 111 | 4.6736 | 185.3575 | 7.436008 | 111 | 4.50051 | 185.3575 | 7.436008 | 111 | 4.50051 | 175.8784 | 8.245994 | 111 | 5.28211
1607.084 | 790.3276 | 1120 | 558.647 | 1797.328 | 914.5853 | 1120 | 583.586 | 1729.711 | 931.4476 | 1120 | 614.305 | 1795.124 | 851.4337 | 1120 | 531.522 | 1786.659 | 440.6687 | 1120 | 289.061 | 1795.834 | 475.2427 | 1120 | 302.733 | 1804.833 | 464.4898 | 1120 | 301.231 | 440.222 | 57.89961 | 560 | 74.7832 | 892.2346 | 115.1029 | 560 | 75.8226 | 443.2901 | 44.77348 | 560 | 57.0049 | 445.7251 | 50.59325 | 560 | 63.8629 | 442.5977 | 33.10202 | 277.5 | 21.7584 | 441.2457 | 31.24647 | 277.5 | 20.2881 | 356.9761 | 25.67357 | 277.5 | 20.1675 | 354.3241 | 25.64699 | 277.5 | 20.0785 | 178.9029 | 7.49751 | 112 | 4.71571 | 187.3511 | 7.466464 | 112 | 4.54105 | 187.3511 | 7.466464 | 112 | 4.54105 | 177.4635 | 8.321395 | 112 | 5.3297
1622.623 | 798.1446 | 1130 | 563.635 | 1813.436 | 922.7692 | 1130 | 588.797 | 1745.855 | 940.2244 | 1130 | 619.79 | 1810.908 | 858.8821 | 1130 | 536.268 | 1802.431 | 444.1053 | 1130 | 291.567 | 1812.066 | 479.2549 | 1130 | 305.336 | 1821.585 | 468.1085 | 1130 | 303.818 | 444.0606 | 58.48811 | 565 | 75.4129 | 900.3043 | 115.9825 | 565 | 76.4619 | 447.3997 | 45.17239 | 565 | 57.5056 | 449.6126 | 51.05747 | 565 | 64.4161 | 446.6126 | 33.23989 | 280 | 21.9513 | 445.3168 | 31.50162 | 280 | 20.4677 | 360.0644 | 25.90748 | 280 | 20.3466 | 357.5169 | 25.88433 | 280 | 20.2571 | 180.7111 | 7.546871 | 113 | 4.75781 | 188.9459 | 7.52167 | 113 | 4.5816 | 188.9459 | 7.52167 | 113 | 4.5816 | 179.1506 | 8.389727 | 113 | 5.37728
1638.768 | 805.7727 | 1140 | 568.623 | 1829.638 | 930.9563 | 1140 | 594.008 | 1761.943 | 948.9571 | 1140 | 625.275 | 1826.834 | 866.3922 | 1140 | 541.013 | 1819.781 | 447.0275 | 1140 | 294.073 | 1828.844 | 482.8164 | 1140 | 307.937 | 1837.5 | 471.6451 | 1140 | 306.406 | 448.1667 | 59.06136 | 570 | 76.0426 | 908.2293 | 116.9133 | 570 | 77.0988 | 451.3512 | 45.5797 | 570 | 58.0059 | 453.5399 | 51.51954 | 570 | 64.9675 | 450.6577 | 33.50487 | 282.5 | 22.1443 | 449.3122 | 31.79219 | 282.5 | 20.6473 | 363.187 | 26.1399 | 282.5 | 20.5251 | 360.7123 | 26.12105 | 282.5 | 20.4357 | 182.2745 | 7.63155 | 114 | 4.79992 | 190.8097 | 7.59081 | 114 | 4.62214 | 190.8097 | 7.59081 | 114 | 4.62214 | 180.6433 | 8.472338 | 114 | 5.42487
1654.321 | 813.3042 | 1150 | 573.611 | 1845.479 | 939.1553 | 1150 | 599.218 | 1777.935 | 957.6935 | 1150 | 630.76 | 1843.153 | 873.9012 | 1150 | 545.759 | 1835.259 | 449.7271 | 1150 | 296.579 | 1844.09 | 486.5716 | 1150 | 310.539 | 1852.547 | 475.1695 | 1150 | 308.993 | 452.1905 | 59.60946 | 575 | 76.6722 | 916.4064 | 117.8379 | 575 | 77.7312 | 455.3102 | 45.98813 | 575 | 58.5054 | 457.6523 | 51.97336 | 575 | 65.5177 | 454.6337 | 33.75969 | 285 | 22.3373 | 453.1142 | 32.06206 | 285 | 20.8269 | 366.3535 | 26.37137 | 285 | 20.7036 | 363.9484 | 26.35042 | 285 | 20.6143 | 183.6618 | 7.671225 | 115 | 4.84202 | 192.4239 | 7.709589 | 115 | 4.66269 | 192.4239 | 7.709589 | 115 | 4.66269 | 182.3409 | 8.540245 | 115 | 5.47246
1669.984 | 820.7653 | 1160 | 578.599 | 1861.433 | 947.2914 | 1160 | 604.429 | 1793.766 | 966.4192 | 1160 | 636.245 | 1859.242 | 881.4211 | 1160 | 550.505 | 1850.68 | 452.9449 | 1160 | 299.073 | 1859.983 | 490.6374 | 1160 | 313.133 | 1869.447 | 478.7818 | 1160 | 311.573 | 456.3509 | 60.12605 | 580 | 77.3017 | 924.2334 | 118.7527 | 580 | 78.3611 | 459.3972 | 46.3868 | 580 | 59.0021 | 461.7135 | 52.42914 | 580 | 66.0634 | 458.652 | 34.09247 | 287.5 | 22.5302 | 457.103 | 32.39098 | 287.5 | 21.0065 | 369.633 | 26.59905 | 287.5 | 20.882 | 367.2051 | 26.57706 | 287.5 | 20.7922 | 185.5657 | 7.733119 | 116 | 4.88413 | 193.928 | 7.773736 | 116 | 4.70323 | 193.928 | 7.773736 | 116 | 4.70323 | 183.9827 | 8.611903 | 116 | 5.51982
1685.462 | 828.3661 | 1170 | 583.586 | 1877.36 | 955.5496 | 1170 | 609.639 | 1809.761 | 975.1527 | 1170 | 641.73 | 1875.317 | 888.9035 | 1170 | 555.25 | 1867.081 | 456.0191 | 1170 | 301.555 | 1876.052 | 494.7013 | 1170 | 315.723 | 1885.29 | 482.3235 | 1170 | 314.148 | 460.2761 | 60.6772 | 585 | 77.931 | 934.9858 | 119.0355 | 585 | 78.9905 | 463.3446 | 46.79694 | 585 | 59.4989 | 465.6301 | 52.89193 | 585 | 66.6082 | 462.6922 | 34.40334 | 290 | 22.7232 | 461.3532 | 32.66789 | 290 | 21.1861 | 372.788 | 26.83407 | 290 | 21.0605 | 370.4117 | 26.80838 | 290 | 20.9698 | 187.0028 | 7.807317 | 117 | 4.92623 | 195.5781 | 7.854886 | 117 | 4.74378 | 195.5781 | 7.854886 | 117 | 4.74378 | 185.5565 | 8.688143 | 117 | 5.56698
1700.674 | 835.9765 | 1180 | 588.574 | 1893.722 | 963.6759 | 1180 | 614.85 | 1825.82 | 983.9052 | 1180 | 647.174 | 1891.377 | 896.3371 | 1180 | 559.996 | 1882.815 | 458.8104 | 1180 | 304.036 | 1892.136 | 498.6373 | 1180 | 318.313 | 1900.348 | 485.8661 | 1180 | 316.723 | 464.8158 | 61.1421 | 590 | 78.5549 | 940.9464 | 119.6404 | 590 | 79.6197 | 467.2577 | 47.20801 | 590 | 59.9957 | 469.6305 | 53.34447 | 590 | 67.1529 | 466.645 | 34.5152 | 292.5 | 22.9161 | 465.1452 | 32.9872 | 292.5 | 21.3657 | 375.9519 | 27.06836 | 292.5 | 21.239 | 373.7207 | 27.02943 | 292.5 | 21.1475 | 188.6262 | 7.904205 | 118 | 4.96834 | 197.3442 | 7.944275 | 118 | 4.78432 | 197.3442 | 7.944275 | 118 | 4.78432 | 187.2339 | 8.757166 | 118 | 5.61414
1717.035 | 843.3483 | 1190 | 593.562 | 1909.518 | 971.9132 | 1190 | 620.061 | 1841.739 | 992.6728 | 1190 | 652.614 | 1907.053 | 903.7817 | 1190 | 564.742 | 1898.883 | 462.0271 | 1190 | 306.518 | 1908.482 | 502.4033 | 1190 | 320.903 | 1915.98 | 489.5767 | 1190 | 319.297 | 468.4353 | 61.61794 | 595 | 79.1766 | 948.1413 | 120.5063 | 595 | 80.2467 | 471.4513 | 47.59981 | 595 | 60.4924 | 473.4905 | 53.80716 | 595 | 67.6977 | 470.6672 | 34.82606 | 295 | 23.1091 | 469.1952 | 33.27909 | 295 | 21.5453 | 379.1275 | 27.30098 | 295 | 21.4174 | 376.7911 | 27.26504 | 295 | 21.3251 | 190.2877 | 7.9377 | 119 | 5.01044 | 198.8839 | 8.003269 | 119 | 4.82487 | 198.8839 | 8.003269 | 119 | 4.82487 | 188.8201 | 8.832225 | 119 | 5.6613
1731.975 | 850.8309 | 1200 | 598.55 | 1925.622 | 980.092 | 1200 | 625.271 | 1857.971 | 1001.422 | 1200 | 658.053 | 1923.201 | 911.1895 | 1200 | 569.488 | 1915.273 | 465.1482 | 1200 | 308.993 | 1924.651 | 506.1105 | 1200 | 323.493 | 1932.18 | 493.361 | 1200 | 321.872 | 472.2064 | 62.1829 | 600 | 79.7963 | 956.1953 | 121.4304 | 600 | 80.8712 | 475.3127 | 48.0178 | 600 | 60.9892 | 477.6332 | 54.25185 | 600 | 68.2424 | 474.7968 | 35.08022 | 297.5 | 23.302 | 473.3479 | 33.52001 | 297.5 | 21.7246 | 382.3733 | 27.5264 | 297.5 | 21.5959 | 379.9002 | 27.49866 | 297.5 | 21.5027 | 191.8951 | 8.034309 | 120 | 5.05255 | 200.8597 | 8.070113 | 120 | 4.86507 | 200.8597 | 8.070113 | 120 | 4.86541 | 190.2851 | 8.914921 | 120 | 5.70846
1747.16 | 858.4521 | 1210 | 603.538 | 1941.665 | 988.2315 | 1210 | 630.482 | 1873.943 | 1010.135 | 1210 | 663.493 | 1939.268 | 918.5872 | 1210 | 574.233 | 1930.786 | 467.9404 | 1210 | 311.464 | 1940.818 | 509.1892 | 1210 | 326.083 | 1948.818 | 497.0484 | 1210 | 324.446 | 476.2601 | 62.73561 | 605 | 80.416 | 964.7933 | 122.3084 | 605 | 81.4881 | 479.4293 | 48.41663 | 605 | 61.4841 | 481.6374 | 54.7096 | 605 | 68.7872 | 478.36 | 35.43888 | 300 | 23.495 | 477.1274 | 33.82403 | 300 | 21.9033 | 385.7786 | 27.74121 | 300 | 21.7743 | 383.1317 | 27.72527 | 300 | 21.6804 | 193.6584 | 8.070451 | 121 | 5.09465 | 202.42 | 8.119578 | 121 | 4.90525 | 202.42 | 8.119578 | 121 | 4.90596 | 191.9762 | 8.981422 | 121 | 5.75561
1762.648 | 866.1529 | 1220 | 608.526 | 1958.153 | 996.2899 | 1220 | 635.692 | 1889.847 | 1018.834 | 1220 | 668.933 | 1954.89 | 926.0132 | 1220 | 578.979 | 1947.051 | 471.1633 | 1220 | 313.935 | 1956.32 | 512.9777 | 1220 | 328.674 | 1965.261 | 500.6379 | 1220 | 327.021 | 480.5345 | 63.22099 | 610 | 81.035 | 972.7004 | 123.0538 | 610 | 82.0983 | 483.4471 | 48.82174 | 610 | 61.9766 | 485.488 | 55.1756 | 610 | 69.3302 | 482.6865 | 35.73108 | 302.5 | 23.6878 | 481.2903 | 34.08042 | 302.5 | 22.0815 | 388.9585 | 27.96792 | 302.5 | 21.9527 | 386.2387 | 27.96253 | 302.5 | 21.858 | 195.1203 | 8.148398 | 122 | 5.13675 | 204.1821 | 8.201127 | 122 | 4.94542 | 204.1821 | 8.201127 | 122 | 4.9465 | 193.4945 | 9.060638 | 122 | 5.80277
1778.357 | 873.8862 | 1230 | 613.514 | 1974.021 | 1004.363 | 1230 | 640.89 | 1906.889 | 1027.468 | 1230 | 674.373 | 1971.066 | 933.4334 | 1230 | 583.725 | 1963.525 | 473.6235 | 1230 | 316.405 | 1972.33 | 516.781 | 1230 | 331.264 | 1980.553 | 504.31 | 1230 | 329.595 | 484.2361 | 63.77069 | 615 | 81.6512 | 980.327 | 123.9033 | 615 | 82.708 | 487.3165 | 49.23437 | 615 | 62.4679 | 489.4719 | 55.63109 | 615 | 69.873 | 486.5981 | 36.03532 | 305 | 23.88 | 485.2719 | 34.38284 | 305 | 22.2596 | 391.9758 | 28.20346 | 305 | 22.1301 | 389.5008 | 28.18839 | 305 | 22.0356 | 196.656 | 8.224112 | 123 | 5.17886 | 205.8414 | 8.282992 | 123 | 4.9856 | 205.8414 | 8.282992 | 123 | 4.98705 | 195.0644 | 9.136708 | 123 | 5.84993
1793.831 | 881.5732 | 1240 | 618.502 | 1989.946 | 1012.472 | 1240 | 646.059 | 1922.54 | 1036.059 | 1240 | 679.813 | 1987.072 | 940.8922 | 1240 | 588.471 | 1979.346 | 476.3376 | 1240 | 318.876 | 1988.259 | 520.5367 | 1240 | 333.854 | 1996.638 | 507.9273 | 1240 | 332.17 | 488.1745 | 64.30736 | 620 | 82.266 | 988.3119 | 124.8297 | 620 | 83.3171 | 491.3111 | 49.64093 | 620 | 62.9592 | 493.6106 | 56.07921 | 620 | 70.4158 | 490.7952 | 36.32772 | 307.5 | 24.0723 | 489.2332 | 34.65973 | 307.5 | 22.4378 | 395.3358 | 28.41552 | 307.5 | 22.3075 | 392.7425 | 28.41702 | 307.5 | 22.2133 | 198.3562 | 8.279353 | 124 | 5.22096 | 207.434 | 8.361337 | 124 | 5.02578 | 207.434 | 8.361337 | 124 | 5.02759 | 196.697 | 9.209004 | 124 | 5.89709
1809.413 | 889.2507 | 1250 | 623.49 | 2005.978 | 1020.564 | 1250 | 651.228 | 1938.006 | 1044.569 | 1250 | 685.253 | 2003.908 | 948.2474 | 1250 | 593.216 | 1995.264 | 479.2046 | 1250 | 321.346 | 2003.76 | 524.5476 | 1250 | 336.442 | 2012.056 | 511.614 | 1250 | 334.743 | 492.0171 | 64.91315 | 625 | 82.8697 | 996.4339 | 125.638 | 625 | 83.9231 | 495.318 | 50.04875 | 625 | 63.4474 | 497.692 | 56.53353 | 625 | 70.9572 | 494.549 | 36.56937 | 310 | 24.2627 | 493.0219 | 34.95494 | 310 | 22.6153 | 398.3357 | 28.65404 | 310 | 22.4849 | 395.8596 | 28.6554 | 310 | 22.3905 | 200.0577 | 8.356147 | 125 | 5.26307 | 208.9948 | 8.421582 | 125 | 5.06595 | 208.9948 | 8.421582 | 125 | 5.06814 | 198.2759 | 9.285246 | 125 | 5.94424
1824.848 | 896.9422 | 1260 | 628.478 | 2021.858 | 1028.666 | 1260 | 656.398 | 1953.727 | 1053.221 | 1260 | 690.693 | 2021.628 | 955.3633 | 1260 | 597.962 | 2010.987 | 482.1635 | 1260 | 323.817 | 2021.409 | 528.0161 | 1260 | 339.024 | 2028.583 | 515.3496 | 1260 | 337.311 | 496.2743 | 65.45387 | 630 | 83.4701 | 1004.224 | 126.5298 | 630 | 84.5284 | 499.3523 | 50.45206 | 630 | 63.9328 | 501.5522 | 57.00243 | 630 | 71.4956 | 498.8588 | 36.83712 | 312.5 | 24.4524 | 498.4439 | 34.84126 | 312.5 | 22.7926 | 401.6699 | 28.87207 | 312.5 | 22.6612 | 398.9585 | 28.89683 | 312.5 | 22.5671 | 201.7062 | 8.424307 | 126 | 5.30517 | 210.6663 | 8.490436 | 126 | 5.10613 | 210.6663 | 8.490436 | 126 | 5.10868 | 199.9542 | 9.354253 | 126 | 5.9914
1840.654 | 904.566 | 1270 | 633.466 | 2037.843 | 1036.836 | 1270 | 661.567 | 1969.705 | 1061.982 | 1270 | 696.132 | 2037.887 | 962.2817 | 1270 | 602.708 | 2027.202 | 485.3597 | 1270 | 326.287 | 2036.315 | 531.5714 | 1270 | 341.6 | 2045.404 | 518.9169 | 1270 | 339.875 | 500.3983 | 65.9785 | 635 | 84.0704 | 1012.31 | 127.4895 | 635 | 85.1327 | 503.3386 | 50.85778 | 635 | 64.4181 | 505.6669 | 57.45207 | 635 | 72.0328 | 502.798 | 37.14877 | 315 | 24.642 | 501.1726 | 35.10763 | 315 | 22.97 | 404.6629 | 29.11559 | 315 | 22.8374 | 402.2403 | 29.12468 | 315 | 22.7437 | 203.0674 | 8.492773 | 127 | 5.34728 | 212.4276 | 8.573395 | 127 | 5.1463 | 212.4276 | 8.573395 | 127 | 5.14923 | 201.3149 | 9.447073 | 127 | 6.03856
1855.99 | 912.2381 | 1280 | 638.454 | 2053.886 | 1045.062 | 1280 | 666.736 | 1986.027 | 1070.742 | 1280 | 701.572 | 2052.837 | 969.1049 | 1280 | 607.453 | 2043.121 | 488.3435 | 1280 | 328.758 | 2052.207 | 535.3528 | 1280 | 344.173 | 2061.274 | 522.3371 | 1280 | 342.436 | 504.5029 | 66.49777 | 640 | 84.6695 | 1023.529 | 127.5573 | 640 | 85.736 | 507.5384 | 51.24714 | 640 | 64.9034 | 509.6094 | 57.91631 | 640 | 72.569 | 509.242 | 37.09219 | 317.5 | 24.8317 | 505.3475 | 35.36853 | 317.5 | 23.1473 | 408.0442 | 29.33265 | 317.5 | 23.0135 | 405.4411 | 29.35936 | 317.5 | 22.9203 | 204.7184 | 8.541839 | 128 | 5.38938 | 214.0951 | 8.639819 | 128 | 5.18648 | 214.0951 | 8.639819 | 128 | 5.18977 | 202.8864 | 9.525849 | 128 | 6.08571
1871.627 | 919.9136 | 1290 | 643.442 | 2070.026 | 1053.158 | 1290 | 671.905 | 2002.436 | 1079.437 | 1290 | 707.012 | 2067.644 | 976.0663 | 1290 | 612.199 | 2059.709 | 491.1912 | 1290 | 331.228 | 2069.722 | 538.9213 | 1290 | 346.743 | 2076.079 | 525.8607 | 1290 | 344.991 | 508.0468 | 67.08184 | 645 | 85.266 | 1028.807 | 128.2386 | 645 | 86.3366 | 511.4535 | 51.65706 | 645 | 65.3887 | 513.7453 | 58.36355 | 645 | 73.1043 | 511.5168 | 36.8358 | 320 | 25.0213 | 509.3635 | 35.64944 | 320 | 23.3241 | 411.2475 | 29.56289 | 320 | 23.1897 | 408.6243 | 29.59558 | 320 | 23.0956 | 206.4825 | 8.586044 | 129 | 5.43149 | 215.4413 | 8.705375 | 129 | 5.22665 | 215.4413 | 8.705375 | 129 | 5.23032 | 204.5852 | 9.595394 | 129 | 6.13287
1888.327 | 926.9692 | 1300 | 648.429 | 2086.307 | 1061.233 | 1300 | 677.075 | 2019.261 | 1088.047 | 1300 | 712.452 | 2082.21 | 983.3902 | 1300 | 616.945 | 2075.325 | 494.0004 | 1300 | 333.693 | 2085.023 | 542.3659 | 1300 | 349.297 | 2092.331 | 529.5339 | 1300 | 347.529 | 512.2347 | 67.64649 | 650 | 85.862 | 1036.94 | 128.9663 | 650 | 86.9372 | 515.5371 | 52.0492 | 650 | 65.874 | 517.6895 | 58.82254 | 650 | 73.6395 | 515.2116 | 36.93041 | 322.5 | 25.2097 | 513.1495 | 35.96649 | 322.5 | 23.5002 | 414.5781 | 29.78157 | 322.5 | 23.3659 | 411.9015 | 29.82399 | 322.5 | 23.271 | 208.0599 | 8.680601 | 130 | 5.47359 | 217.4389 | 8.759898 | 130 | 5.26683 | 217.4389 | 8.759898 | 130 | 5.27086 | 206.2055 | 9.671152 | 130 | 6.18003
1903.261 | 934.3025 | 1310 | 653.417 | 2102.271 | 1069.296 | 1310 | 682.244 | 2035.244 | 1096.552 | 1310 | 717.892 | 2098.575 | 991.023 | 1310 | 621.691 | 2091.135 | 496.9913 | 1310 | 336.153 | 2100.296 | 546.146 | 1310 | 351.839 | 2109.903 | 533.0734 | 1310 | 350.054 | 516.4575 | 68.141 | 655 | 86.4567 | 1044.601 | 129.6659 | 655 | 87.5371 | 519.5114 | 52.44975 | 655 | 66.3593 | 521.5943 | 59.28408 | 655 | 74.1747 | 518.9155 | 37.10818 | 325 | 25.3975 | 517.852 | 36.16087 | 325 | 23.675 | 417.6679 | 30.01836 | 325 | 23.5417 | 415.1457 | 30.05413 | 325 | 23.4463 | 209.4727 | 8.756428 | 131 | 5.51569 | 218.8449 | 8.84703 | 131 | 5.307 | 218.8449 | 8.84703 | 131 | 5.31115 | 207.838 | 9.745566 | 131 | 6.22719
1918.332 | 941.8834 | 1320 | 658.405 | 2118.191 | 1077.397 | 1320 | 687.413 | 2050.566 | 1104.953 | 1320 | 723.332 | 2114.988 | 998.7464 | 1320 | 626.435 | 2107.424 | 499.6964 | 1320 | 338.61 | 2116.231 | 550.0353 | 1320 | 354.379 | 2125.73 | 536.4615 | 1320 | 352.569 | 520.467 | 68.66714 | 660 | 87.0505 | 1054.431 | 130.0316 | 660 | 88.1341 | 523.4102 | 52.85581 | 660 | 66.843 | 525.7645 | 59.73186 | 660 | 74.7098 | 522.8954 | 37.30862 | 327.5 | 25.5851 | 521.1602 | 36.43796 | 327.5 | 23.849 | 420.9521 | 30.23729 | 327.5 | 23.7167 | 418.2031 | 30.29629 | 327.5 | 23.6217 | 210.91 | 8.822507 | 132 | 5.55766 | 220.7643 | 8.893416 | 132 | 5.34718 | 220.7643 | 8.893416 | 132 | 5.35136 | 209.4794 | 9.819123 | 132 | 6.27434
1933.809 | 949.5392 | 1330 | 663.393 | 2134.128 | 1085.493 | 1330 | 692.582 | 2066.034 | 1113.454 | 1330 | 728.772 | 2131.322 | 1006.291 | 1330 | 631.145 | 2123.48 | 502.4817 | 1330 | 341.062 | 2133.449 | 553.5307 | 1330 | 356.906 | 2141.794 | 539.8085 | 1330 | 355.081 | 524.581 | 69.14111 | 665 | 87.6419 | 1060.679 | 130.6888 | 665 | 88.7285 | 527.4527 | 53.25533 | 665 | 67.3265 | 530.0312 | 60.16749 | 665 | 75.2446 | 526.8009 | 37.5723 | 330 | 25.7728 | 526.3343 | 36.10484 | 330 | 24.023 | 424.108 | 30.46113 | 330 | 23.8905 | 421.4022 | 30.53031 | 330 | 23.797 | 212.7131 | 8.870857 | 133 | 5.59943 | 222.164 | 8.959344 | 133 | 5.38735 | 222.164 | 8.959344 | 133 | 5.39157 | 211.0296 | 9.900448 | 133 | 6.3215
1949.345 | 957.1594 | 1340 | 668.381 | 2150.265 | 1093.589 | 1340 | 697.751 | 2081.869 | 1122.101 | 1340 | 734.211 | 2147.461 | 1013.771 | 1340 | 635.854 | 2140.407 | 505.0685 | 1340 | 343.512 | 2149.215 | 556.7815 | 1340 | 359.41 | 2158.21 | 543.1146 | 1340 | 357.574 | 528.2398 | 69.67361 | 670 | 88.2333 | 1068.573 | 131.3837 | 670 | 89.3192 | 531.4197 | 53.66218 | 670 | 67.8101 | 533.9572 | 60.62126 | 670 | 75.776 | 530.7181 | 37.8279 | 332.5 | 25.9605 | 529.2388 | 36.40673 | 332.5 | 24.1971 | 427.3146 | 30.68266 | 332.5 | 24.0633 | 424.6885 | 30.75904 | 332.5 | 23.972 | 214.3475 | 8.965664 | 134 | 5.64119 | 223.8496 | 9.013702 | 134 | 5.42753 | 223.8496 | 9.013702 | 134 | 5.43179 | 212.6865 | 9.975149 | 134 | 6.36866
1964.93 | 964.8381 | 1350 | 673.369 | 2166.305 | 1101.608 | 1350 | 702.921 | 2097.645 | 1130.871 | 1350 | 739.651 | 2163.409 | 1021.238 | 1350 | 640.563 | 2155.689 | 507.5592 | 1350 | 345.941 | 2166.345 | 559.2135 | 1350 | 361.908 | 2173.772 | 546.4498 | 1350 | 360.065 | 532.3547 | 70.21648 | 675 | 88.8241 | 1080.714 | 131.6013 | 675 | 89.9077 | 535.447 | 54.06533 | 675 | 68.2928 | 537.8669 | 61.06939 | 675 | 76.3044 | 535.8087 | 37.95892 | 335 | 26.1477 | 533.3934 | 36.69079 | 335 | 24.3711 | 430.5054 | 30.90715 | 335 | 24.2361 | 427.9199 | 30.99126 | 335 | 24.1462 | 215.9099 | 9.02877 | 135 | 5.68295 | 225.5019 | 9.073066 | 135 | 5.46771 | 225.5019 | 9.073066 | 135 | 5.472 | 214.3332 | 10.05029 | 135 | 6.41582
1980.554 | 972.4518 | 1360 | 678.357 | 2182.572 | 1109.615 | 1360 | 708.09 | 2113.795 | 1139.658 | 1360 | 745.091 | 2179.839 | 1028.666 | 1360 | 645.273 | 2171.486 | 510.4767 | 1360 | 348.365 | 2180.547 | 562.3713 | 1360 | 364.39 | 2188.838 | 549.827 | 1360 | 362.532 | 536.2784 | 70.76774 | 680 | 89.412 | 1085.513 | 131.5816 | 680 | 90.4917 | 539.4008 | 54.47418 | 680 | 68.7736 | 541.5139 | 61.5388 | 680 | 76.8321 | 539.3337 | 37.95804 | 337.5 | 26.3345 | 537.1096 | 36.98332 | 337.5 | 24.5451 | 433.6751 | 31.13341 | 337.5 | 24.4089 | 431.108 | 31.22421 | 337.5 | 24.3193 | 217.4305 | 9.081155 | 136 | 5.72471 | 227.498 | 9.122285 | 136 | 5.50788 | 227.498 | 9.122285 | 136 | 5.51221 | 216.0561 | 10.11947 | 136 | 6.46297
1996.867 | 979.8242 | 1370 | 683.345 | 2198.461 | 1117.6 | 1370 | 713.259 | 2130.279 | 1148.399 | 1370 | 750.531 | 2196.089 | 1036.073 | 1370 | 649.982 | 2187.851 | 513.0683 | 1370 | 350.787 | 2196.397 | 566.1489 | 1370 | 366.859 | 2204.743 | 553.346 | 1370 | 364.983 | 540.2922 | 71.32602 | 685 | 89.9975 | 1092.712 | 132.1726 | 685 | 91.0728 | 543.3104 | 54.88643 | 685 | 69.2523 | 545.538 | 61.99095 | 685 | 77.3591 | 542.6828 | 38.20287 | 340 | 26.5213 | 541.4236 | 37.223 | 340 | 24.7191 | 436.9177 | 31.35274 | 340 | 24.5816 | 434.312 | 31.45655 | 340 | 24.4913 | 219.202 | 9.146502 | 137 | 5.76647 | 228.9142 | 9.201946 | 137 | 5.54806 | 228.9142 | 9.201946 | 137 | 5.55243 | 217.5958 | 10.20123 | 137 | 6.51013
2011.649 | 987.3245 | 1380 | 688.333 | 2214.394 | 1125.698 | 1380 | 718.428 | 2147.804 | 1156.976 | 1380 | 755.971 | 2211.75 | 1043.403 | 1380 | 654.691 | 2203.773 | 515.7163 | 1380 | 353.189 | 2212.405 | 569.9597 | 1380 | 369.323 | 2221.219 | 556.8845 | 1380 | 367.431 | 544.2463 | 71.87643 | 690 | 90.5793 | 1103.916 | 132.1361 | 690 | 91.6522 | 547.3108 | 55.29281 | 690 | 69.7306 | 549.7217 | 62.44508 | 690 | 77.8855 | 546.9204 | 38.47331 | 342.5 | 26.7082 | 545.2758 | 37.49453 | 342.5 | 24.8928 | 440.1873 | 31.57028 | 342.5 | 24.7544 | 437.5419 | 31.687 | 342.5 | 24.6632 | 220.525 | 9.225634 | 138 | 5.80823 | 230.6758 | 9.247027 | 138 | 5.58823 | 230.6758 | 9.247027 | 138 | 5.59264 | 219.2731 | 10.27248 | 138 | 6.55729
2027.18 | 994.9658 | 1390 | 693.321 | 2230.355 | 1133.805 | 1390 | 723.598 | 2163.296 | 1165.407 | 1390 | 761.411 | 2227.655 | 1050.715 | 1390 | 659.4 | 2219.667 | 518.3743 | 1390 | 355.576 | 2228.372 | 573.8835 | 1390 | 371.784 | 2237.348 | 560.2768 | 1390 | 369.876 | 548.3201 | 72.41145 | 695 | 91.159 | 1108.865 | 132.6397 | 695 | 92.2283 | 551.2812 | 55.70993 | 695 | 70.2079 | 553.7254 | 62.91311 | 695 | 78.411 | 550.4519 | 38.73968 | 345 | 26.895 | 549.1917 | 37.75047 | 345 | 25.0662 | 443.4157 | 31.78669 | 345 | 24.9272 | 440.8056 | 31.91433 | 345 | 24.8352 | 222.3653 | 9.286369 | 139 | 5.84999 | 232.4061 | 9.344286 | 139 | 5.62841 | 232.4061 | 9.344286 | 139 | 5.63286 | 220.9167 | 10.34343 | 139 | 6.60445
2042.493 | 1002.619 | 1400 | 698.309 | 2246.505 | 1141.878 | 1400 | 728.767 | 2178.503 | 1173.736 | 1400 | 766.851 | 2244.836 | 1058.012 | 1400 | 664.109 | 2236.465 | 520.3312 | 1400 | 357.957 | 2244.83 | 577.3516 | 1400 | 374.243 | 2255.773 | 563.3409 | 1400 | 372.319 | 552.297 | 72.95481 | 700 | 91.7348 | 1117.748 | 133.0036 | 700 | 92.8002 | 555.4397 | 56.11533 | 700 | 70.6848 | 557.5411 | 63.39026 | 700 | 78.9355 | 554.5221 | 39.02261 | 347.5 | 27.0818 | 553.4452 | 37.98656 | 347.5 | 25.2396 | 446.4814 | 32.01281 | 347.5 | 25.0998 | 444.1063 | 32.1356 | 347.5 | 25.0072 | 223.8692 | 9.383144 | 140 | 5.89175 | 234.2597 | 9.384385 | 140 | 5.66858 | 234.2597 | 9.384385 | 140 | 5.67307 | 222.5721 | 10.41077 | 140 | 6.6516
2058.214 | 1010.286 | 1410 | 703.297 | 2263.839 | 1149.771 | 1410 | 733.936 | 2194.329 | 1182.256 | 1410 | 772.291 | 2260.715 | 1065.273 | 1410 | 668.818 | 2251.425 | 523.0642 | 1410 | 360.323 | 2260.6 | 581.0691 | 1410 | 376.701 | 2272.121 | 566.1939 | 1410 | 374.76 | 556.4324 | 73.47321 | 705 | 92.3075 | 1125.305 | 133.4186 | 705 | 93.3685 | 559.3541 | 56.53434 | 705 | 71.1616 | 561.7813 | 63.83657 | 705 | 79.4566 | 558.7568 | 39.32031 | 350 | 27.2686 | 557.229 | 38.22806 | 350 | 25.413 | 449.675 | 32.23022 | 350 | 25.2719 | 447.218 | 32.36773 | 350 | 25.1792 | 225.737 | 9.417706 | 141 | 5.93351 | 235.8821 | 9.443093 | 141 | 5.70876 | 235.8821 | 9.443093 | 141 | 5.71328 | 224.0968 | 10.48787 | 141 | 6.69876
2073.842 | 1017.935 | 1420 | 708.284 | 2280.146 | 1157.074 | 1420 | 739.105 | 2210.117 | 1190.929 | 1420 | 777.73 | 2277.152 | 1072.313 | 1420 | 673.528 | 2268.032 | 525.7262 | 1420 | 362.678 | 2276.785 | 584.8793 | 1420 | 379.157 | 2290.451 | 568.9303 | 1420 | 377.196 | 560.3464 | 74.00083 | 710 | 92.8782 | 1132.33 | 134.2169 | 710 | 93.929 | 563.3969 | 56.94236 | 710 | 71.6383 | 565.8099 | 64.2975 | 710 | 79.971 | 562.7105 | 39.65252 | 352.5 | 27.4554 | 561.3792 | 38.46106 | 352.5 | 25.5858 | 452.809 | 32.45359 | 352.5 | 25.444 | 450.3879 | 32.59714 | 352.5 | 25.3512 | 227.1355 | 9.516122 | 142 | 5.97527 | 237.3596 | 9.511782 | 142 | 5.74893 | 237.3596 | 9.511782 | 142 | 5.7535 | 225.5214 | 10.57349 | 142 | 6.74592
2089.462 | 1025.453 | 1430 | 713.272 | 2295.829 | 1164.643 | 1430 | 744.275 | 2226.394 | 1199.609 | 1430 | 783.17 | 2292.861 | 1079.336 | 1430 | 678.237 | 2283.77 | 528.3036 | 1430 | 365.029 | 2292.474 | 588.609 | 1430 | 381.607 | 2306.66 | 571.5049 | 1430 | 379.616 | 564.6561 | 74.5026 | 715 | 93.4462 | 1140.384 | 135.1383 | 715 | 94.4875 | 567.3785 | 57.35199 | 715 | 72.1149 | 569.6951 | 64.76999 | 715 | 80.4818 | 566.857 | 39.91713 | 355 | 27.6422 | 565.1672 | 38.75362 | 355 | 25.7574 | 456.1869 | 32.66391 | 355 | 25.6161 | 453.6395 | 32.82012 | 355 | 25.5231 | 228.7837 | 9.532927 | 143 | 6.01703 | 238.8702 | 9.583599 | 143 | 5.78911 | 238.8702 | 9.583599 | 143 | 5.79371 | 227.1621 | 10.64467 | 143 | 6.79308
2105.556 | 1032.883 | 1440 | 718.221 | 2311.195 | 1172.376 | 1440 | 749.444 | 2242.586 | 1208.237 | 1440 | 788.61 | 2309.179 | 1086.368 | 1440 | 682.946 | 2300.301 | 530.6221 | 1440 | 367.376 | 2309.47 | 592.5116 | 1440 | 384.043 | 2320.701 | 574.0809 | 1440 | 382.033 | 568.5883 | 74.95994 | 720 | 94.011 | 1148.774 | 135.9259 | 720 | 95.0453 | 571.4674 | 57.75504 | 720 | 72.5913 | 573.6964 | 65.23505 | 720 | 80.9924 | 570.7926 | 40.15243 | 357.5 | 27.829 | 569.9616 | 38.91949 | 357.5 | 25.929 | 459.6447 | 32.86474 | 357.5 | 25.788 | 456.7741 | 33.04854 | 357.5 | 25.6944 | 230.4598 | 9.585726 | 144 | 6.05879 | 240.5209 | 9.637659 | 144 | 5.82929 | 240.5209 | 9.637659 | 144 | 5.83392 | 228.7074 | 10.72286 | 144 | 6.84023
2120.657 | 1040.305 | 1450 | 723.169 | 2326.906 | 1180.227 | 1450 | 754.613 | 2258.652 | 1216.843 | 1450 | 794.05 | 2324.742 | 1093.48 | 1450 | 687.655 | 2315.625 | 533.2508 | 1450 | 369.722 | 2324.874 | 595.7607 | 1450 | 386.456 | 2335.037 | 577.0354 | 1450 | 384.45 | 572.4288 | 75.47933 | 725 | 94.5713 | 1156.737 | 136.6687 | 725 | 95.5998 | 575.2979 | 58.17685 | 725 | 73.0649 | 577.6796 | 65.70097 | 725 | 81.5028 | 574.8388 | 40.47772 | 360 | 28.0158 | 573.8445 | 39.07244 | 360 | 26.1003 | 462.8516 | 33.07603 | 360 | 25.9587 | 459.964 | 33.2729 | 360 | 25.8658 | 232.0603 | 9.63817 | 145 | 6.10055 | 242.1225 | 9.716736 | 145 | 5.86946 | 242.1225 | 9.716736 | 145 | 5.87414 | 230.3903 | 10.79098 | 145 | 6.88739
2135.806 | 1047.945 | 1460 | 728.117 | 2342.747 | 1188.223 | 1460 | 759.782 | 2274.868 | 1225.412 | 1460 | 799.49 | 2340.408 | 1100.561 | 1460 | 692.364 | 2332.017 | 535.8574 | 1460 | 372.067 | 2340.707 | 599.4069 | 1460 | 388.865 | 2350.844 | 580.2238 | 1460 | 386.845 | 576.3197 | 76.01943 | 730 | 95.126 | 1166.431 | 137.0469 | 730 | 96.1526 | 579.4471 | 58.57587 | 730 | 73.5356 | 581.775 | 66.15601 | 730 | 82.0099 | 578.5843 | 40.76327 | 362.5 | 28.2024 | 577.2533 | 39.32036 | 362.5 | 26.2712 | 465.9745 | 33.29172 | 362.5 | 26.129 | 463.0846 | 33.50419 | 362.5 | 26.0371 | 233.4477 | 9.729218 | 146 | 6.14231 | 243.9388 | 9.737764 | 146 | 5.90964 | 243.9388 | 9.737764 | 146 | 5.91435 | 232.0179 | 10.86426 | 146 | 6.93455
2151.625 | 1055.562 | 1470 | 733.066 | 2358.666 | 1196.269 | 1470 | 764.952 | 2290.537 | 1233.968 | 1470 | 804.93 | 2356.092 | 1107.751 | 1470 | 697.074 | 2347.65 | 538.5085 | 1470 | 374.41 | 2356.848 | 602.8706 | 1470 | 391.258 | 2367.269 | 583.4575 | 1470 | 389.227 | 580.2935 | 76.56572 | 735 | 95.6761 | 1173.199 | 137.3554 | 735 | 96.7032 | 583.4833 | 58.98469 | 735 | 74.0061 | 585.8405 | 66.61078 | 735 | 82.5169 | 583.7681 | 40.8657 | 365 | 28.3886 | 581.1491 | 39.43989 | 365 | 26.4422 | 469.0532 | 33.51143 | 365 | 26.2993 | 466.3488 | 33.72507 | 365 | 26.2084 | 235.402 | 9.801258 | 147 | 6.18407 | 245.7441 | 9.827157 | 147 | 5.94981 | 245.7441 | 9.827157 | 147 | 5.95457 | 233.5337 | 10.94582 | 147 | 6.98171
2167.485 | 1062.969 | 1480 | 738.014 | 2374.48 | 1204.375 | 1480 | 770.121 | 2306.23 | 1242.528 | 1480 | 810.37 | 2372.132 | 1115.003 | 1480 | 701.783 | 2364.038 | 540.9763 | 1480 | 376.751 | 2373.807 | 605.3625 | 1480 | 393.642 | 2385.888 | 586.3835 | 1480 | 391.597 | 584.7045 | 77.05613 | 740 | 96.226 | 1181.142 | 137.9062 | 740 | 97.2533 | 587.4262 | 59.40079 | 740 | 74.4755 | 589.8994 | 67.06574 | 740 | 83.024 | 586.5831 | 41.13779 | 367.5 | 28.5747 | 585.3994 | 39.64647 | 367.5 | 26.6131 | 472.4292 | 33.70749 | 367.5 | 26.4697 | 469.6075 | 33.94768 | 367.5 | 26.3786 | 236.6436 | 9.872316 | 148 | 6.22583 | 247.3826 | 9.884759 | 148 | 5.98999 | 247.3826 | 9.884759 | 148 | 5.99478 | 235.2224 | 11.01568 | 148 | 7.02886
2183.274 | 1070.307 | 1490 | 742.962 | 2390.626 | 1212.47 | 1490 | 775.29 | 2322.795 | 1251.123 | 1490 | 815.809 | 2387.964 | 1122.294 | 1490 | 706.492 | 2379.686 | 543.5342 | 1490 | 379.075 | 2388.989 | 608.553 | 1490 | 396.016 | 2400.314 | 589.133 | 1490 | 393.959 | 588.59 | 77.53307 | 745 | 96.7731 | 1189.607 | 138.1934 | 745 | 97.8003 | 591.4458 | 59.80993 | 745 | 74.9447 | 593.7677 | 67.53528 | 745 | 83.5298 | 590.6495 | 41.43904 | 370 | 28.7604 | 589.3805 | 39.90024 | 370 | 26.7841 | 476.0619 | 33.8859 | 370 | 26.64 | 472.8008 | 34.17323 | 370 | 26.5481 | 238.3042 | 9.931561 | 149 | 6.26759 | 249.1718 | 9.937405 | 149 | 6.03016 | 249.1718 | 9.937405 | 149 | 6.03499 | 236.8442 | 11.08995 | 149 | 7.07585
2198.448 | 1077.677 | 1500 | 747.911 | 2406.93 | 1220.448 | 1500 | 780.459 | 2338.169 | 1259.824 | 1500 | 821.249 | 2403.951 | 1129.61 | 1500 | 711.201 | 2395.738 | 546.2179 | 1500 | 381.378 | 2417.784 | 609.4549 | 1500 | 398.372 | 2415.212 | 592.0297 | 1500 | 396.316 | 592.5053 | 78.04707 | 750 | 97.3185 | 1197.57 | 138.4899 | 750 | 98.344 | 595.397 | 60.22116 | 750 | 75.4131 | 597.7261 | 67.99858 | 750 | 84.0342 | 594.9193 | 41.65298 | 372.5 | 28.946 | 593.2707 | 40.17704 | 372.5 | 26.9549 | 479.2198 | 34.09203 | 372.5 | 26.8101 | 476.0197 | 34.39863 | 372.5 | 26.7177 | 239.8385 | 10.00196 | 150 | 6.30935 | 250.5511 | 10.01014 | 150 | 6.07034 | 250.5511 | 10.01014 | 150 | 6.07521 | 238.4789 | 11.16333 | 150 | 7.12269
2213.803 | 1085.182 | 1510 | 752.859 | 2422.738 | 1228.506 | 1510 | 785.628 | 2354.379 | 1268.514 | 1510 | 826.689 | 2419.766 | 1136.952 | 1510 | 715.91 | 2412.183 | 548.7503 | 1510 | 383.678 | 2433.968 | 601.1869 | 1510 | 400.728 | 2430.51 | 595.2163 | 1510 | 398.664 | 596.2062 | 78.58735 | 755 | 97.8612 | 1205.746 | 138.7237 | 755 | 98.8856 | 599.4737 | 60.62418 | 755 | 75.8803 | 601.7881 | 68.45538 | 755 | 84.5377 | 598.7835 | 41.8864 | 375 | 29.1301 | 597.3173 | 40.4178 | 375 | 27.1258 | 482.5869 | 34.27836 | 375 | 26.98 | 479.2048 | 34.62823 | 375 | 26.8872 | 241.4551 | 10.05874 | 151 | 6.35111 | 252.4473 | 10.06353 | 151 | 6.11051 | 252.4473 | 10.06353 | 151 | 6.11542 | 239.9828 | 11.24594 | 151 | 7.16953
2229.27 | 1092.745 | 1520 | 757.807 | 2438.67 | 1236.58 | 1520 | 790.798 | 2370.727 | 1277.212 | 1520 | 832.129 | 2435.98 | 1144.274 | 1520 | 720.62 | 2427.942 | 551.1617 | 1520 | 385.965 | 2440.726 | 598.6348 | 1520 | 403.077 | 2445.86 | 598.5906 | 1520 | 401.001 | 600.4236 | 79.12823 | 760 | 98.4031 | 1213.194 | 139.2319 | 760 | 99.4256 | 603.6176 | 61.0243 | 760 | 76.3451 | 605.7425 | 68.92305 | 760 | 85.0408 | 602.8465 | 42.14959 | 377.5 | 29.3136 | 601.6585 | 40.62028 | 377.5 | 27.2955 | 485.6514 | 34.47807 | 377.5 | 27.1497 | 483.1016 | 34.8047 | 377.5 | 27.0568 | 242.9451 | 10.14022 | 152 | 6.39287 | 254.0555 | 10.13404 | 152 | 6.15069 | 254.0555 | 10.13404 | 152 | 6.15563 | 241.6349 | 11.31739 | 152 | 7.21637
2244.982 | 1100.217 | 1530 | 762.756 | 2454.827 | 1244.663 | 1530 | 795.941 | 2386.754 | 1285.8 | 1530 | 837.569 | 2452.525 | 1151.612 | 1530 | 725.329 | 2443.781 | 553.745 | 1530 | 388.242 | 2458.616 | 599.5759 | 1530 | 405.412 | 2462.659 | 602.0099 | 1530 | 403.306 | 604.342 | 79.66499 | 765 | 98.9436 | 1223.471 | 139.5031 | 765 | 99.963 | 607.5792 | 61.43226 | 765 | 76.8079 | 609.7864 | 69.38419 | 765 | 85.5435 | 606.7131 | 42.46621 | 380 | 29.4968 | 606.1092 | 40.78212 | 380 | 27.4645 | 488.5506 | 34.69301 | 380 | 27.3194 | 486.5389 | 34.99377 | 380 | 27.2263 | 244.6647 | 10.20633 | 153 | 6.43463 | 255.7277 | 10.2069 | 153 | 6.19086 | 255.7277 | 10.2069 | 153 | 6.19585 | 243.2744 | 11.38916 | 153 | 7.2632
2260.147 | 1107.785 | 1540 | 767.704 | 2471.159 | 1252.576 | 1540 | 801.078 | 2402.657 | 1294.368 | 1540 | 843.009 | 2468.775 | 1158.854 | 1540 | 730.038 | 2460.014 | 556.4724 | 1540 | 390.509 | 2472.387 | 598.6043 | 1540 | 407.72 | 2479.261 | 605.3111 | 1540 | 405.587 | 608.4002 | 80.21196 | 770 | 99.4808 | 1229.415 | 139.8103 | 770 | 100.497 | 611.4671 | 61.84496 | 770 | 77.2652 | 613.927 | 69.83928 | 770 | 86.0442 | 611.2378 | 42.68996 | 382.5 | 29.6799 | 609.6294 | 40.80265 | 382.5 | 27.633 | 491.668 | 34.89786 | 382.5 | 27.489 | 490.8351 | 35.10445 | 382.5 | 27.3954 | 246.1193 | 10.28477 | 154 | 6.47639 | 257.2414 | 10.29879 | 154 | 6.23104 | 257.2414 | 10.29879 | 154 | 6.23606 | 244.8074 | 11.46749 | 154 | 7.31004
2276.041 | 1115.425 | 1550 | 772.652 | 2487.146 | 1260.497 | 1550 | 806.215 | 2418.485 | 1302.994 | 1550 | 848.449 | 2484.308 | 1166.021 | 1550 | 734.747 | 2478.59 | 558.4762 | 1550 | 392.759 | 2491.904 | 597.8463 | 1550 | 410.014 | 2498.318 | 608.2461 | 1550 | 407.863 | 612.4019 | 80.75488 | 775 | 100.015 | 1237.56 | 140.1815 | 775 | 101.025 | 615.5543 | 62.2446 | 775 | 77.7201 | 617.8288 | 70.31094 | 775 | 86.5431 | 615.4288 | 42.69074 | 385 | 29.8612 | 613.368 | 41.07186 | 385 | 27.8012 | 494.7336 | 35.11707 | 385 | 27.6578 | 493.9771 | 35.27978 | 385 | 27.5644 | 247.8994 | 10.33872 | 155 | 6.51816 | 258.9357 | 10.33092 | 155 | 6.27121 | 258.9357 | 10.33092 | 155 | 6.27627 | 246.4698 | 11.53632 | 155 | 7.35688
2292.707 | 1122.353 | 1560 | 777.601 | 2503.454 | 1268.416 | 1560 | 811.352 | 2434.848 | 1311.61 | 1560 | 853.888 | 2499.894 | 1173.243 | 1560 | 739.456 | 2492.464 | 559.9085 | 1560 | 395.005 | 2503.677 | 597.1031 | 1560 | 412.3 | 2513.678 | 611.0144 | 1560 | 410.129 | 616.2453 | 81.30652 | 780 | 100.548 | 1245.054 | 140.6309 | 780 | 101.549 | 619.4943 | 62.65722 | 780 | 78.1749 | 621.987 | 70.76562 | 780 | 87.0416 | 619.0699 | 42.84616 | 387.5 | 30.0416 | 617.536 | 41.29813 | 387.5 | 27.9695 | 497.8716 | 35.33426 | 387.5 | 27.8264 | 496.5386 | 35.47592 | 387.5 | 27.7333 | 249.3465 | 10.43388 | 156 | 6.55992 | 260.6161 | 10.38834 | 156 | 6.31139 | 260.6161 | 10.38834 | 156 | 6.31649 | 248.103 | 11.60731 | 156 | 7.40372
2307.564 | 1129.537 | 1570 | 782.549 | 2520.88 | 1275.727 | 1570 | 816.489 | 2453.076 | 1320.055 | 1570 | 859.301 | 2517.738 | 1180.383 | 1570 | 744.165 | 2507.933 | 562.5592 | 1570 | 397.25 | 2519.494 | 598.6893 | 1570 | 414.583 | 2527.761 | 613.9196 | 1570 | 412.393 | 620.3428 | 81.85605 | 785 | 101.079 | 1253.195 | 141.0863 | 785 | 102.071 | 623.506 | 63.06548 | 785 | 78.629 | 626.0801 | 71.22 | 785 | 87.5366 | 622.6565 | 43.13681 | 390 | 30.2215 | 621.5379 | 41.50167 | 390 | 28.1377 | 501.1311 | 35.54451 | 390 | 27.9948 | 499.4951 | 35.64978 | 390 | 27.9021 | 250.8515 | 10.49002 | 157 | 6.60168 | 262.2154 | 10.45406 | 157 | 6.35141 | 262.2154 | 10.45406 | 157 | 6.3567 | 249.7217 | 11.67973 | 157 | 7.45056
2323.106 | 1136.885 | 1580 | 787.497 | 2536.133 | 1283.217 | 1580 | 821.626 | 2469.291 | 1328.261 | 1580 | 864.71 | 2533.284 | 1187.481 | 1580 | 748.875 | 2523.901 | 565.2155 | 1580 | 399.486 | 2534.299 | 600.9663 | 1580 | 416.863 | 2543.271 | 617.1427 | 1580 | 414.656 | 624.4362 | 82.38154 | 790 | 101.607 | 1261.022 | 141.6454 | 790 | 102.59 | 627.519 | 63.47505 | 790 | 79.0806 | 630.1351 | 71.66652 | 790 | 88.0286 | 627.1122 | 43.34994 | 392.5 | 30.4007 | 625.534 | 41.73539 | 392.5 | 28.3055 | 504.3611 | 35.75908 | 392.5 | 28.1628 | 502.5207 | 35.82839 | 392.5 | 28.0707 | 252.6606 | 10.55555 | 158 | 6.64344 | 264.2268 | 10.4887 | 158 | 6.39132 | 264.2268 | 10.4887 | 158 | 6.39692 | 251.324 | 11.75184 | 158 | 7.4974
2338.299 | 1144.297 | 1590 | 792.446 | 2551.575 | 1290.91 | 1590 | 826.748 | 2484.325 | 1336.306 | 1590 | 870.118 | 2548.791 | 1194.45 | 1590 | 753.584 | 2540.239 | 567.6479 | 1590 | 401.701 | 2552.154 | 601.8111 | 1590 | 419.133 | 2560.48 | 620.4049 | 1590 | 416.916 | 628.2595 | 82.91164 | 795 | 102.131 | 1272.654 | 141.2156 | 795 | 103.108 | 631.5276 | 63.88471 | 795 | 79.5322 | 634.0887 | 72.11584 | 795 | 88.5173 | 630.9685 | 43.53977 | 395 | 30.5793 | 629.9519 | 41.69685 | 395 | 28.4725 | 507.553 | 35.9776 | 395 | 28.3303 | 505.1742 | 36.04294 | 395 | 28.2385 | 254.1955 | 10.60428 | 159 | 6.6852 | 265.7114 | 10.57042 | 159 | 6.43123 | 265.7114 | 10.57042 | 159 | 6.43691 | 252.8001 | 11.83325 | 159 | 7.54424
2353.442 | 1151.895 | 1600 | 797.394 | 2567.314 | 1298.818 | 1600 | 831.867 | 2499.983 | 1344.497 | 1600 | 875.526 | 2564.397 | 1201.607 | 1600 | 758.293 | 2556.016 | 570.11 | 1600 | 403.895 | 2567.223 | 603.4434 | 1600 | 421.388 | 2576.601 | 623.5356 | 1600 | 419.16 | 632.4813 | 83.45492 | 800 | 102.65 | 1277.246 | 141.0418 | 800 | 103.621 | 635.6524 | 64.28644 | 800 | 79.9838 | 638.0258 | 72.56066 | 800 | 89.005 | 635.0151 | 43.70007 | 397.5 | 30.7571 | 633.6662 | 41.81103 | 397.5 | 28.6394 | 510.7091 | 36.19924 | 397.5 | 28.4976 | 508.2885 | 36.26126 | 397.5 | 28.4063 | 255.8784 | 10.66743 | 160 | 6.72692 | 267.4016 | 10.6434 | 160 | 6.47114 | 267.4016 | 10.6434 | 160 | 6.47685 | 254.476 | 11.90201 | 160 | 7.59108
2368.794 | 1159.592 | 1610 | 802.342 | 2583.44 | 1306.747 | 1610 | 836.986 | 2515.834 | 1352.83 | 1610 | 880.934 | 2580.336 | 1208.831 | 1610 | 763.002 | 2571.731 | 572.7664 | 1610 | 406.081 | 2584.041 | 605.513 | 1610 | 423.64 | 2592.223 | 626.635 | 1610 | 421.393 | 636.3562 | 83.98806 | 805 | 103.166 | 1286.806 | 141.5041 | 805 | 104.132 | 639.6796 | 64.69409 | 805 | 80.4351 | 641.85 | 73.01641 | 805 | 89.4918 | 639.2152 | 43.80563 | 400 | 30.9347 | 637.5641 | 41.96556 | 400 | 28.8038 | 513.8959 | 36.41927 | 400 | 28.6647 | 511.3486 | 36.49217 | 400 | 28.5736 | 257.4034 | 10.74928 | 161 | 6.76841 | 268.8475 | 10.69263 | 161 | 6.51105 | 268.8475 | 10.69263 | 161 | 6.5168 | 256.3488 | 11.95568 | 161 | 7.63791
2384.335 | 1167.34 | 1620 | 807.291 | 2599.433 | 1314.654 | 1620 | 842.105 | 2531.492 | 1361.28 | 1620 | 886.342 | 2596.184 | 1216.15 | 1620 | 767.711 | 2588.166 | 575.3343 | 1620 | 408.263 | 2600.457 | 604.5837 | 1620 | 425.886 | 2616.355 | 628.6493 | 1620 | 423.625 | 640.0273 | 84.58187 | 810 | 103.679 | 1293.372 | 141.9246 | 810 | 104.639 | 643.6933 | 65.09841 | 810 | 80.8845 | 645.7677 | 73.47023 | 810 | 89.9769 | 642.8171 | 44.08027 | 402.5 | 31.1121 | 641.9741 | 42.11692 | 402.5 | 28.967 | 516.9373 | 36.65217 | 402.5 | 28.8316 | 514.5396 | 36.71364 | 402.5 | 28.7405 | 258.7103 | 10.81867 | 162 | 6.80989 | 270.5813 | 10.76531 | 162 | 6.55096 | 270.5813 | 10.76531 | 162 | 6.55675 | 257.9633 | 12.02513 | 162 | 7.68475
2400.069 | 1175.006 | 1630 | 812.239 | 2615.567 | 1322.509 | 1630 | 847.224 | 2547.492 | 1369.709 | 1630 | 891.75 | 2614.959 | 1223.247 | 1630 | 772.421 | 2603.839 | 577.7533 | 1630 | 410.44 | 2615.246 | 605.3512 | 1630 | 428.119 | 2630.783 | 630.4659 | 1630 | 425.849 | 643.9938 | 85.18548 | 815 | 104.19 | 1301.268 | 142.5518 | 815 | 105.143 | 647.6481 | 65.50464 | 815 | 81.3335 | 649.6614 | 73.93369 | 815 | 90.4581 | 646.8636 | 44.28475 | 405 | 31.2894 | 645.5808 | 42.24997 | 405 | 29.13 | 520.1685 | 36.87338 | 405 | 28.9974 | 518.0041 | 36.9159 | 405 | 28.9072 | 260.6902 | 10.88088 | 163 | 6.85137 | 272.1467 | 10.85499 | 163 | 6.59087 | 272.1467 | 10.85499 | 163 | 6.59669 | 259.4323 | 12.10405 | 163 | 7.73144
2416.437 | 1182.395 | 1640 | 817.187 | 2631.718 | 1330.304 | 1640 | 852.343 | 2564.477 | 1378.066 | 1640 | 897.153 | 2631.297 | 1230.264 | 1640 | 777.13 | 2619.95 | 580.4369 | 1640 | 412.613 | 2640.008 | 605.1864 | 1640 | 430.351 | 2646.017 | 632.5795 | 1640 | 428.064 | 648.3683 | 85.75019 | 820 | 104.699 | 1311.916 | 141.7793 | 820 | 105.645 | 651.7345 | 65.89933 | 820 | 81.7816 | 653.8677 | 74.37744 | 820 | 90.9381 | 650.9512 | 44.51951 | 407.5 | 31.4666 | 649.6105 | 42.41627 | 407.5 | 29.2929 | 523.2872 | 37.10263 | 407.5 | 29.1609 | 521.0103 | 37.14884 | 407.5 | 29.0735 | 262.3735 | 10.9332 | 164 | 6.89285 | 273.9235 | 10.91118 | 164 | 6.63078 | 273.9235 | 10.91118 | 164 | 6.63664 | 261.0964 | 12.16933 | 164 | 7.77802
2431.742 | 1189.797 | 1650 | 822.136 | 2648.492 | 1337.967 | 1650 | 857.462 | 2580.468 | 1386.335 | 1650 | 902.533 | 2647.977 | 1236.864 | 1650 | 781.839 | 2649.268 | 577.1167 | 1650 | 414.776 | 2653.795 | 598.36 | 1650 | 432.58 | 2659.39 | 634.9628 | 1650 | 430.276 | 652.5477 | 86.27218 | 825 | 105.204 | 1323.054 | 140.8943 | 825 | 106.146 | 655.6598 | 66.30615 | 825 | 82.2297 | 657.7626 | 74.8421 | 825 | 91.4164 | 655.0776 | 44.46561 | 410 | 31.6436 | 653.4917 | 42.56664 | 410 | 29.4557 | 526.9906 | 37.29246 | 410 | 29.3241 | 524.3661 | 37.35717 | 410 | 29.2398 | 263.8922 | 10.98842 | 165 | 6.93434 | 275.6701 | 10.97758 | 165 | 6.67069 | 275.6701 | 10.97758 | 165 | 6.67658 | 262.8248 | 12.23048 | 165 | 7.8246
2447.305 | 1197.2 | 1660 | 827.084 | 2663.846 | 1345.622 | 1660 | 862.581 | 2596.64 | 1394.447 | 1660 | 907.913 | 2662.959 | 1243.496 | 1660 | 786.531 | 2656.302 | 574.006 | 1660 | 416.925 | 2663.347 | 597.7867 | 1660 | 434.806 | 2674.341 | 637.6428 | 1660 | 432.487 | 656.4813 | 86.77945 | 830 | 105.707 | 1327.64 | 140.2018 | 830 | 106.646 | 659.7891 | 66.69681 | 830 | 82.6772 | 662.2061 | 75.26497 | 830 | 91.89 | 658.8973 | 44.73209 | 412.5 | 31.8197 | 657.4732 | 42.77441 | 412.5 | 29.6177 | 530.3539 | 37.49617 | 412.5 | 29.4864 | 528.0609 | 37.53826 | 412.5 | 29.4056 | 265.4789 | 11.06613 | 166 | 6.97582 | 277.2571 | 11.06036 | 166 | 6.7106 | 277.2571 | 11.06036 | 166 | 6.71653 | 264.4361 | 12.29955 | 166 | 7.87117
2462.828 | 1204.549 | 1670 | 832.032 | 2679.49 | 1353.475 | 1670 | 867.7 | 2611.813 | 1402.634 | 1670 | 913.294 | 2678.249 | 1250.109 | 1670 | 791.197 | 2668.05 | 575.7202 | 1670 | 419.073 | 2681.365 | 599.5888 | 1670 | 437.006 | 2691.13 | 640.384 | 1670 | 434.692 | 660.3579 | 87.33005 | 835 | 106.207 | 1333.439 | 140.4343 | 835 | 107.142 | 663.6574 | 67.10668 | 835 | 83.1221 | 666.0858 | 75.7221 | 835 | 92.36 | 662.975 | 44.97661 | 415 | 31.9952 | 661.3841 | 42.99557 | 415 | 29.7796 | 533.4119 | 37.71528 | 415 | 29.6483 | 531.2695 | 37.7446 | 415 | 29.5699 | 267.4319 | 11.09227 | 167 | 7.0173 | 279.1595 | 11.0998 | 167 | 6.75051 | 279.1595 | 11.0998 | 167 | 6.75647 | 265.882 | 12.38029 | 167 | 7.91775
2478.213 | 1211.983 | 1680 | 836.981 | 2695.259 | 1361.433 | 1680 | 872.819 | 2627.945 | 1410.905 | 1680 | 918.674 | 2693.375 | 1256.826 | 1680 | 795.862 | 2685.277 | 577.2616 | 1680 | 421.213 | 2696.981 | 599.7166 | 1680 | 439.194 | 2706.364 | 643.1603 | 1680 | 436.872 | 664.2587 | 87.89648 | 840 | 106.702 | 1343.463 | 140.6616 | 840 | 107.637 | 667.6155 | 67.51046 | 840 | 83.5663 | 669.9983 | 76.16918 | 840 | 92.8277 | 667.2446 | 45.12566 | 417.5 | 32.1694 | 665.3646 | 43.2575 | 417.5 | 29.9413 | 536.4092 | 37.93181 | 417.5 | 29.8101 | 534.3468 | 37.95798 | 417.5 | 29.7325 | 268.8287 | 11.18811 | 168 | 7.05878 | 280.6329 | 11.185 | 168 | 6.79019 | 280.6329 | 11.185 | 168 | 6.79642 | 267.4017 | 12.45598 | 168 | 7.96433
2495.233 | 1219.076 | 1690 | 841.929 | 2711.465 | 1369.451 | 1690 | 877.938 | 2643.969 | 1419.339 | 1690 | 924.054 | 2708.793 | 1263.747 | 1690 | 800.527 | 2700.952 | 579.1512 | 1690 | 423.342 | 2712.038 | 600.617 | 1690 | 441.382 | 2721.035 | 646.1407 | 1690 | 439.045 | 668.3941 | 88.44328 | 845 | 107.197 | 1348.8 | 141.1506 | 845 | 108.127 | 671.8807 | 67.89203 | 845 | 84.0103 | 673.9693 | 76.61091 | 845 | 93.294 | 670.8553 | 45.14001 | 420 | 32.3431 | 669.6507 | 43.32889 | 420 | 30.1028 | 539.7504 | 38.12788 | 420 | 29.9715 | 537.4419 | 38.16357 | 420 | 29.8947 | 270.2087 | 11.25801 | 169 | 7.10027 | 282.4987 | 11.23913 | 169 | 6.82987 | 282.4987 | 11.23913 | 169 | 6.83637 | 269.0742 | 12.52112 | 169 | 8.0109
2510.465 | 1225.971 | 1700 | 846.877 | 2727.567 | 1377.383 | 1700 | 883.057 | 2660.27 | 1427.652 | 1700 | 929.434 | 2724.32 | 1270.861 | 1700 | 805.192 | 2716.703 | 581.0614 | 1700 | 425.471 | 2729.151 | 601.5621 | 1700 | 443.563 | 2738.232 | 649.1115 | 1700 | 441.212 | 672.6911 | 88.95408 | 850 | 107.69 | 1356.991 | 141.9241 | 850 | 108.615 | 675.7517 | 68.3034 | 850 | 84.4505 | 677.9493 | 77.05305 | 850 | 93.7584 | 674.8779 | 45.38864 | 422.5 | 32.5167 | 673.4379 | 43.5539 | 422.5 | 30.2641 | 543.0161 | 38.32971 | 422.5 | 30.1325 | 540.7738 | 38.34643 | 422.5 | 30.056 | 271.9849 | 11.30952 | 170 | 7.14175 | 284.0537 | 11.27949 | 170 | 6.86956 | 284.0537 | 11.27949 | 170 | 6.87631 | 270.6466 | 12.59395 | 170 | 8.05748
2525.447 | 1233.006 | 1710 | 851.826 | 2744.413 | 1385.182 | 1710 | 888.176 | 2676.718 | 1435.844 | 1710 | 934.814 | 2740.555 | 1278.084 | 1710 | 809.857 | 2733.043 | 583.173 | 1710 | 427.598 | 2745.073 | 601.8146 | 1710 | 445.736 | 2757.5 | 651.7575 | 1710 | 443.37 | 676.7111 | 89.43348 | 855 | 108.182 | 1365.843 | 142.2835 | 855 | 109.1 | 679.8712 | 68.69611 | 855 | 84.8881 | 681.9046 | 77.50622 | 855 | 94.2221 | 678.8275 | 45.69411 | 425 | 32.6897 | 678.0659 | 43.40769 | 425 | 30.4248 | 546.5797 | 38.51373 | 425 | 30.2933 | 543.7174 | 38.55916 | 425 | 30.2172 | 273.542 | 11.37569 | 171 | 7.18323 | 285.3553 | 11.34947 | 171 | 6.90924 | 285.3553 | 11.34947 | 171 | 6.91626 | 272.3706 | 12.65599 | 171 | 8.10406
2540.567 | 1240.285 | 1720 | 856.774 | 2759.908 | 1392.88 | 1720 | 893.295 | 2693.3 | 1444.031 | 1720 | 940.194 | 2757.377 | 1285.251 | 1720 | 814.522 | 2748.343 | 585.4435 | 1720 | 429.717 | 2761.589 | 601.7761 | 1720 | 447.889 | 2775.265 | 653.9507 | 1720 | 445.504 | 680.7237 | 89.91612 | 860 | 108.671 | 1373.902 | 142.6853 | 860 | 109.58 | 683.8316 | 69.09587 | 860 | 85.3234 | 686.0328 | 77.95299 | 860 | 94.6843 | 683.0497 | 45.59519 | 427.5 | 32.8619 | 681.9035 | 43.5532 | 427.5 | 30.5854 | 549.6954 | 38.72407 | 427.5 | 30.454 | 546.6748 | 38.77535 | 427.5 | 30.3783 | 275.0321 | 11.47339 | 172 | 7.22471 | 287.1825 | 11.42924 | 172 | 6.94892 | 287.1825 | 11.42924 | 172 | 6.9562 | 274.0613 | 12.71994 | 172 | 8.15063
2556.023 | 1247.747 | 1730 | 861.722 | 2776.976 | 1400.564 | 1730 | 898.414 | 2708.87 | 1452.09 | 1730 | 945.574 | 2773.096 | 1292.307 | 1730 | 819.187 | 2766.004 | 587.4362 | 1730 | 431.816 | 2780.206 | 599.2859 | 1730 | 450.018 | 3176.486 | 627.5822 | 1730 | 447.629 | 684.488 | 90.46535 | 865 | 109.159 | 1383.134 | 142.8156 | 865 | 110.056 | 687.8216 | 69.48793 | 865 | 85.7581 | 689.9108 | 78.41714 | 865 | 95.1454 | 686.8148 | 45.88288 | 430 | 33.0333 | 686.1981 | 43.42924 | 430 | 30.7459 | 552.8587 | 38.93055 | 430 | 30.6146 | 550.4641 | 38.94518 | 430 | 30.5387 | 276.7218 | 11.50635 | 173 | 7.26619 | 288.9655 | 11.49583 | 173 | 6.9886 | 288.9655 | 11.49583 | 173 | 6.99615 | 275.6806 | 12.7882 | 173 | 8.19721
2572.985 | 1254.8 | 1740 | 866.671 | 2793.435 | 1407.701 | 1740 | 903.533 | 2724.396 | 1460.073 | 1740 | 950.955 | 2789.113 | 1299.336 | 1740 | 823.852 | 2781.462 | 588.1296 | 1740 | 433.904 | 2794.623 | 595.8841 | 1740 | 452.125 | 3254.165 | 622.4017 | 1740 | 449.737 | 688.4514 | 90.98805 | 870 | 109.642 | 1390.775 | 142.911 | 870 | 110.53 | 691.8656 | 69.87466 | 870 | 86.192 | 694.0079 | 78.86336 | 870 | 95.604 | 691.2083 | 46.11102 | 432.5 | 33.2035 | 689.4047 | 43.5733 | 432.5 | 30.9064 | 555.9718 | 39.13598 | 432.5 | 30.7749 | 553.6578 | 39.15067 | 432.5 | 30.6989 | 278.3638 | 11.56818 | 174 | 7.30768 | 290.6515 | 11.51501 | 174 | 7.02828 | 290.6515 | 11.51501 | 174 | 7.0361 | 277.2394 | 12.86092 | 174 | 8.24357
2587.964 | 1261.764 | 1750 | 871.619 | 2808.322 | 1415.243 | 1750 | 908.652 | 2739.693 | 1468.267 | 1750 | 956.335 | 2805.312 | 1306.423 | 1750 | 828.516 | 2796.299 | 590.0608 | 1750 | 435.99 | 2808.913 | 595.325 | 1750 | 454.23 | 3297.468 | 619.3663 | 1750 | 451.816 | 692.4231 | 91.52908 | 875 | 110.123 | 1397.869 | 142.9282 | 875 | 110.999 | 695.852 | 70.26359 | 875 | 86.624 | 698.013 | 79.31493 | 875 | 96.0609 | 695.2223 | 46.24941 | 435 | 33.3732 | 693.5186 | 43.80903 | 435 | 31.0662 | 558.9782 | 39.34869 | 435 | 30.9349 | 556.7113 | 39.3604 | 435 | 30.8589 | 279.8995 | 11.63714 | 175 | 7.34916 | 292.6484 | 11.55065 | 175 | 7.06797 | 292.6484 | 11.55065 | 175 | 7.07604 | 278.6215 | 12.94625 | 175 | 8.28986
2602.915 | 1268.896 | 1760 | 876.567 | 2823.764 | 1423.031 | 1760 | 913.771 | 2755.215 | 1476.618 | 1760 | 961.715 | 2821.922 | 1313.435 | 1760 | 833.181 | 2814.583 | 590.6206 | 1760 | 438.072 | 2823.383 | 596.8575 | 1760 | 456.327 | 3332.428 | 616.8795 | 1760 | 453.891 | 696.8191 | 91.98542 | 880 | 110.602 | 1405.844 | 143.3671 | 880 | 111.464 | 699.7977 | 70.65744 | 880 | 87.0544 | 701.9812 | 79.76969 | 880 | 96.5174 | 698.9366 | 46.48591 | 437.5 | 33.5428 | 697.3237 | 44.04351 | 437.5 | 31.2255 | 562.2256 | 39.54609 | 437.5 | 31.0948 | 559.6783 | 39.57077 | 437.5 | 31.0189 | 281.5093 | 11.70249 | 176 | 7.39064 | 294.1281 | 11.63812 | 176 | 7.10765 | 294.1281 | 11.63812 | 176 | 7.11599 | 280.4067 | 13.00322 | 176 | 8.33614
2618.545 | 1276.131 | 1770 | 881.516 | 2841.288 | 1430.274 | 1770 | 918.89 | 2770.971 | 1485.145 | 1770 | 967.091 | 2838.191 | 1320.374 | 1770 | 837.846 | 2829.103 | 591.8006 | 1770 | 440.147 | 2839.504 | 597.9671 | 1770 | 458.405 | 3351.875 | 615.4953 | 1770 | 455.957 | 700.3957 | 92.54089 | 885 | 111.076 | 1424.912 | 140.8825 | 885 | 111.925 | 703.588 | 71.06608 | 885 | 87.483 | 706.1507 | 80.21125 | 885 | 96.9723 | 703.4727 | 46.62588 | 440 | 33.7123 | 702.0016 | 44.05583 | 440 | 31.3841 | 565.2812 | 39.76081 | 440 | 31.2544 | 562.7102 | 39.78065 | 440 | 31.1787 | 283.0203 | 11.77715 | 177 | 7.43212 | 295.6751 | 11.6939 | 177 | 7.14733 | 295.6751 | 11.6939 | 177 | 7.1559 | 281.8344 | 13.08649 | 177 | 8.38235
2634.06 | 1283.405 | 1780 | 886.446 | 2856.999 | 1437.656 | 1780 | 923.993 | 2787.044 | 1493.739 | 1780 | 972.459 | 2854.672 | 1327.148 | 1780 | 842.511 | 2845.403 | 592.9268 | 1780 | 442.206 | 2855.112 | 600.0937 | 1780 | 460.476 | 3365.751 | 614.5099 | 1780 | 458.016 | 704.3089 | 93.11481 | 890 | 111.546 | 1422.964 | 139.8902 | 890 | 112.383 | 707.629 | 71.46631 | 890 | 87.9093 | 710.1369 | 80.66547 | 890 | 97.4245 | 706.9836 | 46.79913 | 442.5 | 33.8801 | 705.3341 | 44.23644 | 442.5 | 31.5421 | 568.4488 | 39.97415 | 442.5 | 31.4134 | 565.9265 | 39.98232 | 442.5 | 31.3383 | 284.8112 | 11.83849 | 178 | 7.47361 | 297.3335 | 11.75284 | 178 | 7.18701 | 297.3335 | 11.75284 | 178 | 7.19571 | 283.453 | 13.15725 | 178 | 8.4283
2649.54 | 1290.638 | 1790 | 891.364 | 2872.329 | 1445.256 | 1790 | 929.093 | 2803.671 | 1502.272 | 1790 | 977.82 | 2869.745 | 1333.926 | 1790 | 847.176 | 2860.667 | 594.8203 | 1790 | 444.241 | 2871.513 | 601.3451 | 1790 | 462.538 | 3376.076 | 613.7831 | 1790 | 460.073 | 708.3912 | 93.68193 | 895 | 112.013 | 1431.014 | 140.2399 | 895 | 112.84 | 711.0309 | 71.91349 | 895 | 88.3335 | 714.0853 | 81.11975 | 895 | 97.8741 | 710.9204 | 47.01361 | 445 | 34.0459 | 709.4302 | 44.50865 | 445 | 31.6995 | 571.5737 | 40.19226 | 445 | 31.5724 | 569.7912 | 40.14086 | 445 | 31.4975 | 286.2652 | 11.88451 | 179 | 7.51504 | 298.8673 | 11.82577 | 179 | 7.2267 | 298.8673 | 11.82577 | 179 | 7.23552 | 285.1799 | 13.21999 | 179 | 8.47426
2664.747 | 1298.021 | 1800 | 896.281 | 2888.504 | 1452.913 | 1800 | 934.194 | 2819.573 | 1510.786 | 1800 | 983.159 | 2885.529 | 1340.766 | 1800 | 851.841 | 2876.126 | 597.2408 | 1800 | 446.251 | 2888.142 | 602.6448 | 1800 | 464.581 | 3386.83 | 613.0312 | 1800 | 462.113 | 712.5051 | 94.20189 | 900 | 112.477 | 1437.799 | 140.4512 | 900 | 113.294 | 715.7389 | 72.27886 | 900 | 88.7553 | 718.0621 | 81.57219 | 900 | 98.3201 | 715.3585 | 47.09058 | 447.5 | 34.2114 | 713.4329 | 44.65466 | 447.5 | 31.8565 | 574.8782 | 40.39979 | 447.5 | 31.731 | 572.9584 | 40.34103 | 447.5 | 31.6566 | 287.9876 | 11.95315 | 180 | 7.55638 | 300.5857 | 11.88328 | 180 | 7.26638 | 300.5857 | 11.88328 | 180 | 7.27533 | 286.7076 | 13.29677 | 180 | 8.52021
2680.743 | 1305.386 | 1810 | 901.198 | 2904.165 | 1460.604 | 1810 | 939.273 | 2835.356 | 1519.198 | 1810 | 988.499 | 2901.2 | 1347.766 | 1810 | 856.506 | 2892.799 | 599.4448 | 1810 | 448.26 | 2908.448 | 601.5649 | 1810 | 466.609 | 3401.255 | 612.0208 | 1810 | 464.126 | 716.5418 | 94.72471 | 905 | 112.935 | 1447.021 | 140.6337 | 905 | 113.748 | 719.7514 | 72.69373 | 905 | 89.1747 | 722.0532 | 82.02329 | 905 | 98.7639 | 718.8601 | 47.35647 | 450 | 34.3762 | 717.9519 | 44.81207 | 450 | 32.0122 | 578.0924 | 40.61472 | 450 | 31.889 | 576.0675 | 40.54643 | 450 | 31.8157 | 289.6096 | 12.01497 | 181 | 7.59772 | 302.0784 | 11.96986 | 181 | 7.30591 | 302.0784 | 11.96986 | 181 | 7.31499 | 288.551 | 13.35097 | 181 | 8.56616
2696.282 | 1312.579 | 1820 | 906.116 | 2920.529 | 1468.332 | 1820 | 944.307 | 2851.656 | 1527.642 | 1820 | 993.838 | 2918.133 | 1354.718 | 1820 | 861.171 | 2908.971 | 601.5191 | 1820 | 450.265 | 2924.088 | 600.5476 | 1820 | 468.63 | 3411.767 | 611.2956 | 1820 | 466.123 | 720.5124 | 95.25365 | 910 | 113.391 | 1453.438 | 140.9973 | 910 | 114.2 | 723.923 | 73.08828 | 910 | 89.5912 | 726.0007 | 82.47936 | 910 | 99.205 | 722.8236 | 47.6244 | 452.5 | 34.5407 | 721.8519 | 44.90153 | 452.5 | 32.1676 | 583.4256 | 40.67176 | 452.5 | 32.046 | 579.1841 | 40.74079 | 452.5 | 31.974 | 291.0809 | 12.08418 | 182 | 7.63906 | 304.0105 | 12.00996 | 182 | 7.34535 | 304.0105 | 12.00996 | 182 | 7.35461 | 290.0284 | 13.43062 | 182 | 8.61211
2711.578 | 1319.881 | 1830 | 911.033 | 2936.879 | 1475.854 | 1830 | 949.341 | 2868.02 | 1536.07 | 1830 | 999.177 | 2934.238 | 1361.675 | 1830 | 865.836 | 2925.01 | 603.5356 | 1830 | 452.253 | 2938.394 | 599.4765 | 1830 | 470.638 | 3422.028 | 610.5985 | 1830 | 468.12 | 724.3103 | 95.82209 | 915 | 113.843 | 1463.158 | 140.6218 | 915 | 114.649 | 727.9758 | 73.47286 | 915 | 90.0066 | 730.1215 | 82.92453 | 915 | 99.6421 | 727.127 | 47.82636 | 455 | 34.7047 | 725.3646 | 45.0957 | 455 | 32.3226 | 587.3188 | 40.78164 | 455 | 32.2025 | 582.4158 | 40.91449 | 455 | 32.1322 | 292.6852 | 12.16342 | 183 | 7.68024 | 305.1392 | 12.00124 | 183 | 7.38478 | 305.1392 | 12.00124 | 183 | 7.39423 | 291.6918 | 13.496 | 183 | 8.65806
2727.245 | 1327.21 | 1840 | 915.951 | 2952.825 | 1483.38 | 1840 | 954.375 | 2885.653 | 1544.264 | 1840 | 1004.5 | 2950.23 | 1368.527 | 1840 | 870.501 | 2941.526 | 604.849 | 1840 | 454.231 | 2952.692 | 599.6213 | 1840 | 472.644 | 3428.791 | 610.1735 | 1840 | 470.114 | 728.5305 | 96.33798 | 920 | 114.293 | 1470.789 | 140.8017 | 920 | 115.095 | 731.7975 | 73.86225 | 920 | 90.4201 | 734.1634 | 83.3753 | 920 | 100.078 | 730.8964 | 47.99384 | 457.5 | 34.8687 | 729.4678 | 45.34304 | 457.5 | 32.477 | 590.1257 | 40.93171 | 457.5 | 32.3585 | 585.7885 | 41.07646 | 457.5 | 32.2901 | 294.0775 | 12.21627 | 184 | 7.72138 | 307.8996 | 11.98433 | 184 | 7.42422 | 307.8996 | 11.98433 | 184 | 7.43385 | 293.2161 | 13.57107 | 184 | 8.70402
2742.821 | 1334.408 | 1850 | 920.856 | 2969.592 | 1490.855 | 1850 | 959.409 | 2901.997 | 1552.235 | 1850 | 1009.81 | 2966.236 | 1375.428 | 1850 | 875.166 | 2956.023 | 607.1382 | 1850 | 456.202 | 2968.049 | 600.6145 | 1850 | 474.644 | 3438.15 | 609.5938 | 1850 | 472.102 | 732.6086 | 96.83798 | 925 | 114.742 | 1479.352 | 140.5626 | 925 | 115.537 | 735.5818 | 74.25743 | 925 | 90.8332 | 738.0045 | 83.83539 | 925 | 100.512 | 734.9442 | 48.25411 | 460 | 35.0325 | 733.3704 | 45.50263 | 460 | 32.6309 | 592.8625 | 41.09024 | 460 | 32.5131 | 588.8122 | 41.26434 | 460 | 32.4474 | 295.8609 | 12.2673 | 185 | 7.76253 | 309.181 | 12.04352 | 185 | 7.46366 | 309.181 | 12.04352 | 185 | 7.47348 | 294.8197 | 13.64181 | 185 | 8.74997
2758.833 | 1341.435 | 1860 | 925.757 | 2985.566 | 1498.082 | 1860 | 964.443 | 2917.245 | 1560.01 | 1860 | 1015.13 | 2982.135 | 1382.277 | 1860 | 879.831 | 2972.584 | 609.2974 | 1860 | 458.162 | 2985.076 | 602.0195 | 1860 | 476.64 | 3446.057 | 609.1716 | 1860 | 474.086 | 736.5307 | 97.35555 | 930 | 115.189 | 1485.945 | 140.6945 | 930 | 115.976 | 739.4004 | 74.66036 | 930 | 91.2455 | 742.281 | 84.2651 | 930 | 100.945 | 738.809 | 48.41446 | 462.5 | 35.1959 | 737.6184 | 45.69045 | 462.5 | 32.7838 | 595.4814 | 41.26736 | 462.5 | 32.6675 | 591.9051 | 41.45214 | 462.5 | 32.6038 | 297.8085 | 12.33438 | 186 | 7.80368 | 310.2132 | 12.09147 | 186 | 7.50293 | 310.2132 | 12.09147 | 186 | 7.5131 | 296.602 | 13.69836 | 186 | 8.79592
2773.618 | 1348.707 | 1870 | 930.657 | 3000.729 | 1505.591 | 1870 | 969.477 | 2934.124 | 1567.807 | 1870 | 1020.45 | 2998.363 | 1389.09 | 1870 | 884.496 | 2989.099 | 611.1252 | 1870 | 460.098 | 3000.574 | 602.697 | 1870 | 478.628 | 3454.088 | 608.8153 | 1870 | 476.062 | 740.5156 | 97.8794 | 935 | 115.635 | 1493.587 | 141.0479 | 935 | 116.411 | 743.2641 | 75.06507 | 935 | 91.6563 | 746.3037 | 84.71107 | 935 | 101.377 | 743.8459 | 48.50892 | 465 | 35.3582 | 742.7713 | 45.4698 | 465 | 32.9359 | 598.2731 | 41.45284 | 465 | 32.8215 | 594.9684 | 41.6436 | 465 | 32.7597 | 298.9034 | 12.42067 | 187 | 7.84482 | 312.0398 | 12.11179 | 187 | 7.5421 | 312.0398 | 12.11179 | 187 | 7.55272 | 298.1688 | 13.77027 | 187 | 8.84187
2788.937 | 1356.179 | 1880 | 935.557 | 3016.602 | 1513.271 | 1880 | 974.511 | 2949.977 | 1575.697 | 1880 | 1025.76 | 3014.342 | 1395.958 | 1880 | 889.161 | 3005.753 | 612.9682 | 1880 | 462.03 | 3015.579 | 603.843 | 1880 | 480.601 | 3461.673 | 608.6084 | 1880 | 478.019 | 744.6768 | 98.3946 | 940 | 116.078 | 1503.442 | 141.2875 | 940 | 116.844 | 747.4528 | 75.45366 | 940 | 92.0656 | 750.544 | 85.13966 | 940 | 101.807 | 747.2791 | 48.59152 | 467.5 | 35.52 | 745.5949 | 45.64522 | 467.5 | 33.0869 | 601.7886 | 41.59824 | 467.5 | 32.9754 | 599.9736 | 41.69836 | 467.5 | 32.915 | 300.5917 | 12.46182 | 188 | 7.88597 | 313.9746 | 12.15441 | 188 | 7.58126 | 313.9746 | 12.15441 | 188 | 7.59234 | 299.8046 | 13.83735 | 188 | 8.88783
2804.883 | 1363.585 | 1890 | 940.458 | 3033.378 | 1520.711 | 1890 | 979.499 | 2965.334 | 1583.501 | 1890 | 1031.08 | 3030.931 | 1402.735 | 1890 | 893.826 | 3021.348 | 614.087 | 1890 | 463.954 | 3033.981 | 603.4493 | 1890 | 482.568 | 3468.165 | 608.661 | 1890 | 479.97 | 748.5332 | 98.90743 | 945 | 116.52 | 1512.984 | 141.1196 | 945 | 117.276 | 751.3529 | 75.87042 | 945 | 92.4729 | 754.5927 | 85.57607 | 945 | 102.234 | 751.3052 | 48.46308 | 470 | 35.6818 | 749.393 | 45.82615 | 470 | 33.2363 | 605.4103 | 41.73179 | 470 | 33.1286 | 603.6216 | 41.8223 | 470 | 33.069 | 302.4444 | 12.48658 | 189 | 7.92712 | 315.722 | 12.18289 | 189 | 7.62042 | 315.722 | 12.18289 | 189 | 7.63197 | 301.3212 | 13.91313 | 189 | 8.93349
2822.498 | 1370.268 | 1900 | 945.358 | 3049.292 | 1528.135 | 1900 | 984.484 | 2980.737 | 1591.423 | 1900 | 1036.4 | 3047.534 | 1409.374 | 1900 | 898.491 | 3037.67 | 615.4796 | 1900 | 465.868 | 3048.597 | 603.7362 | 1900 | 484.527 | 3477.076 | 608.9008 | 1900 | 481.921 | 757.092 | 98.76192 | 950 | 116.958 | 1524.793 | 137.8887 | 950 | 117.699 | 755.4701 | 76.27164 | 950 | 92.8797 | 759.3155 | 85.95711 | 950 | 102.66 | 755.0432 | 48.68969 | 472.5 | 35.8428 | 753.7156 | 46.03814 | 472.5 | 33.3856 | 608.8308 | 41.87769 | 472.5 | 33.2812 | 606.2877 | 41.9979 | 472.5 | 33.2226 | 303.7204 | 12.58508 | 190 | 7.96826 | 317.1455 | 12.19309 | 190 | 7.65958 | 317.1455 | 12.19309 | 190 | 7.67159 | 302.9201 | 13.98371 | 190 | 8.97878
2836.788 | 1376.945 | 1910 | 950.258 | 3065.868 | 1535.394 | 1910 | 989.468 | 2999.871 | 1599.23 | 1910 | 1041.71 | 3062.628 | 1416 | 1910 | 903.156 | 3057.784 | 614.7695 | 1910 | 467.781 | 3064.805 | 604.0244 | 1910 | 486.471 | 3487.765 | 609.4055 | 1910 | 483.864 | 758.6892 | 98.74812 | 955 | 117.392 | 1526.106 | 137.4152 | 955 | 118.116 | 759.3894 | 76.68409 | 955 | 93.2858 | 763.149 | 86.38592 | 955 | 103.083 | 758.9795 | 48.92312 | 475 | 36.0037 | 757.6431 | 46.21209 | 475 | 33.5349 | 611.6342 | 42.06399 | 475 | 33.433 | 609.1874 | 42.14944 | 475 | 33.376 | 305.5976 | 12.61631 | 191 | 8.00941 | 318.9683 | 12.21367 | 191 | 7.69874 | 318.9683 | 12.21367 | 191 | 7.71121 | 304.6039 | 14.04853 | 191 | 9.02408
2851.975 | 1383.95 | 1920 | 955.158 | 3085.149 | 1541.721 | 1920 | 994.451 | 3016.333 | 1606.971 | 1920 | 1047 | 3077.954 | 1422.685 | 1920 | 907.821 | 3069.132 | 615.5759 | 1920 | 469.686 | 3080.345 | 604.579 | 1920 | 488.411 | 3500.575 | 610.1583 | 1920 | 485.796 | 761.0072 | 99.16505 | 960 | 117.823 | 1533.107 | 138.1057 | 960 | 118.529 | 763.4921 | 77.08224 | 960 | 93.691 | 766.9894 | 86.80436 | 960 | 103.504 | 763.0851 | 49.13851 | 477.5 | 36.1642 | 761.4609 | 46.43482 | 477.5 | 33.6834 | 614.8408 | 42.22767 | 477.5 | 33.583 | 611.7878 | 42.3068 | 477.5 | 33.5292 | 307.0131 | 12.68655 | 192 | 8.05056 | 321.5375 | 12.23697 | 192 | 7.7379 | 321.5375 | 12.23697 | 192 | 7.75083 | 305.9611 | 14.13698 | 192 | 9.06921
2868.105 | 1390.997 | 1930 | 960.059 | 3099.748 | 1548.042 | 1930 | 999.434 | 3030.866 | 1614.351 | 1930 | 1052.29 | 3094.553 | 1429.504 | 1930 | 912.486 | 3086.633 | 616.6856 | 1930 | 471.59 | 3096.484 | 605.856 | 1930 | 490.331 | 3512.946 | 611.2613 | 1930 | 487.708 | 765.1396 | 99.62011 | 965 | 118.251 | 1541.434 | 138.6031 | 965 | 118.941 | 767.7907 | 77.46355 | 965 | 94.0931 | 770.7593 | 87.22428 | 965 | 103.923 | 767.0087 | 49.33053 | 480 | 36.3237 | 765.7398 | 46.57706 | 480 | 33.8315 | 619.5162 | 42.28313 | 480 | 33.7325 | 615.0081 | 42.42986 | 480 | 33.6818 | 308.7299 | 12.76096 | 193 | 8.0917 | 322.5099 | 12.05105 | 193 | 7.77706 | 322.5099 | 12.05105 | 193 | 7.79046 | 307.5601 | 14.20878 | 193 | 9.11425
2884.518 | 1397.352 | 1940 | 964.959 | 3115.08 | 1554.684 | 1940 | 1004.42 | 3045.337 | 1621.897 | 1940 | 1057.53 | 3110.217 | 1436.355 | 1940 | 917.102 | 3103.205 | 616.9205 | 1940 | 473.48 | 3112.851 | 606.3277 | 1940 | 492.246 | 3525.704 | 612.7201 | 1940 | 489.607 | 769.108 | 100.0005 | 970 | 118.677 | 1549.593 | 139.0774 | 970 | 119.349 | 771.7954 | 77.8611 | 970 | 94.4923 | 774.487 | 87.65226 | 970 | 104.34 | 771.1268 | 49.29257 | 482.5 | 36.4827 | 769.88 | 46.75672 | 482.5 | 33.9793 | 622.5818 | 42.42399 | 482.5 | 33.8811 | 617.9014 | 42.57851 | 482.5 | 33.8338 | 310.3541 | 12.83345 | 194 | 8.13285 | 323.8558 | 12.09904 | 194 | 7.81619 | 323.8558 | 12.09904 | 194 | 7.83008 | 309.348 | 14.26729 | 194 | 9.15928
2898.911 | 1404.096 | 1950 | 969.859 | 3130.265 | 1561.664 | 1950 | 1009.4 | 3061.488 | 1629.821 | 1950 | 1062.75 | 3126.221 | 1443.122 | 1950 | 921.702 | 3117.914 | 618.2716 | 1950 | 475.361 | 3127.763 | 607.498 | 1950 | 494.157 | 3541.545 | 614.3619 | 1950 | 491.504 | 772.674 | 100.5099 | 975 | 119.101 | 1556.937 | 139.8 | 975 | 119.75 | 775.7663 | 78.25723 | 975 | 94.889 | 778.3305 | 88.08257 | 975 | 104.757 | 774.8548 | 49.47937 | 485 | 36.6413 | 774.2499 | 46.78939 | 485 | 34.1265 | 625.286 | 42.58534 | 485 | 34.0295 | 620.7943 | 42.74994 | 485 | 33.9852 | 311.9499 | 12.90785 | 195 | 8.174 | 325.7198 | 12.15464 | 195 | 7.85507 | 325.7198 | 12.15464 | 195 | 7.8697 | 311.8403 | 14.27327 | 195 | 9.20431
2914.241 | 1411.158 | 1960 | 974.76 | 3145.632 | 1568.889 | 1960 | 1014.36 | 3077.177 | 1637.962 | 1960 | 1067.98 | 3142.813 | 1449.865 | 1960 | 926.291 | 3133.388 | 619.5042 | 1960 | 477.237 | 3143.816 | 608.8436 | 1960 | 496.049 | 3558.377 | 616.0076 | 1960 | 493.397 | 777.0501 | 100.9177 | 980 | 119.516 | 1565.219 | 140.4588 | 980 | 120.144 | 779.6765 | 78.65375 | 980 | 95.2843 | 782.0435 | 88.54524 | 980 | 105.171 | 779.0731 | 49.64036 | 487.5 | 36.7991 | 778.3033 | 46.7673 | 487.5 | 34.2736 | 627.9875 | 42.74576 | 487.5 | 34.1773 | 624.0811 | 42.90954 | 487.5 | 34.1351 | 313.4475 | 12.96178 | 196 | 8.21514 | 327.2258 | 12.20244 | 196 | 7.89392 | 327.2258 | 12.20244 | 196 | 7.90891 | 313.3338 | 14.33916 | 196 | 9.24934
2929.615 | 1418.209 | 1970 | 979.66 | 3161.249 | 1576.342 | 1970 | 1019.32 | 3092.924 | 1646.106 | 1970 | 1073.2 | 3158.811 | 1456.591 | 1970 | 930.881 | 3149.163 | 621.4035 | 1970 | 479.102 | 3159.919 | 610.2679 | 1970 | 497.931 | 3578.12 | 617.2568 | 1970 | 495.271 | 780.7181 | 101.4008 | 985 | 119.926 | 1573.828 | 140.6829 | 985 | 120.532 | 783.5343 | 79.05263 | 985 | 95.6771 | 786.2326 | 88.98431 | 985 | 105.583 | 783.4636 | 49.83447 | 490 | 36.9567 | 781.8082 | 46.88093 | 490 | 34.4205 | 630.6183 | 42.91167 | 490 | 34.3248 | 627.6636 | 43.04737 | 490 | 34.2839 | 315.1177 | 13.02578 | 197 | 8.25629 | 328.8721 | 12.2595 | 197 | 7.93251 | 328.8721 | 12.2595 | 197 | 7.94804 | 315.0113 | 14.38865 | 197 | 9.29438
2944.617 | 1425.498 | 1980 | 984.56 | 3177.268 | 1583.817 | 1980 | 1024.28 | 3108.817 | 1654.33 | 1980 | 1078.42 | 3175.049 | 1463.259 | 1980 | 935.47 | 3166.564 | 622.9717 | 1980 | 480.955 | 3177.011 | 611.026 | 1980 | 499.802 | 3595.076 | 618.4022 | 1980 | 497.127 | 784.4547 | 101.9399 | 990 | 120.333 | 1581.778 | 141.1223 | 990 | 120.916 | 787.4702 | 79.44732 | 990 | 96.067 | 790.2201 | 89.43954 | 990 | 105.992 | 787.8753 | 49.7728 | 492.5 | 37.1142 | 785.4275 | 47.10228 | 492.5 | 34.5666 | 634.7507 | 42.976 | 492.5 | 34.472 | 630.6393 | 43.21982 | 492.5 | 34.4321 | 316.5811 | 13.09282 | 198 | 8.29706 | 330.2896 | 12.37965 | 198 | 7.97091 | 330.2896 | 12.37965 | 198 | 7.98707 | 316.7316 | 14.43424 | 198 | 9.33941
2960.299 | 1432.882 | 1990 | 989.46 | 3194.066 | 1591.084 | 1990 | 1029.24 | 3124.615 | 1662.587 | 1990 | 1083.64 | 3190.49 | 1469.936 | 1990 | 940.06 | 3183.742 | 622.0349 | 1990 | 482.805 | 3193.84 | 610.8927 | 1990 | 501.663 | 3614.923 | 619.1857 | 1990 | 498.97 | 788.8905 | 102.4055 | 995 | 120.739 | 1590.824 | 141.2134 | 995 | 121.297 | 791.548 | 79.84046 | 995 | 96.4548 | 794.322 | 89.88832 | 995 | 106.399 | 791.1089 | 49.91267 | 495 | 37.2709 | 789.637 | 47.31733 | 495 | 34.7121 | 637.4729 | 43.13624 | 495 | 34.619 | 633.4423 | 43.40704 | 495 | 34.5799 | 318.4084 | 13.1071 | 199 | 8.3377 | 331.9906 | 12.42484 | 199 | 8.00928 | 331.9906 | 12.42484 | 199 | 8.0258 | 318.3322 | 14.48706 | 199 | 9.38444
2976.038 | 1440.165 | 2000 | 994.361 | 3210.796 | 1597.943 | 2000 | 1034.2 | 3144.003 | 1670.619 | 2000 | 1088.86 | 3206.972 | 1476.565 | 2000 | 944.649 | 3198.109 | 623.0011 | 2000 | 484.634 | 3209.512 | 610.9772 | 2000 | 503.508 | 3640.502 | 619.1224 | 2000 | 500.794 | 792.5851 | 102.9084 | 1000 | 121.14 | 1598.494 | 141.3647 | 1000 | 121.672 | 795.5775 | 80.24211 | 1000 | 96.8419 | 798.4163 | 90.33736 | 1000 | 106.804 | 794.7235 | 50.17283 | 497.5 | 37.4257 | 793.6661 | 47.52424 | 497.5 | 34.857 | 640.3685 | 43.29965 | 497.5 | 34.7658 | 636.4917 | 43.58405 | 497.5 | 34.7274 | 319.8596 | 13.17089 | 200 | 8.37829 | 333.2955 | 12.4716 | 200 | 8.04765 | 333.2955 | 12.4716 | 200 | 8.06452 | 319.8215 | 14.54846 | 200 | 9.42947
2991.846 | 1447.219 | 2010 | 999.261 | 3227.407 | 1604.854 | 2010 | 1039.16 | 3160.747 | 1678.481 | 2010 | 1094.09 | 3223.345 | 1483.218 | 2010 | 949.239 | 3214.165 | 623.786 | 2010 | 486.461 | 3225.612 | 610.5741 | 2010 | 505.331 | 3654.779 | 619.3402 | 2010 | 502.604 | 796.5834 | 103.3975 | 1005 | 121.535 | 1607.499 | 141.045 | 1005 | 122.042 | 799.523 | 80.65017 | 1005 | 97.2277 | 802.3908 | 90.78965 | 1005 | 107.207 | 799.4996 | 50.2462 | 500 | 37.5789 | 797.3882 | 47.76494 | 500 | 35.0017 | 643.3375 | 43.46791 | 500 | 34.9122 | 641.8793 | 43.58526 | 500 | 34.8742 | 321.4898 | 13.21865 | 201 | 8.4185 | 335.7101 | 12.51365 | 201 | 8.08602 | 335.7101 | 12.51365 | 201 | 8.10324 | 321.3143 | 14.61072 | 201 | 9.47438
3007.486 | 1454.158 | 2020 | 1004.16 | 3243.155 | 1611.526 | 2020 | 1044.12 | 3175.55 | 1685.897 | 2020 | 1099.31 | 3239.101 | 1489.802 | 2020 | 953.828 | 3230.362 | 624.3597 | 2020 | 488.282 | 3241.457 | 610.9204 | 2020 | 507.151 | 3668.411 | 619.6788 | 2020 | 504.407 | 800.7816 | 103.8843 | 1010 | 121.923 | 1614.324 | 141.1574 | 1010 | 122.407 | 803.6207 | 81.04182 | 1010 | 97.6128 | 806.4045 | 91.23292 | 1010 | 107.608 | 803.7596 | 50.33107 | 502.5 | 37.7311 | 801.6457 | 47.97369 | 502.5 | 35.146 | 647.376 | 43.56516 | 502.5 | 35.058 | 644.9531 | 43.7228 | 502.5 | 35.0208 | 323.047 | 13.31726 | 202 | 8.45871 | 337.351 | 12.58732 | 202 | 8.12439 | 337.351 | 12.58732 | 202 | 8.14196 | 322.8121 | 14.67392 | 202 | 9.51923
3022.41 | 1461.402 | 2030 | 1009.06 | 3258.544 | 1618.492 | 2030 | 1049.08 | 3190.503 | 1693.386 | 2030 | 1104.53 | 3254.731 | 1496.392 | 2030 | 958.415 | 3246.567 | 624.9624 | 2030 | 490.088 | 3257.201 | 611.4768 | 2030 | 508.967 | 3683.801 | 620.057 | 2030 | 506.209 | 804.5609 | 104.4189 | 1015 | 122.304 | 1625.793 | 139.9226 | 1015 | 122.768 | 807.5623 | 81.44166 | 1015 | 97.9971 | 810.3127 | 91.68327 | 1015 | 108.007 | 807.6237 | 50.34273 | 505 | 37.8832 | 805.6825 | 48.13404 | 505 | 35.2899 | 651.4024 | 43.65301 | 505 | 35.2032 | 648.2038 | 43.84536 | 505 | 35.1672 | 324.5832 | 13.38213 | 203 | 8.49892 | 338.7648 | 12.66444 | 203 | 8.16276 | 338.7648 | 12.66444 | 203 | 8.18067 | 324.375 | 14.73397 | 203 | 9.56408
3037.708 | 1468.797 | 2040 | 1013.96 | 3273.956 | 1625.692 | 2040 | 1054.04 | 3205.746 | 1701.243 | 2040 | 1109.75 | 3270.276 | 1503.039 | 2040 | 962.962 | 3264.962 | 624.4077 | 2040 | 491.883 | 3272.065 | 612.0389 | 2040 | 510.782 | 3698.906 | 620.5237 | 2040 | 508.009 | 808.7301 | 104.8957 | 1020 | 122.683 | 1630.805 | 139.617 | 1020 | 123.125 | 811.7899 | 81.8206 | 1020 | 98.3794 | 814.2947 | 92.12977 | 1020 | 108.403 | 811.5199 | 50.40337 | 507.5 | 38.034 | 809.6079 | 48.32979 | 507.5 | 35.4328 | 654.596 | 43.78269 | 507.5 | 35.3475 | 651.7567 | 43.94026 | 507.5 | 35.3134 | 326.3676 | 13.4385 | 204 | 8.53913 | 340.6716 | 12.64544 | 204 | 8.20113 | 340.6716 | 12.64544 | 204 | 8.21939 | 325.8158 | 14.80351 | 204 | 9.60893
3054.54 | 1475.825 | 2050 | 1018.86 | 3290.14 | 1632.905 | 2050 | 1059 | 3221.836 | 1709.258 | 2050 | 1114.97 | 3291.055 | 1509.412 | 2050 | 967.508 | 3289.25 | 618.9048 | 2050 | 493.669 | 3289.564 | 613.0257 | 2050 | 512.595 | 3715.78 | 620.925 | 2050 | 509.805 | 812.6305 | 105.4067 | 1025 | 123.059 | 1638.538 | 139.8626 | 1025 | 123.479 | 815.7855 | 82.21259 | 1025 | 98.7594 | 818.3655 | 92.57143 | 1025 | 108.798 | 815.1588 | 50.61845 | 510 | 38.1839 | 813.471 | 48.58428 | 510 | 35.575 | 658.7467 | 43.83621 | 510 | 35.4916 | 654.5047 | 44.07159 | 510 | 35.4593 | 327.9302 | 13.49618 | 205 | 8.57934 | 342.2348 | 12.73797 | 205 | 8.2395 | 342.2348 | 12.73797 | 205 | 8.25811 | 327.4135 | 14.86325 | 205 | 9.65379
3069.442 | 1482.841 | 2060 | 1023.76 | 3307.352 | 1639.735 | 2060 | 1063.96 | 3237.266 | 1717.408 | 2060 | 1120.17 | 3308.162 | 1515.668 | 2060 | 972.054 | 3296.498 | 615.9219 | 2060 | 495.45 | 3304.179 | 613.9191 | 2060 | 514.402 | 3733.328 | 621.2304 | 2060 | 511.595 | 816.6012 | 105.9072 | 1030 | 123.429 | 1646.864 | 139.6785 | 1030 | 123.832 | 819.784 | 82.60072 | 1030 | 99.1379 | 822.7008 | 92.993 | 1030 | 109.189 | 818.8379 | 50.74669 | 512.5 | 38.3335 | 818.1048 | 48.64858 | 512.5 | 35.7161 | 661.2624 | 43.95829 | 512.5 | 35.6355 | 657.1925 | 44.20996 | 512.5 | 35.6047 | 329.4879 | 13.47848 | 206 | 8.61955 | 343.6756 | 12.77132 | 206 | 8.27787 | 343.6756 | 12.77132 | 206 | 8.29683 | 329.1133 | 14.91533 | 206 | 9.69864
3084.77 | 1490.053 | 2070 | 1028.65 | 3322.55 | 1646.65 | 2070 | 1068.92 | 3253.115 | 1725.615 | 2070 | 1125.38 | 3324.2 | 1521.369 | 2070 | 976.6 | 3312.016 | 615.1613 | 2070 | 497.216 | 3319.943 | 615.3212 | 2070 | 516.195 | 3748.145 | 621.6228 | 2070 | 513.378 | 820.5809 | 106.4179 | 1035 | 123.794 | 1653.672 | 140.1085 | 1035 | 124.184 | 823.7074 | 82.99201 | 1035 | 99.5149 | 826.7211 | 93.42852 | 1035 | 109.575 | 823.0242 | 50.85329 | 515 | 38.4828 | 821.7864 | 48.78954 | 515 | 35.8562 | 663.6577 | 44.08891 | 515 | 35.7793 | 659.8312 | 44.36105 | 515 | 35.7496 | 331.1948 | 13.54544 | 207 | 8.65976 | 345.3222 | 12.79592 | 207 | 8.31624 | 345.3222 | 12.79592 | 207 | 8.33555 | 330.8225 | 14.96648 | 207 | 9.7432
3100.342 | 1497.308 | 2080 | 1033.54 | 3339.854 | 1653.286 | 2080 | 1073.88 | 3269.178 | 1733.909 | 2080 | 1130.58 | 3339.547 | 1527.034 | 2080 | 981.146 | 3327.207 | 615.282 | 2080 | 498.958 | 3336.891 | 616.2585 | 2080 | 517.968 | 3762.757 | 622.0986 | 2080 | 515.15 | 825.2545 | 106.8475 | 1040 | 124.154 | 1661.28 | 140.6592 | 1040 | 124.534 | 827.632 | 83.38346 | 1040 | 99.8896 | 830.7426 | 93.86323 | 1040 | 109.96 | 827.144 | 51.04869 | 517.5 | 38.6314 | 825.779 | 48.92887 | 517.5 | 35.996 | 666.1032 | 44.22807 | 517.5 | 35.9219 | 662.9759 | 44.49937 | 517.5 | 35.8937 | 333.1293 | 13.58905 | 208 | 8.69997 | 347.2128 | 12.86862 | 208 | 8.35448 | 347.2128 | 12.86862 | 208 | 8.3742 | 332.4042 | 15.02638 | 208 | 9.78757
3115.613 | 1504.598 | 2090 | 1038.42 | 3355.218 | 1660.093 | 2090 | 1078.84 | 3285.467 | 1742.168 | 2090 | 1135.78 | 3355.52 | 1532.757 | 2090 | 985.691 | 3341.071 | 617.0033 | 2090 | 500.694 | 3353.072 | 616.585 | 2090 | 519.722 | 3777.131 | 622.7159 | 2090 | 516.895 | 829.3858 | 107.1999 | 1045 | 124.51 | 1672.442 | 140.5986 | 1045 | 124.881 | 831.4688 | 83.78434 | 1045 | 100.263 | 834.6893 | 94.29375 | 1045 | 110.343 | 831.7131 | 51.16185 | 520 | 38.7794 | 829.8701 | 49.07705 | 520 | 36.1351 | 669.2209 | 44.33981 | 520 | 36.0636 | 666.737 | 44.60331 | 520 | 36.0372 | 334.2937 | 13.56927 | 209 | 8.74018 | 349.0625 | 12.82245 | 209 | 8.3927 | 349.0625 | 12.82245 | 209 | 8.41274 | 333.9938 | 15.08789 | 209 | 9.83195
3131.719 | 1511.831 | 2100 | 1043.3 | 3370.267 | 1667.166 | 2100 | 1083.8 | 3302.573 | 1750.264 | 2100 | 1140.98 | 3370.171 | 1538.681 | 2100 | 990.217 | 3358.073 | 618.0973 | 2100 | 502.427 | 3369.674 | 616.8843 | 2100 | 521.457 | 3794.118 | 623.2497 | 2100 | 518.62 | 832.6555 | 107.6996 | 1050 | 124.862 | 1678.919 | 140.3602 | 1050 | 125.226 | 835.3315 | 84.19067 | 1050 | 100.635 | 838.3007 | 94.74649 | 1050 | 110.725 | 835.4392 | 51.13784 | 522.5 | 38.926 | 834.2051 | 48.83107 | 522.5 | 36.2739 | 672.4887 | 44.47033 | 522.5 | 36.2047 | 669.4397 | 44.77472 | 522.5 | 36.1805 | 335.9051 | 13.57637 | 210 | 8.78036 | 350.7601 | 12.78944 | 210 | 8.43092 | 350.7601 | 12.78944 | 210 | 8.45128 | 335.3862 | 15.16392 | 210 | 9.87632
3148.311 | 1518.758 | 2110 | 1048.16 | 3386.915 | 1674.232 | 2110 | 1088.76 | 3318.908 | 1758.226 | 2110 | 1146.15 | 3384.881 | 1544.701 | 2110 | 994.742 | 3373.169 | 619.4888 | 2110 | 504.159 | 3384.351 | 617.5922 | 2110 | 523.177 | 3810.931 | 623.7158 | 2110 | 520.324 | 836.6629 | 108.2245 | 1055 | 125.212 | 1686.165 | 140.6288 | 1055 | 125.569 | 839.466 | 84.58414 | 1055 | 101.005 | 842.8595 | 95.13308 | 1055 | 111.106 | 840.1963 | 51.05037 | 525 | 39.0714 | 837.612 | 48.97366 | 525 | 36.4124 | 679.7673 | 44.28592 | 525 | 36.3454 | 672.526917 | 44.9204 | 525 | 36.3238 | 337.5503 | 13.59878 | 211 | 8.82038 | 352.2784 | 12.78501 | 211 | 8.46914 | 352.2784 | 12.78501 | 211 | 8.48981 | 336.8576 | 15.23599 | 211 | 9.92069
3163.537 | 1525.479 | 2120 | 1052.98 | 3403.298 | 1681.206 | 2120 | 1093.71 | 3336.383 | 1765.933 | 2120 | 1151.3 | 3400.042 | 1551.007 | 2120 | 999.268 | 3391.543 | 618.0339 | 2120 | 505.89 | 3400.878 | 618.507 | 2120 | 524.866 | 3826.174 | 624.2459 | 2120 | 522.007 | 841.0952 | 108.6228 | 1060 | 125.56 | 1693.677 | 140.9539 | 1060 | 125.911 | 843.4885 | 84.98478 | 1060 | 101.373 | 847.238 | 95.53067 | 1060 | 111.485 | 843.1516 | 51.16369 | 527.5 | 39.2162 | 842.3368 | 48.83373 | 527.5 | 36.5498 | 682.0491 | 44.3771 | 527.5 | 36.4848 | 675.3374 | 45.09472 | 527.5 | 36.4666 | 339.2106 | 13.62559 | 212 | 8.8604 | 353.9612 | 12.83686 | 212 | 8.50736 | 353.9612 | 12.83686 | 212 | 8.52835 | 338.5643 | 15.29168 | 212 | 9.96506
3178.585 | 1532.396 | 2130 | 1057.8 | 3419.131 | 1687.748 | 2130 | 1098.66 | 3351.977 | 1773.629 | 2130 | 1156.46 | 3415.143 | 1557.595 | 2130 | 1003.79 | 3407.342 | 617.4946 | 2130 | 507.616 | 3416.362 | 619.5386 | 2130 | 526.52 | 3842.201 | 624.7793 | 2130 | 523.664 | 845.1579 | 109.0383 | 1065 | 125.907 | 1703.017 | 141.117 | 1065 | 126.248 | 847.4402 | 85.3918 | 1065 | 101.739 | 851.7937 | 95.90942 | 1065 | 111.863 | 847.3412 | 51.38858 | 530 | 39.3608 | 848.5601 | 48.62763 | 530 | 36.6868 | 684.2569 | 44.47625 | 530 | 36.6236 | 678.6637 | 45.23865 | 530 | 36.6082 | 340.4831 | 13.71892 | 213 | 8.90041 | 355.6163 | 12.87168 | 213 | 8.54558 | 355.6163 | 12.87168 | 213 | 8.56688 | 340.0806 | 15.36196 | 213 | 10.0094
3194.591 | 1539.123 | 2140 | 1062.61 | 3434.782 | 1694.772 | 2140 | 1103.6 | 3367.237 | 1781.171 | 2140 | 1161.59 | 3431.626 | 1564.271 | 2140 | 1008.32 | 3423.165 | 616.3816 | 2140 | 509.331 | 3433.39 | 619.9743 | 2140 | 528.141 | 3863.021 | 624.9734 | 2140 | 525.292 | 848.899 | 109.481 | 1070 | 126.252 | 1711.092 | 140.6441 | 1070 | 126.579 | 851.5383 | 85.78887 | 1070 | 102.104 | 855.8361 | 96.30984 | 1070 | 112.238 | 851.2799 | 51.49113 | 532.5 | 39.5052 | 849.8452 | 48.45303 | 532.5 | 36.8233 | 686.4072 | 44.59364 | 532.5 | 36.7622 | 681.7211 | 45.40323 | 532.5 | 36.7489 | 342.3025 | 13.7486 | 214 | 8.94043 | 357.2141 | 12.9375 | 214 | 8.58366 | 357.2141 | 12.9375 | 214 | 8.6054 | 341.7077 | 15.42436 | 214 | 10.0538
3209.313 | 1546.161 | 2150 | 1067.43 | 3451.347 | 1701.787 | 2150 | 1108.53 | 3382.992 | 1788.812 | 2150 | 1166.73 | 3449.627 | 1570.84 | 2150 | 1012.84 | 3437.574 | 617.9928 | 2150 | 511.031 | 3449.066 | 620.4597 | 2150 | 529.742 | 3883.237 | 625.0523 | 2150 | 526.878 | 852.8232 | 109.9267 | 1075 | 126.595 | 1717.729 | 141.0689 | 1075 | 126.907 | 855.6285 | 86.18642 | 1075 | 102.466 | 859.4567 | 96.7042 | 1075 | 112.613 | 855.6978 | 51.49119 | 535 | 39.6495 | 853.7935 | 48.64977 | 535 | 36.9591 | 688.7059 | 44.71372 | 535 | 36.9005 | 684.9225 | 45.57179 | 535 | 36.8893 | 344.0957 | 13.79356 | 215 | 8.98045 | 359.2193 | 12.9266 | 215 | 8.62157 | 359.2193 | 12.9266 | 215 | 8.64389 | 343.631 | 15.46642 | 215 | 10.0982
3225.133 | 1553.289 | 2160 | 1072.25 | 3468.721 | 1708.104 | 2160 | 1113.46 | 3398.353 | 1796.601 | 2160 | 1171.86 | 3465.651 | 1577.333 | 2160 | 1017.37 | 3456.203 | 618.0896 | 2160 | 512.714 | 3465.846 | 620.7583 | 2160 | 531.334 | 3899.563 | 625.0718 | 2160 | 528.448 | 856.4378 | 110.4705 | 1080 | 126.935 | 1726.223 | 141.3567 | 1080 | 127.232 | 859.8986 | 86.56707 | 1080 | 102.827 | 863.1048 | 97.09445 | 1080 | 112.985 | 859.0244 | 51.72147 | 537.5 | 39.7936 | 857.7428 | 48.81667 | 537.5 | 37.0939 | 691.3233 | 44.87001 | 537.5 | 37.0381 | 688.2887 | 45.7308 | 537.5 | 37.0289 | 345.495 | 13.87571 | 216 | 9.02046 | 360.5472 | 13.0164 | 216 | 8.65938 | 360.5472 | 13.0164 | 216 | 8.68238 | 345.1956 | 15.53312 | 216 | 10.1426
3240.81 | 1560.308 | 2170 | 1077.07 | 3484.317 | 1714.337 | 2170 | 1118.39 | 3413.48 | 1804.493 | 2170 | 1177 | 3480.985 | 1583.611 | 2170 | 1021.89 | 3471.626 | 618.042 | 2170 | 514.38 | 3481.754 | 620.4653 | 2170 | 532.907 | 3913.152 | 625.3027 | 2170 | 530.013 | 860.6379 | 110.9965 | 1085 | 127.274 | 1736.412 | 141.0123 | 1085 | 127.552 | 863.7896 | 86.96882 | 1085 | 103.187 | 866.5995 | 97.50437 | 1085 | 113.355 | 863.1346 | 51.85268 | 540 | 39.9375 | 861.6205 | 49.0295 | 540 | 37.2283 | 694.9263 | 44.9877 | 540 | 37.1751 | 691.5708 | 45.89375 | 540 | 37.1674 | 347.3716 | 13.92049 | 217 | 9.06043 | 362.3858 | 13.05753 | 217 | 8.69718 | 362.3858 | 13.05753 | 217 | 8.72087 | 346.7106 | 15.602 | 217 | 10.1869
3256.228 | 1567.346 | 2180 | 1081.89 | 3500.241 | 1720.862 | 2180 | 1123.31 | 3429.616 | 1812.597 | 2180 | 1182.14 | 3496.515 | 1589.943 | 2180 | 1026.42 | 3486.715 | 618.4052 | 2180 | 516.028 | 3497.012 | 620.8459 | 2180 | 534.464 | 3925.678 | 625.7149 | 2180 | 531.566 | 865.2443 | 111.3862 | 1090 | 127.611 | 1742.515 | 141.0498 | 1090 | 127.87 | 868.635 | 87.29921 | 1090 | 103.545 | 870.419 | 97.9018 | 1090 | 113.722 | 867.673 | 51.87078 | 542.5 | 40.0805 | 865.8856 | 49.13761 | 542.5 | 37.3624 | 698.0368 | 45.13536 | 542.5 | 37.3115 | 695.7201 | 45.98098 | 542.5 | 37.3055 | 348.7651 | 13.98003 | 218 | 9.1004 | 363.7605 | 13.13869 | 218 | 8.73499 | 363.7605 | 13.13869 | 218 | 8.75936 | 348.4221 | 15.65762 | 218 | 10.2313
3274.562 | 1573.152 | 2190 | 1086.71 | 3516.033 | 1727.404 | 2190 | 1128.22 | 3446.41 | 1820.765 | 2190 | 1187.27 | 3512.196 | 1596.475 | 2190 | 1030.95 | 3501.281 | 619.5279 | 2190 | 517.663 | 3512.852 | 621.4462 | 2190 | 536.01 | 3940.65 | 626.1965 | 2190 | 533.101 | 869.2849 | 111.7722 | 1095 | 127.946 | 1750.681 | 140.9786 | 1095 | 128.186 | 872.6513 | 87.68301 | 1095 | 103.902 | 874.005 | 98.32661 | 1095 | 114.084 | 870.9119 | 52.11032 | 545 | 40.2223 | 869.8644 | 49.27527 | 545 | 37.4964 | 700.8519 | 45.30716 | 545 | 37.4478 | 698.9478 | 46.1174 | 545 | 37.4434 | 350.5168 | 14.00884 | 219 | 9.14037 | 365.4043 | 13.23542 | 219 | 8.77279 | 365.4043 | 13.23542 | 219 | 8.79784 | 350.0892 | 15.71536 | 219 | 10.2755
3289.034 | 1579.129 | 2200 | 1091.49 | 3532.018 | 1734.017 | 2200 | 1133.09 | 3463.432 | 1828.725 | 2200 | 1192.41 | 3528.076 | 1603.036 | 2200 | 1035.47 | 3519.536 | 620.5684 | 2200 | 519.262 | 3529.255 | 621.9855 | 2200 | 537.55 | 3955.053 | 626.8237 | 2200 | 534.623 | 873.1871 | 112.179 | 1100 | 128.275 | 1758.682 | 140.9735 | 1100 | 128.499 | 876.6994 | 88.04714 | 1100 | 104.257 | 877.8573 | 98.75947 | 1100 | 114.445 | 876.2416 | 52.02336 | 547.5 | 40.3637 | 873.688 | 49.47593 | 547.5 | 37.6302 | 705.2858 | 45.36514 | 547.5 | 37.5835 | 702.6554 | 46.21374 | 547.5 | 37.581 | 352.1898 | 14.05778 | 220 | 9.18034 | 367.0566 | 13.23636 | 220 | 8.81059 | 367.0566 | 13.23636 | 220 | 8.83633 | 351.7 | 15.77591 | 220 | 10.3197
3303.168 | 1585.786 | 2210 | 1096.26 | 3547.52 | 1740.744 | 2210 | 1137.96 | 3479.127 | 1836.491 | 2210 | 1197.54 | 3544.392 | 1609.536 | 2210 | 1040 | 3535.637 | 621.1581 | 2210 | 520.823 | 3544.481 | 622.7802 | 2210 | 539.077 | 3970.868 | 627.477 | 2210 | 536.135 | 876.8414 | 112.6307 | 1105 | 128.599 | 1765.585 | 141.4211 | 1105 | 128.807 | 880.4758 | 88.41506 | 1105 | 104.61 | 882.3639 | 99.16448 | 1105 | 114.804 | 880.9548 | 51.65791 | 550 | 40.5043 | 877.8595 | 49.60457 | 550 | 37.7632 | 708.7721 | 45.47515 | 550 | 37.7184 | 705.7056 | 46.32918 | 550 | 37.7178 | 353.7015 | 14.14322 | 221 | 9.22031 | 368.7813 | 13.3313 | 221 | 8.8484 | 368.7813 | 13.3313 | 221 | 8.87482 | 353.2557 | 15.8395 | 221 | 10.3638
3318.07 | 1592.883 | 2220 | 1101.03 | 3563.585 | 1747.426 | 2220 | 1142.82 | 3494.222 | 1844.244 | 2220 | 1202.67 | 3565.399 | 1615.692 | 2220 | 1044.52 | 3549.641 | 621.8706 | 2220 | 522.362 | 3560.527 | 623.725 | 2220 | 540.594 | 3987.596 | 628.0971 | 2220 | 537.604 | 881.2121 | 113.0131 | 1110 | 128.921 | 1774.659 | 141.3411 | 1110 | 129.112 | 884.3088 | 88.77659 | 1110 | 104.961 | 886.5368 | 99.58806 | 1110 | 115.159 | 883.1708 | 51.77235 | 552.5 | 40.6446 | 881.9582 | 49.65753 | 552.5 | 37.8958 | 711.7231 | 45.60697 | 552.5 | 37.8522 | 708.4915 | 46.46198 | 552.5 | 37.854 | 354.9203 | 14.19146 | 222 | 9.26028 | 370.3659 | 13.40344 | 222 | 8.8862 | 370.3659 | 13.40344 | 222 | 8.91331 | 354.9126 | 15.89243 | 222 | 10.408
3333.895 | 1599.89 | 2230 | 1105.8 | 3580.197 | 1754.183 | 2230 | 1147.69 | 3509.846 | 1852.173 | 2230 | 1207.8 | 3582.265 | 1621.718 | 2230 | 1049.05 | 3565.751 | 623.5278 | 2230 | 523.888 | 3577.011 | 624.4945 | 2230 | 542.067 | 4004.115 | 628.6833 | 2230 | 539.062 | 884.9848 | 113.463 | 1115 | 129.239 | 1782.987 | 141.4368 | 1115 | 129.415 | 888.0804 | 89.14578 | 1115 | 105.309 | 890.5253 | 100.0118 | 1115 | 115.513 | 887.6183 | 51.79318 | 555 | 40.7846 | 885.8889 | 49.81772 | 555 | 38.0281 | 714.2936 | 45.75937 | 555 | 37.9858 | 711.5304 | 46.58288 | 555 | 37.9898 | 356.9624 | 14.18461 | 223 | 9.30025 | 372.2873 | 13.45239 | 223 | 8.92401 | 372.2873 | 13.45239 | 223 | 8.9518 | 356.579 | 15.94398 | 223 | 10.4518
3349.468 | 1606.885 | 2240 | 1110.57 | 3598.499 | 1760.122 | 2240 | 1152.55 | 3525.905 | 1860.275 | 2240 | 1212.9 | 3597.539 | 1627.196 | 2240 | 1053.57 | 3581.923 | 624.8616 | 2240 | 525.403 | 3593.833 | 624.839 | 2240 | 543.514 | 4019.327 | 629.3017 | 2240 | 540.508 | 889.1064 | 113.8823 | 1120 | 129.554 | 1791.202 | 141.1228 | 1120 | 129.715 | 893.3543 | 89.41544 | 1120 | 105.654 | 894.2923 | 100.4455 | 1120 | 115.864 | 890.7529 | 51.72139 | 557.5 | 40.9232 | 889.5425 | 49.99323 | 557.5 | 38.1594 | 717.1532 | 45.90033 | 557.5 | 38.119 | 714.2329 | 46.74112 | 557.5 | 38.1253 | 358.4922 | 14.21204 | 224 | 9.34022 | 373.7856 | 13.51694 | 224 | 8.9618 | 373.7856 | 13.51694 | 224 | 8.99029 | 358.1394 | 16.00216 | 224 | 10.4957
3365.206 | 1613.711 | 2250 | 1115.34 | 3614.005 | 1765.779 | 2250 | 1157.36 | 3541.696 | 1868.388 | 2250 | 1218 | 3612.539 | 1632.796 | 2250 | 1058.1 | 3600.126 | 623.7499 | 2250 | 526.901 | 3609.53 | 624.9486 | 2250 | 544.952 | 4035.353 | 629.9019 | 2250 | 541.938 | 892.8501 | 114.3546 | 1125 | 129.867 | 1797.565 | 141.4849 | 1125 | 130.011 | 897.3566 | 89.75703 | 1125 | 105.997 | 898.147 | 100.8756 | 1125 | 116.212 | 895.5257 | 51.92482 | 560 | 41.0611 | 893.7536 | 50.17029 | 560 | 38.2901 | 720.0224 | 46.04764 | 560 | 38.2515 | 717.2338 | 46.89352 | 560 | 38.2604 | 359.8489 | 14.29703 | 225 | 9.38019 | 375.5095 | 13.5876 | 225 | 8.99951 | 375.5095 | 13.5876 | 225 | 9.02878 | 360.1206 | 16.02969 | 225 | 10.5395
3380.621 | 1620.683 | 2260 | 1120.11 | 3630.265 | 1771.694 | 2260 | 1162.15 | 3558.735 | 1876.431 | 2260 | 1223.07 | 3626.587 | 1638.61 | 2260 | 1062.61 | 3614.138 | 624.6319 | 2260 | 528.382 | 3626.348 | 624.9965 | 2260 | 546.373 | 4052.771 | 630.429 | 2260 | 543.358 | 896.7387 | 114.8597 | 1130 | 130.177 | 1807.173 | 141.6192 | 1130 | 130.305 | 901.0834 | 90.10327 | 1130 | 106.338 | 902.1097 | 101.305 | 1130 | 116.557 | 899.2748 | 52.06135 | 562.5 | 41.1987 | 897.7098 | 50.30423 | 562.5 | 38.4205 | 723.9242 | 46.14835 | 562.5 | 38.3839 | 720.5649 | 47.02496 | 562.5 | 38.3946 | 361.7612 | 14.21503 | 226 | 9.42016 | 377.3036 | 13.61556 | 226 | 9.03721 | 377.3036 | 13.61556 | 226 | 9.06727 | 361.942 | 16.06684 | 226 | 10.5834
3396.477 | 1627.396 | 2270 | 1124.88 | 3645.214 | 1777.712 | 2270 | 1166.93 | 3574.986 | 1884.433 | 2270 | 1228.14 | 3642.241 | 1644.712 | 2270 | 1067.13 | 3630.05 | 625.5177 | 2270 | 529.857 | 3641.147 | 624.9406 | 2270 | 547.785 | 4070.348 | 630.8271 | 2270 | 544.763 | 902.3947 | 115.0467 | 1135 | 130.483 | 1815.218 | 141.2918 | 1135 | 130.595 | 904.7225 | 90.44222 | 1135 | 106.679 | 906.0799 | 101.7397 | 1135 | 116.901 | 902.9781 | 52.27568 | 565 | 41.3359 | 901.5709 | 50.53994 | 565 | 38.5501 | 729.7699 | 46.10971 | 565 | 38.5159 | 724.2204 | 47.13316 | 565 | 38.5277 | 363.0834 | 14.27799 | 227 | 9.46013 | 378.8413 | 13.64765 | 227 | 9.07487 | 378.8413 | 13.64765 | 227 | 9.10576 | 363.3815 | 16.12862 | 227 | 10.6272
3412.155 | 1634.151 | 2280 | 1129.64 | 3662.209 | 1783.859 | 2280 | 1171.71 | 3590.898 | 1892.293 | 2280 | 1233.2 | 3658.52 | 1651.015 | 2280 | 1071.64 | 3645.869 | 626.1943 | 2280 | 531.325 | 3657.335 | 625.3435 | 2280 | 549.189 | 4088.094 | 631.1144 | 2280 | 546.152 | 905.7708 | 115.3859 | 1140 | 130.786 | 1823.012 | 141.4423 | 1140 | 130.883 | 908.1712 | 90.7994 | 1140 | 107.018 | 910.1092 | 102.1707 | 1140 | 117.241 | 908.0837 | 52.15543 | 567.5 | 41.4722 | 905.5121 | 50.65066 | 567.5 | 38.6788 | 733.3304 | 46.16825 | 567.5 | 38.6473 | 727.4893 | 47.26906 | 567.5 | 38.6608 | 364.6949 | 14.27832 | 228 | 9.5001 | 380.424 | 13.71451 | 228 | 9.11253 | 380.424 | 13.71451 | 228 | 9.14425 | 364.9538 | 16.17851 | 228 | 10.6711
3427.223 | 1641.059 | 2290 | 1134.39 | 3678.136 | 1789.528 | 2290 | 1176.48 | 3607.383 | 1900.144 | 2290 | 1238.25 | 3674.961 | 1657.299 | 2290 | 1076.14 | 3662.356 | 626.8094 | 2290 | 532.781 | 3672.633 | 626.0115 | 2290 | 550.583 | 4104.593 | 631.3695 | 2290 | 547.537 | 909.1725 | 115.7666 | 1145 | 131.086 | 1831.07 | 141.3939 | 1145 | 131.168 | 911.7876 | 91.16391 | 1145 | 107.356 | 914.1375 | 102.6033 | 1145 | 117.576 | 911.4205 | 52.25919 | 570 | 41.6082 | 910.1044 | 50.81001 | 570 | 38.8065 | 735.9095 | 46.26073 | 570 | 38.7784 | 730.4333 | 47.42513 | 570 | 38.7933 | 366.3404 | 14.33046 | 229 | 9.54007 | 382.025 | 13.78281 | 229 | 9.15016 | 382.025 | 13.78281 | 229 | 9.18268 | 366.4265 | 16.23685 | 229 | 10.715
3442.348 | 1648.177 | 2300 | 1139.14 | 3694.953 | 1795.102 | 2300 | 1181.22 | 3624.417 | 1907.956 | 2300 | 1243.31 | 3690.163 | 1663.579 | 2300 | 1080.65 | 3677.805 | 628.5698 | 2300 | 534.225 | 3689.509 | 626.2083 | 2300 | 551.967 | 4121.208 | 631.5784 | 2300 | 548.906 | 912.9518 | 116.2188 | 1150 | 131.384 | 1840.741 | 141.0801 | 1150 | 131.45 | 915.7937 | 91.53763 | 1150 | 107.693 | 917.9947 | 103.0517 | 1150 | 117.905 | 914.9694 | 52.37958 | 572.5 | 41.7435 | 913.9359 | 50.94788 | 572.5 | 38.9336 | 738.3452 | 46.37204 | 572.5 | 38.9089 | 733.8326 | 47.55218 | 572.5 | 38.9252 | 367.9587 | 14.38983 | 230 | 9.58004 | 383.6291 | 13.81844 | 230 | 9.18764 | 383.6291 | 13.81844 | 230 | 9.22108 | 368.6569 | 16.23858 | 230 | 10.7588
3457.836 | 1655.279 | 2310 | 1143.88 | 3709.463 | 1801.028 | 2310 | 1185.95 | 3642.026 | 1915.524 | 2310 | 1248.36 | 3706.152 | 1669.883 | 2310 | 1085.14 | 3696.709 | 628.6337 | 2310 | 535.632 | 3704.499 | 626.9096 | 2310 | 553.339 | 4140.775 | 631.5443 | 2310 | 550.27 | 916.7266 | 116.7388 | 1155 | 131.679 | 1845.909 | 141.031 | 1155 | 131.73 | 919.7617 | 91.92715 | 1155 | 108.028 | 922.2543 | 103.4718 | 1155 | 118.229 | 919.1406 | 52.59007 | 575 | 41.878 | 918.4632 | 50.58744 | 575 | 39.0602 | 740.5451 | 46.5098 | 575 | 39.0385 | 736.7043 | 47.70565 | 575 | 39.057 | 369.403 | 14.44732 | 231 | 9.62 | 385.6214 | 13.8544 | 231 | 9.22505 | 385.6214 | 13.8544 | 231 | 9.25939 | 370.1517 | 16.29004 | 231 | 10.8026
3473.35 | 1662.43 | 2320 | 1148.63 | 3726.605 | 1806.767 | 2320 | 1190.67 | 3657.68 | 1922.89 | 2320 | 1253.4 | 3722.563 | 1676.214 | 2320 | 1089.64 | 3711.158 | 628.2309 | 2320 | 537.017 | 3721.372 | 627.4956 | 2320 | 554.703 | 4158.006 | 631.4931 | 2320 | 551.626 | 920.8587 | 117.2156 | 1160 | 131.97 | 1854.201 | 141.3673 | 1160 | 132.01 | 923.6283 | 92.32542 | 1160 | 108.363 | 926.5395 | 103.8885 | 1160 | 118.548 | 923.2279 | 52.78383 | 577.5 | 42.0115 | 921.9125 | 50.77013 | 577.5 | 39.186 | 743.2865 | 46.643 | 577.5 | 39.168 | 740.0625 | 47.82566 | 577.5 | 39.1884 | 370.9786 | 14.50414 | 232 | 9.65987 | 387.3707 | 13.93683 | 232 | 9.26247 | 387.3707 | 13.93683 | 232 | 9.29746 | 371.6592 | 16.34128 | 232 | 10.8463
3489.06 | 1669.6 | 2330 | 1153.38 | 3743.96 | 1811.909 | 2330 | 1195.39 | 3673.776 | 1930.002 | 2330 | 1258.44 | 3740.057 | 1682.455 | 2330 | 1094.13 | 3726.56 | 628.8325 | 2330 | 538.39 | 3737.206 | 628.0516 | 2330 | 556.059 | 4173.596 | 631.4705 | 2330 | 552.971 | 924.6162 | 117.7369 | 1165 | 132.259 | 1862.204 | 141.6649 | 1165 | 132.285 | 927.9132 | 92.69843 | 1165 | 108.696 | 930.5476 | 104.3181 | 1165 | 118.864 | 927.1083 | 52.9642 | 580 | 42.1437 | 926.0555 | 50.82248 | 580 | 39.3106 | 746.262 | 46.77965 | 580 | 39.2968 | 742.9754 | 47.97697 | 580 | 39.3191 | 373.0062 | 14.51177 | 233 | 9.6997 | 389.0778 | 13.87613 | 233 | 9.29988 | 389.0778 | 13.87613 | 233 | 9.33549 | 373.1477 | 16.3947 | 233 | 10.89
3505.885 | 1676.272 | 2340 | 1158.13 | 3759.78 | 1817.026 | 2340 | 1200.1 | 3691.115 | 1936.995 | 2340 | 1263.46 | 3761.318 | 1688.171 | 2340 | 1098.6 | 3745.165 | 629.0395 | 2340 | 539.748 | 3753.529 | 628.5247 | 2340 | 557.409 | 4187.926 | 631.567 | 2340 | 554.309 | 930.9002 | 117.9556 | 1170 | 132.545 | 1869.796 | 141.9612 | 1170 | 132.555 | 931.8144 | 93.09953 | 1170 | 109.027 | 934.5253 | 104.7426 | 1170 | 119.176 | 931.8136 | 53.10145 | 582.5 | 42.2754 | 932.319 | 49.2152 | 582.5 | 39.4346 | 750.1689 | 46.854 | 582.5 | 39.4248 | 745.9304 | 48.13638 | 582.5 | 39.4498 | 374.3804 | 14.61182 | 234 | 9.73938 | 390.4195 | 13.8879 | 234 | 9.33729 | 390.4195 | 13.8879 | 234 | 9.37322 | 374.6342 | 16.45035 | 234 | 10.9337
3520.899 | 1683.047 | 2350 | 1162.88 | 3774.172 | 1822.602 | 2350 | 1204.82 | 3706.793 | 1943.954 | 2350 | 1268.48 | 3812.301 | 1691.05 | 2350 | 1103.05 | 3758.011 | 629.6628 | 2350 | 541.095 | 3768.59 | 629.1377 | 2350 | 558.746 | 4199.946 | 631.9327 | 2350 | 555.638 | 933.9068 | 118.1538 | 1175 | 132.828 | 1877.764 | 142.3696 | 1175 | 132.822 | 935.89 | 93.47946 | 1175 | 109.355 | 938.451 | 105.1623 | 1175 | 119.486 | 935.177 | 52.82868 | 585 | 42.4064 | 935.0328 | 48.77682 | 585 | 39.5576 | 753.3464 | 46.97498 | 585 | 39.552 | 748.9141 | 48.30466 | 585 | 39.5796 | 375.819 | 14.63453 | 235 | 9.77887 | 392.741 | 13.78086 | 235 | 9.3747 | 392.741 | 13.78086 | 235 | 9.41083 | 375.8944 | 16.52443 | 235 | 10.9768
3536.075 | 1689.894 | 2360 | 1167.62 | 3793.044 | 1827.778 | 2360 | 1209.53 | 3722.95 | 1950.735 | 2360 | 1273.49 | 3839.465 | 1693.215 | 2360 | 1107.47 | 3773.819 | 631.1381 | 2360 | 542.436 | 3784.821 | 629.9059 | 2360 | 560.071 | 4213.928 | 632.4141 | 2360 | 556.961 | 937.0235 | 118.5821 | 1180 | 133.109 | 1886.699 | 142.2929 | 1180 | 133.086 | 939.8304 | 93.86592 | 1180 | 109.68 | 942.3945 | 105.5817 | 1180 | 119.794 | 939.4693 | 52.93006 | 587.5 | 42.537 | 937.8998 | 48.73806 | 587.5 | 39.6803 | 756.4002 | 47.10813 | 587.5 | 39.6787 | 753.0324 | 48.39556 | 587.5 | 39.7088 | 377.7362 | 14.66308 | 236 | 9.81828 | 393.9389 | 13.82552 | 236 | 9.41202 | 393.9389 | 13.82552 | 236 | 9.44843 | 377.4913 | 16.57636 | 236 | 11.0196
3551.532 | 1696.93 | 2370 | 1172.37 | 3808.707 | 1832.391 | 2370 | 1214.23 | 3738.374 | 1957.704 | 2370 | 1278.49 | 3861.873 | 1694.317 | 2370 | 1111.89 | 3790.561 | 632.1482 | 2370 | 543.768 | 3800.824 | 630.7427 | 2370 | 561.39 | 4228.311 | 633.0846 | 2370 | 558.273 | 940.8685 | 119.0633 | 1185 | 133.387 | 1895.126 | 142.1894 | 1185 | 133.347 | 943.731 | 94.25695 | 1185 | 110.003 | 946.0727 | 106.022 | 1185 | 120.099 | 943.1859 | 53.10418 | 590 | 42.6673 | 941.5946 | 48.89967 | 590 | 39.8025 | 759.5957 | 47.23189 | 590 | 39.8049 | 756.5141 | 48.52435 | 590 | 39.8377 | 378.8498 | 14.68862 | 237 | 9.85734 | 395.5094 | 13.85535 | 237 | 9.44927 | 395.5094 | 13.85535 | 237 | 9.48596 | 379.0595 | 16.6306 | 237 | 11.0623
3567.664 | 1703.775 | 2380 | 1177.12 | 3823.163 | 1837.619 | 2380 | 1218.94 | 3753.164 | 1964.764 | 2380 | 1283.47 | 3881.427 | 1695.158 | 2380 | 1116.31 | 3806.728 | 632.4039 | 2380 | 545.091 | 3817.012 | 631.4389 | 2380 | 562.701 | 4245.452 | 633.6667 | 2380 | 559.579 | 946.1762 | 119.3105 | 1190 | 133.663 | 1903.601 | 141.9851 | 1190 | 133.605 | 947.7413 | 94.64412 | 1190 | 110.324 | 950.0274 | 106.4523 | 1190 | 120.401 | 947.7521 | 53.20224 | 592.5 | 42.7976 | 946.2064 | 48.98184 | 592.5 | 39.9245 | 762.6607 | 47.36509 | 592.5 | 39.9297 | 760.1565 | 48.62975 | 592.5 | 39.9659 | 380.8234 | 14.70528 | 238 | 9.89639 | 397.1155 | 13.95845 | 238 | 9.48647 | 397.1155 | 13.95845 | 238 | 9.52343 | 380.6284 | 16.68616 | 238 | 11.1048
3583.945 | 1710.358 | 2390 | 1181.87 | 3844.786 | 1841.693 | 2390 | 1223.64 | 3767.556 | 1972.044 | 2390 | 1288.41 | 3893.204 | 1696.264 | 2390 | 1120.73 | 3823.691 | 632.8478 | 2390 | 546.402 | 3833.684 | 632.0054 | 2390 | 563.993 | 4261.708 | 634.2638 | 2390 | 560.874 | 949.6331 | 119.6331 | 1195 | 133.938 | 1910.995 | 141.4952 | 1195 | 133.859 | 951.9664 | 95.01661 | 1195 | 110.643 | 955.1161 | 106.8074 | 1195 | 120.701 | 951.4076 | 53.27726 | 595 | 42.9275 | 949.6676 | 49.10414 | 595 | 40.0459 | 765.7432 | 47.50037 | 595 | 40.0539 | 767.2315 | 48.46018 | 595 | 40.0935 | 382.4813 | 14.762 | 239 | 9.93543 | 399.0836 | 13.8852 | 239 | 9.52356 | 399.0836 | 13.8852 | 239 | 9.56091 | 382.4756 | 16.72244 | 239 | 11.1473
3598.981 | 1716.84 | 2400 | 1186.62 | 3867.311 | 1842.577 | 2400 | 1228.34 | 3783.708 | 1979.579 | 2400 | 1293.32 | 3905.264 | 1697.526 | 2400 | 1125.14 | 3841.335 | 632.0861 | 2400 | 547.706 | 3849.895 | 631.8062 | 2400 | 565.279 | 4278.23 | 634.7795 | 2400 | 562.152 | 953.5761 | 119.9612 | 1200 | 134.21 | 1918.229 | 141.3508 | 1200 | 134.112 | 955.9149 | 95.40571 | 1200 | 110.959 | 959.4439 | 107.2027 | 1200 | 120.998 | 955.1583 | 53.27845 | 597.5 | 43.0571 | 953.643 | 49.19879 | 597.5 | 40.1672 | 769.4509 | 47.59444 | 597.5 | 40.1772 | 769.7061 | 48.53761 | 597.5 | 40.2202 | 384.3122 | 14.82066 | 240 | 9.97435 | 400.341 | 13.95281 | 240 | 9.56063 | 400.341 | 13.95281 | 240 | 9.59838 | 384.0889 | 16.77563 | 240 | 11.1895
3615.081 | 1723.323 | 2410 | 1191.37 | 3889.319 | 1842.165 | 2410 | 1233.03 | 3799.736 | 1987.248 | 2410 | 1298.23 | 3916.333 | 1699.228 | 2410 | 1129.55 | 3857.434 | 630.0815 | 2410 | 549.005 | 3865.449 | 631.5308 | 2410 | 566.559 | 4292.149 | 635.4534 | 2410 | 563.415 | 957.3747 | 120.3647 | 1205 | 134.477 | 1925.666 | 141.9152 | 1205 | 134.36 | 959.9335 | 95.78876 | 1205 | 111.274 | 963.2578 | 107.6153 | 1205 | 121.295 | 961.6298 | 52.69787 | 600 | 43.1857 | 957.874 | 49.32568 | 600 | 40.2883 | 773.3321 | 47.6703 | 600 | 40.2997 | 772.0849 | 48.61989 | 600 | 40.3465 | 385.5479 | 14.89482 | 241 | 10.0133 | 402.6924 | 13.93159 | 241 | 9.59766 | 402.6924 | 13.93159 | 241 | 9.6357 | 385.7051 | 16.83009 | 241 | 11.2318
3631.025 | 1729.306 | 2420 | 1196.12 | 3903.527 | 1841.484 | 2420 | 1237.69 | 3815.119 | 1994.924 | 2420 | 1303.12 | 3928.023 | 1701.286 | 2420 | 1133.94 | 3875.026 | 627.6271 | 2420 | 550.295 | 3881.11 | 631.9952 | 2420 | 567.832 | 4308.666 | 636.0972 | 2420 | 564.67 | 963.1131 | 120.3185 | 1210 | 134.74 | 1933.942 | 142.3473 | 1210 | 134.604 | 963.9307 | 96.17219 | 1210 | 111.587 | 966.9727 | 108.0294 | 1210 | 121.59 | 962.9354 | 52.6112 | 602.5 | 43.313 | 962.2379 | 49.302 | 602.5 | 40.4087 | 777.6488 | 47.7025 | 602.5 | 40.4217 | 774.4673 | 48.71261 | 602.5 | 40.4722 | 387.1242 | 14.91914 | 242 | 10.0522 | 403.9045 | 13.9888 | 242 | 9.63451 | 403.9045 | 13.9888 | 242 | 9.67294 | 387.2941 | 16.88695 | 242 | 11.274
3647.41 | 1735.361 | 2430 | 1200.86 | 3956.153 | 1825.5 | 2430 | 1242.35 | 3833.102 | 2002.499 | 2430 | 1308.02 | 3940.168 | 1703.852 | 2430 | 1138.32 | 3886.946 | 627.3132 | 2430 | 551.578 | 3897.309 | 632.4817 | 2430 | 569.092 | 4324.206 | 636.8112 | 2430 | 565.914 | 966.185 | 120.508 | 1215 | 135.001 | 1941.666 | 142.7868 | 1215 | 134.845 | 967.966 | 96.55252 | 1215 | 111.899 | 970.7251 | 108.4511 | 1215 | 121.883 | 970.1475 | 51.81756 | 605 | 43.4392 | 965.5758 | 49.34429 | 605 | 40.5287 | 780.882 | 47.79027 | 605 | 40.5437 | 777.7799 | 48.75138 | 605 | 40.5969 | 388.7829 | 14.97986 | 243 | 10.0911 | 405.4664 | 14.00029 | 243 | 9.67118 | 405.4664 | 14.00029 | 243 | 9.71015 | 388.8781 | 16.94442 | 243 | 11.3162
3661.888 | 1741.403 | 2440 | 1205.61 | 3957.458 | 1814.13 | 2440 | 1246.98 | 3850.154 | 2009.923 | 2440 | 1312.91 | 3954.307 | 1706.83 | 2440 | 1142.7 | 3902.618 | 628.1122 | 2440 | 552.846 | 3913.372 | 632.6149 | 2440 | 570.347 | 4342.942 | 637.2852 | 2440 | 567.148 | 969.4088 | 120.865 | 1220 | 135.258 | 1951.044 | 142.9904 | 1220 | 135.081 | 971.9329 | 96.93724 | 1220 | 112.209 | 974.5133 | 108.8797 | 1220 | 122.174 | 971.6307 | 51.54004 | 607.5 | 43.5641 | 969.9788 | 49.48986 | 607.5 | 40.6482 | 784.6364 | 47.83569 | 607.5 | 40.6655 | 781.3408 | 48.80688 | 607.5 | 40.7206 | 390.3513 | 15.03581 | 244 | 10.1298 | 407.175 | 14.05307 | 244 | 9.70748 | 407.175 | 14.05307 | 244 | 9.74727 | 390.545 | 16.99657 | 244 | 11.3583
3679.868 | 1747.495 | 2450 | 1210.36 | 3958.419 | 1808.405 | 2450 | 1251.6 | 3865.352 | 2017.136 | 2450 | 1317.8 | 3967.41 | 1710.268 | 2450 | 1147.07 | 3919.55 | 628.2059 | 2450 | 554.106 | 3928.713 | 633.4616 | 2450 | 571.588 | 4361.226 | 637.6177 | 2450 | 568.377 | 973.1425 | 121.3028 | 1225 | 135.513 | 1961.805 | 142.0327 | 1225 | 135.316 | 976.0894 | 97.30768 | 1225 | 112.516 | 978.4134 | 109.3081 | 1225 | 122.464 | 977.3199 | 51.24775 | 610 | 43.6885 | 973.4763 | 49.65091 | 610 | 40.7667 | 788.8301 | 47.81714 | 610 | 40.7866 | 784.0485 | 48.92061 | 610 | 40.8436 | 392.0458 | 15.1009 | 245 | 10.1684 | 408.8589 | 14.09944 | 245 | 9.74375 | 408.8589 | 14.09944 | 245 | 9.78439 | 392.514 | 17.02554 | 245 | 11.4003
3693.555 | 1753.256 | 2460 | 1215.11 | 3964.725 | 1807.106 | 2460 | 1256.22 | 3879.704 | 2024.529 | 2460 | 1322.68 | 3981.323 | 1713.924 | 2460 | 1151.43 | 3934.762 | 628.4291 | 2460 | 555.36 | 3946.407 | 633.9665 | 2460 | 572.82 | 4378.384 | 637.8338 | 2460 | 569.602 | 977.3261 | 121.6866 | 1230 | 135.765 | 1967.02 | 141.7706 | 1230 | 135.546 | 979.9727 | 97.69834 | 1230 | 112.822 | 982.3447 | 109.7473 | 1230 | 122.753 | 979.104 | 51.20378 | 612.5 | 43.8113 | 978.1002 | 49.76193 | 612.5 | 40.8846 | 791.5173 | 47.88614 | 612.5 | 40.9072 | 786.9353 | 49.02778 | 612.5 | 40.9658 | 393.7286 | 15.15325 | 246 | 10.207 | 410.3599 | 14.13946 | 246 | 9.77984 | 410.3599 | 14.13946 | 246 | 9.82129 | 394.2734 | 17.06514 | 246 | 11.4422
3707.704 | 1759.613 | 2470 | 1219.85 | 3973.627 | 1809.331 | 2470 | 1260.83 | 3896.658 | 2032.11 | 2470 | 1327.55 | 3997.165 | 1717.865 | 2470 | 1155.77 | 3951.514 | 628.8793 | 2470 | 556.601 | 3961.182 | 634.0071 | 2470 | 574.029 | 4394.597 | 638.0543 | 2470 | 570.817 | 981.1571 | 122.1039 | 1235 | 136.014 | 1974.334 | 141.4419 | 1235 | 135.772 | 983.9921 | 98.07807 | 1235 | 113.124 | 986.7997 | 110.1575 | 1235 | 123.041 | 983.9279 | 51.31415 | 615 | 43.9309 | 981.6566 | 49.71213 | 615 | 41.0018 | 793.9456 | 47.97549 | 615 | 41.0275 | 789.7117 | 49.14115 | 615 | 41.0874 | 395.1821 | 15.23176 | 247 | 10.2456 | 412.1535 | 14.19451 | 247 | 9.8158 | 412.1535 | 14.19451 | 247 | 9.85818 | 395.675 | 17.1267 | 247 | 11.484
3723.306 | 1766.092 | 2480 | 1224.58 | 3991.756 | 1811.866 | 2480 | 1265.43 | 3995.367 | 2033.787 | 2480 | 1332.41 | 4014.756 | 1721.857 | 2480 | 1160.08 | 3967.017 | 629.3526 | 2480 | 557.831 | 3977.4 | 634.3389 | 2480 | 575.222 | 4411.794 | 638.193 | 2480 | 572.015 | 984.6565 | 122.6033 | 1240 | 136.261 | 1982.404 | 141.7645 | 1240 | 135.998 | 988.0802 | 98.45276 | 1240 | 113.423 | 991.1395 | 110.5662 | 1240 | 123.327 | 993.2872 | 49.7607 | 617.5 | 44.0484 | 986.0291 | 49.80951 | 617.5 | 41.1183 | 796.5209 | 48.05264 | 617.5 | 41.1474 | 792.7354 | 49.24006 | 617.5 | 41.2088 | 396.8833 | 15.26259 | 248 | 10.284 | 413.3982 | 14.24406 | 248 | 9.85176 | 413.3982 | 14.24406 | 248 | 9.89506 | 397.2021 | 17.18109 | 248 | 11.5258
3737.36 | 1773.034 | 2490 | 1229.31 | 4015.285 | 1812.79 | 2490 | 1270.01 | 4090.101 | 2033.225 | 2490 | 1337.27 | 4031.767 | 1725.657 | 2490 | 1164.39 | 3982.7 | 630.0362 | 2490 | 559.056 | 3993.181 | 634.7469 | 2490 | 576.399 | 4426.885 | 638.4178 | 2490 | 573.204 | 988.5549 | 123.1482 | 1245 | 136.502 | 1990.606 | 141.8057 | 1245 | 136.222 | 992.1566 | 98.82628 | 1245 | 113.714 | 995.0369 | 110.9881 | 1245 | 123.609 | 992.3088 | 49.26313 | 620 | 44.1638 | 997.471 | 48.67741 | 620 | 41.2341 | 798.7901 | 48.16222 | 620 | 41.267 | 795.6376 | 49.35191 | 620 | 41.3302 | 398.2299 | 15.33879 | 249 | 10.3223 | 415.3979 | 14.32007 | 249 | 9.88772 | 415.3979 | 14.32007 | 249 | 9.93176 | 399.2948 | 17.19525 | 249 | 11.5675
3754.187 | 1779.948 | 2500 | 1234.04 | 4045.576 | 1806.546 | 2500 | 1274.58 | 4147.992 | 2031.7 | 2500 | 1342.12 | 4047.969 | 1729.295 | 2500 | 1168.69 | 3999.497 | 629.1802 | 2500 | 560.275 | 3999.727 | 632.8597 | 2500 | 577.565 | 4443.067 | 638.5676 | 2500 | 574.36 | 992.9502 | 123.6087 | 1250 | 136.741 | 1999.23 | 141.7407 | 1250 | 136.443 | 996.3775 | 99.18801 | 1250 | 114.001 | 999.6447 | 111.3551 | 1250 | 123.89 | 995.2794 | 49.32258 | 622.5 | 44.2784 | 994.197 | 48.22739 | 622.5 | 41.3498 | 801.4948 | 48.25544 | 622.5 | 41.386 | 798.5927 | 49.47228 | 622.5 | 41.451 | 400.0625 | 15.38382 | 250 | 10.3607 | 417.4998 | 14.29711 | 250 | 9.92365 | 417.4998 | 14.29711 | 250 | 9.96838 | 401.1363 | 17.22364 | 250 | 11.6092
3770.209 | 1786.333 | 2510 | 1238.76 | 4057.486 | 1800.625 | 2510 | 1279.14 | 4184.579 | 2030.337 | 2510 | 1346.97 | 4062.642 | 1733.056 | 2510 | 1172.99 | 4005.724 | 628.2406 | 2510 | 561.489 | 3985.184 | 627.5975 | 2510 | 578.715 | 4459.106 | 638.7288 | 2510 | 575.504 | 996.7673 | 124.1108 | 1255 | 136.975 | 2007.012 | 141.0848 | 1255 | 136.663 | 1000.046 | 99.58547 | 1255 | 114.285 | 1003.61 | 111.7538 | 1255 | 124.166 | 998.8754 | 49.51923 | 625 | 44.3924 | 997.5556 | 48.43038 | 625 | 41.465 | 804.1367 | 48.36602 | 625 | 41.5041 | 801.5589 | 49.6114 | 625 | 41.5712 | 401.433 | 15.44896 | 251 | 10.3989 | 419.0078 | 14.37722 | 251 | 9.95938 | 419.0078 | 14.37722 | 251 | 10.005 | 402.7683 | 17.2642 | 251 | 11.6507
3785.889 | 1792.778 | 2520 | 1243.48 | 4065.975 | 1797.963 | 2520 | 1283.67 | 4213.692 | 2029.023 | 2520 | 1351.8 | 4077.862 | 1736.846 | 2520 | 1177.28 | 3991.759 | 622.9149 | 2520 | 562.69 | 3969.506 | 622.433 | 2520 | 579.853 | 4475.196 | 638.8758 | 2520 | 576.634 | 1000.677 | 124.651 | 1260 | 137.207 | 2001.842 | 139.9373 | 1260 | 136.878 | 1003.989 | 99.9626 | 1260 | 114.566 | 1007.546 | 112.1459 | 1260 | 124.44 | 1002.731 | 49.79927 | 627.5 | 44.506 | 1002.322 | 48.53077 | 627.5 | 41.5784 | 806.9555 | 48.50677 | 627.5 | 41.622 | 804.44 | 49.76226 | 627.5 | 41.691 | 403.0293 | 15.48546 | 252 | 10.437 | 420.3034 | 14.44219 | 252 | 9.99505 | 420.3034 | 14.44219 | 252 | 10.0416 | 404.2217 | 17.31707 | 252 | 11.6922
3801.831 | 1799.123 | 2530 | 1248.19 | 4076.268 | 1797.531 | 2530 | 1288.19 | 4239.489 | 2027.71 | 2530 | 1356.64 | 4093.419 | 1740.752 | 2530 | 1181.58 | 3975.798 | 617.7903 | 2530 | 563.887 | 3953.647 | 617.287 | 2530 | 580.979 | 4491.176 | 639.0147 | 2530 | 577.756 | 1005.068 | 125.0982 | 1265 | 137.437 | 1995.995 | 138.8402 | 1265 | 137.092 | 1008.237 | 100.3193 | 1265 | 114.845 | 1011.487 | 112.5356 | 1265 | 124.711 | 1006.912 | 50.03422 | 630 | 44.6186 | 1006.321 | 48.27742 | 630 | 41.6901 | 809.9967 | 48.64572 | 630 | 41.7388 | 807.5092 | 49.90513 | 630 | 41.8107 | 404.8579 | 15.50506 | 253 | 10.475 | 422.2724 | 14.45406 | 253 | 10.0307 | 422.2724 | 14.45406 | 253 | 10.0782 | 405.8338 | 17.35761 | 253 | 11.7338
3817.156 | 1805.418 | 2540 | 1252.91 | 4090.456 | 1798.565 | 2540 | 1292.7 | 4254.013 | 2027.086 | 2540 | 1361.47 | 4109.502 | 1744.713 | 2540 | 1185.87 | 3959.29 | 612.7016 | 2540 | 565.069 | 3937.634 | 612.1868 | 2540 | 582.095 | 4505.61 | 639.2821 | 2540 | 578.869 | 1009.06 | 125.5553 | 1270 | 137.661 | 1989.889 | 137.759 | 1270 | 137.305 | 1012.21 | 100.6961 | 1270 | 115.122 | 1015.339 | 112.9203 | 1270 | 124.979 | 1008.991 | 50.08903 | 632.5 | 44.7297 | 1010.241 | 48.26806 | 632.5 | 41.8012 | 813.1134 | 48.78169 | 632.5 | 41.8551 | 810.7687 | 50.04596 | 632.5 | 41.9299 | 406.6625 | 15.49111 | 254 | 10.513 | 423.7367 | 14.52771 | 254 | 10.0664 | 423.7367 | 14.52771 | 254 | 10.1148 | 407.3989 | 17.40211 | 254 | 11.7753
3833.211 | 1811.493 | 2550 | 1257.61 | 4104.332 | 1800.489 | 2550 | 1297.21 | 4263.926 | 2026.756 | 2550 | 1366.3 | 4125.448 | 1748.78 | 2550 | 1190.17 | 3942.946 | 607.6306 | 2550 | 566.244 | 3921.637 | 607.0529 | 2550 | 583.201 | 4520.821 | 639.5274 | 2550 | 579.959 | 1013.808 | 125.8713 | 1275 | 137.884 | 1983.701 | 136.6865 | 1275 | 137.517 | 1016.235 | 101.0671 | 1275 | 115.397 | 1019.249 | 113.3029 | 1275 | 125.246 | 1009.97 | 49.81042 | 635 | 44.8398 | 1013.599 | 48.44138 | 635 | 41.9117 | 816.748 | 48.8821 | 635 | 41.9701 | 814.0187 | 50.18679 | 635 | 42.0485 | 408.099 | 15.50045 | 255 | 10.5511 | 425.768 | 14.53935 | 255 | 10.102 | 425.768 | 14.53935 | 255 | 10.1514 | 409.3506 | 17.41893 | 255 | 11.8168
3847.905 | 1817.869 | 2560 | 1262.28 | 4117.497 | 1802.979 | 2560 | 1301.71 | 4273.762 | 2026.498 | 2560 | 1371.12 | 4141.437 | 1752.841 | 2560 | 1194.46 | 3926.128 | 602.5692 | 2560 | 567.395 | 3905.439 | 601.9368 | 2560 | 584.291 | 4536.951 | 639.7636 | 2560 | 581.036 | 1017.533 | 126.2015 | 1280 | 138.105 | 1977.518 | 135.6184 | 1280 | 137.727 | 1020.192 | 101.4424 | 1280 | 115.67 | 1024.447 | 113.5926 | 1280 | 125.511 | 1006.782 | 49.48321 | 637.5 | 44.9495 | 1017.925 | 48.53141 | 637.5 | 42.0218 | 819.6792 | 49.03255 | 637.5 | 42.0845 | 817.3388 | 50.32446 | 637.5 | 42.1665 | 409.6949 | 15.5478 | 256 | 10.5891 | 427.1777 | 14.56673 | 256 | 10.1377 | 427.1777 | 14.56673 | 256 | 10.1876 | 412.1113 | 17.37505 | 256 | 11.8582
3864.05 | 1824.164 | 2570 | 1266.94 | 4138.014 | 1804.643 | 2570 | 1306.21 | 4282.606 | 2026.422 | 2570 | 1375.95 | 4158.05 | 1756.812 | 2570 | 1198.74 | 3909.488 | 597.4896 | 2570 | 568.531 | 3889.102 | 596.8255 | 2570 | 585.367 | 4552.792 | 640.0354 | 2570 | 582.103 | 1021.049 | 126.6416 | 1285 | 138.325 | 1970.897 | 134.5778 | 1285 | 137.935 | 1024.149 | 101.8121 | 1285 | 115.94 | 1028.177 | 113.9715 | 1285 | 125.772 | 1003.43 | 49.16561 | 640 | 45.0589 | 1022.643 | 48.56238 | 640 | 42.1315 | 822.7472 | 49.17566 | 640 | 42.1986 | 823.2762 | 50.2631 | 640 | 42.2841 | 411.3878 | 15.4994 | 257 | 10.627 | 428.5436 | 14.53222 | 257 | 10.1733 | 428.5436 | 14.53222 | 257 | 10.2237 | 413.6701 | 17.40931 | 257 | 11.8996
3878.99 | 1830.58 | 2580 | 1271.6 | 4158.347 | 1804.463 | 2580 | 1310.7 | 4300.67 | 2025.843 | 2580 | 1380.77 | 4175.402 | 1760.669 | 2580 | 1202.99 | 3892.82 | 592.4149 | 2580 | 569.652 | 3872.805 | 591.7243 | 2580 | 586.431 | 4566.662 | 640.4721 | 2580 | 583.159 | 1024.915 | 127.101 | 1290 | 138.543 | 1964.409 | 133.5265 | 1290 | 138.14 | 1028.054 | 102.1846 | 1290 | 116.209 | 1031.907 | 114.34 | 1290 | 126.031 | 1000.072 | 48.84843 | 642.5 | 45.1658 | 1026.602 | 48.46351 | 642.5 | 42.2394 | 825.5986 | 49.33635 | 642.5 | 42.3119 | 826.4742 | 50.35144 | 642.5 | 42.4012 | 412.5892 | 15.60019 | 258 | 10.665 | 430.4229 | 14.57866 | 258 | 10.2088 | 430.4229 | 14.57866 | 258 | 10.2598 | 415.2195 | 17.43615 | 258 | 11.941
3894.305 | 1837.051 | 2590 | 1276.25 | 4174.938 | 1804.994 | 2590 | 1315.12 | 4311.462 | 2025.854 | 2590 | 1385.57 | 4190.577 | 1764.53 | 2590 | 1207.25 | 3875.897 | 587.3628 | 2590 | 570.762 | 3856.444 | 586.6536 | 2590 | 587.49 | 4581.485 | 640.9728 | 2590 | 584.212 | 1029.087 | 127.5694 | 1295 | 138.757 | 1957.786 | 132.4859 | 1295 | 138.344 | 1031.983 | 102.5607 | 1295 | 116.476 | 1035.52 | 114.709 | 1295 | 126.288 | 996.8105 | 48.52134 | 645 | 45.2705 | 1029.709 | 48.55818 | 645 | 42.3464 | 828.737 | 49.47937 | 645 | 42.4247 | 829.1796 | 50.45124 | 645 | 42.5173 | 414.5394 | 15.61301 | 259 | 10.7025 | 431.9888 | 14.64396 | 259 | 10.2443 | 431.9888 | 14.64396 | 259 | 10.2957 | 416.4962 | 17.48084 | 259 | 11.9823
3909.616 | 1843.646 | 2600 | 1280.91 | 4197.621 | 1801.785 | 2600 | 1319.52 | 4321.624 | 2025.961 | 2600 | 1390.36 | 4207.879 | 1768.191 | 2600 | 1211.5 | 3858.995 | 582.341 | 2600 | 571.859 | 3840.06 | 581.5538 | 2600 | 588.534 | 4597.493 | 641.5005 | 2600 | 585.261 | 1033.332 | 127.965 | 1300 | 138.969 | 1951.272 | 131.4337 | 1300 | 138.547 | 1035.855 | 102.9534 | 1300 | 116.741 | 1043.284 | 114.782 | 1300 | 126.544 | 993.285 | 48.21665 | 647.5 | 45.3749 | 1035.155 | 48.46709 | 647.5 | 42.452 | 832.0588 | 49.61305 | 647.5 | 42.5368 | 831.8094 | 50.52962 | 647.5 | 42.6326 | 416.0741 | 15.66987 | 260 | 10.74 | 433.696 | 14.71036 | 260 | 10.2798 | 433.696 | 14.71036 | 260 | 10.3316 | 418.3425 | 17.48675 | 260 | 12.0236
3924.931 | 1850.422 | 2610 | 1285.56 | 4207.074 | 1800.07 | 2610 | 1323.93 | 4329.892 | 2026.377 | 2610 | 1395.12 | 4224.826 | 1771.892 | 2610 | 1215.75 | 3842.065 | 577.2895 | 2610 | 572.947 | 3823.467 | 576.4725 | 2610 | 589.555 | 4613.466 | 642.0231 | 2610 | 586.299 | 1037.29 | 128.3596 | 1305 | 139.179 | 1944.535 | 130.4082 | 1305 | 138.747 | 1039.872 | 103.3347 | 1305 | 117.004 | 1047.188 | 115.1032 | 1305 | 126.798 | 990.004 | 47.89642 | 650 | 45.4792 | 1039.521 | 48.3675 | 650 | 42.5558 | 835.7074 | 49.72145 | 650 | 42.6481 | 834.2923 | 50.62639 | 650 | 42.7467 | 417.565 | 15.73776 | 261 | 10.7775 | 435.5154 | 14.72036 | 261 | 10.3153 | 435.5154 | 14.72036 | 261 | 10.3674 | 420.1455 | 17.4951 | 261 | 12.0649
3941.041 | 1857.029 | 2620 | 1290.18 | 4216.564 | 1801.098 | 2620 | 1328.31 | 4338.53 | 2027.065 | 2620 | 1399.87 | 4240.363 | 1775.513 | 2620 | 1220 | 3825.082 | 572.2402 | 2620 | 574.021 | 3807.18 | 571.3642 | 2620 | 590.563 | 4630.123 | 642.4778 | 2620 | 587.307 | 1041.039 | 128.7964 | 1310 | 139.389 | 1937.768 | 129.3762 | 1310 | 138.946 | 1044.077 | 103.7035 | 1310 | 117.267 | 1050.296 | 115.4205 | 1310 | 127.049 | 986.8791 | 47.55913 | 652.5 | 45.583 | 1046.243 | 46.49602 | 652.5 | 42.659 | 839.2778 | 49.83159 | 652.5 | 42.7584 | 837.0556 | 50.7125 | 652.5 | 42.8605 | 419.2196 | 15.76225 | 262 | 10.8148 | 437.2934 | 14.7278 | 262 | 10.3508 | 437.2934 | 14.7278 | 262 | 10.4033 | 421.6967 | 17.51986 | 262 | 12.106
3956.651 | 1863.466 | 2630 | 1294.76 | 4230.18 | 1803.396 | 2630 | 1332.68 | 4351.749 | 2027.854 | 2630 | 1404.61 | 4257.867 | 1778.984 | 2630 | 1224.22 | 3808.031 | 567.2018 | 2630 | 575.087 | 3790.781 | 566.2659 | 2630 | 591.561 | 4647.299 | 642.8833 | 2630 | 588.298 | 1044.884 | 129.2722 | 1315 | 139.597 | 1931.127 | 128.3365 | 1315 | 139.143 | 1048.051 | 104.0878 | 1315 | 117.528 | 1053.601 | 115.723 | 1315 | 127.298 | 982.7849 | 47.29691 | 655 | 45.6855 | 1046.273 | 46.09622 | 655 | 42.7616 | 842.7985 | 49.93873 | 655 | 42.8683 | 840.1348 | 50.79284 | 655 | 42.9739 | 420.9239 | 15.64008 | 263 | 10.852 | 438.8442 | 14.80631 | 263 | 10.3862 | 438.8442 | 14.80631 | 263 | 10.4391 | 423.0753 | 17.55723 | 263 | 12.1471
3972.374 | 1869.856 | 2640 | 1299.34 | 4242.892 | 1807.039 | 2640 | 1337.05 | 4364.807 | 2028.931 | 2640 | 1409.33 | 4275.004 | 1782.445 | 2640 | 1228.43 | 3791.127 | 562.1455 | 2640 | 576.144 | 3774.376 | 561.2003 | 2640 | 592.551 | 4663.341 | 643.2571 | 2640 | 589.277 | 1049.409 | 129.6678 | 1320 | 139.804 | 1924.295 | 127.3078 | 1320 | 139.336 | 1052.171 | 104.4573 | 1320 | 117.788 | 1056.836 | 116.0319 | 1320 | 127.544 | 979.4819 | 46.97562 | 657.5 | 45.7871 | 1050.36 | 46.07438 | 657.5 | 42.8635 | 846.5862 | 50.01809 | 657.5 | 42.9775 | 843.3325 | 50.8935 | 657.5 | 43.0865 | 422.5948 | 15.63238 | 264 | 10.8892 | 440.3376 | 14.85362 | 264 | 10.4215 | 440.3376 | 14.85362 | 264 | 10.4749 | 424.5311 | 17.5917 | 264 | 12.188
3987.738 | 1876.26 | 2650 | 1303.92 | 4258.289 | 1811.381 | 2650 | 1341.41 | 4376.707 | 2030.327 | 2650 | 1414.05 | 4293.494 | 1785.634 | 2650 | 1232.61 | 3774.127 | 557.1324 | 2650 | 577.188 | 3757.821 | 556.1132 | 2650 | 593.525 | 4678.348 | 643.7091 | 2650 | 590.243 | 1053.027 | 130.1019 | 1325 | 140.008 | 1917.368 | 126.2887 | 1325 | 139.527 | 1056.1 | 104.8348 | 1325 | 118.046 | 1059.96 | 116.357 | 1325 | 127.787 | 976.1578 | 46.65591 | 660 | 45.888 | 1053.756 | 46.11773 | 660 | 42.9644 | 850.0631 | 50.09298 | 660 | 43.0859 | 846.8689 | 50.97344 | 660 | 43.1985 | 423.6735 | 15.68053 | 265 | 10.9265 | 442.1113 | 14.91274 | 265 | 10.4569 | 442.1113 | 14.91274 | 265 | 10.5105 | 426.2637 | 17.61052 | 265 | 12.2289
4002.631 | 1882.949 | 2660 | 1308.5 | 4275.148 | 1815.473 | 2660 | 1345.77 | 4394.818 | 2031.549 | 2660 | 1418.76 | 4310.235 | 1788.699 | 2660 | 1236.79 | 3757.147 | 552.0852 | 2660 | 578.218 | 3741.376 | 551.0188 | 2660 | 594.485 | 4694.109 | 644.1618 | 2660 | 591.201 | 1057.172 | 130.533 | 1330 | 140.21 | 1910.808 | 125.2498 | 1330 | 139.715 | 1060.209 | 105.1974 | 1330 | 118.303 | 1063.272 | 116.6857 | 1330 | 128.029 | 972.6233 | 46.3519 | 662.5 | 45.9884 | 1058.578 | 45.7028 | 662.5 | 43.0637 | 853.6568 | 50.14996 | 662.5 | 43.1932 | 850.3025 | 51.05114 | 662.5 | 43.31 | 425.8492 | 15.67285 | 266 | 10.9637 | 443.733 | 14.94175 | 266 | 10.4921 | 443.733 | 14.94175 | 266 | 10.5459 | 428.378 | 17.59993 | 266 | 12.2696
4019.291 | 1889.399 | 2670 | 1313.05 | 4291.518 | 1819.174 | 2670 | 1350.13 | 4411.815 | 2032.997 | 2670 | 1423.48 | 4326.439 | 1791.627 | 2670 | 1240.96 | 3740.102 | 547.0439 | 2670 | 579.237 | 3724.791 | 545.9368 | 2670 | 595.438 | 4711.134 | 644.5709 | 2670 | 592.147 | 1061.031 | 130.9889 | 1335 | 140.411 | 1903.68 | 124.2453 | 1335 | 139.899 | 1064.251 | 105.5655 | 1335 | 118.558 | 1066.664 | 117.0405 | 1335 | 128.269 | 969.2287 | 46.03745 | 665 | 46.0874 | 1063.131 | 45.4729 | 665 | 43.1624 | 857.6355 | 50.17012 | 665 | 43.2993 | 853.2273 | 51.15135 | 665 | 43.4205 | 427.3352 | 15.70591 | 267 | 11.0008 | 445.4917 | 15.00055 | 267 | 10.5274 | 445.4917 | 15.00055 | 267 | 10.5813 | 430.81 | 17.56279 | 267 | 12.3103
4034.894 | 1895.386 | 2680 | 1317.6 | 4307.969 | 1823.024 | 2680 | 1354.48 | 4427.485 | 2034.334 | 2680 | 1428.18 | 4342.859 | 1794.566 | 2680 | 1245.13 | 3722.893 | 542.0169 | 2680 | 580.249 | 3708.234 | 540.8524 | 2680 | 596.371 | 4727.568 | 644.9417 | 2680 | 593.077 | 1065.99 | 131.3289 | 1340 | 140.61 | 1896.82 | 123.22 | 1340 | 140.081 | 1068.521 | 105.9132 | 1340 | 118.812 | 1070.385 | 117.4293 | 1340 | 128.507 | 965.7364 | 45.72758 | 667.5 | 46.1858 | 1065.645 | 45.61202 | 667.5 | 43.26 | 861.7114 | 50.15617 | 667.5 | 43.4049 | 856.5659 | 51.22529 | 667.5 | 43.5301 | 428.6745 | 15.74879 | 268 | 11.0377 | 447.1565 | 15.032 | 268 | 10.5625 | 447.1565 | 15.032 | 268 | 10.6166 | 434.754 | 17.41206 | 268 | 12.3509
4050.036 | 1901.778 | 2690 | 1322.13 | 4325.55 | 1826.017 | 2690 | 1358.84 | 4443.757 | 2035.612 | 2690 | 1432.85 | 4362.865 | 1797.211 | 2690 | 1249.29 | 3705.671 | 536.9899 | 2690 | 581.253 | 3691.716 | 535.7968 | 2690 | 597.289 | 4745.818 | 645.1258 | 2690 | 593.985 | 1069.733 | 131.593 | 1345 | 140.808 | 1889.741 | 122.2119 | 1345 | 140.261 | 1073.696 | 106.1887 | 1345 | 119.065 | 1074.344 | 117.8217 | 1345 | 128.744 | 961.5407 | 45.47295 | 670 | 46.2839 | 1069.559 | 45.79782 | 670 | 43.3565 | 864.5509 | 50.21957 | 670 | 43.5088 | 859.4141 | 51.33519 | 670 | 43.6395 | 430.57 | 15.78962 | 269 | 11.0745 | 448.7445 | 15.08362 | 269 | 10.5977 | 448.7445 | 15.08362 | 269 | 10.652 | 440.6866 | 17.09838 | 269 | 12.3915
4065.481 | 1908.156 | 2700 | 1326.65 | 4341.184 | 1828.913 | 2700 | 1363.17 | 4456.387 | 2037.14 | 2700 | 1437.52 | 4380.71 | 1799.771 | 2700 | 1253.43 | 3688.654 | 531.9771 | 2700 | 582.23 | 3674.859 | 530.7388 | 2700 | 598.188 | 4762.974 | 645.2622 | 2700 | 594.873 | 1073.303 | 131.9994 | 1350 | 141.004 | 1882.907 | 121.1833 | 1350 | 140.439 | 1081.384 | 106.2495 | 1350 | 119.316 | 1078.362 | 118.2183 | 1350 | 128.979 | 958.1841 | 45.15566 | 672.5 | 46.3814 | 1073.479 | 46.05882 | 672.5 | 43.4525 | 867.3607 | 50.28706 | 672.5 | 43.6108 | 862.5356 | 51.43739 | 672.5 | 43.748 | 432.0715 | 15.83516 | 270 | 11.1112 | 450.3018 | 15.15222 | 270 | 10.6328 | 450.3018 | 15.15222 | 270 | 10.6872 | 442.384 | 17.05368 | 270 | 12.4319
4081.884 | 1914.492 | 2710 | 1331.17 | 4359.179 | 1831.395 | 2710 | 1367.47 | 4468.055 | 2038.92 | 2710 | 1442.18 | 4396.956 | 1802.106 | 2710 | 1257.57 | 3671.319 | 526.9613 | 2710 | 583.197 | 3658.368 | 525.6485 | 2710 | 599.08 | 4779.983 | 645.3369 | 2710 | 595.754 | 1077.082 | 132.434 | 1355 | 141.197 | 1875.973 | 120.1715 | 1355 | 140.615 | 1085.875 | 106.4511 | 1355 | 119.565 | 1082.2 | 118.6336 | 1355 | 129.213 | 954.8193 | 44.84169 | 675 | 46.4784 | 1078.652 | 46.04765 | 675 | 43.5476 | 869.9681 | 50.36786 | 675 | 43.7121 | 866.316 | 51.49473 | 675 | 43.8558 | 433.5667 | 15.92982 | 271 | 11.148 | 452.0969 | 15.19905 | 271 | 10.6677 | 452.0969 | 15.19905 | 271 | 10.7224 | 443.4309 | 17.05176 | 271 | 12.4722
4097.566 | 1920.547 | 2720 | 1335.68 | 4374.279 | 1833.955 | 2720 | 1371.78 | 4481.38 | 2041.025 | 2720 | 1446.82 | 4410.921 | 1804.527 | 2720 | 1261.71 | 3653.979 | 521.9459 | 2720 | 584.146 | 3641.653 | 520.5756 | 2720 | 599.963 | 4794.718 | 645.5256 | 2720 | 596.627 | 1080.956 | 132.9131 | 1360 | 141.388 | 1868.925 | 119.1598 | 1360 | 140.785 | 1088.974 | 106.6673 | 1360 | 119.811 | 1086.279 | 119.0357 | 1360 | 129.446 | 951.4093 | 44.52838 | 677.5 | 46.5752 | 1081.682 | 46.00476 | 677.5 | 43.6422 | 872.7785 | 50.44204 | 677.5 | 43.8122 | 869.3476 | 51.59957 | 677.5 | 43.9624 | 435.0562 | 15.98158 | 272 | 11.1847 | 453.5631 | 15.2658 | 272 | 10.7025 | 453.5631 | 15.2658 | 272 | 10.7574 | 444.6418 | 17.03902 | 272 | 12.5123
4114.187 | 1926.067 | 2730 | 1340.19 | 4389.483 | 1837.005 | 2730 | 1376.08 | 4496.977 | 2043.307 | 2730 | 1451.45 | 4424.011 | 1807.131 | 2730 | 1265.85 | 3636.729 | 516.9226 | 2730 | 585.092 | 3624.999 | 515.4984 | 2730 | 600.833 | 4809.504 | 645.7891 | 2730 | 597.491 | 1084.895 | 133.4051 | 1365 | 141.576 | 1861.984 | 118.1417 | 1365 | 140.952 | 1091.865 | 106.8907 | 1365 | 120.054 | 1090.12 | 119.4538 | 1365 | 129.676 | 947.8101 | 44.2265 | 680 | 46.6716 | 1085.934 | 46.14361 | 680 | 43.7368 | 875.3077 | 50.54503 | 680 | 43.9111 | 873.831 | 51.6005 | 680 | 44.068 | 436.8522 | 15.9939 | 273 | 11.2213 | 455.5339 | 15.30866 | 273 | 10.7372 | 455.5339 | 15.30866 | 273 | 10.7924 | 445.6929 | 17.03953 | 273 | 12.5522
4128.344 | 1931.978 | 2740 | 1344.7 | 4404.77 | 1840.056 | 2740 | 1380.38 | 4518.94 | 2045.292 | 2740 | 1456.08 | 4439.491 | 1809.871 | 2740 | 1269.98 | 3619.504 | 511.8971 | 2740 | 586.032 | 3608.305 | 510.4571 | 2740 | 601.693 | 4824.609 | 646.1212 | 2740 | 598.344 | 1089.127 | 133.8638 | 1370 | 141.762 | 1854.782 | 117.1398 | 1370 | 141.119 | 1095.076 | 107.1178 | 1370 | 120.295 | 1094.085 | 119.8638 | 1370 | 129.902 | 943.9531 | 43.94658 | 682.5 | 46.7669 | 1090.002 | 46.17185 | 682.5 | 43.831 | 879.8041 | 50.51693 | 682.5 | 44.0095 | 879.4119 | 51.50461 | 682.5 | 44.1728 | 438.4666 | 16.0346 | 274 | 11.2577 | 457.1405 | 15.3671 | 274 | 10.7718 | 457.1405 | 15.3671 | 274 | 10.8273 | 446.9007 | 17.02708 | 274 | 12.5918
4143.727 | 1938.136 | 2750 | 1349.21 | 4420.192 | 1843.577 | 2750 | 1384.67 | 4540.533 | 2046.964 | 2750 | 1460.68 | 4454.736 | 1812.841 | 2750 | 1274.08 | 3602.364 | 506.8964 | 2750 | 586.952 | 3591.611 | 505.3847 | 2750 | 602.542 | 4840.377 | 646.509 | 2750 | 599.188 | 1092.986 | 134.3331 | 1375 | 141.944 | 1847.797 | 116.1249 | 1375 | 141.284 | 1098.374 | 107.3984 | 1375 | 120.534 | 1100.411 | 120.105 | 1375 | 130.125 | 940.6545 | 43.62496 | 685 | 46.8621 | 1093.272 | 46.39232 | 685 | 43.9249 | 882.4755 | 50.62082 | 685 | 44.1075 | 890.2898 | 50.96902 | 685 | 44.276 | 439.7047 | 16.07885 | 275 | 11.2941 | 458.8955 | 15.41533 | 275 | 10.8062 | 458.8955 | 15.41533 | 275 | 10.862 | 447.7846 | 17.03141 | 275 | 12.6314
4159.792 | 1944.234 | 2760 | 1353.72 | 4440.048 | 1846.606 | 2760 | 1388.95 | 4557.844 | 2048.397 | 2760 | 1465.26 | 4469.399 | 1815.942 | 2760 | 1278.17 | 3585.202 | 501.8628 | 2760 | 587.866 | 3574.835 | 500.3221 | 2760 | 603.386 | 4857.791 | 646.7738 | 2760 | 600.025 | 1097.136 | 134.7789 | 1380 | 142.124 | 1840.648 | 115.1286 | 1380 | 141.447 | 1101.634 | 107.71 | 1380 | 120.77 | 1105.04 | 120.4419 | 1380 | 130.345 | 937.1298 | 43.32022 | 687.5 | 46.957 | 1098.204 | 46.46135 | 687.5 | 44.0184 | 887.8417 | 50.53222 | 687.5 | 44.2049 | 894.9874 | 50.74799 | 687.5 | 44.3776 | 441.7192 | 16.1117 | 276 | 11.3305 | 460.4989 | 15.42938 | 276 | 10.8406 | 460.4989 | 15.42938 | 276 | 10.8966 | 448.7028 | 17.03622 | 276 | 12.671
4175.125 | 1950.395 | 2770 | 1358.22 | 4463.437 | 1846.78 | 2770 | 1393.21 | 4576.992 | 2049.496 | 2770 | 1469.84 | 4484.86 | 1819.103 | 2770 | 1282.21 | 3567.784 | 496.8544 | 2770 | 588.77 | 3558.146 | 495.2493 | 2770 | 604.223 | 4873.742 | 647.0837 | 2770 | 600.855 | 1103.043 | 134.9139 | 1385 | 142.301 | 1833.688 | 114.1119 | 1385 | 141.607 | 1105.256 | 108.0133 | 1385 | 121.005 | 1112.768 | 120.5117 | 1385 | 130.564 | 933.6365 | 43.01314 | 690 | 47.0515 | 1101.635 | 46.49663 | 690 | 44.1113 | 890.1484 | 50.61575 | 690 | 44.3011 | 899.6591 | 50.48512 | 690 | 44.4783 | 443.2238 | 16.19761 | 277 | 11.3667 | 461.9097 | 15.46885 | 277 | 10.8749 | 461.9097 | 15.46885 | 277 | 10.9312 | 449.4913 | 17.05452 | 277 | 12.7105
4189.957 | 1956.656 | 2780 | 1362.72 | 4476.293 | 1846.523 | 2780 | 1397.48 | 4600.604 | 2050.146 | 2780 | 1474.39 | 4499.063 | 1822.484 | 2780 | 1286.25 | 3550.396 | 491.8308 | 2780 | 589.654 | 3541.336 | 490.1859 | 2780 | 605.054 | 4889.825 | 647.3137 | 2780 | 601.681 | 1107.012 | 134.9196 | 1390 | 142.477 | 1826.575 | 113.1049 | 1390 | 141.766 | 1109.007 | 108.3399 | 1390 | 121.238 | 1116.329 | 120.7688 | 1390 | 130.781 | 929.8757 | 42.72332 | 692.5 | 47.1447 | 1105.468 | 46.65602 | 692.5 | 44.2037 | 893.1493 | 50.64156 | 692.5 | 44.3966 | 905.6994 | 50.11833 | 692.5 | 44.5778 | 444.8116 | 16.22657 | 278 | 11.4027 | 464.0547 | 15.48213 | 278 | 10.9092 | 464.0547 | 15.48213 | 278 | 10.9658 | 450.2492 | 17.0792 | 278 | 12.7498
4205.487 | 1963.093 | 2790 | 1367.22 | 4494.902 | 1845.417 | 2790 | 1401.74 | 4616.282 | 2050.938 | 2790 | 1478.92 | 4516.623 | 1825.82 | 2790 | 1290.25 | 3533.18 | 486.8169 | 2790 | 590.526 | 3524.673 | 485.1419 | 2790 | 605.884 | 4906.182 | 647.5259 | 2790 | 602.498 | 1110.319 | 135.2017 | 1395 | 142.651 | 1819.629 | 112.0872 | 1395 | 141.922 | 1112.815 | 108.6813 | 1395 | 121.469 | 1119.477 | 120.9943 | 1395 | 130.996 | 926.274 | 42.42704 | 695 | 47.2371 | 1110.899 | 46.65797 | 695 | 44.2958 | 897.768 | 50.55223 | 695 | 44.4917 | 907.3158 | 50.06531 | 695 | 44.6763 | 446.5031 | 16.29456 | 279 | 11.4386 | 465.8581 | 15.44996 | 279 | 10.9434 | 465.8581 | 15.44996 | 279 | 11.0001 | 451.0643 | 17.10394 | 279 | 12.7888
4221.406 | 1969.441 | 2800 | 1371.73 | 4507.11 | 1845.822 | 2800 | 1406 | 4631.952 | 2051.623 | 2800 | 1483.45 | 4532.404 | 1829.302 | 2800 | 1294.24 | 3515.951 | 481.8241 | 2800 | 591.38 | 3507.891 | 480.0773 | 2800 | 606.713 | 4922.767 | 647.7007 | 2800 | 603.312 | 1114.591 | 135.2112 | 1400 | 142.82 | 1812.329 | 111.0924 | 1400 | 142.077 | 1116.692 | 109.0262 | 1400 | 121.698 | 1122.475 | 121.2154 | 1400 | 131.208 | 922.8887 | 42.10918 | 697.5 | 47.3289 | 1113.754 | 46.7012 | 697.5 | 44.3875 | 920.4932 | 49.15935 | 697.5 | 44.5864 | 909.3032 | 49.98546 | 697.5 | 44.7742 | 448.1288 | 16.29394 | 280 | 11.4745 | 466.9117 | 15.50455 | 280 | 10.9775 | 466.9117 | 15.50455 | 280 | 11.0343 | 452.0851 | 17.11774 | 280 | 12.8277
4237.509 | 1975.638 | 2810 | 1376.21 | 4522.722 | 1846.883 | 2810 | 1410.25 | 4647.738 | 2052.399 | 2810 | 1487.95 | 4547.87 | 1832.701 | 2810 | 1298.22 | 3498.431 | 476.8171 | 2810 | 592.228 | 3491.055 | 475.0174 | 2810 | 607.535 | 4937.808 | 647.9449 | 2810 | 604.11 | 1117.968 | 135.4531 | 1405 | 142.986 | 1804.993 | 110.1096 | 1405 | 142.229 | 1120.294 | 109.4004 | 1405 | 121.927 | 1125.321 | 121.4562 | 1405 | 131.417 | 919.3792 | 41.80602 | 700 | 47.42 | 1117.6 | 46.90289 | 700 | 44.4788 | 935.0747 | 48.23982 | 700 | 44.6803 | 911.1897 | 49.91673 | 700 | 44.8718 | 449.5846 | 16.2533 | 281 | 11.5105 | 468.5163 | 15.56719 | 281 | 11.0115 | 468.5163 | 15.56719 | 281 | 11.0685 | 452.9682 | 17.14537 | 281 | 12.8665
4253.845 | 1981.355 | 2820 | 1380.67 | 4535.62 | 1848.589 | 2820 | 1414.47 | 4666.214 | 2052.974 | 2820 | 1492.44 | 4565.155 | 1836.061 | 2820 | 1302.21 | 3480.978 | 471.8192 | 2820 | 593.07 | 3474.288 | 469.9515 | 2820 | 608.354 | 4951.174 | 648.3966 | 2820 | 604.898 | 1121.495 | 135.8207 | 1410 | 143.15 | 1797.659 | 109.1199 | 1410 | 142.38 | 1124.437 | 109.7419 | 1410 | 122.154 | 1128.424 | 121.701 | 1410 | 131.624 | 915.4928 | 41.52558 | 702.5 | 47.5108 | 1121.941 | 47.05942 | 702.5 | 44.5696 | 940.6181 | 47.88182 | 702.5 | 44.774 | 912.6692 | 49.883 | 702.5 | 44.9688 | 451.4375 | 16.29697 | 282 | 11.5462 | 470.1232 | 15.61345 | 282 | 11.0455 | 470.1232 | 15.61345 | 282 | 11.1026 | 453.6924 | 17.18808 | 282 | 12.9052
4270.065 | 1986.712 | 2830 | 1385.13 | 4550.734 | 1850.995 | 2830 | 1418.68 | 4682.669 | 2053.676 | 2830 | 1496.92 | 4581.72 | 1839.397 | 2830 | 1306.2 | 3463.735 | 466.7928 | 2830 | 593.901 | 3457.395 | 464.8955 | 2830 | 609.155 | 4967.731 | 648.7714 | 2830 | 605.682 | 1125.013 | 136.2579 | 1415 | 143.313 | 1790.309 | 108.13 | 1415 | 142.528 | 1128.18 | 110.1162 | 1415 | 122.379 | 1131.995 | 121.9437 | 1415 | 131.829 | 911.8049 | 41.23303 | 705 | 47.6008 | 1125.722 | 47.10911 | 705 | 44.6592 | 943.1138 | 47.73267 | 705 | 44.8674 | 914.5369 | 49.8324 | 705 | 45.0647 | 452.6982 | 16.35458 | 283 | 11.5816 | 472.1011 | 15.63958 | 283 | 11.0794 | 472.1011 | 15.63958 | 283 | 11.1368 | 454.7058 | 17.21411 | 283 | 12.9438
4284.93 | 1992.307 | 2840 | 1389.58 | 4565.465 | 1853.909 | 2840 | 1422.88 | 4695.922 | 2054.429 | 2840 | 1501.4 | 4597.563 | 1842.711 | 2840 | 1310.19 | 3446.555 | 461.7627 | 2840 | 594.721 | 3440.648 | 459.8588 | 2840 | 609.934 | 4983.159 | 649.247 | 2840 | 606.456 | 1129.012 | 136.7225 | 1420 | 143.475 | 1783.154 | 107.1275 | 1420 | 142.676 | 1133.428 | 110.3899 | 1420 | 122.603 | 1135.429 | 122.2608 | 1420 | 132.032 | 908.2542 | 40.93023 | 707.5 | 47.6901 | 1130.714 | 46.75715 | 707.5 | 44.7476 | 947.5305 | 47.44551 | 707.5 | 44.9601 | 916.9421 | 49.75001 | 707.5 | 45.1597 | 454.3484 | 16.38342 | 284 | 11.6171 | 473.5174 | 15.68003 | 284 | 11.1132 | 473.5174 | 15.68003 | 284 | 11.1708 | 455.6588 | 17.24791 | 284 | 12.9824
4299.709 | 1998.175 | 2850 | 1394 | 4580.24 | 1857.308 | 2850 | 1427.07 | 4712.197 | 2055.119 | 2850 | 1505.87 | 4613.403 | 1846.04 | 2850 | 1314.17 | 3429.031 | 456.7965 | 2850 | 595.531 | 3423.655 | 454.8128 | 2850 | 610.696 | 4989.317 | 649.4227 | 2850 | 607.223 | 1133.704 | 137.0966 | 1425 | 143.633 | 1775.879 | 106.1308 | 1425 | 142.82 | 1137.999 | 110.7047 | 1425 | 122.824 | 1138.861 | 122.6009 | 1425 | 132.231 | 904.8611 | 40.61567 | 710 | 47.7789 | 1133.865 | 46.88644 | 710 | 44.8353 | 950.6719 | 47.24955 | 710 | 45.0525 | 918.0432 | 49.76776 | 710 | 45.2544 | 456.1315 | 16.43176 | 285 | 11.6526 | 475.4812 | 15.73958 | 285 | 11.1467 | 475.4812 | 15.73958 | 285 | 11.2047 | 456.9112 | 17.26676 | 285 | 13.0209
4314.848 | 2004.122 | 2860 | 1398.42 | 4596.997 | 1860.802 | 2860 | 1431.25 | 4724.969 | 2056.119 | 2860 | 1510.32 | 4629.367 | 1849.384 | 2860 | 1318.15 | 3411.436 | 451.8037 | 2860 | 596.338 | 3406.795 | 449.7551 | 2860 | 611.453 | 4974.723 | 641.6181 | 2860 | 607.984 | 1137.202 | 137.5082 | 1430 | 143.791 | 1768.738 | 105.134 | 1430 | 142.963 | 1142.191 | 111.0163 | 1430 | 123.042 | 1142.467 | 122.9489 | 1430 | 132.429 | 901.2613 | 40.31654 | 712.5 | 47.8677 | 1139.189 | 46.77739 | 712.5 | 44.9225 | 951.8997 | 47.18975 | 712.5 | 45.1442 | 919.8449 | 49.74453 | 712.5 | 45.3488 | 457.4047 | 16.50341 | 286 | 11.688 | 477.116 | 15.79203 | 286 | 11.18 | 477.116 | 15.79203 | 286 | 11.2386 | 458.2693 | 17.31155 | 286 | 13.0593
4329.903 | 2010.319 | 2870 | 1402.83 | 4613.638 | 1863.969 | 2870 | 1435.42 | 4742.572 | 2056.81 | 2870 | 1514.75 | 4647.18 | 1852.628 | 2870 | 1322.12 | 3394.057 | 446.7917 | 2870 | 597.136 | 3389.976 | 444.6937 | 2870 | 612.2 | 4958.331 | 636.2592 | 2870 | 608.738 | 1141.176 | 137.9639 | 1435 | 143.946 | 1761.408 | 104.144 | 1435 | 143.105 | 1145.878 | 111.3326 | 1435 | 123.257 | 1146.387 | 123.3004 | 1435 | 132.625 | 897.3495 | 40.0407 | 715 | 47.9559 | 1141.85 | 46.75677 | 715 | 45.0088 | 954.0708 | 47.06454 | 715 | 45.2353 | 921.3342 | 49.75258 | 715 | 45.4423 | 458.871 | 16.48641 | 287 | 11.7234 | 478.9025 | 15.85568 | 287 | 11.2132 | 478.9025 | 15.85568 | 287 | 11.2724 | 459.7748 | 17.3535 | 287 | 13.0977
4345.624 | 2016.626 | 2880 | 1407.25 | 4633.882 | 1865.591 | 2880 | 1439.6 | 4757.837 | 2057.718 | 2880 | 1519.19 | 4665.097 | 1855.71 | 2880 | 1326.08 | 3376.501 | 441.7863 | 2880 | 597.929 | 3372.9 | 439.6551 | 2880 | 612.944 | 4941.601 | 630.9248 | 2880 | 609.484 | 1151.326 | 137.5995 | 1440 | 144.099 | 1754.165 | 103.1464 | 1440 | 143.243 | 1150.867 | 111.5526 | 1440 | 123.472 | 1150.672 | 123.6359 | 1440 | 132.819 | 893.7869 | 39.7388 | 717.5 | 48.0434 | 1145.956 | 46.88491 | 717.5 | 45.0944 | 955.1246 | 47.023 | 717.5 | 45.3261 | 922.7982 | 49.78536 | 717.5 | 45.5356 | 460.8254 | 16.5909 | 288 | 11.7587 | 480.3694 | 15.88723 | 288 | 11.2464 | 480.3694 | 15.88723 | 288 | 11.3063 | 461.3299 | 17.39342 | 288 | 13.1361
4363.638 | 2021.931 | 2890 | 1411.65 | 4649.446 | 1867.047 | 2890 | 1443.76 | 4768.197 | 2058.922 | 2890 | 1523.61 | 4681.091 | 1858.71 | 2890 | 1330.01 | 3359.246 | 436.77 | 2890 | 598.721 | 3355.785 | 434.6522 | 2890 | 613.662 | 4924.591 | 625.6106 | 2890 | 610.223 | 1152.893 | 137.1714 | 1445 | 144.251 | 1746.697 | 102.1664 | 1445 | 143.379 | 1155.13 | 111.8157 | 1445 | 123.685 | 1154.389 | 124.0107 | 1445 | 133.01 | 889.9548 | 39.45701 | 720 | 48.1292 | 1149.916 | 46.95367 | 720 | 45.1795 | 957.0441 | 46.92503 | 720 | 45.4166 | 924.7785 | 49.82999 | 720 | 45.6286 | 462.3607 | 16.62878 | 289 | 11.7938 | 482.1479 | 15.88653 | 289 | 11.2795 | 482.1479 | 15.88653 | 289 | 11.3401 | 462.7822 | 17.44185 | 289 | 13.1745
4378.486 | 2027.284 | 2900 | 1416.04 | 4668.852 | 1867.944 | 2900 | 1447.91 | 4777.877 | 2060.41 | 2900 | 1528.04 | 4704.46 | 1861.054 | 2900 | 1333.95 | 3341.888 | 431.7687 | 2900 | 599.511 | 3338.631 | 429.6179 | 2900 | 614.371 | 4907.406 | 620.3089 | 2900 | 610.946 | 1155.764 | 137.0076 | 1450 | 144.4 | 1739.288 | 101.1795 | 1450 | 143.514 | 1158.845 | 112.1048 | 1450 | 123.897 | 1157.942 | 124.4038 | 1450 | 133.2 | 886.3777 | 39.15348 | 722.5 | 48.2131 | 1154.165 | 47.03862 | 722.5 | 45.2642 | 960.0322 | 46.75457 | 722.5 | 45.5067 | 926.8466 | 49.88757 | 722.5 | 45.721 | 463.9081 | 16.70641 | 290 | 11.829 | 483.9391 | 15.95796 | 290 | 11.3124 | 483.9391 | 15.95796 | 290 | 11.3738 | 464.3885 | 17.47938 | 290 | 13.2127
4392.515 | 2033.2 | 2910 | 1420.42 | 4685.965 | 1867.732 | 2910 | 1452.02 | 4791.692 | 2062.233 | 2910 | 1532.45 | 4723.088 | 1863.392 | 2910 | 1337.88 | 3324.193 | 426.8046 | 2910 | 600.295 | 3321.402 | 424.5928 | 2910 | 615.078 | 4889.955 | 615.0265 | 2910 | 611.653 | 1158.082 | 137.2676 | 1455 | 144.548 | 1732.212 | 100.1779 | 1455 | 143.647 | 1162.331 | 112.4011 | 1455 | 124.108 | 1161.929 | 124.774 | 1455 | 133.387 | 882.6918 | 38.86348 | 725 | 48.2959 | 1158.686 | 46.78684 | 725 | 45.3485 | 961.5709 | 46.68985 | 725 | 45.5956 | 929.1393 | 49.94341 | 725 | 45.8131 | 465.6554 | 16.74363 | 291 | 11.8641 | 485.7071 | 15.96879 | 291 | 11.3453 | 485.7071 | 15.96879 | 291 | 11.4073 | 465.9634 | 17.5196 | 291 | 13.2508
4407.883 | 2039.353 | 2920 | 1424.78 | 4702.32 | 1866.809 | 2920 | 1456.11 | 4808.357 | 2064.289 | 2920 | 1536.87 | 4739.906 | 1865.409 | 2920 | 1341.81 | 3306.639 | 421.8081 | 2920 | 601.077 | 3304.141 | 419.5704 | 2920 | 615.782 | 4872.31 | 609.7581 | 2920 | 612.355 | 1161.373 | 137.6428 | 1460 | 144.693 | 1725.104 | 99.17185 | 1460 | 143.779 | 1166.15 | 112.6666 | 1460 | 124.317 | 1165.947 | 125.1512 | 1460 | 133.574 | 878.954 | 38.57466 | 727.5 | 48.3773 | 1161.722 | 46.87603 | 727.5 | 45.4318 | 962.8103 | 46.64993 | 727.5 | 45.6839 | 931.2787 | 50.02256 | 727.5 | 45.9047 | 467.8229 | 16.72298 | 292 | 11.8992 | 487.0132 | 16.03575 | 292 | 11.3781 | 487.0132 | 16.03575 | 292 | 11.4407 | 467.6122 | 17.55472 | 292 | 13.2889
4423.581 | 2045.505 | 2930 | 1429.14 | 4713.438 | 1867.838 | 2930 | 1460.16 | 4825.496 | 2066.381 | 2930 | 1541.26 | 4756.181 | 1867.385 | 2930 | 1345.73 | 3289.008 | 416.8184 | 2930 | 601.85 | 3286.529 | 414.5791 | 2930 | 616.482 | 4854.821 | 604.4784 | 2930 | 613.053 | 1165.608 | 138.0269 | 1465 | 144.838 | 1717.645 | 98.18991 | 1465 | 143.909 | 1169.854 | 112.9473 | 1465 | 124.526 | 1169.899 | 125.5482 | 1465 | 133.759 | 875.3921 | 38.27269 | 730 | 48.4581 | 1165.954 | 47.00828 | 730 | 45.5142 | 964.3232 | 46.59511 | 730 | 45.7712 | 933.7623 | 50.10546 | 730 | 45.9955 | 468.9296 | 16.67865 | 293 | 11.9342 | 488.5499 | 16.13687 | 293 | 11.4108 | 488.5499 | 16.13687 | 293 | 11.474 | 469.1441 | 17.60204 | 293 | 13.3269
4438.898 | 2051.661 | 2940 | 1433.48 | 4728.728 | 1869.586 | 2940 | 1464.19 | 4839.945 | 2068.502 | 2940 | 1545.64 | 4774.258 | 1869.172 | 2940 | 1349.63 | 3271.146 | 411.8404 | 2940 | 602.598 | 3269.004 | 409.6124 | 2940 | 617.179 | 4837.1 | 599.2155 | 2940 | 613.745 | 1169.45 | 138.3812 | 1470 | 144.979 | 1710.024 | 97.22097 | 1470 | 144.037 | 1174.895 | 113.1419 | 1470 | 124.734 | 1174.108 | 125.9257 | 1470 | 133.942 | 871.9677 | 37.95777 | 732.5 | 48.5388 | 1170.517 | 47.05898 | 732.5 | 45.596 | 965.8688 | 46.5569 | 732.5 | 45.858 | 937.1163 | 50.17521 | 732.5 | 46.086 | 470.5765 | 16.64957 | 294 | 11.9691 | 490.5753 | 16.12593 | 294 | 11.4435 | 490.5753 | 16.12593 | 294 | 11.5073 | 470.6589 | 17.65244 | 294 | 13.3647
4455.262 | 2057.766 | 2950 | 1437.8 | 4743.793 | 1871.678 | 2950 | 1468.21 | 4854.22 | 2070.654 | 2950 | 1550 | 4792.824 | 1870.792 | 2950 | 1353.53 | 3253.493 | 406.8912 | 2950 | 603.327 | 3251.473 | 404.6089 | 2950 | 617.868 | 4819.133 | 593.9703 | 2950 | 614.431 | 1173.552 | 138.7519 | 1475 | 145.12 | 1702.868 | 96.2157 | 1475 | 144.164 | 1178.631 | 113.4319 | 1475 | 124.94 | 1178.436 | 126.2917 | 1475 | 134.123 | 868.2564 | 37.66696 | 735 | 48.6193 | 1174.45 | 46.74567 | 735 | 45.6774 | 967.2621 | 46.5453 | 735 | 45.9444 | 940.9655 | 50.21173 | 735 | 46.1762 | 472.0015 | 16.69483 | 295 | 12.0037 | 492.2882 | 16.11891 | 295 | 11.4762 | 492.2882 | 16.11891 | 295 | 11.5405 | 472.5155 | 17.67893 | 295 | 13.4025
4470.806 | 2063.52 | 2960 | 1442.11 | 4760.564 | 1873.468 | 2960 | 1472.23 | 4868.181 | 2072.995 | 2960 | 1554.36 | 4807.86 | 1872.469 | 2960 | 1357.43 | 3235.716 | 401.9144 | 2960 | 604.051 | 3233.848 | 399.6211 | 2960 | 618.547 | 4801.368 | 588.7105 | 2960 | 615.116 | 1177.831 | 139.1126 | 1480 | 145.259 | 1695.875 | 95.20949 | 1480 | 144.289 | 1182.262 | 113.7268 | 1480 | 125.144 | 1183.044 | 126.6272 | 1480 | 134.301 | 864.4558 | 37.38553 | 737.5 | 48.6991 | 1179.37 | 46.60742 | 737.5 | 45.7583 | 968.491 | 46.5572 | 737.5 | 46.0303 | 943.8725 | 50.30878 | 737.5 | 46.266 | 473.7519 | 16.69398 | 296 | 12.0384 | 493.8973 | 16.06766 | 296 | 11.5089 | 493.8973 | 16.06766 | 296 | 11.5735 | 474.2492 | 17.71427 | 296 | 13.4403
4485.839 | 2069.553 | 2970 | 1446.43 | 4777.467 | 1875.128 | 2970 | 1476.23 | 4884.91 | 2075.314 | 2970 | 1558.71 | 4822.463 | 1874.114 | 2970 | 1361.33 | 3218.003 | 396.9319 | 2970 | 604.765 | 3216.28 | 394.6259 | 2970 | 619.212 | 4783.447 | 583.4621 | 2970 | 615.782 | 1182.15 | 139.3135 | 1485 | 145.395 | 1688.582 | 94.21551 | 1485 | 144.413 | 1185.557 | 114.0373 | 1485 | 125.344 | 1187.16 | 126.9814 | 1485 | 134.479 | 860.8622 | 37.08593 | 740 | 48.777 | 1181.639 | 46.63232 | 740 | 45.8386 | 970.08 | 46.55547 | 740 | 46.1156 | 947.3851 | 50.35885 | 740 | 46.3552 | 475.1557 | 16.7028 | 297 | 12.0729 | 495.8228 | 16.07306 | 297 | 11.5416 | 495.8228 | 16.07306 | 297 | 11.6064 | 475.8321 | 17.75855 | 297 | 13.4779
4502.66 | 2075.185 | 2980 | 1450.74 | 4792.071 | 1876.963 | 2980 | 1480.22 | 4903.823 | 2077.635 | 2980 | 1563.05 | 4836.342 | 1875.943 | 2980 | 1365.22 | 3200.149 | 391.9619 | 2980 | 605.476 | 3198.569 | 389.6433 | 2980 | 619.871 | 4765.382 | 578.2239 | 2980 | 616.437 | 1185.419 | 139.6945 | 1490 | 145.528 | 1681.082 | 93.23649 | 1490 | 144.536 | 1189.292 | 114.322 | 1490 | 125.541 | 1190.707 | 127.3607 | 1490 | 134.655 | 857.2693 | 36.78359 | 742.5 | 48.8542 | 1186.093 | 46.66681 | 742.5 | 45.918 | 971.6727 | 46.56518 | 742.5 | 46.2003 | 950.1795 | 50.45664 | 742.5 | 46.4432 | 476.7557 | 16.72012 | 298 | 12.1075 | 497.1084 | 16.13603 | 298 | 11.5741 | 497.1084 | 16.13603 | 298 | 11.6393 | 477.8258 | 17.77253 | 298 | 13.5155
4978.835 | 2009.019 | 2990 | 1455.05 | 4810.023 | 1878.724 | 2990 | 1484.2 | 4919.045 | 2079.848 | 2990 | 1567.38 | 4849.65 | 1878.023 | 2990 | 1369.11 | 3182.238 | 386.9969 | 2990 | 606.169 | 3181.171 | 384.6654 | 2990 | 620.529 | 4747.392 | 572.9804 | 2990 | 617.084 | 1189.557 | 140.0624 | 1495 | 145.661 | 1673.667 | 92.25268 | 1495 | 144.658 | 1192.971 | 114.6224 | 1495 | 125.737 | 1195.904 | 127.6191 | 1495 | 134.83 | 853.7369 | 36.47942 | 745 | 48.9307 | 1189.875 | 46.63528 | 745 | 45.9968 | 973.3844 | 46.57746 | 745 | 46.2842 | 953.1494 | 50.54448 | 745 | 46.5305 | 478.415 | 16.76863 | 299 | 12.1417 | 498.4279 | 16.16014 | 299 | 11.6067 | 498.4279 | 16.16014 | 299 | 11.6721 | 480.2426 | 17.74993 | 299 | 13.5528
4792.153 | 1859.879 | 3000 | 1459.36 | 4823.943 | 1880.479 | 3000 | 1488.18 | 4935.925 | 2081.908 | 3000 | 1571.71 | 4865.595 | 1880.157 | 3000 | 1373 | 3164.537 | 382.0432 | 3000 | 606.847 | 3163.94 | 379.6404 | 3000 | 621.186 | 4729.155 | 567.7547 | 3000 | 617.728 | 1193.502 | 140.4263 | 1500 | 145.792 | 1666.455 | 91.2515 | 1500 | 144.777 | 1196.657 | 114.9567 | 1500 | 125.931 | 1205.931 | 127.5152 | 1500 | 135.004 | 850.1862 | 36.17663 | 747.5 | 49.007 | 1193.651 | 46.81783 | 747.5 | 46.0752 | 974.7746 | 46.62781 | 747.5 | 46.3669 | 956.1336 | 50.64232 | 747.5 | 46.6171 | 479.9288 | 16.80525 | 300 | 12.1759 | 500.6888 | 16.17897 | 300 | 11.6392 | 500.6888 | 16.17897 | 300 | 11.7048 | 481.7348 | 17.78633 | 300 | 13.5902
4660.154 | 1798.059 | 3010 | 1463.64 | 4839.137 | 1882.748 | 3010 | 1492.15 | 4949.962 | 2084.19 | 3010 | 1576.03 | 4882.78 | 1882.322 | 3010 | 1376.87 | 3146.728 | 377.0718 | 3010 | 607.522 | 3146.364 | 374.6458 | 3010 | 621.832 | 4710.905 | 562.5299 | 3010 | 618.37 | 1197.735 | 140.7391 | 1505 | 145.922 | 1658.874 | 90.28778 | 1505 | 144.895 | 1200.718 | 115.2831 | 1505 | 126.123 | 1211.51 | 127.6348 | 1505 | 135.176 | 846.4465 | 35.88794 | 750 | 49.0827 | 1198.122 | 46.91594 | 750 | 46.1528 | 976.7533 | 46.70383 | 750 | 46.4488 | 958.9503 | 50.76412 | 750 | 46.7033 | 481.8112 | 16.77122 | 301 | 12.2101 | 502.2912 | 16.21742 | 301 | 11.6716 | 502.2912 | 16.21742 | 301 | 11.7376 | 483.1951 | 17.82501 | 301 | 13.6274
4608.446 | 1775.267 | 3020 | 1467.86 | 4855.633 | 1885.03 | 3020 | 1496.11 | 4968.57 | 2086.215 | 3020 | 1580.32 | 4898.579 | 1884.511 | 3020 | 1380.73 | 3128.774 | 372.1081 | 3020 | 608.195 | 3128.618 | 369.6637 | 3020 | 622.471 | 4692.597 | 557.3093 | 3020 | 619.005 | 1203.732 | 140.8842 | 1510 | 146.05 | 1651.786 | 89.27897 | 1510 | 145.011 | 1204.675 | 115.6224 | 1510 | 126.313 | 1214.677 | 127.7978 | 1510 | 135.348 | 842.7995 | 35.59234 | 752.5 | 49.1576 | 1202.093 | 46.86491 | 752.5 | 46.2298 | 979.0351 | 46.78599 | 752.5 | 46.5302 | 961.9355 | 50.87724 | 752.5 | 46.789 | 483.4171 | 16.82331 | 302 | 12.2442 | 503.8968 | 16.28946 | 302 | 11.7038 | 503.8968 | 16.28946 | 302 | 11.7703 | 484.682 | 17.86306 | 302 | 13.6644
4597.581 | 1769.433 | 3030 | 1472.08 | 4874.93 | 1886.477 | 3030 | 1500.06 | 4985.464 | 2088.385 | 3030 | 1584.59 | 4914.287 | 1886.661 | 3030 | 1384.58 | 3110.842 | 367.145 | 3030 | 608.864 | 3111.006 | 364.6736 | 3030 | 623.105 | 4674.106 | 552.1019 | 3030 | 619.636 | 1210.985 | 140.2812 | 1515 | 146.176 | 1644.342 | 88.2959 | 1515 | 145.123 | 1208.533 | 115.972 | 1515 | 126.501 | 1217.321 | 127.9549 | 1515 | 135.519 | 838.9841 | 35.3093 | 755 | 49.2312 | 1205.658 | 47.00107 | 755 | 46.3065 | 981.6447 | 46.85992 | 755 | 46.6111 | 964.9967 | 50.98908 | 755 | 46.8742 | 484.8044 | 16.86298 | 303 | 12.2782 | 505.4509 | 16.34881 | 303 | 11.736 | 505.4509 | 16.34881 | 303 | 11.8031 | 486.1689 | 17.90179 | 303 | 13.7014
4599.759 | 1771.092 | 3040 | 1476.3 | 4888.81 | 1888.064 | 3040 | 1503.98 | 5000.662 | 2090.451 | 3040 | 1588.86 | 4929.109 | 1888.916 | 3040 | 1388.41 | 3092.808 | 362.1909 | 3040 | 609.53 | 3093.179 | 359.7324 | 3040 | 623.732 | 4655.935 | 546.8714 | 3040 | 620.262 | 1212.475 | 139.9669 | 1520 | 146.301 | 1637.106 | 87.29915 | 1520 | 145.234 | 1212.737 | 116.2993 | 1520 | 126.688 | 1219.557 | 128.1486 | 1520 | 135.688 | 835.4097 | 35.00827 | 757.5 | 49.3029 | 1207.113 | 47.05449 | 757.5 | 46.3825 | 984.2506 | 46.94539 | 757.5 | 46.6915 | 968.2759 | 51.0932 | 757.5 | 46.9588 | 486.6887 | 16.8775 | 304 | 12.3122 | 507.2994 | 16.26215 | 304 | 11.7681 | 507.2994 | 16.26215 | 304 | 11.8358 | 487.5788 | 17.94674 | 304 | 13.7383
4609.841 | 1776.268 | 3050 | 1480.5 | 4915.103 | 1887.485 | 3050 | 1507.87 | 5016.251 | 2092.484 | 3050 | 1593.09 | 4944.841 | 1891.166 | 3050 | 1392.23 | 3074.937 | 357.2546 | 3050 | 610.193 | 3075.509 | 354.7461 | 3050 | 624.337 | 4637.561 | 541.6557 | 3050 | 620.88 | 1215.123 | 140.0246 | 1525 | 146.424 | 1629.627 | 86.3173 | 1525 | 145.345 | 1217.701 | 116.5702 | 1525 | 126.872 | 1222.274 | 128.3467 | 1525 | 135.856 | 831.8543 | 34.70312 | 760 | 49.3741 | 1208.216 | 46.63654 | 760 | 46.4578 | 986.7455 | 47.06029 | 760 | 46.7715 | 971.3574 | 51.21431 | 760 | 47.0428 | 487.9047 | 16.94216 | 305 | 12.3462 | 508.8217 | 16.32506 | 305 | 11.8001 | 508.8217 | 16.32506 | 305 | 11.8684 | 489.229 | 17.97076 | 305 | 13.7751
4623.313 | 1782.788 | 3060 | 1484.69 | 4929.263 | 1885.297 | 3060 | 1511.74 | 5033.668 | 2094.519 | 3060 | 1597.3 | 4959.795 | 1893.569 | 3060 | 1396.04 | 3056.96 | 352.2955 | 3060 | 610.846 | 3057.63 | 349.7758 | 3060 | 624.916 | 4618.964 | 536.4559 | 3060 | 621.494 | 1221.49 | 139.4625 | 1530 | 146.547 | 1622.093 | 85.35018 | 1530 | 145.454 | 1221.858 | 116.8821 | 1530 | 127.054 | 1225.498 | 128.6001 | 1530 | 136.022 | 828.1088 | 34.41758 | 762.5 | 49.4449 | 1205.061 | 46.31284 | 762.5 | 46.5328 | 990.8226 | 47.1089 | 762.5 | 46.8505 | 974.4197 | 51.338 | 762.5 | 47.1259 | 489.5987 | 16.96131 | 306 | 12.3802 | 510.2246 | 16.36101 | 306 | 11.8321 | 510.2246 | 16.36101 | 306 | 11.901 | 491.0772 | 17.97817 | 306 | 13.8117
4637.939 | 1789.837 | 3070 | 1488.87 | 4945.412 | 1883.737 | 3070 | 1515.6 | 5050.915 | 2096.529 | 3070 | 1601.49 | 4974.805 | 1896.044 | 3070 | 1399.85 | 3038.832 | 347.3472 | 3070 | 611.492 | 3039.74 | 344.8114 | 3070 | 625.486 | 4600.377 | 531.2555 | 3070 | 622.085 | 1222.994 | 139.465 | 1535 | 146.668 | 1614.79 | 84.35689 | 1535 | 145.562 | 1226.089 | 117.1751 | 1535 | 127.235 | 1229.044 | 128.8659 | 1535 | 136.186 | 824.3016 | 34.13393 | 765 | 49.5148 | 1202.268 | 45.95934 | 765 | 46.6077 | 995.6131 | 47.09597 | 765 | 46.9286 | 977.9194 | 51.43509 | 765 | 47.2079 | 491.1425 | 17.01214 | 307 | 12.4142 | 512.0323 | 16.39751 | 307 | 11.8641 | 512.0323 | 16.39751 | 307 | 11.9333 | 492.4081 | 18.02064 | 307 | 13.8481
4652.937 | 1797.203 | 3080 | 1493.04 | 4957.486 | 1883.242 | 3080 | 1519.45 | 5069.742 | 2098.254 | 3080 | 1605.68 | 4989.845 | 1898.653 | 3080 | 1403.65 | 3020.834 | 342.3775 | 3080 | 612.122 | 3022.045 | 339.8274 | 3080 | 626.05 | 4581.737 | 526.0589 | 3080 | 622.654 | 1225.413 | 139.8164 | 1540 | 146.788 | 1607.589 | 83.3563 | 1540 | 145.669 | 1230.208 | 117.463 | 1540 | 127.413 | 1232.272 | 129.1719 | 1540 | 136.348 | 820.6158 | 33.83852 | 767.5 | 49.584 | 1199.148 | 45.6357 | 767.5 | 46.6823 | 998.8246 | 47.16031 | 767.5 | 47.0064 | 993.3356 | 50.67522 | 767.5 | 47.2891 | 492.789 | 17.09058 | 308 | 12.4481 | 513.6285 | 16.44315 | 308 | 11.896 | 513.6285 | 16.44315 | 308 | 11.9656 | 493.8378 | 18.05735 | 308 | 13.8844
4668.393 | 1804.642 | 3090 | 1497.22 | 4973.116 | 1883.1 | 3090 | 1523.3 | 5089.069 | 2099.803 | 3090 | 1609.86 | 5005.749 | 1901.285 | 3090 | 1407.44 | 3003.132 | 337.4052 | 3090 | 612.75 | 3004.36 | 334.8723 | 3090 | 626.611 | 4563.162 | 520.8575 | 3090 | 623.221 | 1231.574 | 139.8791 | 1545 | 146.906 | 1599.991 | 82.38569 | 1545 | 145.776 | 1234.256 | 117.7349 | 1545 | 127.59 | 1235.742 | 129.4984 | 1545 | 136.508 | 816.9033 | 33.54781 | 770 | 49.6528 | 1196.201 | 45.29374 | 770 | 46.7558 | 1002.323 | 47.18268 | 770 | 47.0837 | 1008.602 | 49.79174 | 770 | 47.3701 | 494.4166 | 17.0878 | 309 | 12.482 | 515.464 | 16.47909 | 309 | 11.9277 | 515.464 | 16.47909 | 309 | 11.9977 | 495.4194 | 18.08454 | 309 | 13.9208
4685.24 | 1811.757 | 3100 | 1501.39 | 4986.453 | 1883.742 | 3100 | 1527.14 | 5106.518 | 2101.138 | 3100 | 1614.04 | 5021.825 | 1903.933 | 3100 | 1411.18 | 2985.201 | 332.4756 | 3100 | 613.377 | 2986.395 | 329.9121 | 3100 | 627.169 | 4544.298 | 515.677 | 3100 | 623.771 | 1235.728 | 139.7497 | 1550 | 147.022 | 1592.651 | 81.39376 | 1550 | 145.882 | 1238.569 | 117.9807 | 1550 | 127.765 | 1239.647 | 129.8189 | 1550 | 136.666 | 813.2823 | 33.25025 | 772.5 | 49.7208 | 1193.047 | 44.96728 | 772.5 | 46.8284 | 1005.017 | 47.25823 | 772.5 | 47.1604 | 1013.557 | 49.49722 | 772.5 | 47.4504 | 496.2686 | 17.14235 | 310 | 12.5156 | 517.4824 | 16.47539 | 310 | 11.9594 | 517.4824 | 16.47539 | 310 | 12.0297 | 497.5966 | 18.06915 | 310 | 13.957
4700.735 | 1818.607 | 3110 | 1505.56 | 5000.637 | 1885.522 | 3110 | 1530.99 | 5122.728 | 2102.421 | 3110 | 1618.21 | 5040.233 | 1906.404 | 3110 | 1414.93 | 2967.223 | 327.5165 | 3110 | 614.004 | 2968.435 | 324.9515 | 3110 | 627.725 | 4525.715 | 510.4763 | 3110 | 624.31 | 1238.084 | 139.9774 | 1555 | 147.137 | 1584.991 | 80.43575 | 1555 | 145.984 | 1243.142 | 118.2104 | 1555 | 127.939 | 1243.374 | 130.1632 | 1555 | 136.823 | 809.6606 | 32.95547 | 775 | 49.7883 | 1190.072 | 44.63012 | 775 | 46.9002 | 1008.612 | 47.27308 | 775 | 47.2367 | 1023.32 | 48.83802 | 775 | 47.5303 | 497.5797 | 17.19794 | 311 | 12.5492 | 518.8752 | 16.51744 | 311 | 11.9908 | 518.8752 | 16.51744 | 311 | 12.0616 | 499.1144 | 18.09805 | 311 | 13.9931
4716.411 | 1825.436 | 3120 | 1509.74 | 5017.028 | 1887.412 | 3120 | 1534.82 | 5138.622 | 2103.687 | 3120 | 1622.39 | 5056.292 | 1908.891 | 3120 | 1418.67 | 2948.828 | 322.5943 | 3120 | 614.619 | 2950.527 | 319.9862 | 3120 | 628.28 | 4506.141 | 505.3471 | 3120 | 624.846 | 1241.591 | 140.3396 | 1560 | 147.249 | 1577.397 | 79.46352 | 1560 | 146.086 | 1247.193 | 118.4652 | 1560 | 128.113 | 1247.684 | 130.4834 | 1560 | 136.979 | 805.9486 | 32.66201 | 777.5 | 49.8535 | 1187.034 | 44.29492 | 777.5 | 46.9713 | 1011.472 | 47.34063 | 777.5 | 47.3128 | 1025.713 | 48.69298 | 777.5 | 47.6096 | 499.4419 | 17.17608 | 312 | 12.5826 | 520.5953 | 16.52076 | 312 | 12.0222 | 520.5953 | 16.52076 | 312 | 12.0933 | 500.6921 | 18.12231 | 312 | 14.0292
4732.347 | 1832.302 | 3130 | 1513.9 | 5035.866 | 1888.216 | 3130 | 1538.65 | 5160.307 | 2104.531 | 3130 | 1626.53 | 5073.261 | 1911.177 | 3130 | 1422.4 | 2930.778 | 317.6416 | 3130 | 615.227 | 2932.672 | 315.0163 | 3130 | 628.829 | 4487.675 | 500.1379 | 3130 | 625.379 | 1245.472 | 140.7289 | 1565 | 147.358 | 1570.038 | 78.47432 | 1565 | 146.187 | 1253.052 | 118.5782 | 1565 | 128.283 | 1251.648 | 130.8387 | 1565 | 137.133 | 802.1541 | 32.37742 | 780 | 49.9182 | 1183.521 | 43.99799 | 780 | 47.0419 | 1014.529 | 47.39776 | 780 | 47.3884 | 1027.526 | 48.584 | 780 | 47.6881 | 501.2248 | 17.23525 | 313 | 12.6158 | 521.9292 | 16.60474 | 313 | 12.0536 | 521.9292 | 16.60474 | 313 | 12.1251 | 502.2094 | 18.15124 | 313 | 14.0652
4748.494 | 1838.782 | 3140 | 1518.07 | 5050.049 | 1889.333 | 3140 | 1542.48 | 5177.145 | 2105.484 | 3140 | 1630.65 | 5090.247 | 1913.467 | 3140 | 1426.12 | 2912.751 | 312.6855 | 3140 | 615.831 | 2914.745 | 310.0826 | 3140 | 629.372 | 4469.147 | 494.9332 | 3140 | 625.911 | 1249.873 | 141.0632 | 1570 | 147.467 | 1562.57 | 77.49432 | 1570 | 146.284 | 1257.779 | 118.7403 | 1570 | 128.451 | 1255.708 | 131.1838 | 1570 | 137.285 | 798.4906 | 32.08304 | 782.5 | 49.9827 | 1179.731 | 43.72185 | 782.5 | 47.1117 | 1017.808 | 47.44206 | 782.5 | 47.4635 | 1029.108 | 48.4931 | 782.5 | 47.7657 | 502.118 | 17.23767 | 314 | 12.649 | 523.8095 | 16.62406 | 314 | 12.085 | 523.8095 | 16.62406 | 314 | 12.1568 | 503.7526 | 18.17915 | 314 | 14.101
4764.64 | 1845.048 | 3150 | 1522.2 | 5064.172 | 1891.005 | 3150 | 1546.3 | 5193.047 | 2106.278 | 3150 | 1634.76 | 5107.702 | 1915.601 | 3150 | 1429.82 | 2894.592 | 307.7735 | 3150 | 616.425 | 2896.482 | 305.1486 | 3150 | 629.907 | 4450.285 | 489.7526 | 3150 | 626.441 | 1253.271 | 141.4631 | 1575 | 147.575 | 1555.109 | 76.51117 | 1575 | 146.381 | 1261.585 | 118.9265 | 1575 | 128.619 | 1259.617 | 131.5361 | 1575 | 137.435 | 794.8981 | 31.78066 | 785 | 50.0469 | 1176.502 | 43.40091 | 785 | 47.181 | 1020.839 | 47.50653 | 785 | 47.538 | 1030.391 | 48.42588 | 785 | 47.8431 | 504.1199 | 17.26867 | 315 | 12.682 | 525.4683 | 16.7019 | 315 | 12.1163 | 525.4683 | 16.7019 | 315 | 12.1883 | 505.142 | 18.21896 | 315 | 14.1368
4780.033 | 1851.136 | 3160 | 1526.32 | 5080.567 | 1893.198 | 3160 | 1550.1 | 5208.565 | 2107.136 | 3160 | 1638.86 | 5124.426 | 1917.65 | 3160 | 1433.49 | 2876.425 | 302.8311 | 3160 | 616.999 | 2878.406 | 300.1983 | 3160 | 630.431 | 4431.542 | 484.5634 | 3160 | 626.969 | 1257.518 | 141.8504 | 1580 | 147.682 | 1547.767 | 75.53018 | 1580 | 146.477 | 1266.018 | 119.0425 | 1580 | 128.784 | 1263.381 | 131.8974 | 1580 | 137.581 | 791.119 | 31.49762 | 787.5 | 50.1098 | 1173.226 | 43.08361 | 787.5 | 47.2496 | 1024.079 | 47.55764 | 787.5 | 47.6118 | 1031.286 | 48.38909 | 787.5 | 47.9199 | 505.4973 | 17.2441 | 316 | 12.715 | 527.1102 | 16.75387 | 316 | 12.1474 | 527.1102 | 16.75387 | 316 | 12.2196 | 506.6127 | 18.25412 | 316 | 14.1726
4795.89 | 1857.137 | 3170 | 1530.44 | 5096.918 | 1895.102 | 3170 | 1553.88 | 5224.72 | 2107.979 | 3170 | 1642.95 | 5141.897 | 1919.551 | 3170 | 1437.15 | 2858.384 | 297.8776 | 3170 | 617.549 | 2860.354 | 295.2457 | 3170 | 630.947 | 4412.559 | 479.3915 | 3170 | 627.491 | 1262.918 | 141.976 | 1585 | 147.788 | 1540.539 | 74.53149 | 1585 | 146.57 | 1269.496 | 119.2186 | 1585 | 128.948 | 1267.191 | 132.2593 | 1585 | 137.726 | 787.1773 | 31.22402 | 790 | 50.172 | 1169.339 | 42.81469 | 790 | 47.3176 | 1026.956 | 47.63703 | 790 | 47.6854 | 1032.414 | 48.33844 | 790 | 47.9962 | 507.741 | 17.12098 | 317 | 12.7479 | 529.1445 | 16.66253 | 317 | 12.1783 | 529.1445 | 16.66253 | 317 | 12.2509 | 507.9599 | 18.29924 | 317 | 14.2083
4811.362 | 1863.232 | 3180 | 1534.56 | 5111.636 | 1897.164 | 3180 | 1557.64 | 5239.503 | 2108.947 | 3180 | 1647.02 | 5158.158 | 1921.45 | 3180 | 1440.81 | 2839.954 | 292.9559 | 3180 | 618.092 | 2842.298 | 290.2935 | 3180 | 631.457 | 4393.717 | 474.2094 | 3180 | 627.999 | 1266.47 | 142.1228 | 1590 | 147.893 | 1533.234 | 73.53838 | 1590 | 146.663 | 1273.411 | 119.3713 | 1590 | 129.111 | 1271.058 | 132.6261 | 1590 | 137.867 | 783.5172 | 30.9294 | 792.5 | 50.2335 | 1165.599 | 42.53475 | 792.5 | 47.3854 | 1030.014 | 47.70572 | 792.5 | 47.7585 | 1032.403 | 48.33971 | 792.5 | 48.0721 | 508.74 | 17.12985 | 318 | 12.7807 | 530.4917 | 16.751 | 318 | 12.2093 | 530.4917 | 16.751 | 318 | 12.2821 | 509.5308 | 18.33379 | 318 | 14.2437
4829.006 | 1868.531 | 3190 | 1538.68 | 5127.171 | 1899.549 | 3190 | 1561.4 | 5254.578 | 2109.907 | 3190 | 1651.1 | 5173.329 | 1923.33 | 3190 | 1444.45 | 2821.776 | 288.0158 | 3190 | 618.631 | 2824.314 | 285.3673 | 3190 | 631.964 | 4374.794 | 469.0332 | 3190 | 628.503 | 1271.558 | 142.0735 | 1595 | 147.998 | 1525.876 | 72.55039 | 1595 | 146.754 | 1276.311 | 119.6147 | 1595 | 129.273 | 1274.93 | 132.9995 | 1595 | 138.006 | 779.8763 | 30.63063 | 795 | 50.2944 | 1162.195 | 42.22692 | 795 | 47.4525 | 1032.789 | 47.79848 | 795 | 47.8307 | 1027.777 | 47.74696 | 795 | 48.1478 | 510.2581 | 17.13913 | 319 | 12.8133 | 531.938 | 16.80967 | 319 | 12.2401 | 531.938 | 16.80967 | 319 | 12.3132 | 510.8258 | 18.39134 | 319 | 14.2791
4844.898 | 1873.525 | 3200 | 1542.79 | 5144.585 | 1901.788 | 3200 | 1565.16 | 5269.051 | 2110.986 | 3200 | 1655.16 | 5188.125 | 1925.291 | 3200 | 1448.07 | 2803.631 | 283.1025 | 3200 | 619.167 | 2806.016 | 280.4365 | 3200 | 632.47 | 4355.685 | 463.8705 | 3200 | 628.997 | 1274.525 | 142.238 | 1600 | 148.1 | 1518.573 | 71.55579 | 1600 | 146.845 | 1279.811 | 119.8315 | 1600 | 129.434 | 1278.729 | 133.3831 | 1600 | 138.144 | 776.2292 | 30.33503 | 797.5 | 50.3549 | 1158.622 | 41.93452 | 797.5 | 47.5184 | 1036.563 | 47.82709 | 797.5 | 47.9025 | 1024.863 | 47.46149 | 797.5 | 48.2229 | 512.0173 | 17.17284 | 320 | 12.8458 | 534.0166 | 16.63821 | 320 | 12.2708 | 534.0166 | 16.63821 | 320 | 12.3441 | 512.3814 | 18.43257 | 320 | 14.3143
4859.908 | 1878.625 | 3210 | 1546.89 | 5160.084 | 1903.588 | 3210 | 1568.92 | 5283.289 | 2112.151 | 3210 | 1659.21 | 5203.681 | 1927.304 | 3210 | 1451.69 | 2785.372 | 278.1683 | 3210 | 619.699 | 2787.906 | 275.489 | 3210 | 632.972 | 4336.706 | 458.6983 | 3210 | 629.48 | 1277.888 | 142.4985 | 1605 | 148.201 | 1511.113 | 70.58333 | 1605 | 146.935 | 1283.419 | 120.0585 | 1605 | 129.592 | 1282.912 | 133.7514 | 1605 | 138.281 | 772.5852 | 30.0419 | 800 | 50.4152 | 1155.126 | 41.6336 | 800 | 47.5834 | 1040.301 | 47.85043 | 800 | 47.9735 | 1022.04 | 47.16948 | 800 | 48.2976 | 513.5797 | 17.18727 | 321 | 12.8783 | 535.5236 | 16.69405 | 321 | 12.3015 | 535.5236 | 16.69405 | 321 | 12.3748 | 513.9682 | 18.47291 | 321 | 14.3492
4875.441 | 1883.795 | 3220 | 1550.98 | 5176.205 | 1905.695 | 3220 | 1572.68 | 5297.683 | 2113.424 | 3220 | 1663.24 | 5221.321 | 1929.259 | 3220 | 1455.3 | 2766.924 | 273.2507 | 3220 | 620.231 | 2769.753 | 270.543 | 3220 | 633.446 | 4317.561 | 453.5381 | 3220 | 629.946 | 1281.97 | 142.8031 | 1610 | 148.301 | 1503.903 | 69.58338 | 1610 | 147.025 | 1287.065 | 120.3024 | 1610 | 129.749 | 1287.062 | 134.1272 | 1610 | 138.417 | 769.0455 | 29.73558 | 802.5 | 50.4754 | 1151.132 | 41.37001 | 802.5 | 47.6479 | 1043.429 | 47.90959 | 802.5 | 48.0436 | 1018.761 | 46.91028 | 802.5 | 48.3717 | 515.3991 | 17.21156 | 322 | 12.9106 | 537.2182 | 16.72345 | 322 | 12.3321 | 537.2182 | 16.72345 | 322 | 12.4054 | 515.9131 | 18.48768 | 322 | 14.3841
4893.989 | 1888.051 | 3230 | 1555.06 | 5190.735 | 1908.243 | 3230 | 1576.42 | 5315.175 | 2114.599 | 3230 | 1667.27 | 5238.337 | 1931.186 | 3230 | 1458.91 | 2748.606 | 268.3216 | 3230 | 620.76 | 2751.701 | 265.5904 | 3230 | 633.901 | 4299.744 | 448.2821 | 3230 | 630.403 | 1287.233 | 142.8168 | 1615 | 148.399 | 1496.614 | 68.5891 | 1615 | 147.114 | 1290.378 | 120.5821 | 1615 | 129.906 | 1291.25 | 134.4926 | 1615 | 138.552 | 765.5761 | 29.42671 | 805 | 50.5349 | 1147.284 | 41.10088 | 805 | 47.7116 | 1046.946 | 47.94155 | 805 | 48.1132 | 1015.363 | 46.65959 | 805 | 48.4452 | 516.7988 | 17.27203 | 323 | 12.9428 | 538.5672 | 16.77529 | 323 | 12.3626 | 538.5672 | 16.77529 | 323 | 12.4359 | 517.4671 | 18.52863 | 323 | 14.419
4912.508 | 1890.47 | 3240 | 1559.15 | 5207.732 | 1910.594 | 3240 | 1580.14 | 5329.813 | 2115.994 | 3240 | 1671.29 | 5252.456 | 1933.169 | 3240 | 1462.52 | 2730.462 | 263.3772 | 3240 | 621.286 | 2733.526 | 260.681 | 3240 | 634.349 | 4280.978 | 443.0945 | 3240 | 630.838 | 1290.157 | 143.0414 | 1620 | 148.495 | 1489.263 | 67.60064 | 1620 | 147.204 | 1293.825 | 120.8675 | 1620 | 130.061 | 1295.151 | 134.8669 | 1620 | 138.685 | 761.9042 | 29.13297 | 807.5 | 50.5943 | 1143.605 | 40.8137 | 807.5 | 47.7745 | 1050.875 | 47.93787 | 807.5 | 48.1825 | 1012.124 | 46.39743 | 807.5 | 48.5185 | 518.5337 | 17.31684 | 324 | 12.9748 | 540.685 | 16.73364 | 324 | 12.3931 | 540.685 | 16.73364 | 324 | 12.4664 | 519.3744 | 18.54397 | 324 | 14.4538
4926.747 | 1893.403 | 3250 | 1563.23 | 5245.502 | 1909.673 | 3250 | 1583.84 | 5343.525 | 2117.466 | 3250 | 1675.31 | 5268.409 | 1935.07 | 3250 | 1466.1 | 2712.351 | 258.4571 | 3250 | 621.81 | 2715.473 | 255.7286 | 3250 | 634.795 | 4262.207 | 437.9074 | 3250 | 631.267 | 1294.627 | 143.1854 | 1625 | 148.59 | 1481.592 | 66.63532 | 1625 | 147.292 | 1297.338 | 121.1765 | 1625 | 130.214 | 1299.2 | 135.2277 | 1625 | 138.819 | 758.4317 | 28.82433 | 810 | 50.6536 | 1140.238 | 40.50314 | 810 | 47.8371 | 1056.793 | 47.7685 | 810 | 48.2514 | 1009.013 | 46.12615 | 810 | 48.5912 | 520.234 | 17.30717 | 325 | 13.0066 | 542.1256 | 16.79406 | 325 | 12.4234 | 542.1256 | 16.79406 | 325 | 12.4967 | 520.9698 | 18.58177 | 325 | 14.4886
4940.992 | 1896.666 | 3260 | 1567.3 | 5269.231 | 1898.206 | 3260 | 1587.52 | 5357.294 | 2119.114 | 3260 | 1679.32 | 5284.183 | 1937.079 | 3260 | 1469.67 | 2694.12 | 253.523 | 3260 | 622.326 | 2697.305 | 250.7862 | 3260 | 635.239 | 4243.04 | 432.7488 | 3260 | 631.692 | 1300.606 | 143.0258 | 1630 | 148.683 | 1474.372 | 65.64283 | 1630 | 147.379 | 1301.111 | 121.4813 | 1630 | 130.367 | 1303.261 | 135.5896 | 1630 | 138.95 | 754.7472 | 28.53152 | 812.5 | 50.7126 | 1136.629 | 40.21335 | 812.5 | 47.8988 | 1061.099 | 47.67268 | 812.5 | 48.3198 | 1005.502 | 45.88358 | 812.5 | 48.663 | 521.7667 | 17.3371 | 326 | 13.0384 | 544.3473 | 16.70875 | 326 | 12.4537 | 544.3473 | 16.70875 | 326 | 12.527 | 522.4878 | 18.62419 | 326 | 14.5233
4957.102 | 1900.337 | 3270 | 1571.38 | 5273.525 | 1892.081 | 3270 | 1591.18 | 5373.189 | 2120.782 | 3270 | 1683.33 | 5299.432 | 1939.109 | 3270 | 1473.24 | 2675.473 | 248.6229 | 3270 | 622.828 | 2679.108 | 245.8465 | 3270 | 635.677 | 4223.853 | 427.5916 | 3270 | 632.114 | 1303.956 | 142.9127 | 1635 | 148.775 | 1467.068 | 64.64963 | 1635 | 147.465 | 1305.755 | 121.7388 | 1635 | 130.52 | 1307.514 | 135.9361 | 1635 | 139.08 | 751.2321 | 28.22607 | 815 | 50.771 | 1132.376 | 39.96915 | 815 | 47.9597 | 1063.656 | 47.66379 | 815 | 48.3872 | 1002.182 | 45.6273 | 815 | 48.7346 | 523.2761 | 17.34697 | 327 | 13.07 | 545.2606 | 16.75542 | 327 | 12.484 | 545.2606 | 16.75542 | 327 | 12.5572 | 524.0247 | 18.66596 | 327 | 14.5579
4973.612 | 1903.42 | 3280 | 1575.43 | 5279.856 | 1889.964 | 3280 | 1594.84 | 5390.435 | 2122.427 | 3280 | 1687.31 | 5315.374 | 1941.158 | 3280 | 1476.77 | 2657.181 | 243.6915 | 3280 | 623.321 | 2660.941 | 240.9029 | 3280 | 636.111 | 4204.567 | 422.4416 | 3280 | 632.534 | 1306.483 | 143.0279 | 1640 | 148.866 | 1459.514 | 63.67455 | 1640 | 147.552 | 1310.066 | 122.029 | 1640 | 130.671 | 1313.649 | 136.1378 | 1640 | 139.209 | 747.5326 | 27.93438 | 817.5 | 50.8284 | 1128.695 | 39.68478 | 817.5 | 48.0201 | 1066.919 | 47.60417 | 817.5 | 48.4538 | 998.8658 | 45.37072 | 817.5 | 48.8052 | 525.1232 | 17.39103 | 328 | 13.1015 | 546.7833 | 16.80883 | 328 | 12.5142 | 546.7833 | 16.80883 | 328 | 12.5874 | 526.7132 | 18.62423 | 328 | 14.5925
4988.66 | 1906.463 | 3290 | 1579.48 | 5290.265 | 1890.565 | 3290 | 1598.5 | 5407.699 | 2124.015 | 3290 | 1691.29 | 5331.348 | 1943.247 | 3290 | 1480.28 | 2638.892 | 238.7599 | 3290 | 623.808 | 2642.925 | 235.9783 | 3290 | 636.545 | 4185.487 | 417.2767 | 3290 | 632.949 | 1309.618 | 143.3683 | 1645 | 148.956 | 1452.014 | 62.69684 | 1645 | 147.637 | 1313.918 | 122.3435 | 1645 | 130.821 | 1318.086 | 136.4203 | 1645 | 139.335 | 743.75 | 27.648 | 820 | 50.8844 | 1125.09 | 39.3948 | 820 | 48.0803 | 1069.831 | 47.57261 | 820 | 48.5197 | 995.432 | 45.1226 | 820 | 48.8751 | 526.2821 | 17.42976 | 329 | 13.133 | 549.0031 | 16.69932 | 329 | 12.5442 | 549.0031 | 16.69932 | 329 | 12.6174 | 528.5076 | 18.64056 | 329 | 14.627
5004.268 | 1909.609 | 3300 | 1583.5 | 5301.959 | 1893.103 | 3300 | 1602.15 | 5423.981 | 2125.547 | 3300 | 1695.26 | 5347.541 | 1945.341 | 3300 | 1483.79 | 2620.476 | 233.8669 | 3300 | 624.294 | 2624.767 | 231.0351 | 3300 | 636.975 | 4166.503 | 412.1049 | 3300 | 633.36 | 1313.848 | 143.681 | 1650 | 149.045 | 1444.665 | 61.7083 | 1650 | 147.722 | 1317.741 | 122.6439 | 1650 | 130.969 | 1321.785 | 136.7106 | 1650 | 139.459 | 739.9112 | 27.36491 | 822.5 | 50.9398 | 1121.74 | 39.08295 | 822.5 | 48.1402 | 1073.537 | 47.48823 | 822.5 | 48.585 | 992.0807 | 44.86855 | 822.5 | 48.9444 | 528.175 | 17.44912 | 330 | 13.1645 | 550.5364 | 16.70737 | 330 | 12.5741 | 550.5364 | 16.70737 | 330 | 12.6474 | 530.1854 | 18.65863 | 330 | 14.6615
5020.289 | 1912.467 | 3310 | 1587.52 | 5317.07 | 1896.388 | 3310 | 1605.78 | 5441.968 | 2126.908 | 3310 | 1699.23 | 5364.236 | 1947.374 | 3310 | 1487.29 | 2602.029 | 228.9541 | 3310 | 624.777 | 2606.653 | 226.0855 | 3310 | 637.396 | 4147.046 | 406.9672 | 3310 | 633.771 | 1317.785 | 144.0096 | 1655 | 149.134 | 1437.371 | 60.7211 | 1655 | 147.805 | 1321.534 | 122.9427 | 1655 | 131.117 | 1325.134 | 136.991 | 1655 | 139.581 | 736.3398 | 27.06636 | 825 | 50.9952 | 1117.758 | 38.81846 | 825 | 48.1996 | 1075.875 | 47.49959 | 825 | 48.6491 | 988.7112 | 44.61581 | 825 | 49.0133 | 530.644 | 17.34338 | 331 | 13.1958 | 551.8373 | 16.79362 | 331 | 12.6038 | 551.8373 | 16.79362 | 331 | 12.6774 | 532.3981 | 18.63146 | 331 | 14.6959
5035.342 | 1915.468 | 3320 | 1591.52 | 5334.604 | 1899.111 | 3320 | 1609.4 | 5458.302 | 2128.285 | 3320 | 1703.19 | 5381.196 | 1949.302 | 3320 | 1490.79 | 2583.749 | 224.0217 | 3320 | 625.257 | 2588.575 | 221.1377 | 3320 | 637.811 | 4127.756 | 401.8175 | 3320 | 634.181 | 1321.949 | 144.3055 | 1660 | 149.222 | 1430.003 | 59.73121 | 1660 | 147.886 | 1325.66 | 123.219 | 1660 | 131.263 | 1329.231 | 137.2214 | 1660 | 139.703 | 732.83 | 26.76051 | 827.5 | 51.0499 | 1114.188 | 38.52581 | 827.5 | 48.2588 | 1079.455 | 47.42625 | 827.5 | 48.7129 | 985.29 | 44.3668 | 827.5 | 49.082 | 531.3152 | 17.31198 | 332 | 13.227 | 553.6566 | 16.83472 | 332 | 12.6336 | 553.6566 | 16.83472 | 332 | 12.7073 | 534.9976 | 18.5704 | 332 | 14.7301
5050.42 | 1918.878 | 3330 | 1595.53 | 5349.645 | 1902.196 | 3330 | 1613.01 | 5473.832 | 2129.642 | 3330 | 1707.14 | 5399.054 | 1951.103 | 3330 | 1494.29 | 2565.359 | 219.0965 | 3330 | 625.734 | 2570.32 | 216.2019 | 3330 | 638.218 | 4108.482 | 396.6666 | 3330 | 634.591 | 1325.892 | 144.6134 | 1665 | 149.31 | 1422.449 | 58.75742 | 1665 | 147.966 | 1329.929 | 123.4973 | 1665 | 131.407 | 1333.702 | 137.4356 | 1665 | 139.823 | 729.1597 | 26.46395 | 830 | 51.104 | 1110.211 | 38.2636 | 830 | 48.3174 | 1082.455 | 47.39576 | 830 | 48.7755 | 981.9374 | 44.11284 | 830 | 49.1501 | 532.8671 | 17.24869 | 333 | 13.2582 | 556.2054 | 16.87971 | 333 | 12.6632 | 556.2054 | 16.87971 | 333 | 12.7371 | 536.8487 | 18.55659 | 333 | 14.7643
5068.785 | 1920.762 | 3340 | 1599.53 | 5367.281 | 1904.89 | 3340 | 1616.62 | 5491.188 | 2130.935 | 3340 | 1711.07 | 5416.458 | 1952.808 | 3340 | 1497.79 | 2546.837 | 214.1854 | 3340 | 626.181 | 2552.25 | 211.282 | 3340 | 638.602 | 4088.419 | 391.5727 | 3340 | 634.997 | 1330.699 | 144.8331 | 1670 | 149.398 | 1415.081 | 57.77024 | 1670 | 148.045 | 1333.773 | 123.8096 | 1670 | 131.55 | 1337.341 | 137.7238 | 1670 | 139.943 | 725.4011 | 26.17667 | 832.5 | 51.1578 | 1106.831 | 37.954 | 832.5 | 48.3749 | 1086.253 | 47.30838 | 832.5 | 48.8376 | 978.6341 | 43.85535 | 832.5 | 49.2174 | 534.419 | 17.30709 | 334 | 13.2894 | 557.1292 | 16.61735 | 334 | 12.6927 | 557.1292 | 16.61735 | 334 | 12.7668 | 538.3865 | 18.56376 | 334 | 14.7984
5082.497 | 1923.54 | 3350 | 1603.53 | 5384.783 | 1907.039 | 3350 | 1620.21 | 5507.337 | 2132.253 | 3350 | 1714.98 | 5432.804 | 1954.456 | 3350 | 1501.27 | 2528.16 | 209.3204 | 3350 | 626.61 | 2533.99 | 206.3479 | 3350 | 638.974 | 4069.59 | 386.3896 | 3350 | 635.4 | 1336.604 | 144.7263 | 1675 | 149.485 | 1407.707 | 56.78343 | 1675 | 148.123 | 1337.49 | 124.1282 | 1675 | 131.69 | 1341.008 | 138.0144 | 1675 | 140.061 | 721.8882 | 25.87105 | 835 | 51.2109 | 1103.068 | 37.6758 | 835 | 48.4322 | 1089.303 | 47.27199 | 835 | 48.8996 | 975.3072 | 43.59955 | 835 | 49.2839 | 536.3995 | 17.26649 | 335 | 13.3205 | 558.6854 | 16.71442 | 335 | 12.7221 | 558.6854 | 16.71442 | 335 | 12.7964 | 539.756 | 18.58008 | 335 | 14.8324
5099.583 | 1926.264 | 3360 | 1607.52 | 5400.922 | 1908.697 | 3360 | 1623.77 | 5523.842 | 2133.429 | 3360 | 1718.88 | 5449.309 | 1956.051 | 3360 | 1504.76 | 2509.652 | 204.4081 | 3360 | 627.037 | 2515.928 | 201.3962 | 3360 | 639.341 | 4050.601 | 381.2182 | 3360 | 635.792 | 1351.069 | 143.0581 | 1680 | 149.57 | 1400.293 | 55.80498 | 1680 | 148.2 | 1341.456 | 124.4288 | 1680 | 131.83 | 1344.634 | 138.313 | 1680 | 140.178 | 718.219 | 25.57981 | 837.5 | 51.2627 | 1099.26 | 37.39826 | 837.5 | 48.4892 | 1092.315 | 47.2367 | 837.5 | 48.9611 | 971.9571 | 43.34542 | 837.5 | 49.3496 | 537.6409 | 17.31052 | 336 | 13.3515 | 560.3581 | 16.7859 | 336 | 12.7515 | 560.3581 | 16.7859 | 336 | 12.826 | 541.1326 | 18.58874 | 336 | 14.8663
5115.406 | 1928.615 | 3370 | 1611.5 | 5416.449 | 1910.722 | 3370 | 1627.31 | 5541.664 | 2134.506 | 3370 | 1722.77 | 5467.386 | 1957.48 | 3370 | 1508.24 | 2491.107 | 199.4991 | 3370 | 627.462 | 2497.853 | 196.4457 | 3370 | 639.698 | 4031.115 | 376.0826 | 3370 | 636.163 | 1349.747 | 141.3523 | 1685 | 149.656 | 1392.831 | 54.82321 | 1685 | 148.277 | 1345.103 | 124.7557 | 1685 | 131.969 | 1348.13 | 138.6263 | 1685 | 140.293 | 714.5004 | 25.28684 | 840 | 51.3137 | 1095.483 | 37.11837 | 840 | 48.5461 | 1095.132 | 47.21545 | 840 | 49.0218 | 968.4091 | 43.1055 | 840 | 49.4149 | 539.1007 | 17.33452 | 337 | 13.3824 | 563.8141 | 16.62105 | 337 | 12.7809 | 563.8141 | 16.62105 | 337 | 12.8556 | 542.423 | 18.60486 | 337 | 14.9001
5130.752 | 1930.84 | 3380 | 1615.48 | 5432.761 | 1912.721 | 3380 | 1630.82 | 5557.443 | 2135.673 | 3380 | 1726.63 | 5483.704 | 1958.915 | 3380 | 1511.71 | 2472.613 | 194.5856 | 3380 | 627.884 | 2479.564 | 191.514 | 3380 | 640.04 | 4011.654 | 370.9452 | 3380 | 636.508 | 1349.478 | 140.9742 | 1690 | 149.741 | 1385.271 | 53.84856 | 1690 | 148.354 | 1349.482 | 125.0377 | 1690 | 132.106 | 1351.841 | 138.935 | 1690 | 140.406 | 710.6703 | 25.00491 | 842.5 | 51.3646 | 1091.548 | 36.8558 | 842.5 | 48.6028 | 1098.335 | 47.17013 | 842.5 | 49.0819 | 965.0342 | 42.85315 | 842.5 | 49.4788 | 541.0144 | 17.34167 | 338 | 13.4132 | 563.3246 | 16.64663 | 338 | 12.8103 | 563.3246 | 16.64663 | 338 | 12.8852 | 543.8063 | 18.61594 | 338 | 14.9338
5146.575 | 1932.687 | 3390 | 1619.41 | 5451.143 | 1913.986 | 3390 | 1634.32 | 5574.362 | 2136.688 | 3390 | 1730.47 | 5500.642 | 1960.196 | 3390 | 1515.17 | 2453.817 | 189.6974 | 3390 | 628.301 | 2461.368 | 186.6041 | 3390 | 640.377 | 3992.297 | 365.8003 | 3390 | 636.85 | 1354.294 | 140.313 | 1695 | 149.825 | 1377.904 | 52.86123 | 1695 | 148.43 | 1353.74 | 125.3354 | 1695 | 132.242 | 1355.61 | 139.256 | 1695 | 140.519 | 706.962 | 24.71388 | 845 | 51.4153 | 1088.055 | 36.55462 | 845 | 48.6592 | 1100.495 | 47.20111 | 845 | 49.1415 | 961.6565 | 42.60101 | 845 | 49.5424 | 542.8745 | 17.16851 | 339 | 13.4439 | 565.185 | 16.67409 | 339 | 12.8396 | 565.185 | 16.67409 | 339 | 12.9147 | 545.4364 | 18.61087 | 339 | 14.9674
5161.237 | 1934.945 | 3400 | 1623.32 | 5466.518 | 1915.112 | 3400 | 1637.81 | 5590.005 | 2137.778 | 3400 | 1734.31 | 5518.238 | 1961.37 | 3400 | 1518.62 | 2435.354 | 184.8122 | 3400 | 628.718 | 2443.212 | 181.6607 | 3400 | 640.714 | 3972.866 | 360.6608 | 3400 | 637.191 | 1357.474 | 139.7969 | 1700 | 149.908 | 1370.562 | 51.87213 | 1700 | 148.505 | 1357.689 | 125.6535 | 1700 | 132.376 | 1360.1 | 139.5531 | 1700 | 140.63 | 703.1432 | 24.4284 | 847.5 | 51.4659 | 1084.355 | 36.26902 | 847.5 | 48.715 | 1102.523 | 47.25681 | 847.5 | 49.2006 | 958.3932 | 42.34064 | 847.5 | 49.6051 | 544.301 | 17.16499 | 340 | 13.4747 | 566.748 | 16.74636 | 340 | 12.8689 | 566.748 | 16.74636 | 340 | 12.9442 | 546.5284 | 18.64521 | 340 | 15.0008
5177.223 | 1937.327 | 3410 | 1627.22 | 5482.196 | 1916.053 | 3410 | 1641.29 | 5604.225 | 2138.962 | 3410 | 1738.13 | 5537.935 | 1962.317 | 3410 | 1522.06 | 2416.83 | 179.9014 | 3410 | 629.133 | 2425.086 | 176.7098 | 3410 | 641.05 | 3953.405 | 355.5234 | 3410 | 637.526 | 1359.052 | 139.7858 | 1705 | 149.99 | 1363.005 | 50.90404 | 1705 | 148.58 | 1362.066 | 125.9272 | 1705 | 132.508 | 1364.765 | 139.8395 | 1705 | 140.74 | 699.4315 | 24.14032 | 850 | 51.516 | 1080.663 | 35.98547 | 850 | 48.7704 | 1104.951 | 47.30072 | 850 | 49.2593 | 954.9647 | 42.09214 | 850 | 49.667 | 545.7165 | 17.23252 | 341 | 13.5054 | 568.4612 | 16.79251 | 341 | 12.8981 | 568.4612 | 16.79251 | 341 | 12.9737 | 547.7846 | 18.66993 | 341 | 15.0342
5194.143 | 1939.007 | 3420 | 1631.09 | 5500.535 | 1917.058 | 3420 | 1644.76 | 5619.49 | 2140.159 | 3420 | 1741.94 | 5554.041 | 1963.368 | 3420 | 1525.49 | 2398.129 | 174.9986 | 3420 | 629.544 | 2406.903 | 171.7737 | 3420 | 641.384 | 3933.869 | 350.3915 | 3420 | 637.857 | 1362.221 | 140.0237 | 1710 | 150.07 | 1355.332 | 49.93749 | 1710 | 148.654 | 1366.318 | 126.1961 | 1710 | 132.638 | 1368.53 | 140.1611 | 1710 | 140.847 | 695.9537 | 23.83208 | 852.5 | 51.5658 | 1077.111 | 35.68882 | 852.5 | 48.8254 | 1107.228 | 47.36829 | 852.5 | 49.3177 | 951.6449 | 41.83583 | 852.5 | 49.7287 | 547.4766 | 17.24724 | 342 | 13.5361 | 570.4371 | 16.81698 | 342 | 12.9272 | 570.4371 | 16.81698 | 342 | 13.0029 | 549.0971 | 18.69246 | 342 | 15.0675
5208.853 | 1940.835 | 3430 | 1634.94 | 5515.472 | 1917.594 | 3430 | 1648.23 | 5636.226 | 2141.338 | 3430 | 1745.72 | 5570.167 | 1964.313 | 3430 | 1528.91 | 2379.333 | 170.1191 | 3430 | 629.946 | 2388.473 | 166.8546 | 3430 | 641.718 | 3914.403 | 345.2544 | 3430 | 638.186 | 1365.809 | 140.3328 | 1715 | 150.15 | 1347.851 | 48.95711 | 1715 | 148.728 | 1370.203 | 126.4841 | 1715 | 132.767 | 1372.733 | 140.4375 | 1715 | 140.955 | 692.1754 | 23.54358 | 855 | 51.6155 | 1072.963 | 35.43937 | 855 | 48.88 | 1109.783 | 47.42671 | 855 | 49.3756 | 948.1679 | 41.59081 | 855 | 49.7902 | 548.9575 | 17.29418 | 343 | 13.5668 | 571.9888 | 16.92924 | 343 | 12.9562 | 571.9888 | 16.92924 | 343 | 13.0321 | 550.6782 | 18.70685 | 343 | 15.1006
5225.654 | 1942.446 | 3440 | 1638.79 | 5530.237 | 1918.745 | 3440 | 1651.71 | 5652.024 | 2142.578 | 3440 | 1749.49 | 5588.295 | 1965.155 | 3440 | 1532.32 | 2360.416 | 165.2417 | 3440 | 630.342 | 2370.398 | 161.9363 | 3440 | 642.052 | 3894.913 | 340.1191 | 3440 | 638.512 | 1370.322 | 140.5603 | 1720 | 150.227 | 1340.458 | 47.97168 | 1720 | 148.8 | 1375.208 | 126.6859 | 1720 | 132.892 | 1379.828 | 140.4952 | 1720 | 141.06 | 688.5273 | 23.24805 | 857.5 | 51.6644 | 1069.042 | 35.17304 | 857.5 | 48.9343 | 1112.235 | 47.52204 | 857.5 | 49.4329 | 944.8149 | 41.33689 | 857.5 | 49.8511 | 550.4297 | 17.29571 | 344 | 13.5974 | 574.2437 | 16.78215 | 344 | 12.985 | 574.2437 | 16.78215 | 344 | 13.0612 | 552.2614 | 18.72514 | 344 | 15.1334
5241.737 | 1943.739 | 3450 | 1642.64 | 5548.034 | 1919.645 | 3450 | 1655.17 | 5669.764 | 2143.671 | 3450 | 1753.24 | 5604.219 | 1966.085 | 3450 | 1535.73 | 2341.873 | 160.3636 | 3450 | 630.729 | 2352.14 | 157.002 | 3450 | 642.383 | 3875.343 | 334.9896 | 3450 | 638.838 | 1374.344 | 140.7854 | 1725 | 150.304 | 1332.814 | 47.00442 | 1725 | 148.873 | 1379.002 | 126.9622 | 1725 | 133.017 | 1383.443 | 140.744 | 1725 | 141.165 | 684.8584 | 22.95273 | 860 | 51.713 | 1065.405 | 34.88267 | 860 | 48.9883 | 1115.193 | 47.61618 | 860 | 49.4896 | 941.3794 | 41.0889 | 860 | 49.911 | 552.0661 | 17.30519 | 345 | 13.628 | 575.8209 | 16.82775 | 345 | 13.0138 | 575.8209 | 16.82775 | 345 | 13.0902 | 553.9381 | 18.73741 | 345 | 15.166
5257.257 | 1944.83 | 3460 | 1646.47 | 5563.646 | 1920.357 | 3460 | 1658.64 | 5686.024 | 2144.813 | 3460 | 1756.98 | 5621.065 | 1966.868 | 3460 | 1539.12 | 2322.891 | 155.4931 | 3460 | 631.096 | 2333.904 | 152.0657 | 3460 | 642.713 | 3855.774 | 329.86 | 3460 | 639.163 | 1379.452 | 140.8618 | 1730 | 150.381 | 1325.438 | 46.02322 | 1730 | 148.944 | 1382.64 | 127.2359 | 1730 | 133.14 | 1386.801 | 140.9796 | 1730 | 141.269 | 681.399 | 22.64717 | 862.5 | 51.7602 | 1061.689 | 34.59821 | 862.5 | 49.0419 | 1118.191 | 47.71461 | 862.5 | 49.5462 | 938.0039 | 40.83659 | 862.5 | 49.9706 | 553.778 | 17.361 | 346 | 13.6583 | 576.8913 | 16.75137 | 346 | 13.0426 | 576.8913 | 16.75137 | 346 | 13.119 | 555.3324 | 18.76974 | 346 | 15.1986
5272.403 | 1946.012 | 3470 | 1650.3 | 5580.197 | 1921.062 | 3470 | 1662.1 | 5717.907 | 2144.747 | 3470 | 1760.72 | 5637.061 | 1967.675 | 3470 | 1542.51 | 2304.02 | 150.6128 | 3470 | 631.452 | 2315.635 | 147.1298 | 3470 | 643.041 | 3836.17 | 324.7329 | 3470 | 639.489 | 1383.716 | 140.7787 | 1735 | 150.457 | 1318.118 | 45.03252 | 1735 | 149.014 | 1387.577 | 127.4168 | 1735 | 133.263 | 1389.885 | 141.2084 | 1735 | 141.373 | 677.6201 | 22.35871 | 865 | 51.8068 | 1057.684 | 34.33818 | 865 | 49.0953 | 1120.171 | 47.73195 | 865 | 49.6024 | 934.7176 | 40.57788 | 865 | 50.0298 | 555.2442 | 17.3981 | 347 | 13.6886 | 578.5252 | 16.812 | 347 | 13.0712 | 578.5252 | 16.812 | 347 | 13.1477 | 556.7342 | 18.80278 | 347 | 15.2311
5289.058 | 1946.912 | 3480 | 1654.11 | 5596.091 | 1921.518 | 3480 | 1665.55 | 5766.607 | 2142.994 | 3480 | 1764.42 | 5651.508 | 1968.561 | 3480 | 1545.89 | 2285.135 | 145.7338 | 3480 | 631.8 | 2297.342 | 142.1998 | 3480 | 643.365 | 3816.445 | 319.6146 | 3480 | 639.814 | 1387.091 | 140.7867 | 1740 | 150.533 | 1310.666 | 44.04869 | 1740 | 149.085 | 1391.202 | 127.688 | 1740 | 133.384 | 1394.203 | 141.3586 | 1740 | 141.476 | 673.9724 | 22.06316 | 867.5 | 51.8533 | 1054.081 | 34.04798 | 867.5 | 49.1482 | 1115.865 | 47.10133 | 867.5 | 49.6583 | 931.1403 | 40.34007 | 867.5 | 50.0884 | 556.9237 | 17.2884 | 348 | 13.7188 | 580.3103 | 16.83788 | 348 | 13.0997 | 580.3103 | 16.83788 | 348 | 13.1764 | 559.6313 | 18.72928 | 348 | 15.2635
5304.936 | 1947.532 | 3490 | 1657.92 | 5612.331 | 1922.208 | 3490 | 1669 | 5996.731 | 2127.556 | 3490 | 1768.12 | 5664.927 | 1969.585 | 3490 | 1549.24 | 2266.245 | 140.8553 | 3490 | 632.141 | 2279.234 | 137.2833 | 3490 | 643.683 | 3796.735 | 314.4951 | 3490 | 640.139 | 1389.75 | 141.087 | 1745 | 150.608 | 1303.216 | 43.06739 | 1745 | 149.155 | 1395.317 | 127.9216 | 1745 | 133.504 | 1398.815 | 141.497 | 1745 | 141.578 | 670.2184 | 21.77554 | 870 | 51.8996 | 1049.813 | 33.80485 | 870 | 49.2004 | 1112.482 | 46.85088 | 870 | 49.7139 | 927.7104 | 40.09166 | 870 | 50.1468 | 558.9891 | 17.18804 | 349 | 13.7488 | 581.7652 | 16.89865 | 349 | 13.1282 | 581.7652 | 16.89865 | 349 | 13.205 | 562.074 | 18.67979 | 349 | 15.2957
5319.194 | 1948.64 | 3500 | 1661.72 | 5626.141 | 1923.286 | 3500 | 1672.43 | 6364.757 | 2101.642 | 3500 | 1771.8 | 5680.208 | 1970.665 | 3500 | 1552.59 | 2247.39 | 136.0059 | 3500 | 632.47 | 2260.876 | 132.3577 | 3500 | 643.979 | 3777.4 | 309.3487 | 3500 | 640.45 | 1393.545 | 141.4732 | 1750 | 150.682 | 1295.771 | 42.08574 | 1750 | 149.224 | 1399.192 | 128.1761 | 1750 | 133.623 | 1402.089 | 141.7449 | 1750 | 141.679 | 666.5848 | 21.47758 | 872.5 | 51.9458 | 1045.683 | 33.55411 | 872.5 | 49.2522 | 1109.292 | 46.58666 | 872.5 | 49.7689 | 924.4329 | 39.83232 | 872.5 | 50.2047 | 560.0139 | 17.2087 | 350 | 13.7788 | 583.5315 | 16.94611 | 350 | 13.1565 | 583.5315 | 16.94611 | 350 | 13.2334 | 563.5032 | 18.69371 | 350 | 15.3277
5332.943 | 1950.412 | 3510 | 1665.52 | 5641.048 | 1924.841 | 3510 | 1675.83 | 6461.65 | 2094.809 | 3510 | 1775.47 | 5695.451 | 1971.871 | 3510 | 1555.93 | 2228.405 | 131.1332 |  |  | 2242.5 | 127.4338 |  |  | 3757.647 | 304.2323 |  | 640.756 | 1397.729 | 141.8041 | 1755 | 150.755 | 1287.92 | 41.13884 | 1755 | 149.293 | 1403.32 | 128.4116 | 1755 | 133.741 | 1405.897 | 141.9676 | 1755 | 141.777 | 662.9667 | 21.18117 | 875 | 51.9919 | 1042.059 | 33.26276 | 875 | 49.3033 | 1105.977 | 46.33135 | 875 | 49.8236 | 920.9318 | 39.58904 | 875 | 50.2621 | 561.7084 | 17.23052 | 351 | 13.8085 | 585.394 | 16.86119 | 351 | 13.1848 | 585.394 | 16.86119 | 351 | 13.2616 | 565.5782 | 18.66186 | 351 | 15.3597
5348.205 | 1952.487 | 3520 | 1669.31 | 5655.004 | 1927.306 | 3520 | 1679.22 | 6512.106 | 2055.635 | 3520 | 1779.14 | 5710.614 | 1973.106 | 3520 | 1559.27 | 2209.546 | 126.2518 |  |  | 2224.207 | 122.5025 |  |  | 3738.16 | 299.0968 |  | 641.057 | 1402.673 | 141.9735 | 1760 | 150.829 | 1280.456 | 40.15861 | 1760 | 149.362 | 1407.189 | 128.6668 | 1760 | 133.858 | 1409.582 | 142.2131 | 1760 | 141.874 | 659.2778 | 20.88869 | 877.5 | 52.0373 | 1038.371 | 32.97631 | 877.5 | 49.3539 | 1102.56 | 46.08341 | 877.5 | 49.8781 | 917.5855 | 39.33463 | 877.5 | 50.3188 | 563.2493 | 17.27614 | 352 | 13.8382 | 586.936 | 16.9322 | 352 | 13.213 | 586.936 | 16.9322 | 352 | 13.2897 | 567.3509 | 18.64993 | 352 | 15.3916
5364.981 | 1954.042 | 3530 | 1673.09 | 5671.96 | 1929.607 | 3530 | 1682.59 | 6508.84 | 2034.826 | 3530 | 1782.8 | 5725.063 | 1974.461 | 3530 | 1562.6 | 2190.557 | 121.382 |  |  | 2205.841 | 117.5753 |  |  | 3718.438 | 293.9783 |  | 641.34 | 1406.078 | 142.193 | 1765 | 150.902 | 1273.026 | 39.17315 | 1765 | 149.43 | 1411.017 | 128.9292 | 1765 | 133.975 | 1418.771 | 142.0702 | 1765 | 141.97 | 655.676 | 20.58971 | 880 | 52.0821 | 1034.557 | 32.70458 | 880 | 49.4039 | 1099.19 | 45.832 | 880 | 49.9325 | 914.2119 | 39.08219 | 880 | 50.3752 | 565.1889 | 17.27614 | 353 | 13.8679 | 588.7271 | 16.98336 | 353 | 13.2411 | 588.7271 | 16.98336 | 353 | 13.3178 | 568.9959 | 18.64449 | 353 | 15.4235
5380.8 | 1955.526 | 3540 | 1676.85 | 5688.152 | 1931.713 | 3540 | 1685.94 | 6496.718 | 2014.651 | 3540 | 1786.45 | 5740.695 | 1975.857 | 3540 | 1565.94 | 2171.419 | 116.5253 |  |  | 2187.597 | 112.6719 |  |  | 3698.554 | 288.8714 |  | 641.615 | 1409.587 | 142.5605 | 1770 | 150.974 | 1265.537 | 38.1947 | 1770 | 149.497 | 1415.044 | 129.1804 | 1770 | 134.091 | 1422.86 | 142.2527 | 1770 | 142.063 | 651.8796 | 20.30255 | 882.5 | 52.1265 | 1030.853 | 32.41925 | 882.5 | 49.4532 | 1095.781 | 45.58349 | 882.5 | 49.9865 | 910.7423 | 38.83664 | 882.5 | 50.4314 | 566.2987 | 17.16401 | 354 | 13.8973 | 590.398 | 17.05496 | 354 | 13.269 | 590.398 | 17.05496 | 354 | 13.3459 | 570.48 | 18.64235 | 354 | 15.4554
5397.709 | 1956.281 | 3550 | 1680.59 | 5704.691 | 1933.859 | 3550 | 1689.26 | 6479.672 | 1994.829 | 3550 | 1790.09 | 5755.204 | 1977.386 | 3550 | 1569.26 | 2152.488 | 111.6827 |  |  | 2169.134 | 107.7557 |  |  | 3678.936 | 283.7453 |  | 641.87 | 1414.206 | 142.8047 | 1775 | 151.045 | 1258.126 | 37.21062 | 1775 | 149.565 | 1419.896 | 129.3741 | 1775 | 134.205 | 1427.2 | 142.3398 | 1775 | 142.155 | 648.2192 | 20.00795 | 885 | 52.1704 | 1026.876 | 32.15436 | 885 | 49.502 | 1092.46 | 45.32859 | 885 | 50.04 | 907.3467 | 38.58578 | 885 | 50.4872 | 567.9384 | 17.1949 | 355 | 13.9266 | 591.9283 | 17.12812 | 355 | 13.2968 | 591.9283 | 17.12812 | 355 | 13.3739 | 572.0262 | 18.62827 | 355 | 15.4872
5415.209 | 1956.725 | 3560 | 1684.29 | 5722.948 | 1935.097 | 3560 | 1692.58 | 6458.923 | 1975.272 | 3560 | 1793.73 | 5770.03 | 1978.949 | 3560 | 1572.53 | 2133.466 | 106.8157 |  |  | 2150.894 | 102.8197 |  |  | 3659.213 | 278.6269 |  | 642.118 | 1417.901 | 143.1101 | 1780 | 151.116 | 1250.637 | 36.23751 | 1780 | 149.631 | 1425.241 | 129.5181 | 1780 | 134.317 | 1432.167 | 142.3447 | 1780 | 142.247 | 644.5968 | 19.71321 | 887.5 | 52.213 | 1023.228 | 31.86754 | 887.5 | 49.5503 | 1089.182 | 45.07069 | 887.5 | 50.0934 | 904.0696 | 38.32641 | 887.5 | 50.5427 | 569.4982 | 17.18246 | 356 | 13.9558 | 593.6971 | 17.16324 | 356 | 13.3244 | 593.6971 | 17.16324 | 356 | 13.4019 | 573.0853 | 18.64982 | 356 | 15.5189
5428.715 | 1957.276 | 3570 | 1688 | 5740.28 | 1935.744 | 3570 | 1695.88 | 6435.484 | 1955.907 | 3570 | 1797.36 | 5785.103 | 1980.65 | 3570 | 1575.78 | 2114.424 | 101.9506 |  |  | 2132.34 | 97.90904 |  |  | 3638.569 | 273.5748 |  | 642.357 | 1422.199 | 143.345 | 1785 | 151.186 | 1243.163 | 35.25801 | 1785 | 149.698 | 1429.896 | 129.684 | 1785 | 134.427 | 1435.316 | 142.4658 | 1785 | 142.338 | 640.7576 | 19.43196 | 890 | 52.2545 | 1019.569 | 31.57883 | 890 | 49.5983 | 1085.633 | 44.83219 | 890 | 50.1463 | 900.5779 | 38.08245 | 890 | 50.5979 | 571.1176 | 17.22553 | 357 | 13.985 | 595.3211 | 17.20021 | 357 | 13.3519 | 595.3211 | 17.20021 | 357 | 13.4299 | 574.3774 | 18.65728 | 357 | 15.5505
5442.49 | 1958.519 | 3580 | 1691.7 | 5755.916 | 1936.388 | 3580 | 1699.13 | 6410.011 | 1936.689 | 3580 | 1801 | 5800.295 | 1982.417 | 3580 | 1579.02 | 2095.239 | 97.09547 |  |  | 2113.99 | 92.97858 |  |  | 3619.063 | 268.4407 |  | 642.596 | 1426.202 | 143.6106 | 1790 | 151.255 | 1235.642 | 34.27916 | 1790 | 149.764 | 1433.52 | 129.8869 | 1790 | 134.536 | 1438.443 | 142.6025 | 1790 | 142.428 | 637.0293 | 19.13972 | 892.5 | 52.2958 | 1015.8 | 31.30107 | 892.5 | 49.646 | 1082.379 | 44.57251 | 892.5 | 50.1986 | 897.1594 | 37.83323 | 892.5 | 50.6525 | 572.5594 | 17.27913 | 358 | 14.0141 | 597.285 | 17.17321 | 358 | 13.3793 | 597.285 | 17.17321 | 358 | 13.4578 | 575.7352 | 18.66213 | 358 | 15.5821
5458.362 | 1960.086 | 3590 | 1695.38 | 5770.771 | 1937.375 | 3590 | 1702.34 | 6382.932 | 1917.585 | 3590 | 1804.62 | 5815.367 | 1984.267 | 3590 | 1582.25 | 2076.037 | 92.24444 |  |  | 2095.494 | 88.09429 |  |  | 3599.752 | 263.2925 |  | 642.833 | 1430.411 | 143.8168 | 1795 | 151.324 | 1228.238 | 33.29453 | 1795 | 149.83 | 1436.99 | 130.0912 | 1795 | 134.643 | 1441.142 | 142.7888 | 1795 | 142.517 | 633.3237 | 18.84849 | 895 | 52.3365 | 1011.492 | 31.06364 | 895 | 49.6931 | 1078.999 | 44.32185 | 895 | 50.2501 | 893.8678 | 37.57489 | 895 | 50.7069 | 576.1257 | 17.17027 | 359 | 14.0433 | 598.616 | 17.24117 | 359 | 13.4065 | 598.616 | 17.24117 | 359 | 13.4857 | 576.993 | 18.67628 | 359 | 15.6136
5474.784 | 1961.414 | 3600 | 1699.06 | 5783.749 | 1939.605 | 3600 | 1705.52 | 6354.466 | 1898.581 | 3600 | 1808.22 | 5830.093 | 1986.251 | 3600 | 1585.49 | 2056.969 | 87.41387 |  |  | 2077.055 | 83.17004 |  |  | 3579.969 | 258.1783 |  | 643.062 | 1434.822 | 143.9516 | 1800 | 151.393 | 1220.721 | 32.31808 | 1800 | 149.896 | 1441.029 | 130.2697 | 1800 | 134.75 | 1444.158 | 142.9687 | 1800 | 142.606 | 628.2562 | 18.65895 | 897.5 | 52.3768 | 1008.014 | 30.76142 | 897.5 | 49.7391 | 1075.356 | 44.09006 | 897.5 | 50.3014 | 890.4111 | 37.32842 | 897.5 | 50.7611 | 576.194 | 16.93718 | 360 | 14.0723 | 600.4456 | 17.23964 | 360 | 13.4337 | 600.4456 | 17.23964 | 360 | 13.5136 | 578.3141 | 18.68727 | 360 | 15.6449
5491.797 | 1962.131 | 3610 | 1702.74 | 5801.018 | 1942.063 | 3610 | 1708.67 | 6325.449 | 1879.616 | 3610 | 1811.8 | 5845.742 | 1988.276 | 3610 | 1588.71 | 2037.813 | 82.55871 |  |  | 2058.37 | 78.28661 |  |  | 3560.256 | 253.0591 |  | 643.283 | 1438.685 | 144.0853 | 1805 | 151.462 | 1213.141 | 31.35161 | 1805 |  | 1444.529 | 130.4958 | 1805 | 134.856 | 1452.58 | 142.8063 | 1805 | 142.695 | 624.5899 | 18.36479 | 900 | 52.4166 | 1004.393 | 30.46991 | 900 | 49.7843 | 1072.066 | 43.833 | 900 | 50.352 | 886.9504 | 37.08223 | 900 | 50.8152 | 577.8267 | 16.85766 | 361 | 14.1013 | 601.9713 | 17.22929 | 361 | 13.4608 | 601.9713 | 17.22929 | 361 | 13.5414 | 579.7513 | 18.6916 | 361 | 15.6762
5508.217 | 1962.425 | 3620 | 1706.42 | 5815.779 | 1944.662 | 3620 | 1711.78 | 6295.734 | 1860.701 | 3620 | 1815.37 | 5861.146 | 1990.398 | 3620 | 1591.91 | 2018.439 | 77.72287 |  |  | 2040.107 | 73.34779 |  |  | 3540.188 | 247.9656 |  | 643.504 | 1442.339 | 144.3126 | 1810 | 151.529 | 1205.819 | 30.36105 | 1810 |  | 1448.407 | 130.7012 | 1810 | 134.962 | 1458.03 | 142.8545 | 1810 | 142.783 | 620.8903 | 18.07311 | 902.5 | 52.456 | 1000.732 | 30.18408 | 902.5 | 49.8291 | 1068.563 | 43.59122 | 902.5 | 50.4021 | 883.5218 | 36.83375 | 902.5 | 50.8688 | 579.2996 | 16.75368 | 362 | 14.1304 | 603.7762 | 17.24299 | 362 | 13.4879 | 603.7762 | 17.24299 | 362 | 13.569 | 581.1985 | 18.70573 | 362 | 15.7074
5523.945 | 1962.515 | 3630 | 1710.1 | 5827.695 | 1948.491 | 3630 | 1714.84 | 6265.543 | 1841.82 | 3630 | 1818.92 | 5877.477 | 1992.484 | 3630 | 1595.09 | 1999.214 | 72.87386 |  |  | 2021.333 | 68.46388 |  |  | 3520.58 | 242.8388 |  | 643.721 | 1448.042 | 144.3109 | 1815 | 151.597 | 1198.392 | 29.37815 | 1815 |  | 1451.863 | 130.9552 | 1815 | 135.068 | 1461.443 | 142.9628 | 1815 | 142.871 | 617.1176 | 17.78688 | 905 | 52.4951 | 996.6519 | 29.92958 | 905 | 49.8737 | 1065.216 | 43.33817 | 905 | 50.4518 | 880.1679 | 36.57989 | 905 | 50.922 | 581.2592 | 16.74423 | 363 | 14.1593 | 605.4911 | 17.25747 | 363 | 13.515 | 605.4911 | 17.25747 | 363 | 13.5965 | 582.67 | 18.72429 | 363 | 15.7386
5537.043 | 1962.958 | 3640 | 1713.77 | 5838.693 | 1954.242 | 3640 | 1717.89 | 6235.526 | 1822.927 | 3640 | 1822.47 | 5893.065 | 1994.646 | 3640 | 1598.27 | 1979.983 | 68.02411 |  |  | 2003.033 | 63.55808 |  |  | 3500.628 | 237.7368 |  | 643.937 | 1452.154 | 144.1279 | 1820 | 151.664 | 1190.881 | 28.39854 | 1820 |  | 1455.351 | 131.2193 | 1820 | 135.172 | 1466.431 | 142.927 | 1820 | 142.956 | 613.5407 | 17.48604 | 907.5 | 52.5336 | 993.0523 | 29.63643 | 907.5 | 49.9179 | 1061.723 | 43.09567 | 907.5 | 50.5011 | 876.832 | 36.32473 | 907.5 | 50.9752 | 583.3198 | 16.55495 | 364 | 14.1883 | 606.9923 | 17.29478 | 364 | 13.542 | 606.9923 | 17.29478 | 364 | 13.6241 | 584.0687 | 18.74962 | 364 | 15.7697
5553.573 | 1963.8 | 3650 | 1717.43 | 5850.474 | 1961.838 | 3650 | 1720.93 | 6204.407 | 1804.112 | 3650 | 1826.01 | 5910.014 | 1996.701 | 3650 | 1601.45 | 1960.736 | 63.20806 |  |  | 2002.675 | 63.51264 |  |  | 3480.828 | 232.6239 |  | 644.15 | 1456.064 | 144.0189 | 1825 | 151.73 | 1183.294 | 27.42444 | 1825 |  | 1458.993 | 131.4835 | 1825 | 135.273 | 1469.27 | 143.0419 | 1825 | 143.039 | 609.54 | 17.21414 | 910 | 52.572 | 989.2306 | 29.36262 | 910 | 49.9619 | 1058.162 | 42.85806 | 910 | 50.5499 | 873.4331 | 36.07411 | 910 | 51.0278 | 583.9309 | 16.40046 | 365 | 14.2172 | 608.7049 | 17.28237 | 365 | 13.5689 | 608.7049 | 17.28237 | 365 | 13.6514 | 585.4141 | 18.77988 | 365 | 15.8005
5567.836 | 1964.608 | 3660 | 1721.09 | 5864.399 | 1970.558 | 3660 | 1723.95 | 6173.191 | 1785.305 | 3660 | 1829.54 | 5926.786 | 1998.746 | 3660 | 1604.62 | 1959.859 | 62.99848 |  |  | 1994.341 | 62.58313 |  |  | 3460.796 | 227.5277 |  | 644.36 | 1458.589 | 144.1531 | 1830 | 151.796 | 1175.83 | 26.45229 | 1830 |  | 1462.745 | 131.7581 | 1830 | 135.373 | 1471.868 | 143.1836 | 1830 | 143.122 | 605.9166 | 16.91948 | 912.5 | 52.6102 | 985.2184 | 29.10036 | 912.5 | 50.0052 | 1054.933 | 42.59654 | 912.5 | 50.5975 | 870.0576 | 35.8218 | 912.5 | 51.0797 | 585.7135 | 16.40016 | 366 | 14.2458 | 610.0279 | 17.35358 | 366 | 13.5959 | 610.0279 | 17.35358 | 366 | 13.6786 | 586.7511 | 18.81226 | 366 | 15.8312
5582.688 | 1965.992 | 3670 | 1724.75 | 5879.264 | 1979.741 | 3670 | 1726.97 | 6141.535 | 1766.424 | 3670 | 1833.05 | 5943.016 | 2000.756 | 3670 | 1607.79 | 1951.472 | 63.62797 |  |  | 1976.927 | 57.57434 |  |  | 3440.585 | 222.4444 |  | 644.569 | 1463.426 | 144.1449 | 1835 | 151.862 | 1168.383 | 25.4708 | 1835 |  | 1466.696 | 132.029 | 1835 | 135.472 | 1475.07 | 143.301 | 1835 | 143.204 | 602.1563 | 16.63233 | 915 | 52.6483 | 981.571 | 28.8108 | 915 | 50.0482 | 1051.33 | 42.36193 | 915 | 50.6446 | 866.7694 | 35.56322 | 915 | 51.1309 | 587.3114 | 16.41221 | 367 | 14.2744 | 611.9108 | 17.40248 | 367 | 13.6227 | 611.9108 | 17.40248 | 367 | 13.7058 | 588.2147 | 18.83748 | 367 | 15.8618
5596.654 | 1967.858 | 3680 | 1728.4 | 5894.491 | 1989.266 | 3680 | 1729.96 | 6109.653 | 1747.769 | 3680 | 1836.55 | 5958.616 | 2002.759 | 3680 | 1610.96 |  |  |  |  | 1958.705 | 52.63678 |  |  | 3420.692 | 217.3382 |  | 644.776 | 1467.654 | 144.2199 | 1840 | 151.927 | 1160.795 | 24.4968 | 1840 |  | 1470.333 | 132.3292 | 1840 | 135.57 | 1486.124 | 142.8701 | 1840 | 143.285 | 598.4726 | 16.33677 | 917.5 | 52.6861 | 978.0974 | 28.51364 | 917.5 | 50.0909 | 1047.938 | 42.11214 | 917.5 | 50.6913 | 863.1784 | 35.3264 | 917.5 | 51.1819 | 588.7998 | 16.45188 | 368 | 14.303 | 613.6985 | 17.4363 | 368 | 13.6495 | 613.6985 | 17.4363 | 368 | 13.7328 | 589.4649 | 18.87887 | 368 | 15.8923
5611.71 | 1970.114 | 3690 | 1732.03 | 5908.977 | 1998.421 | 3690 | 1732.95 | 6077.855 | 1729.004 | 3690 | 1840.04 | 5975.889 | 2004.65 | 3690 | 1614.13 |  |  |  |  | 1940.342 | 47.70917 |  |  | 3400.866 | 212.2435 |  | 644.979 | 1481.735 | 142.0615 | 1845 | 151.993 | 1153.209 | 23.52533 | 1845 |  | 1474.322 | 132.6144 | 1845 | 135.668 | 1491.62 | 142.7923 | 1845 | 143.366 | 594.7428 | 16.04734 | 920 | 52.7237 | 974.3765 | 28.22957 | 920 | 50.1332 | 1044.494 | 41.86614 | 920 | 50.7374 | 859.951 | 35.06345 | 920 | 51.2322 | 590.2041 | 16.47824 | 369 | 14.3313 | 615.1702 | 17.48915 | 369 | 13.6762 | 615.1702 | 17.48915 | 369 | 13.7597 | 590.0078 | 18.88587 | 369 | 15.9227
5626.164 | 1972.742 | 3700 | 1735.63 | 5917.789 | 1991.673 | 3700 | 1735.91 | 6045.818 | 1710.255 | 3700 | 1843.52 | 5994.391 | 2006.406 | 3700 | 1617.3 |  |  |  |  | 1922.122 | 42.80382 |  |  | 3380.902 | 207.1261 |  | 645.179 | 1479.613 | 141.0422 | 1850 | 152.058 | 1145.72 | 22.54688 | 1850 |  | 1478.222 | 132.9153 | 1850 | 135.764 | 1495.297 | 142.7967 | 1850 | 143.444 | 591.0594 | 15.75445 | 922.5 | 52.7608 | 970.3336 | 27.96961 | 922.5 | 50.1749 | 1041.133 | 41.61414 | 922.5 | 50.7833 | 856.54 | 34.81369 | 922.5 | 51.2821 | 592.2884 | 16.46045 | 370 | 14.3596 | 616.9473 | 17.5264 | 370 | 13.7028 | 616.9473 | 17.5264 | 370 | 13.7865 | 588.3682 | 18.70838 | 370 | 15.9531
5641.638 | 1975.51 | 3710 | 1739.23 | 5911.268 | 1972.032 | 3710 | 1738.85 | 6013.678 | 1691.514 | 3710 | 1846.98 | 6011.914 | 2008.088 | 3710 | 1620.46 |  |  |  |  | 1903.779 | 37.87694 |  |  | 3361.005 | 202.0038 |  | 645.375 | 1479.74 | 140.8694 | 1855 | 152.122 | 1137.997 | 21.588 | 1855 |  | 1482.628 | 133.1798 | 1855 | 135.859 | 1497.876 | 142.8192 | 1855 | 143.522 | 587.3253 | 15.46805 | 925 | 52.7973 | 966.7614 | 27.67712 | 925 | 50.2163 | 1037.599 | 41.37459 | 925 | 50.8286 | 853.0619 | 34.56876 | 925 | 51.3315 | 593.8835 | 16.4727 | 371 | 14.3878 | 619.2581 | 17.38358 | 371 | 13.7293 | 619.2581 | 17.38358 | 371 | 13.8131 | 586.735 | 18.62575 | 371 | 15.9833
5657.955 | 1978.08 | 3720 | 1742.83 | 5900.329 | 1953.38 | 3720 | 1741.78 | 5981.437 | 1672.78 | 3720 | 1850.42 | 6030.066 | 2009.58 | 3720 | 1623.61 |  |  |  |  | 1885.279 | 32.96393 |  |  | 3341.033 | 196.9196 |  | 645.569 | 1481.452 | 141.161 | 1860 | 152.187 | 1130.369 | 20.62233 | 1860 |  | 1486.959 | 133.4511 | 1860 | 135.953 | 1500.611 | 142.8256 | 1860 | 143.599 | 583.6567 | 15.17135 | 927.5 | 52.8334 | 963.0741 | 27.39054 | 927.5 | 50.2572 | 1034.136 | 41.12991 | 927.5 | 50.8735 | 849.7376 | 34.31277 | 927.5 | 51.3806 | 595.3557 | 16.50668 | 372 | 14.4158 | 627.8751 | 16.5106 | 372 | 13.7558 | 627.8751 | 16.5106 | 372 | 13.8397 | 585.2965 | 18.52912 | 372 | 16.0133
5674.979 | 1979.975 | 3730 | 1746.43 | 5887.105 | 1934.188 | 3730 | 1744.71 | 5948.945 | 1654.064 | 3730 | 1853.83 | 6048.04 | 2010.958 | 3730 | 1626.75 |  |  |  |  | 1866.626 | 28.06439 |  |  | 3321.087 | 191.8172 |  | 645.761 | 1487.118 | 141.2715 | 1865 | 152.251 | 1122.802 | 19.64947 | 1865 |  | 1491.494 | 133.7024 | 1865 | 136.047 | 1502.755 | 142.8906 | 1865 | 143.674 | 580.0087 | 14.87582 | 930 | 52.8686 | 959.1026 | 27.12794 | 930 | 50.2976 | 1030.662 | 40.88602 | 930 | 50.9178 | 846.3357 | 34.06236 | 930 | 51.4291 | 596.8199 | 16.54662 | 373 | 14.4438 | 626.581 | 16.39954 | 373 | 13.7823 | 626.581 | 16.39954 | 373 | 13.8663 | 583.6345 | 18.44854 | 373 | 16.0434
5690.876 | 1981.706 | 3740 | 1750.03 | 5871.589 | 1915.149 | 3740 | 1747.63 | 5916.643 | 1635.334 | 3740 | 1857.24 | 6066.045 | 2012.148 | 3740 | 1629.88 |  |  |  |  | 1847.94 | 23.16161 |  |  | 3301.061 | 186.7206 |  | 645.951 | 1491.522 | 141.3473 | 1870 | 152.314 | 1115.17 | 18.67867 | 1870 |  | 1495.681 | 133.9637 | 1870 | 136.139 | 1504.758 | 143.0098 | 1870 | 143.749 | 576.1927 | 14.59284 | 932.5 | 52.903 | 955.5287 | 26.83558 | 932.5 | 50.3379 | 1027.283 | 40.63527 | 932.5 | 50.9618 | 842.9766 | 33.80641 | 932.5 | 51.4766 | 598.4976 | 16.56686 | 374 | 14.4716 | 625.3094 | 16.28693 | 374 | 13.8088 | 625.3094 | 16.28693 | 374 | 13.8928 | 582.1337 | 18.35639 | 374 | 16.0733
5706.102 | 1983.3 | 3750 | 1753.63 | 5854.064 | 1896.938 | 3750 | 1750.54 | 5884.253 | 1616.611 | 3750 | 1860.62 | 6084.226 | 2013.171 | 3750 | 1633.01 |  |  |  |  | 1829.192 | 18.30659 |  |  | 3281.29 | 181.6056 |  | 646.14 | 1494.234 | 141.5236 | 1875 | 152.376 | 1107.723 | 17.69714 | 1875 |  | 1499.996 | 134.1928 | 1875 | 136.231 | 1511.926 | 142.791 | 1875 | 143.823 | 572.4495 | 14.30306 | 935 | 52.9366 | 951.7219 | 26.55794 | 935 | 50.3776 | 1023.737 | 40.39658 | 935 | 51.0052 | 839.5552 | 33.55987 | 935 | 51.5236 | 599.1964 | 16.54443 | 375 | 14.4993 | 623.6292 | 16.20245 | 375 | 13.8351 | 623.6292 | 16.20245 | 375 | 13.9193 | 580.3411 | 18.2852 | 375 | 16.103
5722.489 | 1984.601 | 3760 | 1757.21 | 5833.083 | 1877.919 | 3760 | 1753.4 | 5851.56 | 1597.909 | 3760 | 1863.98 | 6102.789 | 2014.052 | 3760 | 1636.12 |  |  |  |  | 1809.99 | 13.45546 |  |  | 3261.173 | 176.5155 |  | 646.328 | 1498.033 | 141.8296 | 1880 | 152.437 | 1100.24 | 16.72499 | 1880 |  | 1503.882 | 134.443 | 1880 | 136.323 | 1580.066 | 138.1883 | 1880 | 143.897 | 568.7929 | 14.00952 | 937.5 | 52.969 | 947.5647 | 26.30653 | 937.5 | 50.4171 | 1020.369 | 40.14511 | 937.5 | 51.0481 | 835.9747 | 33.32229 | 937.5 | 51.5701 | 600.1533 | 16.48309 | 376 | 14.5269 | 622.0394 | 16.11039 | 376 | 13.8613 | 622.0394 | 16.11039 | 376 | 13.9457 | 578.7132 | 18.20218 | 376 | 16.1325
5740.861 | 1985.032 | 3770 | 1760.78 | 5801.868 | 1860.278 | 3770 | 1756.19 | 5819.035 | 1579.195 | 3770 | 1867.31 | 6120.642 | 2014.85 | 3770 | 1639.21 |  |  |  |  | 1790.558 | 8.624736 |  |  | 3241.219 | 171.4137 |  | 646.516 | 1501.946 | 142.1274 | 1885 | 152.498 | 1092.616 | 15.75499 | 1885 |  | 1507.564 | 134.706 | 1885 | 136.414 | 1604.569 | 136.5962 | 1885 | 143.97 | 565.003 | 13.72459 | 940 | 53.0007 | 943.6188 | 26.04201 | 940 | 50.4562 | 1016.937 | 39.89818 | 940 | 51.091 | 832.5259 | 33.07525 | 940 | 51.616 | 599.0929 | 16.37692 | 377 | 14.5544 | 620.5637 | 16.01454 | 377 | 13.8874 | 620.5637 | 16.01454 | 377 | 13.9721 | 577.0526 | 18.12151 | 377 | 16.1617
5757.504 | 1984.828 | 3780 | 1764.34 | 5768.553 | 1842.431 | 3780 | 1758.96 | 5786.202 | 1560.504 | 3780 | 1870.63 | 6138.441 | 2015.534 | 3780 | 1642.26 |  |  |  |  | 1770.9 | 3.808984 |  |  | 3220.658 | 166.3557 |  | 646.704 | 1506.124 | 142.4291 | 1890 | 152.557 | 1085.093 | 14.77894 | 1890 |  | 1511.239 | 134.9683 | 1890 | 136.504 | 1616.982 | 135.7677 | 1890 | 144.044 | 561.2293 | 13.43845 | 942.5 | 53.0322 | 939.995 | 25.75339 | 942.5 | 50.4948 | 1013.463 | 39.65429 | 942.5 | 51.1337 | 829.4194 | 32.80362 | 942.5 | 51.6618 | 597.441 | 16.2887 | 378 | 14.582 | 619.1424 | 15.91088 | 378 | 13.9134 | 619.1424 | 15.91088 | 378 | 13.9984 | 575.541 | 18.03013 | 378 | 16.1908
5771.484 | 1984.82 | 3790 | 1767.89 | 5735.082 | 1824.941 | 3790 | 1761.74 | 5753.491 | 1541.803 | 3790 | 1873.94 | 6155.961 | 2016.141 | 3790 | 1645.28 | [8 empty] | 3201.036 | 161.2299 |  | 646.892 | 1510.484 | 142.5784 | 1895 | 152.616 | 1077.596 | 13.79837 | 1895 |  | 1515.348 | 135.2088 | 1895 | 136.593 | 1628.812 | 134.9528 | 1895 | 144.116 | 557.6424 | 13.13565 | 945 | 53.0636 | 936.2921 | 25.46798 | 945 | 50.5331 | 1009.894 | 39.41723 | 945 | 51.1759 | 826.0473 | 32.55107 | 945 | 51.707 | 595.8881 | 16.1925 | 379 | 14.6095 | 617.5565 | 15.81991 | 379 | 13.9392 | 617.5565 | 15.81991 | 379 | 14.0244 | 573.8472 | 17.95235 | 379 | 16.2199
5784.931 | 1985.697 | 3800 | 1771.4 | 5702.156 | 1807.415 | 3800 | 1764.51 | 5720.54 | 1523.12 | 3800 | 1877.23 | 6179.614 | 2016.209 | 3800 | 1648.29 | [8 empty] | 3181.204 | 156.1193 |  | 647.08 | 1513.935 | 142.8879 | 1900 | 152.674 | 1070.051 | 12.82394 | 1900 |  | 1519.433 | 135.4629 | 1900 | 136.682 | 1634.911 | 134.5376 | 1900 | 144.188 | 553.9914 | 12.84033 | 947.5 | 53.0947 | 932.5229 | 25.19024 | 947.5 | 50.5711 | 1006.569 | 39.16263 | 947.5 | 51.2174 | 822.5383 | 32.30835 | 947.5 | 51.7517 | 594.3684 | 16.09408 | 380 | 14.637 | 615.9776 | 15.72846 | 380 | 13.9649 | 615.9776 | 15.72846 | 380 | 14.0504 | 572.1396 | 17.87455 | 380 | 16.2489
5800.583 | 1987.051 | 3810 | 1774.9 | 5668.965 | 1789.56 | 3810 | 1767.26 | 5687.757 | 1504.425 | 3810 | 1880.49 | 6199.794 | 2016.338 | 3810 | 1651.26 | [8 empty] | 3161.006 | 151.0351 |  | 647.265 | 1518.398 | 143.1541 | 1905 | 152.731 | 1062.369 | 11.86483 | 1905 |  | 1524.534 | 135.6456 | 1905 | 136.768 | 1639.093 | 134.2526 | 1905 | 144.26 | 550.1106 | 12.5649 | 950 | 53.1255 | 928.4004 | 24.93623 | 950 | 50.6086 | 1003.072 | 38.92044 | 950 | 51.2588 | 819.1577 | 32.05641 | 950 | 51.7958 | 592.6954 | 16.00592 | 381 | 14.6644 | 614.512 | 15.63055 | 381 | 13.9905 | 614.512 | 15.63055 | 381 | 14.0761 | 570.5141 | 17.79136 | 381 | 16.2778
5817.272 | 1987.79 | 3820 | 1778.41 | 5635.922 | 1771.696 | 3820 | 1770 | 5654.706 | 1485.749 | 3820 | 1883.75 | 6218.469 | 2016.335 | 3820 | 1654.23 | [8 empty] | 3140.691 | 145.9593 |  | 647.448 | 1522.957 | 143.2106 | 1910 | 152.788 | 1054.854 | 10.88825 | 1910 |  | 1528.618 | 135.8815 | 1910 | 136.853 | 1643.033 | 133.9835 | 1910 | 144.331 | 546.4816 | 12.26794 | 952.5 | 53.1559 | 923.7446 | 24.72213 | 952.5 | 50.6454 | 999.5903 | 38.67707 | 952.5 | 51.2999 | 815.71 | 31.80929 | 952.5 | 51.8397 | 590.9137 | 15.92503 | 382 | 14.6917 | 612.8546 | 15.5445 | 382 | 14.0159 | 612.8546 | 15.5445 | 382 | 14.1016 | 568.9221 | 17.70576 | 382 | 16.3066
5831.085 | 1988.265 | 3830 | 1781.91 | 5602.673 | 1754.537 | 3830 | 1772.72 | 5621.754 | 1467.066 | 3830 | 1886.98 | 6236.11 | 2016.304 | 3830 | 1657.18 | [8 empty] | 3120.938 | 140.843 |  | 647.63 | 1526.235 | 143.4474 | 1915 | 152.845 | 1047.301 | 9.914451 | 1915 |  | 1532.355 | 136.118 | 1915 | 136.934 | 1646.248 | 133.7668 | 1915 | 144.401 | 542.7608 | 11.97514 | 955 | 53.1863 | 920.0083 | 24.44463 | 955 | 50.6817 | 996.3513 | 38.41632 | 955 | 51.3404 | 812.2894 | 31.56023 | 955 | 51.8829 | 589.2266 | 15.83781 | 383 | 14.7187 | 611.4351 | 15.44073 | 383 | 14.0413 | 611.4351 | 15.44073 | 383 | 14.1269 | 567.2177 | 17.62823 | 383 | 16.3353
5840.49 | 1976.954 | 3840 | 1785.41 | 5569.286 | 1736.695 | 3840 | 1775.41 | 5589.183 | 1448.356 | 3840 | 1890.2 | 6254.237 | 2016.171 | 3840 | 1660.1 | [8 empty] | 3100.802 | 135.7543 |  | 647.805 | 1531.226 | 143.4944 | 1920 | 152.901 | 1039.827 | 8.932173 | 1920 |  | 1536.256 | 136.339 | 1920 | 137.016 | 1648.571 | 133.6145 | 1920 | 144.471 | 539.0838 | 11.68178 | 957.5 | 53.2165 | 916.4447 | 24.14879 | 957.5 | 50.7179 | 992.775 | 38.17978 | 957.5 | 51.3803 | 808.8793 | 31.31041 | 957.5 | 51.9258 | 587.4552 | 15.75624 | 384 | 14.7457 | 609.9167 | 15.34511 | 384 | 14.0666 | 609.9167 | 15.34511 | 384 | 14.1521 | 565.7212 | 17.53577 | 384 | 16.3638
5813.587 | 1959.242 | 3850 | 1788.9 | 5535.635 | 1718.871 | 3850 | 1778.09 | 5556.387 | 1429.661 | 3850 | 1893.4 | 6271.201 | 2016.07 | 3850 | 1663.02 | [8 empty] | 3080.674 | 130.665 |  | 647.98 | 1535.017 | 143.5765 | 1925 | 152.956 | 1032.132 | 7.965923 | 1925 |  | 1540.205 | 136.5612 | 1925 | 137.097 | 1649.762 | 133.5444 | 1925 | 144.541 | 535.3327 | 11.39394 | 960 | 53.2464 | 912.7213 | 23.86491 | 960 | 50.7537 | 989.362 | 37.93151 | 960 | 51.4196 | 805.456 | 31.06153 | 960 | 51.9684 | 585.5623 | 15.68279 | 385 | 14.7724 | 608.363 | 15.25191 | 385 | 14.0918 | 608.363 | 15.25191 | 385 | 14.1773 | 563.9752 | 17.46123 | 385 | 16.3922
5781.904 | 1941.887 | 3860 | 1792.37 | 5502.282 | 1701.027 | 3860 | 1780.77 | 5523.293 | 1410.988 | 3860 | 1896.57 | 6286.864 | 2016.012 | 3860 | 1665.88 | [8 empty] | 3060.54 | 125.5762 |  | 648.154 | 1538.839 | 143.6456 | 1930 | 153.011 | 1024.392 | 7.015037 | 1930 |  | 1543.966 | 136.8059 | 1930 | 137.177 | 1652.153 | 133.3906 | 1930 | 144.611 | 531.5042 | 11.11189 | 962.5 | 53.276 | 908.9084 | 23.59044 | 962.5 | 50.7892 | 985.9851 | 37.68066 | 962.5 | 51.4584 | 802.1644 | 30.8032 | 962.5 | 52.0109 | 583.873 | 15.59708 | 386 | 14.799 | 606.902 | 15.15369 | 386 | 14.1168 | 606.902 | 15.15369 | 386 | 14.2023 | 562.4014 | 17.37432 | 386 | 16.4204
5750.151 | 1924.538 | 3870 | 1795.84 | 5469.233 | 1683.855 | 3870 | 1783.43 | 5490.008 | 1392.329 | 3870 | 1899.72 | 6301.811 | 2015.991 | 3870 | 1668.68 | [8 empty] | 3040.206 | 120.5018 |  | 648.327 | 1542.024 | 143.9121 | 1935 | 153.066 | 1016.653 | 6.053289 | 1935 |  | 1547.779 | 137.0494 | 1935 | 137.258 | 1654.857 | 133.2172 | 1935 | 144.679 | 527.8397 | 10.81759 | 965 | 53.3054 | 905.368 | 23.29287 | 965 | 50.8244 | 982.477 | 37.43922 | 965 | 51.4969 | 798.5948 | 30.56484 | 965 | 52.0533 | 581.7734 | 15.53746 | 387 | 14.8253 | 605.2017 | 15.07059 | 387 | 14.1418 | 605.2017 | 15.07059 | 387 | 14.2267 | 560.6707 | 17.29869 | 387 | 16.4484
5718.538 | 1907.177 | 3880 | 1799.29 | 5435.851 | 1666.013 | 3880 | 1786.08 | 5456.791 | 1373.665 | 3880 | 1902.83 | 6317.029 | 2015.989 | 3880 | 1671.47 | [8 empty] | 3020.334 | 115.3941 |  | 648.498 | 1545.89 | 144.239 | 1940 | 153.12 | 1008.845 | 5.097884 | 1940 |  | 1551.769 | 137.2856 | 1940 | 137.338 | 1656.299 | 133.1362 | 1940 | 144.746 | 524.0588 | 10.53198 | 967.5 | 53.3347 | 901.8073 | 22.99953 | 967.5 | 50.8592 | 978.8812 | 37.20408 | 967.5 | 51.5349 | 795.1833 | 30.31512 | 967.5 | 52.0947 | 580.0652 | 15.4503 | 388 | 14.8515 | 603.3546 | 14.9976 | 388 | 14.1667 | 603.3546 | 14.9976 | 388 | 14.251 | 559.0138 | 17.21775 | 388 | 16.4763
5685.685 | 1889.91 | 3890 | 1802.74 | 5402.015 | 1648.202 | 3890 | 1788.71 | 5423.604 | 1354.999 | 3890 | 1905.92 | 6331.221 | 2016.097 | 3890 | 1674.24 | [8 empty] | 3000.519 | 110.2823 |  | 648.667 | 1551.753 | 144.2149 | 1945 | 153.173 | 1000.779 | 4.158467 | 1945 |  | 1555.703 | 137.5322 | 1945 | 137.418 | 1657.373 | 133.084 | 1945 | 144.813 | 520.2315 | 10.24893 | 970 | 53.364 | 898.0224 | 22.72296 | 970 | 50.8937 | 975.5038 | 36.95326 | 970 | 51.5728 | 791.7659 | 30.06582 | 970 | 52.1359 | 578.1591 | 15.37774 | 389 | 14.8776 | 601.874 | 14.89938 | 389 | 14.1916 | 601.874 | 14.89938 | 389 | 14.2749 | 557.4282 | 17.13169 | 389 | 16.5042
5652.835 | 1872.642 | 3900 | 1806.19 | 5368.757 | 1630.351 | 3900 | 1791.34 | 5390.405 | 1336.333 | 3900 | 1909 | 6344.773 | 2016.295 | 3900 | 1677.01 | [8 empty] | 2981.08 | 105.1433 |  | 648.836 | 1555.007 | 144.252 | 1950 | 153.226 | 992.8164 | 3.214214 | 1950 |  | 1559.613 | 137.7815 | 1950 | 137.496 | 1658.994 | 132.9954 | 1950 | 144.878 | 516.4589 | 9.960903 | 972.5 | 53.392 | 894.2331 | 22.44402 | 972.5 | 50.9279 | 972.0043 | 36.7112 | 972.5 | 51.6103 | 788.4004 | 29.81279 | 972.5 | 52.177 | 576.4275 | 15.2935 | 390 | 14.9036 | 600.2721 | 14.80951 | 390 | 14.2164 | 600.2721 | 14.80951 | 390 | 14.2987 | 555.8001 | 17.04868 | 390 | 16.532
5619.782 | 1855.39 | 3910 | 1809.61 | 5335.187 | 1612.868 | 3910 | 1793.96 | 5357.045 | 1317.68 | 3910 | 1912.05 | 6357.914 | 2016.613 | 3910 | 1679.78 | [8 empty] | 2961.568 | 100.0096 |  | 649.001 | 1559.684 | 144.3027 | 1955 | 153.278 | 984.9452 | 2.270143 | 1955 |  | 1564.454 | 137.9656 | 1955 | 137.574 | 1661.013 | 132.8813 | 1955 | 144.944 | 512.533 | 9.688832 | 975 | 53.4187 | 890.4035 | 22.16809 | 975 | 50.9618 | 968.6285 | 36.46027 | 975 | 51.6476 | 785.0138 | 29.56129 | 975 | 52.2176 | 574.4631 | 15.22619 | 391 | 14.9291 | 598.8352 | 14.70828 | 391 | 14.241 | 598.8352 | 14.70828 | 391 | 14.3223 | 553.942 | 16.9822 | 391 | 16.5597
5586.636 | 1838.144 | 3920 | 1813.01 | 5301.816 | 1595.371 | 3920 | 1796.57 | 5323.686 | 1299.026 | 3920 | 1915.09 | 6371.16 | 2017.035 | 3920 | 1682.54 | [8 empty] | 2941.495 | 94.91637 |  | 649.162 | 1563.343 | 144.297 | 1960 | 153.33 | 977.0111 | 1.322504 | 1960 |  | 1568.89 | 138.1721 | 1960 | 137.651 | 1662.407 | 132.8239 | 1960 | 145.008 | 508.806 | 9.399199 | 977.5 | 53.4443 | 886.9544 | 21.86639 | 977.5 | 50.9954 | 965.1037 | 36.22003 | 977.5 | 51.6845 | 781.6008 | 29.31168 | 977.5 | 52.2575 | 572.708 | 15.14353 | 392 | 14.9544 | 597.0903 | 14.62825 | 392 | 14.2655 | 597.0903 | 14.62825 | 392 | 14.3459 | 552.4065 | 16.89254 | 392 | 16.5872
5553.014 | 1821.693 | 3930 | 1816.4 | 5268.119 | 1577.55 | 3930 | 1799.17 | 5290.301 | 1280.374 | 3930 | 1918.11 | 6385.177 | 2017.537 | 3930 | 1685.27 | [8 empty] | 2921.548 | 89.81399 |  | 649.323 | 1567.221 | 144.3526 | 1965 | 153.382 | 968.6902 | 0.4014733 | 1965 |  | 1572.723 | 138.4076 | 1965 | 137.728 | 1663.594 | 132.792 | 1965 | 145.072 | 505.0975 | 9.105475 | 980 | 53.4696 | 882.9493 | 21.6063 | 980 | 51.0288 | 961.5714 | 35.98032 | 980 | 51.7211 | 778.1994 | 29.06123 | 980 | 52.297 | 571.0712 | 15.05429 | 393 | 14.9793 | 595.4676 | 14.54116 | 393 | 14.2898 | 595.4676 | 14.54116 | 393 | 14.3693 | 550.6358 | 16.81978 | 393 | 16.6146
5519.557 | 1803.712 | 3940 | 1819.76 | 5234.61 | 1559.717 | 3940 | 1801.76 | 5256.747 | 1261.734 | 3940 | 1921.11 | 6400.69 | 2018.055 | 3940 | 1687.99 | [8 empty] | 2901.103 | 84.74762 |  | 649.483 | 1570.637 | 144.5132 | 1970 | 153.433 |  |  | 1970 |  | 1578.138 | 138.5116 | 1970 | 137.804 | 1664.632 | 132.7801 | 1970 | 145.136 | 501.2674 | 8.823541 | 982.5 | 53.4943 | 879.3911 | 21.31006 | 982.5 | 51.0619 | 958.1889 | 35.72988 | 982.5 | 51.7571 | 774.7553 | 28.81385 | 982.5 | 52.3358 | 569.147 | 14.98295 | 394 | 15.004 | 593.8246 | 14.45412 | 394 | 14.3142 | 593.8246 | 14.45412 | 394 | 14.3925 | 548.9571 | 16.74041 | 394 | 16.6419
5485.899 | 1786.505 | 3950 | 1823.11 | 5201.049 | 1542.579 | 3950 | 1804.35 | 5223.409 | 1243.078 | 3950 | 1924.1 | 6414.632 | 2018.728 | 3950 | 1690.69 | [8 empty] | 2881.089 | 79.65015 |  | 649.643 | 1574.63 | 144.6727 | 1975 | 153.485 |  |  | 1975 |  | 1582.097 | 138.7045 | 1975 | 137.878 | 1665.885 | 132.7629 | 1975 | 145.199 | 497.5491 | 8.533263 | 985 | 53.5185 | 875.506 | 21.04099 | 985 | 51.0948 | 954.8259 | 35.47802 | 985 | 51.7931 | 771.392 | 28.56067 | 985 | 52.3742 | 567.3149 | 14.90543 | 395 | 15.0285 | 592.1417 | 14.36846 | 395 | 14.3383 | 592.1417 | 14.36846 | 395 | 14.4157 | 547.4121 | 16.65143 | 395 | 16.6688
5452.333 | 1769.29 | 3960 | 1826.45 | 5167.509 | 1524.748 | 3960 | 1806.93 | 5189.906 | 1224.434 | 3960 | 1927.06 | 6428.154 | 2019.489 | 3960 | 1693.37 | [8 empty] | 2861.104 | 74.55059 |  | 649.794 | 1581.244 | 144.5052 | 1980 | 153.535 |  |  | 1980 |  | 1585.822 | 138.8978 | 1980 | 137.951 | 1667.577 | 132.7252 | 1980 | 145.262 | 493.9119 | 8.23963 | 987.5 | 53.5425 | 871.7038 | 20.76301 | 987.5 | 51.1274 | 951.3091 | 35.23721 | 987.5 | 51.8289 | 768.0134 | 28.30858 | 987.5 | 52.4123 | 565.6357 | 14.81633 | 396 | 15.053 | 590.307 | 14.29462 | 396 | 14.3624 | 590.307 | 14.29462 | 396 | 14.4388 | 545.6625 | 16.57716 | 396 | 16.6955
5418.888 | 1752.067 | 3970 | 1829.78 | 5134.184 | 1506.902 | 3970 | 1809.49 | 5156.414 | 1205.79 | 3970 | 1930 | 6443.157 | 2020.289 | 3970 | 1696.06 | [8 empty] | 2840.922 | 69.46517 |  | 649.943 | 1585.049 | 144.2104 | 1985 | 153.585 |  |  | 1985 |  | 1589.513 | 139.0893 | 1985 | 138.024 | 1668.9 | 132.7246 | 1985 | 145.324 | 490.142 | 7.950496 | 990 | 53.5664 | 867.9638 | 20.48038 | 990 | 51.1596 | 947.7701 | 34.99799 | 990 | 51.8642 | 764.7453 | 28.04856 | 990 | 52.4501 | 563.8408 | 14.73633 | 397 | 15.0774 | 588.6291 | 14.20998 | 397 | 14.3864 | 588.6291 | 14.20998 | 397 | 14.4617 | 543.8946 | 16.50419 | 397 | 16.722
5385.264 | 1734.857 | 3980 | 1833.11 | 5100.472 | 1489.774 | 3980 | 1812.05 | 5122.83 | 1187.152 | 3980 | 1932.92 | 6457.341 | 2021.263 | 3980 | 1698.73 | [8 empty] | 2820.463 | 64.39985 |  | 650.092 | 1590.561 | 143.829 | 1990 | 153.635 |  |  | 1990 |  | 1593.402 | 139.2726 | 1990 | 138.096 | 1670.896 | 132.6867 | 1990 | 145.386 | 486.2931 | 7.669966 | 992.5 | 53.5901 | 864.2477 | 20.20137 | 992.5 | 51.1914 | 944.3707 | 34.74875 | 992.5 | 51.899 | 761.2411 | 27.8055 | 992.5 | 52.4877 | 562.0927 | 14.65454 | 398 | 15.1015 | 586.7499 | 14.14054 | 398 | 14.4103 | 586.7499 | 14.14054 | 398 | 14.4845 | 542.3057 | 16.41837 | 398 | 16.7482
5351.396 | 1717.666 | 3990 | 1836.43 | 5066.326 | 1471.983 | 3990 | 1814.58 | 5089.082 | 1168.526 | 3990 | 1935.83 | 6465.408 | 2021.877 | 3990 | 1701.38 | [8 empty] | 2800.269 | 59.31536 |  | 650.239 | 1593.985 | 143.2561 | 1995 | 153.684 |  |  | 1995 |  | 1599.614 | 139.2939 | 1995 | 138.168 | 1672.637 | 132.6894 | 1995 | 145.448 | 482.4831 | 7.386528 | 995 | 53.6137 | 860.4826 | 19.92061 | 995 | 51.2228 | 940.9243 | 34.50288 | 995 | 51.9335 | 757.8256 | 27.55606 | 995 | 52.5249 | 560.1532 | 14.58422 | 399 | 15.1256 | 584.9638 | 14.06334 | 399 | 14.4339 | 584.9638 | 14.06334 | 399 | 14.5072 | 540.6739 | 16.33563 | 399 | 16.7742
5317.387 | 1700.485 | 4000 | 1839.76 | 5032.693 | 1454.158 | 4000 | 1817.11 | 5055.594 | 1149.881 | 4000 | 1938.71 | 6425.712 | 1989.758 | 4000 | 1703.98 | [8 empty] | 2779.912 | 54.24257 |  | 650.378 | 1595.14 | 143.2242 | 2000 | 153.734 |  |  | 2000 |  | 1611.011 | 138.9316 | 2000 | 138.239 | 1674.49 | 132.7315 | 2000 | 145.509 | 478.8562 | 7.086719 | 997.5 | 53.6373 | 856.7871 | 19.63465 | 997.5 | 51.2538 | 937.6333 | 34.24586 | 997.5 | 51.9675 | 754.5 | 27.30017 | 997.5 | 52.5619 | 558.4147 | 14.50044 | 400 | 15.1496 | 583.4495 | 13.96744 | 400 | 14.4574 | 583.4495 | 13.96744 | 400 | 14.5298 | 538.8885 | 16.26393 | 400 | 16.8001
5283.704 | 1683.279 | 4010 | 1843.08 | 4998.969 | 1436.339 | 4010 | 1819.64 | 5021.894 | 1131.252 | 4010 | 1941.59 | 6394.508 | 1971.731 | 4010 | 1706.56 | [8 empty] | 2759.524 | 49.17211 |  |  | 1598.254 | 143.4647 | [6 empty] | 1614.982 | 139.0028 |  |  | 1677.269 | 132.7344 |  |  | 474.8262 | 6.822413 | 1000 | 53.6609 | 853.1847 | 19.34443 | 1000 | 51.2845 | 934.1293 | 34.00413 | 1000 | 52.0012 | 751.0471 | 27.05343 | 1000 | 52.5985 | 556.3901 | 14.43446 | 401 | 15.1735 | 581.5289 | 13.90086 | 401 | 14.4808 | 581.5289 | 13.90086 | 401 | 14.5523 | 537.3069 | 16.17758 | 401 | 16.8258
5249.963 | 1666.078 | 4020 | 1846.4 | 4965.362 | 1419.204 | 4020 | 1822.15 | 4988.19 | 1112.623 | 4020 | 1944.46 | 6362.931 | 1953.733 | 4020 | 1709.14 | [8 empty] | 2739.256 | 44.09294 |  |  | 1602.553 | 143.6657 | [6 empty] | 1617.405 | 139.1036 |  |  | 1680.546 | 132.7206 |  |  | 471.1708 | 6.527438 |  |  | 849.3836 | 19.06636 |  |  | 930.6904 | 33.75772 |  |  | 747.5086 | 26.81283 |  |  | 554.8447 | 14.33776 | 402 | 15.1972 | 579.8691 | 13.81227 | 402 | 14.5038 | 579.8691 | 13.81227 | 402 | 14.5747 | 535.7899 | 16.08658 | 402 | 16.8512
5216.066 | 1648.889 | 4030 | 1849.72 | 4931.293 | 1401.408 | 4030 | 1824.66 | 4954.566 | 1093.988 | 4030 | 1947.32 | 6330.157 | 1935.822 | 4030 | 1711.7 | [8 empty] | 2718.784 | 39.02853 |  |  | 1606.14 | 143.9303 | [6 empty] | 1619.856 | 139.1954 |  |  | 1682.877 | 132.7879 |  |  | 467.3947 | 6.24147 |  |  | 845.7396 | 18.77925 |  |  | 927.0669 | 33.52456 |  |  | 744.1942 | 26.55614 |  |  | 553.1039 | 14.25548 | 403 | 15.2208 | 578.1092 | 13.73462 | 403 | 14.5266 | 578.1092 | 13.73462 | 403 | 14.597 | 534.0433 | 16.0121 | 403 | 16.8765
5181.917 | 1631.718 | 4040 | 1853.03 | 4897.805 | 1383.573 | 4040 | 1827.14 | 4920.646 | 1075.374 | 4040 | 1950.18 | 6297.021 | 1917.938 | 4040 | 1714.25 | [8 empty] | 2698.387 | 33.95865 |  |  | 1610.06 | 144.187 | [6 empty] | 1621.997 | 139.3197 |  |  | 1686.057 | 132.8265 |  |  | 463.5838 | 5.955397 |  |  | 842.1627 | 18.48712 |  |  | 923.627 | 33.27823 |  |  | 740.7012 | 26.31227 |  |  | 551.2 | 14.18277 | 404 | 15.2443 | 576.3738 | 13.65394 | 404 | 14.5492 | 576.3738 | 13.65394 | 404 | 14.6192 | 532.4588 | 15.92595 | 404 | 16.9018
5148.21 | 1614.515 | 4050 | 1856.34 | 4863.814 | 1365.772 | 4050 | 1829.61 | 4887.583 | 1056.699 | 4050 | 1953.03 | 6263.574 | 1900.077 | 4050 | 1716.78 | [8 empty] | 2678.044 | 28.88491 |  |  | 1614.447 | 144.4236 | [6 empty] | 1624.32 | 139.4795 |  |  | 1689.23 | 132.8931 |  |  | 459.8931 | 5.663051 |  |  | 838.4271 | 18.20415 |  |  | 920.2172 | 33.0285 |  |  | 737.3583 | 26.05762 |  |  | 549.5551 | 14.09273 | 405 | 15.2677 | 574.9082 | 13.55468 | 405 | 14.5717 | 574.9082 | 13.55468 | 405 | 14.6413 | 530.6918 | 15.85292 | 405 | 16.927
5114.164 | 1597.336 | 4060 | 1859.64 | 4829.964 | 1348.308 | 4060 | 1832.07 | 4853.905 | 1038.068 | 4060 | 1955.88 | 6230 | 1882.225 | 4060 | 1719.29 | [8 empty] | 2657.643 | 23.81535 |  |  | 1620.315 | 144.3045 | [6 empty] | 1627.493 | 139.6965 |  |  | 1692.828 | 132.9399 |  |  | 456.1939 | 5.374051 |  |  | 835.0254 | 17.8962 |  |  | 916.8514 | 32.77809 |  |  | 733.9631 | 25.80673 |  |  | 547.7182 | 14.01554 | 406 | 15.291 | 573.0931 | 13.48084 | 406 | 14.5941 | 573.0931 | 13.48084 | 406 | 14.6633 | 529.1485 | 15.76382 | 406 | 16.9521
5080.632 | 1580.12 | 4070 | 1862.94 | 4796.111 | 1330.843 | 4070 | 1834.52 | 4820.008 | 1019.452 | 4070 | 1958.71 | 6196.403 | 1864.375 | 4070 | 1721.8 | [8 empty] | 2637.136 | 18.75342 |  |  | 1625.031 | 143.894 | [6 empty] | 1630.974 | 139.9347 |  |  | 1696.378 | 133.0057 |  |  | 452.3616 | 5.089575 |  |  | 831.7129 | 17.58428 |  |  | 913.3528 | 32.53597 |  |  | 730.5257 | 25.55887 |  |  | 545.9054 | 13.93538 | 407 | 15.3142 | 571.2994 | 13.40417 | 407 | 14.6164 | 571.2994 | 13.40417 | 407 | 14.685 | 527.4578 | 15.68532 | 407 | 16.9772
5046.669 | 1562.935 | 4080 | 1866.22 | 4762.464 | 1313.019 | 4080 | 1836.97 | 4786.13 | 1000.836 | 4080 | 1961.52 | 6162.419 | 1846.553 | 4080 | 1724.29 | [8 empty] | 2616.608 | 13.69302 |  |  | 1626.905 | 143.8426 | [6 empty] | 1634.674 | 140.1758 |  |  | 1703.34 | 132.8508 |  |  | 448.4566 | 4.813233 |  |  | 828.0893 | 17.29565 |  |  | 909.9568 | 32.28648 |  |  | 727.139 | 25.30737 |  |  | 544.1299 | 13.85543 | 408 | 15.3372 | 569.5799 | 13.32104 | 408 | 14.6386 | 569.5799 | 13.32104 | 408 | 14.7066 | 525.7146 | 15.61058 | 408 | 17.002
5012.658 | 1546.513 | 4090 | 1869.48 | 4728.747 | 1295.545 | 4090 | 1839.39 | 4752.027 | 982.2349 | 4090 | 1964.34 | 6128.463 | 1828.729 | 4090 | 1726.77 | [8 empty] | 2596.022 | 8.636819 |  |  | 1630.137 | 144.145 | [6 empty] | 1638.033 | 140.4683 |  |  | 1706.944 | 132.9239 |  |  | 444.7855 | 4.519423 |  |  | 824.3534 | 17.01271 |  |  | 906.5985 | 32.0343 |  |  | 723.8026 | 25.05225 |  |  | 542.3632 | 13.77354 | 409 | 15.3603 | 567.8392 | 13.24072 | 409 | 14.6607 | 567.8392 | 13.24072 | 409 | 14.728 | 524.0202 | 15.53234 | 409 | 17.0269
4978.958 | 1528.55 | 4100 | 1872.73 | 4695.005 | 1277.728 | 4100 | 1841.8 | 4718.094 | 963.6221 | 4100 | 1967.14 | 6094.188 | 1810.929 | 4100 | 1729.23 | [8 empty] | 2575.444 | 3.580046 |  |  | 1634.601 | 144.3273 | [6 empty] | 1642.702 | 140.6871 |  |  | 1710.503 | 132.9751 |  |  | 441.0087 | 4.233509 |  |  | 820.594 | 16.73422 |  |  | 903.1676 | 31.78731 |  |  | 720.3774 | 24.80352 |  |  | 540.4077 | 13.70429 | 410 | 15.3831 | 566.0873 | 13.16117 | 410 | 14.6825 | 566.0873 | 13.16117 | 410 | 14.7493 | 522.4809 | 15.44295 | 410 | 17.0516
4945.146 | 1511.354 | 4110 | 1875.96 | 4661.182 | 1260.261 | 4110 | 1844.21 | 4684.098 | 945.0137 | 4110 | 1969.93 | 6059.887 | 1793.131 | 4110 | 1731.69 | [12 empty] | 1639.676 | 144.3574 | [6 empty] | 1647.16 | 140.9264 |  |  | 1713.859 | 133.0345 |  |  | 437.1166 | 3.956209 |  |  | 816.8561 | 16.45144 |  |  | 899.5381 | 31.55459 |  |  | 717.0394 | 24.54851 |  |  | 538.6295 | 13.62317 | 411 | 15.4058 | 564.3972 | 13.07872 | 411 | 14.7043 | 564.3972 | 13.07872 | 411 | 14.7706 | 520.7915 | 15.36435 | 411 | 17.0762
4910.722 | 1494.204 | 4120 | 1879.17 | 4626.805 | 1242.486 | 4120 | 1846.61 | 4649.975 | 926.4145 | 4120 | 1972.72 | 6025.612 | 1775.331 | 4120 | 1734.14 | [12 empty] | 1642.806 | 144.4182 | [6 empty] | 1651.1 | 141.1871 |  |  | 1717.844 | 133.054 |  |  | 433.3805 | 3.667251 |  |  | 813.1216 | 16.16839 |  |  | 896.1692 | 31.30316 |  |  | 713.5641 | 24.30338 |  |  | 536.9661 | 13.53436 | 412 | 15.4283 | 562.666 | 12.99775 | 412 | 14.7261 | 562.666 | 12.99775 | 412 | 14.7917 | 519.0394 | 15.29025 | 412 | 17.1006
4876.584 | 1477.033 | 4130 | 1882.37 | 4593.076 | 1224.667 | 4130 | 1849 | 4615.824 | 907.8173 | 4130 | 1975.49 | 5991.173 | 1757.543 | 4130 | 1736.58 | [12 empty] | 1646.123 | 144.6914 | [6 empty] | 1655.852 | 141.3811 |  |  | 1724.543 | 132.896 |  |  | 429.5428 | 3.385888 |  |  | 809.296 | 15.89758 |  |  | 892.6634 | 31.06156 |  |  | 710.2077 | 24.0497 |  |  | 535.2814 | 13.44698 | 413 | 15.4506 | 561.0649 | 12.90782 | 413 | 14.7477 | 561.0649 | 12.90782 | 413 | 14.8125 | 517.2258 | 15.22057 | 413 | 17.1249
4842.692 | 1459.843 | 4140 | 1885.55 | 4559.55 | 1207.527 | 4140 | 1851.36 | 4581.702 | 889.2179 | 4140 | 1978.26 | 5956.782 | 1739.751 | 4140 | 1739.01 | [12 empty] | 1651.156 | 144.8219 | [6 empty] | 1659.77 | 141.622 |  |  | 1728.332 | 132.9515 |  |  | 425.7101 | 3.103248 |  |  | 805.6643 | 15.60683 |  |  | 889.3791 | 30.80405 |  |  | 706.6628 | 23.80957 |  |  | 533.3734 | 13.37455 | 414 | 15.4728 | 559.2521 | 12.83246 | 414 | 14.7691 | 559.2521 | 12.83246 | 414 | 14.8332 | 515.6794 | 15.1317 | 414 | 17.1491
4808.805 | 1442.653 | 4150 | 1888.72 | 4525.446 | 1189.733 | 4150 | 1853.73 | 4547.504 | 870.6241 | 4150 | 1981.01 | 5922.14 | 1721.978 | 4150 | 1741.43 | [12 empty] | 1654.948 | 144.9311 | [6 empty] | 1663.859 | 141.8373 |  |  | 1733.521 | 132.8643 |  |  | 421.8923 | 2.818586 |  |  | 801.973 | 15.32056 |  |  | 885.8644 | 30.56309 |  |  | 703.3677 | 23.55148 |  |  | 531.5174 | 13.29864 | 415 | 15.4949 | 557.5005 | 12.75154 | 415 | 14.7905 | 557.5005 | 12.75154 | 415 | 14.8538 | 513.8674 | 15.0619 | 415 | 17.1733
4774.814 | 1425.47 | 4160 | 1891.88 | 4491.219 | 1171.948 | 4160 | 1856.09 | 4513.144 | 852.0418 | 4160 | 1983.75 | 5887.522 | 1704.203 | 4160 | 1743.84 | [12 empty] | 1658.567 | 145.1473 | [6 empty] | 1667.634 | 142.0746 |  |  | 1737.413 | 132.8415 |  |  | 417.9122 | 2.550562 |  |  | 798.0659 | 15.05314 |  |  | 882.3592 | 30.32144 |  |  | 700.0573 | 23.2945 |  |  | 529.7804 | 13.21611 | 416 | 15.5169 | 555.9394 | 12.66021 | 416 | 14.8117 | 555.9394 | 12.66021 | 416 | 14.8743 | 512.2627 | 14.97721 | 416 | 17.1973
4740.655 | 1408.3 | 4170 | 1895.01 | 4457.522 | 1154.819 | 4170 | 1858.44 | 4478.88 | 833.4527 | 4170 | 1986.49 | 5852.723 | 1686.441 | 4170 | 1746.24 | [12 empty] | 1665.283 | 144.8156 | [6 empty] | 1672.495 | 142.2351 |  |  | 1740.341 | 132.8846 |  |  | 414.0997 | 2.267313 |  |  | 794.3735 | 14.76694 |  |  | 878.8853 | 30.07755 |  |  | 696.5658 | 23.05053 |  |  | 528.0387 | 13.13119 | 417 | 15.5386 | 554.1636 | 12.58231 | 417 | 14.8329 | 554.1636 | 12.58231 | 417 | 14.8947 | 510.5932 | 14.89718 | 417 | 17.2213
4706.614 | 1391.122 | 4180 | 1898.09 | 4423.482 | 1137.021 | 4180 | 1860.76 | 4444.319 | 814.8848 | 4180 | 1989.2 | 5818.218 | 1668.658 | 4180 | 1748.63 | [12 empty] | 1668.806 | 144.4952 | [6 empty] | 1692.545 | 141.3076 |  |  | 1743.558 | 132.9259 |  |  | 410.2666 | 1.982899 |  |  | 790.4947 | 14.4974 |  |  | 875.451 | 29.83082 |  |  | 693.1255 | 22.80287 |  |  | 526.1898 | 13.0575 | 418 | 15.5602 | 552.3135 | 12.50952 | 418 | 14.854 | 552.3135 | 12.50952 | 418 | 14.915 | 509.1452 | 14.80123 | 418 | 17.2452
4672.722 | 1373.932 | 4190 | 1901.14 | 4389.496 | 1119.22 | 4190 | 1863.07 | 4409.917 | 796.3056 | 4190 | 1991.88 | 5783.246 | 1650.909 | 4190 | 1751 | [12 empty] | 1671.223 | 144.5128 | [6 empty] | 1788.824 | 134.8096 |  |  | 1746.397 | 133.0063 |  |  | 406.6499 | 1.685026 |  |  | 786.7342 | 14.219 |  |  | 871.9913 | 29.5859 |  |  | 689.6222 | 22.55975 |  |  | 524.4486 | 12.9739 | 419 | 15.5816 | 550.4826 | 12.43541 | 419 | 14.8749 | 550.4826 | 12.43541 | 419 | 14.9353 | 507.491 | 14.72011 | 419 | 17.269
4639.017 | 1356.728 | 4200 | 1904.17 | 4355.475 | 1101.42 | 4200 | 1865.38 | 4375.337 | 777.7391 | 4200 | 1994.55 | 5748.345 | 1633.155 | 4200 | 1753.38 | [12 empty] | 1675.255 | 144.5611 | [6 empty] | 1833.968 | 131.7272 |  |  | 1749.069 | 133.1116 |  |  | 403.2974 | 1.367429 |  |  | 783.0048 | 13.93558 |  |  | 868.5719 | 29.3381 |  |  | 686.2803 | 22.30503 |  |  | 522.6614 | 12.89068 | 420 | 15.6029 | 548.7938 | 12.35152 | 420 | 14.8958 | 548.7938 | 12.35152 | 420 | 14.9555 | 505.678 | 14.65038 | 420 | 17.2928
4604.692 | 1339.571 | 4210 | 1907.19 | 4321.613 | 1083.957 | 4210 | 1867.62 | 4340.683 | 759.1779 | 4210 | 1997.21 | 5713.379 | 1615.405 | 4210 | 1755.75 | [12 empty] | 1679.235 | 144.6191 | [6 empty] | 1850.087 | 130.6205 |  |  | 1751.512 | 133.278 |  |  | 399.5076 | 1.085195 |  |  | 779.1778 | 13.65945 |  |  | 865.1451 | 29.09083 |  |  | 682.8823 | 22.05433 |  |  | 520.6504 | 12.82649 | 421 | 15.6242 | 547.0443 | 12.2718 | 421 | 14.9167 | 547.0443 | 12.2718 | 421 | 14.9756 | 504.1256 | 14.56194 | 421 | 17.3164
4570.939 | 1322.371 | 4220 | 1910.16 | 4287.981 | 1066.478 | 4220 | 1869.84 | 4305.777 | 740.6348 | 4220 | 1999.87 | 5678.428 | 1597.655 | 4220 | 1758.11 | [12 empty] | 1683.77 | 144.5721 | [6 empty] | 1857.79 | 130.0912 |  |  | 1755.552 | 133.3705 |  |  | 395.6987 | 0.7989726 |  |  | 775.3257 | 13.38791 |  |  | 861.6305 | 28.84985 |  |  | 679.5492 | 21.79899 |  |  | 519.029 | 12.73488 | 422 | 15.6453 | 545.4667 | 12.18026 | 422 | 14.9375 | 545.4667 | 12.18026 | 422 | 14.9957 | 502.417 | 14.48471 | 422 | 17.34
4536.934 | 1305.189 | 4230 | 1913.09 | 4254.09 | 1048.67 | 4230 | 1872.06 | 4270.991 | 722.083 | 4230 | 2002.51 | 5644.464 | 1579.832 | 4230 | 1760.46 | [12 empty] | 1686.693 | 144.6801 | [6 empty] | 1863.498 | 129.6989 |  |  | 1759.34 | 133.4957 |  |  | 391.6493 | 0.5334147 |  |  | 771.5834 | 13.10815 |  |  | 858.0795 | 28.61149 |  |  | 676.071 | 21.55405 |  |  | 517.2243 | 12.65688 | 423 | 15.6664 | 543.6637 | 12.10423 | 423 | 14.9582 | 543.6637 | 12.10423 | 423 | 15.0155 | 500.6937 | 14.40855 | 423 | 17.3635
4502.948 | 1288.006 | 4240 | 1916.02 | 4219.961 | 1030.878 | 4240 | 1874.27 | 4236.127 | 703.5368 | 4240 | 2005.13 | 5609.201 | 1562.104 | 4240 | 1762.81 | [12 empty] | 1691.15 | 144.752 | [6 empty] | 1867.019 | 129.4597 |  |  | 1763.085 | 133.6331 |  |  | 387.8607 | 0.2483796 |  |  | 767.7677 | 12.83119 |  |  | 854.6444 | 28.36482 |  |  | 672.6611 | 21.30422 |  |  | 515.345 | 12.58253 | 424 | 15.6874 | 542.176 | 12.00784 | 424 | 14.9789 | 542.176 | 12.00784 | 424 | 15.0353 | 499.0912 | 14.3237 | 424 | 17.3868
4468.428 | 1270.864 | 4250 | 1918.92 | 4185.643 | 1013.444 | 4250 | 1876.47 | 4201.133 | 684.9999 | 4250 | 2007.74 | 5573.863 | 1544.382 | 4250 | 1765.15 | [12 empty] | 1694.173 | 144.9978 | [6 empty] | 1870.102 | 129.2507 |  |  | 1766.775 | 133.7942 | [6 empty] | 764.0391 | 12.5504 |  |  | 851.2261 | 28.11693 |  |  | 669.22 | 21.05663 |  |  | 513.6024 | 12.49902 | 425 | 15.7084 | 540.3539 | 11.93313 | 425 | 14.9995 | 540.3539 | 11.93313 | 425 | 15.0551 | 497.2482 | 14.25614 | 425 | 17.41
4434.462 | 1253.679 | 4260 | 1921.82 | 4151.67 | 995.9882 | 4260 | 1878.63 | 4166.661 | 666.4258 | 4260 | 2010.34 | 5538.731 | 1526.645 | 4260 | 1767.47 | [12 empty] | 1698.306 | 145.2419 | [6 empty] | 1872.633 | 129.0814 |  |  | 1770.046 | 133.9941 | [6 empty] | 760.2497 | 12.27147 |  |  | 847.8734 | 27.86434 |  |  | 665.7686 | 20.80977 |  |  | 511.7552 | 12.42117 | 426 | 15.7292 | 538.5921 | 11.85562 | 426 | 15.0199 | 538.5921 | 11.85562 | 426 | 15.0749 | 495.6468 | 14.17121 | 426 | 17.4331
4400.627 | 1236.485 | 4270 | 1924.71 | 4117.892 | 978.1726 | 4270 | 1880.8 | 4131.881 | 647.8736 | 4270 | 2012.91 | 5503.446 | 1508.919 | 4270 | 1769.79 | [12 empty] | 1702.253 | 145.4831 | [6 empty] | 1874.992 | 128.9261 |  |  | 1773.856 | 134.1697 | [6 empty] | 756.4222 | 11.99539 |  |  | 844.3633 | 27.62305 |  |  | 662.3659 | 20.55942 |  |  | 510.1314 | 12.32972 | 427 | 15.75 | 536.9346 | 11.76687 | 427 | 15.0403 | 536.9346 | 11.76687 | 427 | 15.0946 | 493.9351 | 14.09421 | 427 | 17.4561
4366.629 | 1218.924 | 4280 | 1927.6 | 4083.772 | 960.38 | 4280 | 1882.95 | 4096.509 | 629.3638 | 4280 | 2015.47 | 5468.167 | 1491.193 | 4280 | 1772.09 | [12 empty] | 1706.674 | 145.6727 | [6 empty] | 1877.583 | 128.7559 |  |  | 1779.652 | 134.2226 | [6 empty] | 752.5394 | 11.72885 |  |  | 841.0175 | 27.36996 |  |  | 658.9655 | 20.3089 |  |  | 508.2723 | 12.25536 | 428 | 15.7706 | 535.0652 | 11.69676 | 428 | 15.0606 | 535.0652 | 11.69676 | 428 | 15.1144 | 492.4255 | 14.00269 | 428 | 17.479
4332.722 | 1201.735 | 4290 | 1930.46 | 4049.721 | 943.2751 | 4290 | 1885.11 | 4061.273 | 610.8442 | 4290 | 2018.02 | 5432.748 | 1473.477 | 4290 | 1774.4 | [12 empty] | 1712.691 | 145.4428 | [6 empty] | 1883.223 | 128.3681 |  |  | 1786.88 | 134.1593 | [6 empty] | 748.7602 | 11.44915 |  |  | 837.4836 | 27.13037 |  |  | 655.6318 | 20.0536 |  |  | 506.4596 | 12.17655 | 429 | 15.7911 | 533.3367 | 11.61695 | 429 | 15.0809 | 533.3367 | 11.61695 | 429 | 15.1341 | 490.64 | 13.93099 | 429 | 17.5017
4298.541 | 1184.946 | 4300 | 1933.32 | 4015.798 | 925.4693 | 4300 | 1887.24 | 4025.687 | 592.3498 | 4300 | 2020.56 | 5397.283 | 1455.764 | 4300 | 1776.7 | [12 empty] | 1715.639 | 145.3247 | [6 empty] | 1886.015 | 128.1849 |  |  | 1791.024 | 134.2662 | [6 empty] | 744.96 | 11.17102 |  |  | 833.9481 | 26.8909 |  |  | 652.2019 | 19.80519 |  |  | 504.6124 | 12.10004 | 430 | 15.8117 | 531.7033 | 11.52789 | 430 | 15.101 | 531.7033 | 11.52789 | 430 | 15.1538 | 488.9489 | 13.85251 | 430 | 17.5244
4264.304 | 1167.024 | 4310 | 1936.16 | 3981.882 | 907.663 | 4310 | 1889.36 | 3990.27 | 573.8432 | 4310 | 2023.08 | 5361.819 | 1438.051 | 4310 | 1778.98 | [12 empty] | 1719.818 | 145.3099 | [6 empty] | 1888.285 | 128.0402 |  |  | 1794.142 | 134.402 | [6 empty] | 741.2927 | 10.88565 |  |  | 830.4682 | 26.64744 |  |  | 648.7692 | 19.557 |  |  | 502.7863 | 12.02078 | 431 | 15.8322 | 529.8124 | 11.45926 | 431 | 15.1211 | 529.8124 | 11.45926 | 431 | 15.1733 | 487.2098 | 13.77748 | 431 | 17.547
4230.418 | 1150.213 | 4320 | 1938.98 | 3947.717 | 890.5658 | 4320 | 1891.47 | 3954.53 | 555.3598 | 4320 | 2025.59 | 5326.291 | 1420.343 | 4320 | 1781.24 | [12 empty] | 1724.824 | 144.9948 | [6 empty] | 1889.939 | 127.9411 |  |  | 1798.176 | 134.4556 | [6 empty] | 737.3453 | 10.61854 |  |  | 827.1331 | 26.39358 |  |  | 645.3727 | 19.3062 |  |  | 501.077 | 11.93504 | 432 | 15.8527 | 528.0144 | 11.38289 | 432 | 15.1412 | 528.0144 | 11.38289 | 432 | 15.1926 | 485.6702 | 13.68812 | 432 | 17.5696
4196.434 | 1133.03 | 4330 | 1941.79 | 3913.805 | 872.7592 | 4330 | 1893.54 | 3918.74 | 536.8799 | 4330 | 2028.08 | 5290.836 | 1402.63 | 4330 | 1783.49 | [12 empty] | 1727.891 | 144.8547 | [6 empty] | 1896.568 | 127.4871 |  |  | 1801.25 | 134.5731 | [6 empty] | 733.6987 | 10.33162 |  |  | 823.6924 | 26.14731 |  |  | 641.8679 | 19.06318 |  |  | 499.3047 | 11.85488 | 433 | 15.8732 | 526.1693 | 11.3084 | 433 | 15.1612 | 526.1693 | 11.3084 | 433 | 15.2118 | 483.909 | 13.61467 | 433 | 17.592
4162.555 | 1115.839 | 4340 | 1944.59 | 3879.664 | 854.968 | 4340 | 1895.6 | 3882.982 | 518.3978 | 4340 | 2030.56 | 5255.029 | 1384.943 | 4340 | 1785.72 | [12 empty] | 1730.741 | 144.979 | [6 empty] | 1900.791 | 127.206 |  |  | 1804.618 | 134.6777 | [6 empty] | 729.9248 | 10.05423 |  |  | 820.0756 | 25.91367 |  |  | 638.4012 | 18.81743 |  |  | 497.3975 | 11.7824 | 434 | 15.8936 | 524.2426 | 11.24089 | 434 | 15.1812 | 524.2426 | 11.24089 | 434 | 15.2309 | 482.3451 | 13.52705 | 434 | 17.6144
4128.416 | 1098.288 | 4350 | 1947.4 | 3845.775 | 837.1599 | 4350 | 1897.65 | 3847.053 | 499.9279 | 4350 | 2033.03 | 5219.456 | 1367.238 | 4350 | 1787.95 | [12 empty] | 1734.537 | 145.1771 | [6 empty] | 1902.859 | 127.0791 |  |  | 1808.387 | 134.7845 | [6 empty] | 725.9691 | 9.787737 |  |  | 816.6867 | 25.66367 |  |  | 635.1471 | 18.5564 |  |  | 495.7297 | 11.69388 | 435 | 15.9141 | 522.5422 | 11.15779 | 435 | 15.201 | 522.5422 | 11.15779 | 435 | 15.2499 | 480.6519 | 13.44872 | 435 | 17.6366
4094.424 | 1081.106 | 4360 | 1950.19 | 3811.855 | 819.7001 | 4360 | 1899.69 | 3811.083 | 481.461 | 4360 | 2035.49 | 5183.804 | 1349.539 | 4360 | 1790.16 | [12 empty] | 1739.642 | 145.1644 | [6 empty] | 1904.173 | 127.0071 |  |  | 1815.685 | 134.6563 | [6 empty] | 722.1662 | 9.509809 |  |  | 813.3465 | 25.41019 |  |  | 631.5759 | 18.31815 |  |  | 493.7972 | 11.62309 | 436 | 15.9342 | 520.619 | 11.09139 | 436 | 15.2208 | 520.619 | 11.09139 | 436 | 15.2689 | 479.0353 | 13.36489 | 436 | 17.6587
4060.598 | 1064.291 | 4370 | 1952.97 | 3778.028 | 802.234 | 4370 | 1901.72 | 3774.979 | 463.0036 | 4370 | 2037.93 | 5148.046 | 1331.848 | 4370 | 1792.37 | [12 empty] | 1743.836 | 145.1472 | [6 empty] | 1906.003 | 126.9002 |  |  | 1820.718 | 134.6846 | [6 empty] | 718.1539 | 9.250257 |  |  | 809.881 | 25.16569 |  |  | 628.1138 | 18.07207 |  |  | 491.9715 | 11.54515 | 437 | 15.9543 | 518.8632 | 11.01211 | 437 | 15.2404 | 518.8632 | 11.01211 | 437 | 15.2878 | 477.2372 | 13.2941 | 437 | 17.6806
4026.459 | 1047.119 | 4380 | 1955.72 | 3743.824 | 784.447 | 4380 | 1903.75 | 3738.767 | 444.554 | 4380 | 2040.36 | 5112.289 | 1314.157 | 4380 | 1794.55 | [12 empty] | 1749.803 | 144.8587 | [6 empty] | 1908.877 | 126.7221 |  |  | 1825.179 | 134.7002 | [6 empty] | 714.1476 | 8.990258 |  |  | 806.3695 | 24.9245 |  |  | 624.7549 | 17.81857 |  |  | 490.2339 | 11.46131 | 438 | 15.9741 | 516.9756 | 10.94055 | 438 | 15.2599 | 516.9756 | 10.94055 | 438 | 15.3068 | 475.6058 | 13.21133 | 438 | 17.7025
3992.529 | 1029.932 | 4390 | 1958.41 | 3709.438 | 766.6722 | 4390 | 1905.77 | 3702.492 | 426.1089 | 4390 | 2042.78 | 5076.325 | 1296.481 | 4390 | 1796.73 | [12 empty] | 1751.726 | 144.6659 | [6 empty] | 1910.156 | 126.6615 |  |  | 1831.267 | 134.5699 | [6 empty] | 710.3777 | 8.709866 |  |  | 803.0537 | 24.66926 |  |  | 621.3111 | 17.57117 |  |  | 488.4747 | 11.37891 | 439 | 15.9939 | 515.1626 | 10.8652 | 439 | 15.2792 | 515.1626 | 10.8652 | 439 | 15.3257 | 473.9412 | 13.13094 | 439 | 17.7241
3958.362 | 1012.384 | 4400 | 1961.07 | 3675.507 | 749.2131 | 4400 | 1907.79 | 3666.409 | 407.65 | 4400 | 2045.18 | 5040.475 | 1278.797 | 4400 | 1798.9 | [12 empty] | 1754.006 | 144.9193 | [6 empty] | 1911.285 | 126.6153 |  |  | 1836.682 | 134.4613 | [6 empty] | 706.4602 | 8.443218 |  |  | 799.5951 | 24.42427 |  |  | 617.875 | 17.32322 |  |  | 486.6032 | 11.30404 | 440 | 16.0137 | 513.4893 | 10.78025 | 440 | 15.2984 | 513.4893 | 10.78025 | 440 | 15.3445 | 472.1864 | 13.05704 | 440 | 17.7456
3924.287 | 995.2077 | 4410 | 1963.73 | 3641.504 | 731.7588 | 4410 | 1909.77 | 3629.913 | 389.2207 | 4410 | 2047.57 | 5004.633 | 1261.112 | 4410 | 1801.07 | [12 empty] | 1758.203 | 145.1966 | [6 empty] | 1912.634 | 126.5582 |  |  | 1840.849 | 134.4259 | [6 empty] | 702.663 | 8.164865 |  |  | 796.071 | 24.18397 |  |  | 614.5595 | 17.0666 |  |  | 484.7939 | 11.22635 | 441 | 16.0333 | 511.7511 | 10.7011 | 441 | 15.3176 | 511.7511 | 10.7011 | 441 | 15.3633 | 470.545 | 12.97499 | 441 | 17.7671
3890.467 | 978.3918 | 4420 | 1966.39 | 3607.451 | 713.9617 | 4420 | 1911.72 | 3593.333 | 370.7975 | 4420 | 2049.95 | 4968.696 | 1243.434 | 4420 | 1803.24 | [12 empty] | 1762.945 | 145.3399 | [6 empty] | 1913.934 | 126.5098 |  |  | 1844.79 | 134.3836 | [6 empty] | 698.762 | 7.89428 |  |  | 792.5898 | 23.9406 |  |  | 611.1372 | 16.81766 |  |  | 482.916 | 11.15055 | 442 | 16.053 | 509.9605 | 10.62422 | 442 | 15.3368 | 509.9605 | 10.62422 | 442 | 15.3821 | 468.8661 | 12.89563 | 442 | 17.7883
3856.512 | 961.2067 | 4430 | 1969.03 | 3573.105 | 696.1843 | 4430 | 1913.65 | 3556.962 | 352.3592 | 4430 | 2052.32 | 4932.617 | 1225.767 | 4430 | 1805.4 | [12 empty] | 1766.505 | 145.4996 | [6 empty] | 1915.272 | 126.4641 |  |  | 1847.772 | 134.4028 | [6 empty] | 694.8936 | 7.626669 |  |  | 789.1065 | 23.69739 |  |  | 607.5902 | 16.57767 |  |  | 481.133 | 11.06975 | 443 | 16.0727 | 508.3338 | 10.53606 | 443 | 15.3558 | 508.3338 | 10.53606 | 443 | 15.4008 | 467.1472 | 12.81915 | 443 | 17.8095
3822.226 | 943.667 | 4440 | 1971.67 | 3539.133 | 679.074 | 4440 | 1915.56 | 3520.362 | 333.9374 | 4440 | 2054.67 | 4896.666 | 1208.09 | 4440 | 1807.56 | [12 empty] | 1770.854 | 145.6443 | [6 empty] | 1916.542 | 126.4348 |  |  | 1851.065 | 134.4026 | [6 empty] | 691.0559 | 7.351345 |  |  | 785.6602 | 23.45151 |  |  | 604.1639 | 16.32901 |  |  | 479.2593 | 10.99502 | 444 | 16.0923 | 505.9127 | 10.50256 | 444 | 15.3748 | 505.9127 | 10.50256 | 444 | 15.4195 | 465.5407 | 12.73459 | 444 | 17.8306
3788.053 | 926.4983 | 4450 | 1974.29 | 3504.725 | 661.3007 | 4450 | 1917.45 | 3483.632 | 315.5248 | 4450 | 2057.02 | 4861.497 | 1190.355 | 4450 | 1809.7 | [12 empty] | 1774.678 | 145.7754 | [6 empty] | 1917.784 | 126.4337 |  |  | 1853.992 | 134.4552 | [6 empty] | 687.1794 | 7.078924 |  |  | 782.3213 | 23.19793 |  |  | 600.6062 | 16.0898 |  |  | 477.4907 | 10.91325 | 445 | 16.1119 | 503.6424 | 10.45735 | 445 | 15.3937 | 503.6424 | 10.45735 | 445 | 15.4381 | 463.8323 | 12.65735 | 445 | 17.8515
3754.119 | 909.3116 | 4460 | 1976.9 | 3470.683 | 643.5029 | 4460 | 1919.33 | 3446.91 | 297.1117 | 4460 | 2059.36 | 4825.451 | 1172.685 | 4460 | 1811.81 | [12 empty] | 1778.882 | 145.9035 | [6 empty] | 1919.155 | 126.4421 |  |  | 1857.758 | 134.467 | [6 empty] | 683.4575 | 6.797642 |  |  | 778.8798 | 22.95171 |  |  | 597.1483 | 15.84341 |  |  | 475.8162 | 10.82654 | 446 | 16.1314 | 501.8388 | 10.3827 | 446 | 15.4124 | 501.8388 | 10.3827 | 446 | 15.4564 | 462.1514 | 12.57814 | 446 | 17.8724
3721.567 | 892.0216 | 4470 | 1979.49 | 3436.765 | 625.6967 | 4470 | 1921.2 | 3411.415 | 278.6108 | 4470 | 2061.68 | 4789.194 | 1155.031 | 4470 | 1813.91 | [12 empty] | 1782.936 | 146.0072 | [6 empty] | 1920.957 | 126.4378 |  |  | 1862.206 | 134.4402 | [6 empty] | 679.5185 | 6.529902 |  |  | 775.4632 | 22.70371 |  |  | 593.8001 | 15.58914 |  |  | 473.8742 | 10.75639 | 447 | 16.1509 | 499.9443 | 10.31297 | 447 | 15.431 | 499.9443 | 10.31297 | 447 | 15.4748 | 460.5158 | 12.49567 | 447 | 17.893
3688.087 | 874.801 | 4480 | 1982.06 | 3403.966 | 608.508 | 4480 | 1923.07 | 3374.368 | 260.221 | 4480 | 2064 | 4752.992 | 1137.373 | 4480 | 1816.01 | [12 empty] | 1787.164 | 146.0214 | [6 empty] | 1922.572 | 126.4631 |  |  | 1865.88 | 134.4716 | [6 empty] | 675.5677 | 6.265753 |  |  | 771.9288 | 22.46416 |  |  | 590.3072 | 15.34527 |  |  | 472.0217 | 10.68159 | 448 | 16.1703 | 498.2477 | 10.23097 | 448 | 15.4495 | 498.2477 | 10.23097 | 448 | 15.493 | 458.8313 | 12.41672 | 448 | 17.9136
3653.804 | 857.6404 | 4490 | 1984.62 | 3369.857 | 590.7146 | 4490 | 1924.92 | 3337.446 | 241.8222 | 4490 | 2066.31 | 4716.696 | 1119.721 | 4490 | 1818.1 | [12 empty] | 1791.353 | 146.1072 | [6 empty] | 1924.521 | 126.4808 |  |  | 1868.176 | 134.6048 | [6 empty] | 671.7095 | 5.99467 |  |  | 768.4277 | 22.22222 |  |  | 586.9574 | 15.09112 |  |  | 470.2312 | 10.60129 | 449 | 16.1897 | 496.5284 | 10.14782 | 449 | 15.4678 | 496.5284 | 10.14782 | 449 | 15.511 | 457.2601 | 12.32962 | 449 | 17.934
3619.52 | 840.4799 | 4500 | 1987.18 | 3335.704 | 572.9242 | 4500 | 1926.76 | 3300.388 | 223.4331 | 4500 | 2068.62 | 4680.314 | 1102.076 | 4500 | 1820.18 | [12 empty] | 1796.228 | 145.9489 | [6 empty] | 1926.384 | 126.5208 |  |  | 1873.695 | 134.5203 | [6 empty] | 668.0383 | 5.706884 |  |  | 764.9155 | 21.98107 |  |  | 583.4315 | 14.84962 |  |  | 468.4253 | 10.52203 | 450 | 16.2089 | 494.6777 | 10.07508 | 450 | 15.4861 | 494.6777 | 10.07508 | 450 | 15.5286 | 455.6855 | 12.24277 | 450 | 17.9542
3585.211 | 823.3213 | 4510 | 1989.73 | 3301.548 | 555.4802 | 4510 | 1928.58 | 3263.1 | 205.0606 | 4510 | 2070.91 | 4643.979 | 1084.427 | 4510 | 1822.24 | [12 empty] | 1799.518 | 145.9482 | [6 empty] | 1928.453 | 126.5808 |  |  | 1878.813 | 134.4671 | [6 empty] | 664.0931 | 5.439608 |  |  | 761.554 | 21.72911 |  |  | 580.0039 | 14.60105 |  |  | 466.6721 | 10.43788 | 451 | 16.228 | 492.8793 | 9.998732 | 451 | 15.5043 | 492.8793 | 9.998732 | 451 | 15.5461 | 453.8688 | 12.17332 | 451 | 17.9744
3551.441 | 806.1223 | 4520 | 1992.27 | 3267.211 | 538.0483 | 4520 | 1930.39 | 3226.185 | 186.6613 | 4520 | 2073.19 | 4607.655 | 1066.778 | 4520 | 1824.28 | [12 empty] | 1804.16 | 145.8527 | [6 empty] | 1932.176 | 126.5946 |  |  | 1882.734 | 134.4856 | [6 empty] | 660.1899 | 5.171895 |  |  | 758.1528 | 21.48 |  |  | 576.599 | 14.35086 |  |  | 464.7732 | 10.36483 | 452 | 16.2471 | 491.142 | 9.918173 | 452 | 15.5225 | 491.142 | 9.918173 | 452 | 15.5634 | 452.1431 | 12.09732 | 452 | 17.9946
3517.431 | 788.9414 | 4530 | 1994.79 | 3232.747 | 520.2787 | 4530 | 1932.2 | 3188.669 | 168.305 | 4530 | 2075.46 | 4571.307 | 1049.13 | 4530 | 1826.31 | [12 empty] | 1808.559 | 145.7395 | [6 empty] | 1934.616 | 126.7215 |  |  | 1890.018 | 134.2323 | [6 empty] | 656.3475 | 4.899629 |  |  | 754.7634 | 21.23005 |  |  | 573.1783 | 14.1018 |  |  | 463.0914 | 10.27861 | 453 | 16.2659 | 489.3107 | 9.845446 | 453 | 15.5406 | 489.3107 | 9.845446 | 453 | 15.5805 | 450.6052 | 12.00783 | 453 | 18.0147
3483.271 | 771.7716 | 4540 | 1997.32 | 3198.662 | 502.4837 | 4540 | 1933.97 | 3151.185 | 149.9465 | 4540 | 2077.72 | 4534.684 | 1031.503 | 4540 | 1828.32 | [12 empty] | 1811.885 | 145.5997 | [6 empty] | 1940.093 | 126.6483 |  |  | 1894.291 | 134.1626 | [6 empty] | 652.4943 | 4.625467 |  |  | 751.2635 | 20.98802 |  |  | 569.7978 | 13.84985 |  |  | 461.2545 | 10.20142 | 454 | 16.2846 | 487.7498 | 9.752752 | 454 | 15.5585 | 487.7498 | 9.752752 | 454 | 15.5975 | 448.8737 | 11.93226 | 454 | 18.0346
3449.301 | 754.5876 | 4550 | 1999.83 | 3164.418 | 485.0456 | 4550 | 1935.72 | 3113.364 | 131.6121 | 4550 | 2079.97 | 4498.307 | 1013.858 | 4550 | 1830.3 | [12 empty] | 1815.075 | 145.6819 | [6 empty] | 1943.359 | 126.749 |  |  | 1897.092 | 134.1765 | [6 empty] | 648.7516 | 4.345742 |  |  | 747.8206 | 20.7419 |  |  | 566.1804 | 13.61492 |  |  | 459.3718 | 10.12729 | 455 | 16.3029 | 485.8131 | 9.685922 | 455 | 15.5764 | 485.8131 | 9.685922 | 455 | 15.6143 | 447.1662 | 11.85495 | 455 | 18.0545
3415.466 | 737.3935 | 4560 | 2002.34 | 3130.306 | 467.5986 | 4560 | 1937.44 | 3074.804 | 113.3306 | 4560 | 2082.2 | 4461.807 | 996.221 | 4560 | 1832.28 | [12 empty] | 1818.323 | 145.8952 | [6 empty] | 1946.645 | 126.8491 |  |  | 1899.911 | 134.1908 | [6 empty] | 644.7306 | 4.084135 |  |  | 744.3107 | 20.50059 |  |  | 562.6701 | 13.3723 |  |  | 457.7147 | 10.03672 | 456 | 16.321 | 484.1343 | 9.602692 | 456 | 15.5942 | 484.1343 | 9.602692 | 456 | 15.631 | 445.4825 | 11.77594 | 456 | 18.0744
3381.379 | 720.2183 | 4570 | 2004.83 | 3096.375 | 449.7933 | 4570 | 1939.17 | 3037.152 | 94.87896 | 4570 | 2084.41 | 4425.178 | 978.5941 | 4570 | 1834.24 | [12 empty] | 1823.063 | 146.0184 | [6 empty] | 1951.3 | 126.8607 |  |  | 1903.51 | 134.1575 | [6 empty] | 641.0491 | 3.797123 |  |  | 740.7988 | 20.25943 |  |  | 559.2252 | 13.12251 |  |  | 455.8528 | 9.961195 | 457 | 16.3389 | 482.4484 | 9.518602 | 457 | 15.6119 | 482.4484 | 9.518602 | 457 | 15.6477 | 443.6917 | 11.70463 | 457 | 18.0942
3347.137 | 703.0546 | 4580 | 2007.31 | 3061.581 | 432.0459 | 4580 | 1940.88 | 2998.558 | 76.70513 | 4580 | 2086.61 | 4388.571 | 960.9655 | 4580 | 1836.2 | [12 empty] | 1827.94 | 146.0154 | [6 empty] | 1954.693 | 126.9364 |  |  | 1906.285 | 134.1951 | [6 empty] | 636.989 | 3.543852 |  |  | 737.5009 | 20.0029 |  |  | 555.8681 | 12.87136 |  |  | 454.2426 | 9.870183 | 458 | 16.3567 | 480.5554 | 9.447417 | 458 | 15.6295 | 480.5554 | 9.447417 | 458 | 15.6643 | 442.0649 | 11.62152 | 458 | 18.1139
3313.142 | 685.8725 | 4590 | 2009.8 | 3027.454 | 414.5999 | 4590 | 1942.58 | 2959.917 | 58.42943 | 4590 | 2088.81 | 4351.843 | 943.3458 | 4590 | 1838.15 | [12 empty] | 1831.352 | 145.9991 | [6 empty] | 1957.222 | 127.0648 |  |  | 1909.591 | 134.2192 | [6 empty] | 633.0887 | 3.273214 |  |  | 733.8161 | 19.77414 |  |  | 552.353 | 12.62907 |  |  | 452.2155 | 9.80572 | 459 | 16.3743 | 478.7879 | 9.368943 | 459 | 15.6471 | 478.7879 | 9.368943 | 459 | 15.6808 | 440.4443 | 11.53798 | 459 | 18.1334
3279.433 | 668.6691 | 4600 | 2012.28 | 2993.193 | 397.1629 | 4600 | 1944.27 | 2920.27 | 40.2258 | 4600 | 2090.99 | 4315.053 | 925.7307 | 4600 | 1840.07 | [12 empty] | 1834.973 | 146.1179 | [6 empty] | 1960.409 | 127.1596 |  |  | 1914.207 | 134.1625 | [6 empty] | 629.2245 | 2.999881 |  |  | 730.5558 | 19.51492 |  |  | 548.9537 | 12.37601 |  |  | 450.5342 | 9.717215 | 460 | 16.3918 | 476.8911 | 9.299361 | 460 | 15.6644 | 476.8911 | 9.299361 | 460 | 15.6973 | 438.7007 | 11.46327 | 460 | 18.153
3245.619 | 651.4734 | 4610 | 2014.75 | 2959.139 | 379.3659 | 4610 | 1945.93 | 2879.494 | 22.103 | 4610 | 2093.15 | 4278.228 | 908.1182 | 4610 | 1841.97 | [12 empty] | 1838.207 | 146.3646 | [6 empty] | 1963.402 | 127.3001 |  |  | 1917.087 | 134.235 | [6 empty] | 625.3249 | 2.731892 |  |  | 726.99 | 19.27762 |  |  | 545.3448 | 12.14294 |  |  | 448.6497 | 9.644103 | 461 | 16.4091 | 475.1127 | 9.222994 | 461 | 15.6816 | 475.1127 | 9.222994 | 461 | 15.7138 | 436.9645 | 11.38803 | 461 | 18.1725
3211.676 | 634.2874 | 4620 | 2017.21 | 2924.746 | 361.5915 | 4620 | 1947.59 | 2837.789 | 4.046778 | 4620 | 2095.3 | 4241.732 | 890.4814 | 4620 | 1843.85 | [12 empty] | 1842.003 | 146.6668 | [6 empty] | 1967.821 | 127.3645 |  |  | 1920.99 | 134.2483 | [6 empty] | 621.4589 | 2.458686 |  |  | 723.568 | 19.03 |  |  | 541.9814 | 11.88977 |  |  | 446.7143 | 9.573507 | 462 | 16.4264 | 473.3441 | 9.144591 | 462 | 15.6986 | 473.3441 | 9.144591 | 462 | 15.7302 | 435.4138 | 11.29947 | 462 | 18.1919
3177.424 | 617.1245 | 4630 | 2019.67 | 2890.46 | 344.5023 | 4630 | 1949.24 |  |  | 4630 | 2097.44 | 4204.657 | 872.8873 | 4630 | 1845.74 | [12 empty] | 1847.517 | 146.6977 | [6 empty] | 1971.585 | 127.4878 |  |  | 1923.942 | 134.3447 | [6 empty] | 617.3025 | 2.209922 |  |  | 719.9605 | 18.79569 |  |  | 538.5203 | 11.64113 |  |  | 444.9486 | 9.491547 | 463 | 16.4437 | 471.177 | 9.092269 | 463 | 15.7156 | 471.177 | 9.092269 | 463 | 15.7465 | 433.5278 | 11.23499 | 463 | 18.2112
3143.15 | 599.9632 | 4640 | 2022.11 | 2856.351 | 326.709 | 4640 | 1950.87 |  |  | 4640 | 2099.57 | 4167.864 | 855.1708 | 4640 | 1847.61 | [12 empty] | 1851.024 | 146.7652 | [6 empty] | 1975.291 | 127.6187 |  |  | 1927.202 | 134.428 | [6 empty] | 613.3673 | 1.944597 |  |  | 716.7146 | 18.53544 |  |  | 534.9442 | 11.40571 |  |  | 443.2566 | 9.404658 | 464 | 16.4608 | 468.855 | 9.051957 | 464 | 15.7326 | 468.855 | 9.051957 | 464 | 15.7627 | 431.9225 | 11.14984 | 464 | 18.2303
3109.494 | 582.7558 | 4650 | 2024.53 | 2821.768 | 308.9474 | 4650 | 1952.5 |  |  | 4650 | 2101.69 | 4131.138 | 837.6526 | 4650 | 1849.47 | [12 empty] | 1855.206 | 146.8664 | [6 empty] | 1982.003 | 127.5428 |  |  | 1932.496 | 134.3848 | [6 empty] | 609.3536 | 1.682452 |  |  | 713.2266 | 18.29256 |  |  | 531.4215 | 11.16398 |  |  | 441.4271 | 9.326971 | 465 | 16.478 | 467.0616 | 8.975268 | 465 | 15.7496 | 467.0616 | 8.975268 | 465 | 15.7788 | 430.3274 | 11.06496 | 465 | 18.2494
3075.5 | 565.5736 | 4660 | 2026.96 | 2787.147 | 291.5345 | 4660 | 1954.11 |  |  | 4660 | 2103.79 | 4094.778 | 820.0059 | 4660 | 1851.33 | [12 empty] | 1858.828 | 147.0108 | [6 empty] | 1987.161 | 127.5534 |  |  | 1935.966 | 134.4764 | [6 empty] | 605.5698 | 1.403092 |  |  | 709.6594 | 18.05536 |  |  | 528.1332 | 10.90541 |  |  | 439.4686 | 9.257915 | 466 | 16.4951 | 465.5238 | 8.882336 | 466 | 15.7666 | 465.5238 | 8.882336 | 466 | 15.7948 | 428.6549 | 10.98565 | 466 | 18.2684
3041.438 | 548.3965 | 4670 | 2029.38 | 2752.895 | 274.0968 | 4670 | 1955.72 |  |  | 4670 | 2105.88 | 4058.383 | 802.3616 | 4670 | 1853.18 | [12 empty] | 1863.904 | 147.0462 | [6 empty] | 1992.068 | 127.5418 |  |  | 1940.416 | 134.492 | [6 empty] | 601.6449 | 1.137003 |  |  | 706.3596 | 17.79897 |  |  | 524.6084 | 10.66383 |  |  | 437.7762 | 9.171048 | 467 | 16.5121 | 463.6398 | 8.811875 | 467 | 15.7835 | 463.6398 | 8.811875 | 467 | 15.8108 | 426.87 | 10.91241 | 467 | 18.2872
3007.572 | 531.2047 | 4680 | 2031.79 | 2718.391 | 256.33 | 4680 | 1957.32 |  |  | 4680 | 2107.96 | 4021.563 | 784.7487 | 4680 | 1855.03 | [12 empty] | 1868.655 | 146.74 | [6 empty] | 1995.355 | 127.5473 |  |  | 1944.798 | 134.5135 | [6 empty] | 597.6315 | 0.8775309 |  |  | 702.8147 | 17.56018 |  |  | 521.1265 | 10.41917 |  |  | 435.8921 | 9.097016 | 468 | 16.529 | 462.0436 | 8.721611 | 468 | 15.8004 | 462.0436 | 8.721611 | 468 | 15.8267 | 425.2285 | 10.83136 | 468 | 18.306
2973.501 | 514.0283 | 4690 | 2034.19 | 2684.066 | 238.5511 | 4690 | 1958.93 |  |  | 4690 | 2110.03 | 3984.524 | 767.152 | 4690 | 1856.87 | [12 empty] | 1871.307 | 146.7326 | [6 empty] | 1988.513 | 126.1707 |  |  | 1948.921 | 134.5442 | [6 empty] | 593.5843 | 0.6178903 |  |  | 699.1868 | 17.32734 |  |  | 517.5748 | 10.17952 |  |  | 434.0947 | 9.017179 | 469 | 16.5459 | 460.1904 | 8.647684 | 469 | 15.8172 | 460.1904 | 8.647684 | 469 | 15.8424 | 423.4239 | 10.76104 | 469 | 18.3248
2939.518 | 496.8453 | 4700 | 2036.59 | 2649.267 | 221.1501 | 4700 | 1960.52 |  |  | 4700 | 2112.07 | 3947.19 | 749.5769 | 4700 | 1858.71 | [12 empty] | 1874.575 | 146.9039 | [6 empty] | 1981.959 | 125.3419 |  |  | 1953.271 | 134.5539 | [6 empty] | 589.7853 | 0.3423791 |  |  | 695.7486 | 17.08088 |  |  | 514.1188 | 9.933 |  |  | 432.2544 | 8.940214 | 470 | 16.5626 | 458.3972 | 8.570981 | 470 | 15.8339 | 458.3972 | 8.570981 | 470 | 15.8579 | 421.846 | 10.67443 | 470 | 18.3434
2905.263 | 479.6827 | 4710 | 2038.96 | 2614.502 | 203.7468 | 4710 | 1962.1 |  |  | 4710 | 2114.11 | 3910.061 | 731.9867 | 4710 | 1860.53 | [12 empty] | 1879.689 | 146.9825 | [6 empty] | 1975.035 | 124.5397 |  |  | 1957.287 | 134.5849 | [6 empty] | 585.6993 | 0.08563878 |  |  | 692.3929 | 16.8285 |  |  | 510.7298 | 9.681661 |  |  | 430.4323 | 8.863387 | 471 | 16.5792 | 456.6493 | 8.492509 | 471 | 15.8505 | 456.6493 | 8.492509 | 471 | 15.8734 | 420.1658 | 10.59516 | 471 | 18.3619
2871.576 | 462.4775 | 4720 | 2041.32 | 2580.035 | 185.9775 | 4720 | 1963.67 |  |  | 4720 | 2116.13 | 3873.024 | 714.3899 | 4720 | 1862.32 | [12 empty] | 1884.436 | 146.8592 | [6 empty] | 1967.941 | 123.7498 |  |  | 1960.81 | 134.6488 | [10 empty] | 688.9094 | 16.5853 |  |  | 507.3103 | 9.432519 |  |  | 428.6832 | 8.780313 | 472 | 16.5958 | 454.8997 | 8.412804 | 472 | 15.8669 | 454.8997 | 8.412804 | 472 | 15.8887 | 418.4558 | 10.51804 | 472 | 18.3801
2837.889 | 445.2724 | 4730 | 2043.68 | 2545.501 | 168.2126 | 4730 | 1965.24 |  |  | 4730 | 2118.13 | 3835.806 | 696.8063 | 4730 | 1864.09 | [12 empty] | 1889.219 | 146.5032 | [6 empty] | 1960.734 | 122.968 |  |  | 1963.729 | 134.7595 | [10 empty] | 685.3698 | 16.34612 |  |  | 503.8701 | 9.184855 |  |  | 426.7283 | 8.712372 | 473 | 16.6123 | 452.984 | 8.344524 | 473 | 15.8833 | 452.984 | 8.344524 | 473 | 15.9038 | 416.7142 | 10.44319 | 473 | 18.3984
2803.864 | 428.0925 | 4740 | 2046.03 | 2511.112 | 150.7841 | 4740 | 1966.81 |  |  | 4740 | 2120.1 | 3798.65 | 679.2181 | 4740 | 1865.85 | [12 empty] | 1892.124 | 146.3451 | [6 empty] | 1953.931 | 122.1571 |  |  | 1968.126 | 134.7762 | [10 empty] | 681.9598 | 16.09764 |  |  | 500.277 | 8.948188 |  |  | 424.9337 | 8.629641 | 474 | 16.6287 | 451.0747 | 8.275811 | 474 | 15.8997 | 451.0747 | 8.275811 | 474 | 15.9188 | 415.1327 | 10.35683 | 474 | 18.4165
2769.758 | 410.9187 | 4750 | 2048.38 | 2476.451 | 133.3739 | 4750 | 1968.38 |  |  | 4750 | 2122.04 | 3761.46 | 661.6324 | 4750 | 1867.6 | [12 empty] | 1899.665 | 145.7862 | [6 empty] | 1946.487 | 121.3923 |  |  | 1971.751 | 134.8569 | [10 empty] | 678.3823 | 15.86119 |  |  | 496.7424 | 8.707308 |  |  | 423.2565 | 8.541767 | 475 | 16.6448 | 449.0458 | 8.21533 | 475 | 15.916 | 449.0458 | 8.21533 | 475 | 15.9336 | 413.3397 | 10.28567 | 475 | 18.4346
2735.422 | 393.7621 | 4760 | 2050.7 | 2441.785 | 115.6179 | 4760 | 1969.95 |  |  | 4760 | 2123.98 | 3724.294 | 644.0449 | 4760 | 1869.33 | [12 empty] | 1901.263 | 145.3342 | [6 empty] | 1939.533 | 120.5922 |  |  | 1975.219 | 134.9538 | [10 empty] | 674.8714 | 15.61995 |  |  | 493.304 | 8.459522 |  |  | 421.4479 | 8.464026 | 476 | 16.6608 | 447.5731 | 8.116566 | 476 | 15.9322 | 447.5731 | 8.116566 | 476 | 15.9483 | 411.6691 | 10.20572 | 476 | 18.4527
2701.645 | 376.5637 | 4770 | 2053.02 | 2407.002 | 97.86967 | 4770 | 1971.51 |  |  | 4770 | 2125.91 | 3687.072 | 626.4616 | 4770 | 1871.06 | [12 empty] | 1902.869 | 145.382 | [6 empty] | 1931.983 | 119.835 |  |  | 1978.366 | 135.0837 | [10 empty] | 671.4931 | 15.36919 |  |  | 489.7357 | 8.221065 |  |  | 419.6384 | 8.385003 | 477 | 16.6767 | 445.5497 | 8.0557 | 477 | 15.9484 | 445.5497 | 8.0557 | 477 | 15.9629 | 410.0604 | 10.12132 | 477 | 18.4705
2667.667 | 359.3803 | 4780 | 2055.33 | 2371.75 | 80.84518 | 4780 | 1973.07 |  |  | 4780 | 2127.83 | 3649.843 | 608.8788 | 4780 | 1872.77 | [12 empty] | 1906.506 | 145.5956 | [6 empty] | 1924.852 | 119.0477 |  |  | 1981.428 | 135.2289 | [10 empty] | 668.0594 | 15.12241 |  |  | 486.2979 | 7.973237 |  |  | 417.7695 | 8.311302 | 478 | 16.6925 | 443.9109 | 7.969724 | 478 | 15.9645 | 443.9109 | 7.969724 | 478 | 15.9775 | 408.2416 | 10.05202 | 478 | 18.4882
2633.58 | 342.205 | 4790 | 2057.63 | 2336.425 | 63.13326 | 4790 | 1974.58 |  |  | 4790 | 2129.73 | 3612.414 | 591.3107 | 4790 | 1874.47 | [12 empty] | 1911.263 | 145.7081 | [6 empty] | 1917.68 | 118.2632 |  |  | 1985.979 | 135.2844 | [10 empty] | 664.5972 | 14.87768 |  |  | 482.7228 | 7.735268 |  |  | 416.1687 | 8.218311 | 479 | 16.7081 | 442.0288 | 7.899136 | 479 | 15.9804 | 442.0288 | 7.899136 | 479 | 15.9921 | 406.653 | 9.966174 | 479 | 18.5059
2599.367 | 325.0392 | 4800 | 2059.94 | 2300.955 | 45.43104 | 4800 | 1976.07 |  |  | 4800 | 2131.63 | 3575.054 | 573.7377 | 4800 | 1876.15 | [12 empty] | 1915.126 | 145.7526 | [6 empty] | 1910.286 | 117.4948 |  |  | 1989.308 | 135.4269 | [10 empty] | 661.0595 | 14.63837 |  |  | 479.398 | 7.479318 |  |  | 414.4223 | 8.135059 | 480 | 16.7235 | 440.2663 | 7.818963 | 480 | 15.9963 | 440.2663 | 7.818963 | 480 | 16.0065 | 405.019 | 9.883588 | 480 | 18.5235
2565.345 | 307.8592 | 4810 | 2062.23 | 2264.961 | 28.1101 | 4810 | 1977.55 |  |  | 4810 | 2133.5 | 3537.576 | 556.1732 | 4810 | 1877.83 | [12 empty] | 1918.289 | 145.991 | [6 empty] | 1905.892 | 116.5111 |  |  | 1994.467 | 135.4468 | [10 empty] | 657.6159 | 14.3923 |  |  | 475.8246 | 7.241231 |  |  | 412.636 | 8.053129 | 481 | 16.7387 | 438.4168 | 7.748835 | 481 | 16.012 | 438.4168 | 7.748835 | 481 | 16.021 | 403.4544 | 9.796018 | 481 | 18.5409
2531.347 | 291.4358 | 4820 | 2064.49 | 2228.086 | 10.84816 | 4820 | 1979.03 |  |  | 4820 | 2135.37 | 3500.176 | 538.6029 | 4820 | 1879.5 | [12 empty] | 1921.77 | 146.3361 | [6 empty] | 1898.518 | 115.7412 |  |  | 1997.874 | 135.5955 | [10 empty] | 654.0153 | 14.1575 |  |  | 472.3853 | 6.993507 |  |  | 410.7356 | 7.980187 | 482 | 16.7539 | 436.6355 | 7.668605 | 482 | 16.0276 | 436.6355 | 7.668605 | 482 | 16.0353 | 401.6562 | 9.725235 | 482 | 18.5582
2497.096 | 273.5143 | 4830 | 2066.76 |  |  | 4830 | 1980.5 |  |  | 4830 | 2137.23 | 3462.512 | 521.0522 | 4830 | 1881.17 | [12 empty] | 1927.142 | 146.5354 | [6 empty] | 1890.876 | 114.9906 |  |  | 2000.699 | 135.7371 | [10 empty] | 650.6705 | 13.90434 |  |  | 468.8674 | 6.751432 |  |  | 408.917 | 7.903121 | 483 | 16.7691 | 434.7312 | 7.600904 | 483 | 16.0431 | 434.7312 | 7.600904 | 483 | 16.0496 | 399.9477 | 9.648009 | 483 | 18.5753
2462.967 | 256.3422 | 4840 | 2069.02 |  |  | 4840 | 1981.94 |  |  | 4840 | 2139.07 | 3425.272 | 503.4702 | 4840 | 1882.83 | [12 empty] | 1932.705 | 146.2923 | [6 empty] | 1883.395 | 114.2284 |  |  | 1998.767 | 134.2645 | [10 empty] | 647.2159 | 13.65906 |  |  | 465.2218 | 6.518532 |  |  | 406.9508 | 7.834581 | 484 | 16.7842 | 433.0316 | 7.517749 | 484 | 16.0585 | 433.0316 | 7.517749 | 484 | 16.0637 | 398.2768 | 9.568073 | 484 | 18.5924
2428.823 | 239.1712 | 4850 | 2071.28 |  |  | 4850 | 1983.38 |  |  | 4850 | 2140.91 | 3387.575 | 485.9218 | 4850 | 1884.45 | [12 empty] | 1935.047 | 146.3587 | [6 empty] | 1876.314 | 113.4375 |  |  | 1992.513 | 133.3381 | [10 empty] | 643.7211 | 13.41667 |  |  | 461.8512 | 6.265871 |  |  | 405.1511 | 7.754901 | 485 | 16.7993 | 431.2655 | 7.439178 | 485 | 16.0739 | 431.2655 | 7.439178 | 485 | 16.0778 | 396.4668 | 9.49814 | 485 | 18.6092
2394.986 | 221.9773 | 4860 | 2073.53 |  |  | 4860 | 1984.82 |  |  | 4860 | 2142.73 | 3349.967 | 468.3669 | 4860 | 1886.04 | [12 empty] | 1938.915 | 146.4907 | [6 empty] | 1868.864 | 112.6731 |  |  | 1986.443 | 132.3986 | [10 empty] | 640.2157 | 13.17503 |  |  | 458.2912 | 6.026822 |  |  | 403.4903 | 7.664572 | 486 | 16.8143 | 429.3242 | 7.374019 | 486 | 16.0893 | 429.3242 | 7.374019 | 486 | 16.0919 | 394.729 | 9.423015 | 486 | 18.6259
2360.937 | 204.7992 | 4870 | 2075.76 |  |  | 4870 | 1986.25 |  |  | 4870 | 2144.53 | 3312.248 | 450.8202 | 4870 | 1887.6 | [12 empty] | 1942.899 | 146.6509 | [6 empty] | 1861.507 | 111.9019 |  |  | 1980.067 | 131.481 | [10 empty] | 636.8077 | 12.92642 |  |  | 454.7407 | 5.787089 |  |  | 401.5993 | 7.590997 | 487 | 16.8292 | 427.4603 | 7.302179 | 487 | 16.1045 | 427.4603 | 7.302179 | 487 | 16.1059 | 393.0566 | 9.343191 | 487 | 18.6423
2326.603 | 187.6424 | 4880 | 2077.97 |  |  | 4880 | 1987.67 |  |  | 4880 | 2146.34 | 3275.434 | 433.2069 | 4880 | 1889.16 | [12 empty] | 1947.384 | 146.7168 | [6 empty] | 1854.433 | 111.1105 |  |  | 1973.036 | 130.6105 | [10 empty] | 633.2818 | 12.68625 |  |  | 451.1068 | 5.553345 |  |  | 399.806 | 7.512235 | 488 | 16.844 | 425.7213 | 7.220394 | 488 | 16.1197 | 425.7213 | 7.220394 | 488 | 16.1198 | 391.4032 | 9.262002 | 488 | 18.6587
2292.099 | 170.4984 | 4890 | 2080.18 |  |  | 4890 | 1989.09 |  |  | 4890 | 2148.13 | 3237.991 | 415.6398 | 4890 | 1890.71 | [12 empty] | 1952.262 | 146.6124 | [6 empty] | 1846.904 | 110.3518 |  |  | 1966.359 | 129.7145 | [10 empty] | 629.6128 | 12.45636 |  |  | 447.7089 | 5.302646 |  |  | 397.9673 | 7.435169 | 489 | 16.8587 | 424.0854 | 7.132857 | 489 | 16.1347 | 424.0854 | 7.132857 | 489 | 16.1335 | 389.6446 | 9.188372 | 489 | 18.6749
2257.729 | 153.3443 | 4900 | 2082.37 |  |  | 4900 | 1990.47 |  |  | 4900 | 2149.93 | 3200.316 | 398.0899 | 4900 | 1892.25 | [12 empty] | 1956.096 | 146.571 | [6 empty] | 1839.409 | 109.5906 |  |  | 1959.244 | 128.8501 | [10 empty] | 626.1271 | 12.21331 |  |  | 444.1665 | 5.062336 |  |  | 396.2796 | 7.347988 | 490 | 16.8734 | 421.9899 | 7.076964 | 490 | 16.1495 | 421.9899 | 7.076964 | 490 | 16.1471 | 387.9524 | 9.109967 | 490 | 18.691
2223.858 | 136.1529 | 4910 | 2084.5 |  |  | 4910 | 1991.84 |  |  | 4910 | 2151.7 | 3162.643 | 380.5397 | 4910 | 1893.78 | [12 empty] | 1959.492 | 146.5343 | [6 empty] | 1832.123 | 108.8144 |  |  | 1951.905 | 128.0017 | [10 empty] | 622.7303 | 11.96389 |  |  | 440.6319 | 4.821454 |  |  | 394.5002 | 7.26695 | 491 | 16.888 | 420.2357 | 6.998926 | 491 | 16.1641 | 420.2357 | 6.998926 | 491 | 16.1607 | 386.2411 | 9.032944 | 491 | 18.7069
2188.843 | 119.047 | 4920 | 2086.63 |  |  | 4920 | 1993.19 |  |  | 4920 | 2153.46 | 3124.877 | 362.9964 | 4920 | 1895.3 | [12 empty] | 1963.914 | 146.4925 | [6 empty] | 1824.358 | 108.0726 |  |  | 1945.027 | 127.1202 | [10 empty] | 619.3078 | 11.71631 |  |  | 437.0779 | 4.581974 |  |  | 392.7277 | 7.185445 | 492 | 16.9025 | 418.4799 | 6.919644 | 492 | 16.1787 | 418.4799 | 6.919644 | 492 | 16.1741 | 384.4124 | 8.964352 | 492 | 18.7228
2154.443 | 101.8952 | 4930 | 2088.75 |  |  | 4930 | 1994.55 |  |  | 4930 | 2155.22 | 3087.01 | 345.4606 | 4930 | 1896.82 | [12 empty] | 1968.36 | 146.3624 | [6 empty] | 1817.151 | 107.2907 |  |  | 1938.241 | 126.2321 | [10 empty] | 615.804 | 11.47209 |  |  | 433.6152 | 4.33593 |  |  | 390.7989 | 7.114402 | 493 | 16.917 | 416.743 | 6.838389 | 493 | 16.1933 | 416.743 | 6.838389 | 493 | 16.1874 | 382.8199 | 8.878783 | 493 | 18.7387
2119.901 | 84.75399 | 4940 | 2090.87 |  |  | 4940 | 1995.9 |  |  | 4940 | 2156.97 | 3049.27 | 327.9154 | 4940 | 1898.32 | [12 empty] | 1971.684 | 146.3742 | [6 empty] | 1809.581 | 106.5349 |  |  | 1931.508 | 125.3401 | [10 empty] | 612.3031 | 11.2326 |  |  | 429.9948 | 4.101222 |  |  | 389.0785 | 7.029415 | 494 | 16.9313 | 414.8129 | 6.770429 | 494 | 16.2079 | 414.8129 | 6.770429 | 494 | 16.2006 | 381.2543 | 8.791282 | 494 | 18.7544
2084.322 | 67.6902 | 4950 | 2092.98 |  |  | 4950 | 1997.25 |  |  | 4950 | 2158.71 | 3011.137 | 310.3992 | 4950 | 1899.82 | [12 empty] | 1975.434 | 146.2889 | [6 empty] | 1802.384 | 105.7523 |  |  | 1923.438 | 124.5443 | [10 empty] | 608.7521 | 10.99424 |  |  | 426.4535 | 3.860824 |  |  | 387.0398 | 6.965728 | 495 | 16.9455 | 412.5756 | 6.724289 | 495 | 16.2224 | 412.5756 | 6.724289 | 495 | 16.2138 | 379.4813 | 8.71869 | 495 | 18.77
2048.889 | 50.61559 | 4960 | 2095.06 |  |  | 4960 | 1998.59 |  |  | 4960 | 2160.44 | 2973.406 | 292.8533 | 4960 | 1901.31 | [12 empty] | 1978.434 | 146.5011 | [6 empty] | 1795.187 | 104.9697 |  |  | 1916.369 | 123.6765 | [10 empty] | 605.2635 | 10.75141 |  |  | 422.9356 | 3.618754 |  |  | 385.2862 | 6.885664 | 496 | 16.9596 | 410.68 | 6.655981 | 496 | 16.2367 | 410.68 | 6.655981 | 496 | 16.2268 | 377.7892 | 8.640281 | 496 | 18.7855
2012.146 | 33.63889 | 4970 | 2097.13 |  |  | 4970 | 1999.93 |  |  | 4970 | 2162.16 | 2935.405 | 275.3274 | 4970 | 1902.79 | [12 empty] | 1984.235 | 146.2625 | [6 empty] | 1787.318 | 104.2354 |  |  | 1909.116 | 122.8219 | [10 empty] | 601.7078 | 10.51338 |  |  | 419.4672 | 3.373118 |  |  | 383.6497 | 6.792355 | 497 | 16.9735 | 408.8905 | 6.5797 | 497 | 16.2508 | 408.8905 | 6.5797 | 497 | 16.2398 | 376.0927 | 8.562194 | 497 | 18.801
1974.391 | 16.35851 | 4980 | 2099.2 |  |  | 4980 | 2001.26 |  |  | 4980 | 2163.88 | 2897.401 | 257.8016 | 4980 | 1904.27 | [12 empty] | 1986.701 | 146.4402 | [6 empty] | 1779.933 | 103.4663 |  |  | 1902.001 | 121.9575 | [10 empty] | 598.3111 | 10.26395 |  |  | 415.8791 | 3.136087 |  |  | 381.7267 | 6.720924 | 498 | 16.9874 | 406.9806 | 6.510346 | 498 | 16.2648 | 406.9806 | 6.510346 | 498 | 16.2527 | 374.4256 | 8.481984 | 498 | 18.8165
|  | 4990 | 2101.26 |  |  | 4990 | 2002.58 |  |  | 4990 | 2165.6 | 2859.367 | 240.278 | 4990 | 1905.74 | [12 empty] | 1990.545 | 146.574 | [6 empty] | 1772.274 | 102.7168 |  |  | 1894.659 | 121.1093 | [10 empty] | 594.5906 | 10.03775 |  |  | 412.2066 | 2.90512 |  |  | 379.9106 | 6.642335 | 499 | 17.0012 | 405.0819 | 6.440899 | 499 | 16.2787 | 405.0819 | 6.440899 | 499 | 16.2654 | 372.7586 | 8.401774 | 499 | 18.8318
|  | 5000 | 2103.32 |  |  | 5000 | 2003.9 |  |  | 5000 | 2167.31 | 2821.421 | 222.748 | 5000 | 1907.2 | [12 empty] | 1994.565 | 146.7775 | [6 empty] | 1764.982 | 101.9411 |  |  | 1886.822 | 120.2967 | [10 empty] | 591.1385 | 9.79229 |  |  | 408.5309 | 2.674379 |  |  | 377.9788 | 6.571498 | 500 | 17.0149 | 403.2603 | 6.366149 | 500 | 16.2925 | 403.2603 | 6.366149 | 500 | 16.2781 | 370.9708 | 8.330239 | 500 | 18.847
|  | 5010 | 2105.37 |  |  | 5010 |  |  |  | 5010 |  | 2783.306 | 205.2305 | 5010 | [13 empty] | 1998.587 | 146.9945 | [6 empty] | 1757.686 | 101.1656 |  |  | 1879.49 | 119.4478 | [10 empty] | 587.6141 | 9.552022 |  |  | 405.0632 | 2.428694 |  |  | 376.3339 | 6.482805 | 501 | 17.0284 | 401.529 | 6.285182 | 501 | 16.3063 | 401.529 | 6.285182 | 501 | 16.2908 | 369.2306 | 8.255294 | 501 | 18.8621
|  | 5020 | 2107.4 |  |  | 5020 |  |  |  | 5020 |  | 2745.343 | 187.7017 | 5020 | [13 empty] | 2004.51 | 146.7078 | [6 empty] | 1749.898 | 100.4255 |  |  | 1872.398 | 118.5817 | [10 empty] | 584.1093 | 9.310349 |  |  | 401.5291 | 2.187785 |  |  | 374.3328 | 6.416603 | 502 | 17.0419 | 399.8466 | 6.200854 | 502 | 16.32 | 399.8466 | 6.200854 | 502 | 16.3034 | 367.6308 | 8.170251 | 502 | 18.8772
|  | 5030 | 2109.43 |  |  | 5030 |  |  |  | 5030 |  | 2707.314 | 170.1778 | 5030 | [13 empty] | 2004.66 | 146.697 | [6 empty] | 1742.426 | 99.66261 |  |  | 1865.102 | 117.7302 | [10 empty] | 580.5722 | 9.070987 |  |  | 397.8673 | 1.95605 |  |  | 372.4958 | 6.340765 | 503 | 17.0554 | 397.9619 | 6.131798 | 503 | 16.3337 | 397.9619 | 6.131798 | 503 | 16.316 | 365.9235 | 8.092937 | 503 | 18.8921
|  | 5040 | 2111.42 |  |  | 5040 |  |  |  | 5040 |  | 2668.972 | 152.6769 | 5040 | [13 empty] | 2038.681 | 142.3415 | [6 empty] | 1735.13 | 98.8871 |  |  | 1857.735 | 116.8838 | [10 empty] | 577.0347 | 8.83166 |  |  | 394.2604 | 1.720368 |  |  | 370.6415 | 6.264742 | 504 | 17.0686 | 395.9766 | 6.066961 | 504 | 16.3473 | 395.9766 | 6.066961 | 504 | 16.3284 | 364.1244 | 8.022214 | 504 | 18.9071
|  | 5050 | 2113.4 |  |  | 5050 |  |  |  | 5050 |  | 2631.053 | 135.1449 | 5050 | [13 empty] | 2038.546 | 140.8314 | [6 empty] | 1727.638 | 98.12571 |  |  | 1850.34 | 116.0394 | [10 empty] | 573.5955 | 8.58528 |  |  | 390.7501 | 1.477745 |  |  | 369.0865 | 6.168681 | 505 | 17.0818 | 394.0143 | 6.001891 | 505 | 16.3608 | 394.0143 | 6.001891 | 505 | 16.3409 | 362.6027 | 7.931562 | 505 | 18.922
|  | 5060 | 2115.38 |  |  | 5060 |  |  |  | 5060 |  | 2592.599 | 117.6522 | 5060 | [13 empty] | 2038.093 | 139.3429 | [6 empty] | 1719.872 | 97.384 |  |  | 1843.174 | 115.1786 | [10 empty] | 569.9338 | 8.354858 |  |  | 387.1678 | 1.240294 |  |  | 367.1557 | 6.09642 | 506 | 17.095 | 392.288 | 5.920586 | 506 | 16.3742 | 392.288 | 5.920586 | 506 | 16.3533 | 360.7562 | 7.864248 | 506 | 18.9368
|  | 5070 | 2117.34 |  |  | 5070 |  |  |  | 5070 |  | 2554.321 | 100.1467 | 5070 | [13 empty] | 2036.769 | 137.9172 | [6 empty] | 1712.68 | 96.60102 |  |  | 1835.749 | 114.3364 | [10 empty] | 566.4265 | 8.113364 |  |  | 383.4571 | 1.012075 |  |  | 365.3036 | 6.020244 | 507 | 17.1081 | 390.4936 | 5.843959 | 507 | 16.3875 | 390.4936 | 5.843959 | 507 | 16.3656 | 359.1475 | 7.779846 | 507 | 18.9515
|  | 5080 | 2119.29 |  |  | 5080 |  |  |  | 5080 |  | 2516.12 | 82.63546 | 5080 | [13 empty] | 2033.407 | 136.6384 | [6 empty] | 1705.21 | 95.83806 |  |  | 1828.337 | 113.4933 | [10 empty] | 562.9076 | 7.872701 |  |  | 379.9326 | 0.7704673 |  |  | 363.403 | 5.948666 | 508 | 17.1212 | 388.6288 | 5.773533 | 508 | 16.4008 | 388.6288 | 5.773533 | 508 | 16.3779 | 357.2051 | 7.719427 | 508 | 18.9663
|  | 5090 | 2121.24 |  |  | 5090 |  |  |  | 5090 |  | 2477.616 | 65.14646 | 5090 | [13 empty] | 2028.807 | 135.4571 | [6 empty] | 1697.635 | 95.08258 |  |  | 1821.321 | 112.6217 | [10 empty] | 559.6692 | 7.611906 |  |  | 376.2312 | 0.5415786 |  |  | 361.489 | 5.876634 | 509 | 17.1342 | 386.7086 | 5.705569 | 509 | 16.414 | 386.7086 | 5.705569 | 509 | 16.3902 | 355.6186 | 7.633432 | 509 | 18.981
|  | 5100 | 2123.18 |  |  | 5100 |  |  |  | 5100 |  | 2439.982 | 47.59352 | 5100 | [13 empty] | 2023.296 | 134.3348 | [6 empty] | 1690.052 | 94.3277 |  |  | 1813.571 | 111.8028 | [10 empty] | 555.9158 | 7.388071 |  |  | 372.6459 | 0.3043454 |  |  | 359.4902 | 5.810276 | 510 | 17.1472 | 384.9969 | 5.623253 | 510 | 16.4272 | 384.9969 | 5.623253 | 510 | 16.4024 | 353.8401 | 7.561228 | 510 | 18.9956
|  | 5110 | 2125.12 |  |  | 5110 |  |  |  | 5110 |  | 2401.144 | 30.1291 | 5110 | [13 empty] | 2017.456 | 133.2349 | [6 empty] | 1682.477 | 93.56576 |  |  | 1806.04 | 110.9683 | [10 empty] | 552.5528 | 7.136218 |  |  | 369.1651 | 0.059602 |  |  | 357.5992 | 5.73535 | 511 | 17.1601 | 383.3077 | 5.538943 | 511 | 16.4403 | 383.3077 | 5.538943 | 511 | 16.4146 | 352.2531 | 7.47527 | 511 | 19.0102
|  | 5120 | 2127.05 |  |  | 5120 |  |  |  | 5120 |  | 2361.672 | 12.71142 | 5120 | [13 empty] | 2011.51 | 132.1426 | [6 empty] | 1675.04 | 92.80692 |  |  | 1798.809 | 110.1121 | [10 empty] | 548.9521 | 6.901423 | [6 empty] | 355.7149 | 5.661332 | 512 | 17.1729 | 381.448 | 5.468613 | 512 | 16.4533 | 381.448 | 5.468613 | 512 | 16.4266 | 350.52 | 7.399806 | 512 | 19.0248
|  | 5130 | 2128.99 |  |  | 5130 |  |  |  | 5130 |  |  |  | 5130 | [13 empty] | 2005.4 | 131.0622 | [6 empty] | 1667.642 | 92.03227 |  |  | 1791.384 | 109.2699 | [10 empty] | 545.3705 | 6.665261 | [6 empty] | 354.0396 | 5.574676 | 513 | 17.1857 | 379.7226 | 5.385892 | 513 | 16.4662 | 379.7226 | 5.385892 | 513 | 16.4387 | 348.7774 | 7.325024 | 513 | 19.0392
|  | 5140 | 2130.88 |  |  | 5140 |  |  |  | 5140 |  |  |  | 5140 | [13 empty] | 1999.559 | 129.9704 | [6 empty] | 1660.116 | 91.27973 |  |  | 1783.967 | 108.4271 | [10 empty] | 541.8011 | 6.428224 | [6 empty] | 352.1853 | 5.498649 | 514 | 17.1985 | 377.8285 | 5.316126 | 514 | 16.479 | 377.8285 | 5.316126 | 514 | 16.4505 | 347.162 | 7.24111 | 514 | 19.0536
|  | 5150 | 2132.75 |  |  | 5150 |  |  |  | 5150 |  |  |  | 5150 | [13 empty] | 1993.218 | 128.908 | [6 empty] | 1652.648 | 90.51662 |  |  | 1777.055 | 107.548 | [10 empty] | 538.4625 | 6.174619 | [6 empty] | 350.2971 | 5.424886 | 515 | 17.2112 | 376.0297 | 5.239807 | 515 | 16.4918 | 376.0297 | 5.239807 | 515 | 16.4622 | 345.3931 | 7.168221 | 515 | 19.068
|  | 5160 | 2134.59 |  |  | 5160 |  |  |  | 5160 |  |  |  | 5160 | [13 empty] | 1986.716 | 127.8531 | [6 empty] | 1645.308 | 89.74431 |  |  | 1769.374 | 106.7242 | [10 empty] | 534.7922 | 5.944818 | [6 empty] | 348.5289 | 5.341748 | 516 | 17.2238 | 374.1575 | 5.169892 | 516 | 16.5045 | 374.1575 | 5.169892 | 516 | 16.4739 | 343.6347 | 7.094573 | 516 | 19.0823
|  | 5170 | 2136.43 |  |  | 5170 |  |  |  | 5170 |  |  |  | 5170 | [13 empty] | 1980.453 | 126.7864 | [6 empty] | 1637.778 | 88.98564 |  |  | 1762.005 | 105.878 | [10 empty] | 531.2456 | 5.706145 | [6 empty] | 346.8161 | 5.25625 | 517 | 17.2364 | 372.3451 | 5.094509 | 517 | 16.517 | 372.3451 | 5.094509 | 517 | 16.4857 | 341.9375 | 7.01653 | 517 | 19.0965
|  | 5180 | 2138.25 |  |  | 5180 |  |  |  | 5180 |  |  |  | 5180 | [13 empty] | 1974.011 | 125.7299 | [6 empty] | 1630.206 | 88.22996 |  |  | 1754.524 | 105.0398 | [10 empty] | 527.7022 | 5.467241 | [6 empty] | 344.9276 | 5.183861 | 518 | 17.2489 | 370.5135 | 5.019093 | 518 | 16.5296 | 370.5135 | 5.019093 | 518 | 16.4974 | 340.4275 | 6.925037 | 518 | 19.1105
|  | 5190 | 2140.06 |  |  | 5190 |  |  |  | 5190 |  |  |  | 5190 | [13 empty] | 1967.655 | 124.6753 | [6 empty] | 1622.827 | 87.46045 |  |  | 1746.853 | 104.2153 | [10 empty] | 524.0721 | 5.234552 | [6 empty] | 343.0482 | 5.109512 | 519 | 17.2613 | 368.7435 | 4.940793 | 519 | 16.5421 | 368.7435 | 4.940793 | 519 | 16.509 | 338.4799 | 6.864988 | 519 | 19.1245
|  | 5200 | 2141.86 |  |  | 5200 |  |  |  | 5200 |  |  |  | 5200 | [13 empty] | 1961.135 | 123.6258 | [6 empty] | 1615.356 | 86.6975 |  |  | 1739.86 | 103.3421 | [10 empty] | 520.5499 | 4.994128 | [6 empty] | 341.2281 | 5.031193 | 520 | 17.2735 | 367.0904 | 4.854441 | 520 | 16.5545 | 367.0904 | 4.854441 | 520 | 16.5206 | 336.8487 | 6.782207 | 520 | 19.1385
|  | 5210 | 2143.65 |  |  | 5210 |  |  |  | 5210 |  |  |  | 5210 | [13 empty] | 1954.592 | 122.5765 | [6 empty] | 1607.807 | 85.94018 |  |  | 1732.264 | 102.5121 | [10 empty] | 517.0948 | 4.748888 | [6 empty] | 339.474 | 4.94846 | 521 | 17.2857 | 365.1844 | 4.786851 | 521 | 16.567 | 365.1844 | 4.786851 | 521 | 16.532 | 334.9992 | 6.715111 | 521 | 19.1523
|  | 5220 | 2145.43 |  |  | 5220 |  |  |  | 5220 |  |  |  | 5220 | [13 empty] | 1947.865 | 121.5406 | [6 empty] | 1600.283 | 85.1811 |  |  | 1725.212 | 101.6431 | [10 empty] | 513.5113 | 4.512856 | [6 empty] | 337.5275 | 4.878605 | 522 | 17.2979 | 363.3814 | 4.710817 | 522 | 16.5793 | 363.3814 | 4.710817 | 522 | 16.5435 | 333.4781 | 6.624411 | 522 | 19.1661
|  | 5230 | 2147.21 |  |  | 5230 |  |  |  | 5230 |  |  |  | 5230 | [13 empty] | 1941.436 | 120.4845 | [6 empty] | 1592.729 | 84.42414 |  |  | 1717.282 | 100.8372 | [10 empty] | 509.9955 | 4.27197 | [6 empty] | 335.7418 | 4.797984 | 523 | 17.31 | 361.4854 | 4.64119 | 523 | 16.5916 | 361.4854 | 4.64119 | 523 | 16.5548 | 331.8253 | 6.543181 | 523 | 19.1798
|  | 5240 | 2148.98 |  |  | 5240 |  |  |  | 5240 |  |  |  | 5240 | [13 empty] | 1934.72 | 119.4546 | [6 empty] | 1585.257 | 83.66125 |  |  | 1710.09 | 99.97823 | [10 empty] | 506.3704 | 4.038928 | [6 empty] | 333.9511 | 4.717701 | 524 | 17.3222 | 359.6694 | 4.564703 | 524 | 16.6039 | 359.6694 | 4.564703 | 524 | 16.566 | 330.1029 | 6.466952 | 524 | 19.1934
|  | 5250 | 2150.72 |  |  | 5250 |  |  |  | 5250 |  |  |  | 5250 | [13 empty] | 1927.925 | 118.4249 | [6 empty] | 1577.689 | 82.90533 |  |  | 1702.881 | 99.1205 | [10 empty] | 502.8309 | 3.799744 | [6 empty] | 332.0319 | 4.646012 | 525 | 17.3342 | 357.7681 | 4.495435 | 525 | 16.6161 | 357.7681 | 4.495435 | 525 | 16.577 | 328.2613 | 6.399284 | 525 | 19.207
|  | 5260 | 2152.46 |  |  | 5260 |  |  |  | 5260 |  |  |  | 5260 | [13 empty] | 1921.265 | 117.3841 | [6 empty] | 1570.185 | 82.14476 |  |  | 1695.223 | 98.29508 | [10 empty] | 499.3025 | 3.55976 | [6 empty] | 330.3883 | 4.557238 | 526 | 17.3462 | 356.117 | 4.4103 | 526 | 16.6283 | 356.117 | 4.4103 | 526 | 16.588 | 326.7366 | 6.308847 | 526 | 19.2205
|  | 5270 | 2154.2 |  |  | 5270 |  |  |  | 5270 |  |  |  | 5270 | [13 empty] | 1914.331 | 116.3631 | [6 empty] | 1562.721 | 81.38137 |  |  | 1687.76 | 97.45561 | [10 empty] | 495.5549 | 3.335505 | [6 empty] | 328.4645 | 4.485863 | 527 | 17.3581 | 354.3064 | 4.334792 | 527 | 16.6405 | 354.3064 | 4.334792 | 527 | 16.5988 | 325.1107 | 6.225683 | 527 | 19.234
|  | 5280 | 2155.93 |  |  | 5280 |  |  |  | 5280 |  |  |  | 5280 | [13 empty] | 1907.496 | 115.3363 | [6 empty] | 1555.225 | 80.62024 |  |  | 1680.227 | 96.62112 | [10 empty] | 492.0462 | 3.094115 | [6 empty] | 326.6141 | 4.410923 | 528 | 17.37 | 352.4449 | 4.262786 | 528 | 16.6526 | 352.4449 | 4.262786 | 528 | 16.6095 | 323.1073 | 6.169644 | 528 | 19.2473
|  | 5290 | 2157.63 |  |  | 5290 |  |  |  | 5290 |  |  |  | 5290 | [13 empty] | 1900.231 | 114.3459 | [6 empty] | 1547.786 | 79.85499 |  |  | 1672.839 | 95.77626 | [10 empty] | 488.4967 | 2.855641 | [6 empty] | 324.8087 | 4.328915 | 529 | 17.3817 | 350.4961 | 4.196791 | 529 | 16.6647 | 350.4961 | 4.196791 | 529 | 16.6203 | 321.3728 | 6.094283 | 529 | 19.2605
|  | 5300 | 2159.31 |  |  | 5300 |  |  |  | 5300 |  |  |  | 5300 | [13 empty] | 1893.474 | 113.3135 | [6 empty] | 1540.301 | 79.09307 |  |  | 1665.599 | 94.92078 | [10 empty] | 484.9542 | 2.616672 | [6 empty] | 323.1423 | 4.240316 | 530 | 17.3932 | 348.6826 | 4.121485 | 530 | 16.6767 | 348.6826 | 4.121485 | 530 | 16.631 | 319.6789 | 6.016004 | 530 | 19.2736
|  | 5310 | 2160.97 |  |  | 5310 |  |  |  | 5310 |  |  |  | 5310 | [13 empty] | 1886.488 | 112.2962 | [6 empty] | 1532.755 | 78.33554 |  |  | 1658.049 | 94.08754 | [10 empty] | 481.3082 | 2.38513 | [6 empty] | 321.0756 | 4.179854 | 531 | 17.4046 | 346.7301 | 4.055741 | 531 | 16.6886 | 346.7301 | 4.055741 | 531 | 16.6415 | 317.9497 | 5.940263 | 531 | 19.2865
|  | 5320 | 2162.62 |  |  | 5320 |  |  |  | 5320 |  |  |  | 5320 | [13 empty] | 1879.472 | 111.2811 | [6 empty] | 1525.332 | 77.56915 |  |  | 1650.672 | 93.24187 | [10 empty] | 477.6358 | 2.15548 | [6 empty] | 319.2523 | 4.101751 | 532 | 17.416 | 345.0904 | 3.968472 | 532 | 16.7004 | 345.0904 | 3.968472 | 532 | 16.652 | 316.3227 | 5.857171 | 532 | 19.2992
|  | 5330 | 2164.27 |  |  | 5330 |  |  |  | 5330 |  |  |  | 5330 | [13 empty] | 1872.034 | 110.2964 | [6 empty] | 1517.861 | 76.80629 |  |  | 1643.197 | 92.40331 | [10 empty] | 473.982 | 1.924501 | [6 empty] | 317.3547 | 4.029973 | 533 | 17.4272 | 343.2918 | 3.893485 | 533 | 16.7122 | 343.2918 | 3.893485 | 533 | 16.6625 | 314.6152 | 5.779876 | 533 | 19.312
|  | 5340 | 2165.9 |  |  | 5340 |  |  |  | 5340 |  |  |  | 5340 | [13 empty] | 1864.861 | 109.3008 | [6 empty] | 1510.195 | 76.05734 |  |  | 1635.484 | 91.58175 | [10 empty] | 470.4908 | 1.681846 | [6 empty] | 315.5999 | 3.947281 | 534 | 17.4383 | 341.4006 | 3.823528 | 534 | 16.724 | 341.4006 | 3.823528 | 534 | 16.673 | 313.0837 | 5.689926 | 534 | 19.3247
|  | 5350 | 2167.53 |  |  | 5350 |  |  |  | 5350 |  |  |  | 5350 | [13 empty] | 1857.714 | 108.2965 | [6 empty] | 1502.828 | 75.28697 |  |  | 1628.325 | 90.72044 | [10 empty] | 466.8275 | 1.451545 | [6 empty] | 313.587 | 3.881868 | 535 | 17.4495 | 339.6077 | 3.746803 | 535 | 16.7357 | 339.6077 | 3.746803 | 535 | 16.6833 | 311.3186 | 5.616759 | 535 | 19.3372
|  | 5360 | 2169.15 |  |  | 5360 |  |  |  | 5360 |  |  |  | 5360 | [13 empty] | 1850.69 | 107.282 | [6 empty] | 1495.26 | 74.53101 |  |  | 1620.793 | 89.88597 | [10 empty] | 463.1473 | 1.222454 | [6 empty] | 311.8772 | 3.794821 | 536 | 17.4605 | 337.6892 | 3.677365 | 536 | 16.7473 | 337.6892 | 3.677365 | 536 | 16.6937 | 309.3762 | 5.556338 | 536 | 19.3498
|  | 5370 | 2170.75 |  |  | 5370 |  |  |  | 5370 |  |  |  | 5370 | [13 empty] | 1843.47 | 106.2816 | [6 empty] | 1487.76 | 73.77019 |  |  | 1613.48 | 89.03568 | [10 empty] | 459.6177 | 0.9825582 | [6 empty] | 310.0532 | 3.716763 | 537 | 17.4715 | 335.8843 | 3.601467 | 537 | 16.7588 | 335.8843 | 3.601467 | 537 | 16.704 | 307.8044 | 5.469285 | 537 | 19.3623
|  | 5380 | 2172.33 |  |  | 5380 |  |  |  | 5380 |  |  |  | 5380 | [13 empty] | 1836.271 | 105.281 | [6 empty] | 1480.209 | 73.01296 |  |  | 1605.85 | 88.20824 | [10 empty] | 455.888 | 0.7570248 | [6 empty] | 308.1879 | 3.642823 | 538 | 17.4824 | 334.0612 | 3.528169 | 538 | 16.7703 | 334.0612 | 3.528169 | 538 | 16.7143 | 305.9477 | 5.402706 | 538 | 19.3748
|  | 5390 | 2173.92 |  |  | 5390 |  |  |  | 5390 |  |  |  | 5390 | [13 empty] | 1829.109 | 104.2833 | [6 empty] | 1472.807 | 72.24515 |  |  | 1598.625 | 87.35167 | [10 empty] | 452.2813 | 0.5226581 | [6 empty] | 306.2985 | 3.569142 | 539 | 17.4933 | 332.132 | 3.460824 | 539 | 16.7817 | 332.132 | 3.460824 | 539 | 16.7245 | 304.252 | 5.324554 | 539 | 19.3871
|  | 5400 | 2175.49 |  |  | 5400 |  |  |  | 5400 |  |  |  | 5400 | [13 empty] | 1821.937 | 103.2808 | [6 empty] | 1465.142 | 71.49615 |  |  | 1591.209 | 86.50882 | [10 empty] | 448.6462 | 0.2903355 | [6 empty] | 304.5288 | 3.48745 | 540 | 17.5041 | 330.2765 | 3.388405 | 540 | 16.7931 | 330.2765 | 3.388405 | 540 | 16.7344 | 302.4794 | 5.251932 | 540 | 19.3993
|  | 5410 | 2177.05 |  |  | 5410 |  |  |  | 5410 |  |  |  | 5410 | [13 empty] | 1814.598 | 102.289 | [6 empty] | 1457.777 | 70.72557 |  |  | 1583.81 | 85.66474 | [10 empty] | 444.934 | 0.06354377 | [6 empty] | 302.7149 | 3.407372 | 541 | 17.5149 | 328.4352 | 3.316365 | 541 | 16.8044 | 328.4352 | 3.316365 | 541 | 16.7443 | 300.8257 | 5.170767 | 541 | 19.4114
|  | 5420 | 2178.61 |  |  | 5420 |  |  |  | 5420 |  |  |  | 5420 | [13 empty] | 1807.331 | 101.2934 | [6 empty] | 1450.194 | 69.97071 |  |  | 1576.202 | 84.83562 | [18 empty] | 300.7866 | 3.336293 | 542 | 17.5256 | 326.6083 | 3.241976 | 542 | 16.8156 | 326.6083 | 3.241976 | 542 | 16.754 | 299.1482 | 5.091307 | 542 | 19.4234
|  | 5430 | 2180.15 |  |  | 5430 |  |  |  | 5430 |  |  |  | 5430 | [13 empty] | 1800.103 | 100.2922 | [6 empty] | 1442.603 | 69.21637 |  |  | 1568.891 | 83.98528 | [18 empty] | 298.9023 | 3.263623 | 543 | 17.5364 | 324.7297 | 3.169798 | 543 | 16.8267 | 324.7297 | 3.169798 | 543 | 16.7637 | 297.4537 | 5.013076 | 543 | 19.4353
|  | 5440 | 2181.7 |  |  | 5440 |  |  |  | 5440 |  |  |  | 5440 | [13 empty] | 1792.931 | 99.29647 | [6 empty] | 1435.193 | 68.44908 |  |  | 1561.305 | 83.15459 | [18 empty] | 297.156 | 3.180365 | 544 | 17.547 | 322.8882 | 3.096416 | 544 | 16.8378 | 322.8882 | 3.096416 | 544 | 16.7733 | 295.6895 | 4.939846 | 544 | 19.447
|  | 5450 | 2183.23 |  |  | 5450 |  |  |  | 5450 |  |  |  | 5450 | [13 empty] | 1785.508 | 98.31205 | [6 empty] | 1427.666 | 67.69022 |  |  | 1553.849 | 82.31463 | [18 empty] | 295.1554 | 3.11413 | 545 | 17.5575 | 321.1544 | 3.015619 | 545 | 16.8488 | 321.1544 | 3.015619 | 545 | 16.783 | 293.9907 | 4.861917 | 545 | 19.4587
|  | 5460 | 2184.76 |  |  | 5460 |  |  |  | 5460 |  |  |  | 5460 | [13 empty] | 1778.278 | 97.31239 | [6 empty] | 1420.08 | 66.93552 |  |  | 1546.172 | 81.49056 | [18 empty] | 293.3416 | 3.03539 | 546 | 17.5679 | 319.3225 | 2.942929 | 546 | 16.8597 | 319.3225 | 2.942929 | 546 | 16.7926 | 292.2769 | 4.785067 | 546 | 19.4702
|  | 5470 | 2186.3 |  |  | 5470 |  |  |  | 5470 |  |  |  | 5470 | [13 empty] | 1771.069 | 96.31256 | [6 empty] | 1412.49 | 66.1812 |  |  | 1539.012 | 80.62929 | [18 empty] | 291.6055 | 2.951453 | 547 | 17.5781 | 317.3472 | 2.878759 | 547 | 16.8704 | 317.3472 | 2.878759 | 547 | 16.8022 | 290.5719 | 4.707592 | 547 | 19.4818
|  | 5480 | 2187.82 |  |  | 5480 |  |  |  | 5480 |  |  |  | 5480 | [13 empty] | 1763.555 | 95.33341 | [6 empty] | 1404.993 | 65.42013 |  |  | 1531.52 | 79.79188 | [18 empty] | 289.7028 | 2.878667 | 548 | 17.5881 | 315.5275 | 2.802523 | 548 | 16.8811 | 315.5275 | 2.802523 | 548 | 16.8119 | 288.7071 | 4.641094 | 548 | 19.4933
|  | 5490 | 2189.33 |  |  | 5490 |  |  |  | 5490 |  |  |  | 5490 | [13 empty] | 1756.264 | 94.34493 | [6 empty] | 1397.454 | 64.66206 |  |  | 1524.043 | 78.95344 | [18 empty] | 287.8466 | 2.802762 | 549 | 17.5982 | 313.6089 | 2.734453 | 549 | 16.8917 | 313.6089 | 2.734453 | 549 | 16.8214 | 287.0157 | 4.563132 | 549 | 19.5048
|  | 5500 | 2190.83 |  |  | 5500 |  |  |  | 5500 |  |  |  | 5500 | [13 empty] | 1748.909 | 93.35565 | [6 empty] | 1389.892 | 63.90571 |  |  | 1516.505 | 78.11931 | [18 empty] | 285.9601 | 2.728888 | 550 | 17.6082 | 311.8764 | 2.65357 | 550 | 16.9022 | 311.8764 | 2.65357 | 550 | 16.8308 | 285.3444 | 4.48323 | 550 | 19.5162
|  | 5510 | 2192.34 |  |  | 5510 |  |  |  | 5510 |  |  |  | 5510 | [13 empty] | 1741.341 | 92.38037 | [6 empty] | 1382.389 | 63.14508 |  |  | 1509.254 | 77.26465 | [18 empty] | 284.1677 | 2.648721 | 551 | 17.6182 | 310.1132 | 2.57615 | 551 | 16.9126 | 310.1132 | 2.57615 | 551 | 16.8401 | 283.5363 | 4.413158 | 551 | 19.5275
|  | 5520 | 2193.84 |  |  | 5520 |  |  |  | 5520 |  |  |  | 5520 | [13 empty] | 1734.055 | 91.38608 | [6 empty] | 1374.904 | 62.38315 |  |  | 1501.689 | 76.43247 | [18 empty] | 282.314 | 2.572652 | 552 | 17.6283 | 308.269 | 2.502956 | 552 | 16.923 | 308.269 | 2.502956 | 552 | 16.8492 | 281.9282 | 4.328709 | 552 | 19.5389
|  | 5530 | 2195.34 |  |  | 5530 |  |  |  | 5530 |  |  |  | 5530 | [13 empty] | 1726.796 | 90.38855 | [6 empty] | 1367.388 | 61.62344 |  |  | 1494.501 | 75.57324 | [18 empty] | 280.5707 | 2.489192 | 553 | 17.6383 | 306.4233 | 2.429857 | 553 | 16.9332 | 306.4233 | 2.429857 | 553 | 16.8581 | 279.9763 | 4.268977 | 553 | 19.5501
|  | 5540 | 2196.84 |  |  | 5540 |  |  |  | 5540 |  |  |  | 5540 | [13 empty] | 1719.525 | 89.39855 | [6 empty] | 1359.78 | 60.87037 |  |  | 1487.031 | 74.73425 | [18 empty] | 278.6926 | 2.414755 | 554 | 17.6482 | 304.645 | 2.352127 | 554 | 16.9433 | 304.645 | 2.352127 | 554 | 16.867 | 278.32 | 4.187493 | 554 | 19.5612
|  | 5550 | 2198.34 |  |  | 5550 |  |  |  | 5550 |  |  |  | 5550 | [13 empty] | 1712.098 | 88.41451 | [6 empty] | 1352.254 | 60.11141 |  |  | 1479.429 | 73.90478 | [18 empty] | 276.645 | 2.351667 | 555 | 17.6581 | 302.8062 | 2.278559 | 555 | 16.9535 | 302.8062 | 2.278559 | 555 | 16.8758 | 276.5351 | 4.116251 | 555 | 19.5722
|  | 5560 | 2199.84 |  |  | 5560 |  |  |  | 5560 |  |  |  | 5560 | [13 empty] | 1704.703 | 87.42672 | [6 empty] | 1344.728 | 59.3524 |  |  | 1471.998 | 73.06301 | [18 empty] | 274.8337 | 2.27411 | 556 | 17.6679 | 300.9357 | 2.207174 | 556 | 16.9636 | 300.9357 | 2.207174 | 556 | 16.8846 | 274.9619 | 4.0293 | 556 | 19.5833
|  | 5570 | 2201.33 |  |  | 5570 |  |  |  | 5570 |  |  |  | 5570 | [13 empty] | 1697.308 | 86.44034 | [6 empty] | 1337.135 | 58.59828 |  |  | 1464.49 | 72.22676 | [18 empty] | 273.0022 | 2.196555 | 557 | 17.6775 | 299.1146 | 2.132394 | 557 | 16.9737 | 299.1146 | 2.132394 | 557 | 16.8934 | 273.1423 | 3.960056 | 557 | 19.5943
|  | 5580 | 2202.79 |  |  | 5580 |  |  |  | 5580 |  |  |  | 5580 | [13 empty] | 1689.953 | 85.44966 | [6 empty] | 1329.675 | 57.83459 |  |  | 1457.12 | 71.3806 | [18 empty] | 271.0401 | 2.129097 | 558 | 17.687 | 297.1893 | 2.064775 | 558 | 16.9837 | 297.1893 | 2.064775 | 558 | 16.9019 | 271.476 | 3.87979 | 558 | 19.6053
|  | 5590 | 2204.22 |  |  | 5590 |  |  |  | 5590 |  |  |  | 5590 | [13 empty] | 1682.479 | 84.47441 | [6 empty] | 1322.121 | 57.07758 |  |  | 1449.604 | 70.54498 | [18 empty] | 269.2297 | 2.050128 | 559 | 17.6962 | 295.1921 | 2.00211 | 559 | 16.9936 | 295.1921 | 2.00211 | 559 | 16.9103 | 269.6891 | 3.808196 | 559 | 19.6162
|  | 5600 | 2205.65 |  |  | 5600 |  |  |  | 5600 |  |  |  | 5600 | [13 empty] | 1675.305 | 83.47207 | [6 empty] | 1314.73 | 56.30897 |  |  | 1442.141 | 69.70548 | [18 empty] | 267.3712 | 1.974382 | 560 | 17.7054 | 293.2887 | 1.93299 | 560 | 17.0034 | 293.2887 | 1.93299 | 560 | 16.9187 | 267.9831 | 3.730788 | 560 | 19.6269
|  | 5610 | 2207.06 |  |  | 5610 |  |  |  | 5610 |  |  |  | 5610 | [13 empty] | 1667.845 | 82.489 | [6 empty] | 1307.036 | 55.56205 |  |  | 1434.738 | 68.86173 | [18 empty] | 265.5091 | 1.897527 | 561 | 17.7146 | 291.3991 | 1.862922 | 561 | 17.0132 | 291.3991 | 1.862922 | 561 | 16.927 | 266.1996 | 3.658947 | 561 | 19.6376
|  | 5620 | 2208.48 |  |  | 5620 |  |  |  | 5620 |  |  |  | 5620 | [13 empty] | 1660.469 | 81.50121 | [6 empty] | 1299.561 | 54.79936 |  |  | 1427.086 | 68.03579 | [18 empty] | 263.499 | 1.831925 | 562 | 17.7238 | 289.571 | 1.788619 | 562 | 17.0229 | 289.571 | 1.788619 | 562 | 16.9353 | 264.4037 | 3.587996 | 562 | 19.648
|  | 5630 | 2209.88 |  |  | 5630 |  |  |  | 5630 |  |  |  | 5630 | [13 empty] | 1653.155 | 80.50762 | [6 empty] | 1291.949 | 54.04661 |  |  | 1419.794 | 67.18404 | [18 empty] | 261.8697 | 1.744893 | 563 | 17.7328 | 287.8795 | 1.706262 | 563 | 17.0326 | 287.8795 | 1.706262 | 563 | 16.9435 | 262.7054 | 3.510036 | 563 | 19.6583
|  | 5640 | 2211.26 |  |  | 5640 |  |  |  | 5640 |  |  |  | 5640 | [13 empty] | 1645.561 | 79.54096 | [6 empty] | 1284.409 | 53.28861 |  |  | 1412.247 | 66.35061 | [18 empty] | 260.1326 | 1.658315 | 564 | 17.7417 | 285.9348 | 1.639983 | 564 | 17.0421 | 285.9348 | 1.639983 | 564 | 16.9517 | 261.0951 | 3.425751 | 564 | 19.6686
|  | 5650 | 2212.64 |  |  | 5650 |  |  |  | 5650 |  |  |  | 5650 | [13 empty] | 1637.857 | 78.57684 | [6 empty] | 1276.823 | 52.53399 |  |  | 1404.827 | 65.50803 | [18 empty] | 258.3084 | 1.580277 | 565 | 17.7505 | 284.2843 | 1.553454 | 565 | 17.0516 | 284.2843 | 1.553454 | 565 | 16.9599 | 259.2795 | 3.356218 | 565 | 19.6788
|  | 5660 | 2214.01 |  |  | 5660 |  |  |  | 5660 |  |  |  | 5660 | [13 empty] | 1630.163 | 77.61066 | [6 empty] | 1269.267 | 51.77716 |  |  | 1397.468 | 64.66107 | [18 empty] | 256.3588 | 1.509269 | 566 | 17.7591 | 282.4981 | 1.477621 | 566 | 17.0611 | 282.4981 | 1.477621 | 566 | 16.9681 | 257.5316 | 3.281817 | 566 | 19.6889
|  | 5670 | 2215.39 |  |  | 5670 |  |  |  | 5670 |  |  |  | 5670 | [13 empty] | 1622.905 | 76.61436 | [6 empty] | 1261.725 | 51.01933 |  |  | 1389.952 | 63.82541 | [18 empty] | 254.4796 | 1.434908 | 567 | 17.7678 | 280.4403 | 1.419126 | 567 | 17.0705 | 280.4403 | 1.419126 | 567 | 16.9763 | 255.7674 | 3.208589 | 567 | 19.6991
|  | 5680 | 2216.76 |  |  | 5680 |  |  |  | 5680 |  |  |  | 5680 | [13 empty] | 1615.678 | 75.61454 | [6 empty] | 1254.162 | 50.26298 |  |  | 1382.498 | 62.9853 | [18 empty] | 252.5851 | 1.362926 | 568 | 17.7764 | 278.7796 | 1.331951 | 568 | 17.0799 | 278.7796 | 1.331951 | 568 | 16.9845 | 254.0145 | 3.134547 | 568 | 19.7092
|  | 5690 | 2218.12 |  |  | 5690 |  |  |  | 5690 |  |  |  | 5690 | [13 empty] | 1608.219 | 74.63812 | [6 empty] | 1246.68 | 49.50089 |  |  | 1375.106 | 62.14074 | [18 empty] | 250.742 | 1.286148 | 569 | 17.7849 | 277.0184 | 1.253038 | 569 | 17.0893 | 277.0184 | 1.253038 | 569 | 16.9926 | 252.161 | 3.067738 | 569 | 19.7192
|  | 5700 | 2219.47 |  |  | 5700 |  |  |  | 5700 |  |  |  | 5700 | [13 empty] | 1600.625 | 73.66606 | [6 empty] | 1239.097 | 48.74597 |  |  | 1367.577 | 61.30599 | [18 empty] | 248.8385 | 1.213408 | 570 | 17.7935 | 275.2512 | 1.175896 | 570 | 17.0987 | 275.2512 | 1.175896 | 570 | 17.0007 | 250.3774 | 2.995909 | 570 | 19.7292
|  | 5710 | 2220.8 |  |  | 5710 |  |  |  | 5710 |  |  |  | 5710 | [13 empty] | 1592.923 | 72.70048 | [6 empty] | 1231.493 | 47.99264 |  |  | 1360.161 | 60.46316 | [18 empty] | 247.1183 | 1.127058 | 571 | 17.802 | 273.2445 | 1.113883 | 571 | 17.1079 | 273.2445 | 1.113883 | 571 | 17.0088 | 248.541 | 2.927868 | 571 | 19.7392
|  | 5720 | 2222.11 |  |  | 5720 |  |  |  | 5720 |  |  |  | 5720 | [13 empty] | 1585.445 | 71.72004 | [6 empty] | 1223.851 | 47.24196 |  |  | 1352.62 | 59.62923 | [18 empty] | 245.2067 | 1.054866 | 572 | 17.8105 | 271.6135 | 1.026019 | 572 | 17.117 | 271.6135 | 1.026019 | 572 | 17.0169 | 246.8127 | 2.852061 | 572 | 19.749
|  | 5730 | 2223.41 |  |  | 5730 |  |  |  | 5730 |  |  |  | 5730 | [13 empty] | 1578.379 | 70.70858 | [6 empty] | 1216.245 | 46.48876 |  |  | 1345.156 | 58.78982 | [18 empty] | 243.3889 | 0.9777447 | 573 | 17.8191 | 269.7337 | 0.9539205 | 573 | 17.1261 | 269.7337 | 0.9539205 | 573 | 17.0249 | 245.2025 | 2.76777 | 573 | 19.7588
|  | 5740 | 2224.71 |  |  | 5740 |  |  |  | 5740 |  |  |  | 5740 | [13 empty] | 1570.865 | 69.73617 | [6 empty] | 1208.742 | 45.72812 |  |  | 1337.797 | 57.93602 | [18 empty] | 241.5493 | 0.9007302 | 574 | 17.8275 | 267.8129 | 0.8859926 | 574 | 17.1351 | 267.8129 | 0.8859926 | 574 | 17.0329 | 243.4499 | 2.693704 | 574 | 19.7685
|  | 5750 | 2226 |  |  | 5750 |  |  |  | 5750 |  |  |  | 5750 | [13 empty] | 1563.303 | 68.76182 | [6 empty] | 1201.129 | 44.9754 |  |  | 1330.294 | 57.10632 | [18 empty] | 239.5877 | 0.8318868 | 575 | 17.836 | 265.9937 | 0.8110825 | 575 | 17.1441 | 265.9937 | 0.8110825 | 575 | 17.0409 | 241.7791 | 2.613767 | 575 | 19.7781
|  | 5760 | 2227.29 |  |  | 5760 |  |  |  | 5760 |  |  |  | 5760 | [13 empty] | 1555.952 | 67.77224 | [6 empty] | 1193.673 | 44.21141 |  |  | 1322.927 | 56.25995 | [18 empty] | 237.7225 | 0.7565873 | 576 | 17.8444 | 264.3607 | 0.7247004 | 576 | 17.153 | 264.3607 | 0.7247004 | 576 | 17.0488 | 240.0034 | 2.541367 | 576 | 19.7877
|  | 5770 | 2228.58 |  |  | 5770 |  |  |  | 5770 |  |  |  | 5770 | [13 empty] | 1548.274 | 66.80491 | [6 empty] | 1185.978 | 43.46453 |  |  | 1315.374 | 55.42695 | [18 empty] | 235.6497 | 0.6951789 | 577 | 17.8528 | 262.2929 | 0.6668953 | 577 | 17.1618 | 262.2929 | 0.6668953 | 577 | 17.0566 | 238.2251 | 2.469155 | 577 | 19.7972
|  | 5780 | 2229.87 |  |  | 5780 |  |  |  | 5780 |  |  |  | 5780 | [13 empty] | 1540.388 | 65.85258 | [6 empty] | 1178.488 | 42.70298 |  |  | 1307.937 | 54.5856 | [18 empty] | 233.8573 | 0.6150105 | 578 | 17.8612 | 260.5798 | 0.5833259 | 578 | 17.1705 | 260.5798 | 0.5833259 | 578 | 17.0643 | 236.4768 | 2.394783 | 578 | 19.8067
|  | 5790 | 2231.15 |  |  | 5790 |  |  |  | 5790 |  |  |  | 5790 | [13 empty] | 1533.039 | 64.86826 | [6 empty] | 1171.005 | 41.94094 |  |  | 1300.498 | 53.74439 | [18 empty] | 231.9543 | 0.5422426 | 579 | 17.8695 | 258.5336 | 0.5240321 | 579 | 17.1792 | 258.5336 | 0.5240321 | 579 | 17.072 | 234.5643 | 2.332209 | 579 | 19.8161
|  | 5800 | 2232.43 |  |  | 5800 |  |  |  | 5800 |  |  |  | 5800 | [13 empty] | 1525.858 | 63.8664 | [6 empty] | 1163.164 | 41.20455 |  |  | 1292.935 | 52.91208 | [18 empty] | 229.9867 | 0.4737933 | 580 | 17.8779 | 256.7054 | 0.449731 | 580 | 17.1878 | 256.7054 | 0.449731 | 580 | 17.0796 | 232.8828 | 2.253045 | 580 | 19.8254
|  | 5810 | 2233.7 |  |  | 5810 |  |  |  | 5810 |  |  |  | 5810 | [13 empty] | 1518.418 | 62.88323 | [6 empty] | 1155.914 | 40.42579 |  |  | 1285.528 | 52.06857 | [18 empty] | 228.2001 | 0.3945904 | 581 | 17.8862 | 254.9371 | 0.3726671 | 581 | 17.1963 | 254.9371 | 0.3726671 | 581 | 17.0873 | 231.1235 | 2.179467 | 581 | 19.8347
|  | 5820 | 2234.96 |  |  | 5820 |  |  |  | 5820 |  |  |  | 5820 | [13 empty] | 1510.814 | 61.91055 | [6 empty] | 1148.357 | 39.66901 |  |  | 1278.088 | 51.22745 | [18 empty] | 226.3347 | 0.3192995 | 582 | 17.8944 | 252.977 | 0.3074456 | 582 | 17.2048 | 252.977 | 0.3074456 | 582 | 17.0949 | 229.3628 | 2.105982 | 582 | 19.8439
|  | 5830 | 2236.22 |  |  | 5830 |  |  |  | 5830 |  |  |  | 5830 | [13 empty] | 1503.394 | 60.92463 | [6 empty] | 1140.74 | 38.91662 |  |  | 1270.662 | 50.38536 | [18 empty] | 224.4232 | 0.2457492 | 583 | 17.9025 | 250.6585 | 0.2668981 | 583 | 17.2132 | 250.6585 | 0.2668981 | 583 | 17.1025 | 227.5369 | 2.037194 | 583 | 19.8531
|  | 5840 | 2237.46 |  |  | 5840 |  |  |  | 5840 |  |  |  | 5840 | [13 empty] | 1495.976 | 59.94526 | [6 empty] | 1133.077 | 38.16749 |  |  | 1263.114 | 49.55195 | [18 empty] | 222.4902 | 0.1749865 | 584 | 17.9105 | 248.7017 | 0.2014473 | 584 | 17.2216 | 248.7017 | 0.2014473 | 584 | 17.1101 | 225.9046 | 1.954486 | 584 | 19.8622
|  | 5850 | 2238.69 |  |  | 5850 |  |  |  | 5850 |  |  |  | 5850 | [13 empty] | 1488.549 | 58.96118 | [6 empty] | 1125.504 | 37.41185 |  |  | 1255.751 | 48.70529 | [18 empty] | 220.7216 | 0.09322705 | 585 | 17.9185 | 246.9031 | 0.1251161 | 585 | 17.2299 | 246.9031 | 0.1251161 | 585 | 17.1177 | 224.0678 | 1.886472 | 585 | 19.8713
|  | 5860 | 2239.9 |  |  | 5860 |  |  |  | 5860 |  |  |  | 5860 | [13 empty] | 1480.791 | 57.99829 | [6 empty] | 1117.97 | 36.65345 |  |  | 1248.212 | 47.87129 | [18 empty] | 218.8275 | 0.02121233 | 586 | 17.9264 | 244.9894 | 0.05670125 | 586 | 17.2382 | 244.9894 | 0.05670125 | 586 | 17.1253 | 222.4596 | 1.80204 | 586 | 19.8803
|  | 5870 | 2241.1 |  |  | 5870 |  |  |  | 5870 |  |  |  | 5870 | [13 empty] | 1473.196 | 57.02361 | [6 empty] | 1110.317 | 35.90361 |  |  | 1240.758 | 47.03113 | [20 empty] | 587 | 17.9344 |  |  | 587 | 17.2465 |  |  | 587 | 17.1329 | 220.533 | 1.740482 | 587 | 19.8892
|  | 5880 | 2242.3 |  |  | 5880 |  |  |  | 5880 |  |  |  | 5880 | [13 empty] | 1465.5 | 56.0616 | [6 empty] | 1102.713 | 35.1502 |  |  | 1233.284 | 46.19248 | [20 empty] | 588 | 17.9423 |  |  | 588 | 17.2548 |  |  | 588 | 17.1404 | 218.7953 | 1.665346 | 588 | 19.898
|  | 5890 | 2243.49 |  |  | 5890 |  |  |  | 5890 |  |  |  | 5890 | [13 empty] | 1458.165 | 55.07628 | [6 empty] | 1095.065 | 34.4 |  |  | 1225.824 | 45.35281 | [20 empty] | 589 | 17.9502 |  |  | 589 | 17.2629 |  |  | 589 | 17.1478 | 217.1468 | 1.583809 | 589 | 19.9068
|  | 5900 | 2244.69 |  |  | 5900 |  |  |  | 5900 |  |  |  | 5900 | [13 empty] | 1450.344 | 54.12062 | [6 empty] | 1087.413 | 33.65011 |  |  | 1218.286 | 44.51867 | [20 empty] | 590 | 17.9581 |  |  | 590 | 17.271 |  |  | 590 | 17.155 | 215.4023 | 1.509164 | 590 | 19.9155
|  | 5910 | 2245.88 |  |  | 5910 |  |  |  | 5910 |  |  |  | 5910 | [13 empty] | 1442.927 | 53.13578 | [6 empty] | 1079.898 | 32.8903 |  |  | 1210.741 | 43.6851 | [20 empty] | 591 | 17.966 |  |  | 591 | 17.2791 |  |  | 591 | 17.162 | 213.5793 | 1.440161 | 591 | 19.9242
|  | 5920 | 2247.07 |  |  | 5920 |  |  |  | 5920 |  |  |  | 5920 | [13 empty] | 1435.271 | 52.16685 | [6 empty] | 1072.436 | 32.12672 |  |  | 1203.507 | 42.8292 | [20 empty] | 592 | 17.9739 |  |  | 592 | 17.2871 |  |  | 592 | 17.1691 | 211.7484 | 1.371726 | 592 | 19.9329
|  | 5930 | 2248.25 |  |  | 5930 |  |  |  | 5930 |  |  |  | 5930 | [13 empty] | 1427.871 | 51.17951 | [6 empty] | 1064.821 | 31.37418 |  |  | 1196.038 | 41.99015 | [20 empty] | 593 | 17.9818 |  |  | 593 | 17.2951 |  |  | 593 | 17.1761 | 209.995 | 1.297722 | 593 | 19.9415
|  | 5940 | 2249.43 |  |  | 5940 |  |  |  | 5940 |  |  |  | 5940 | [13 empty] | 1419.905 | 50.24239 | [6 empty] | 1057.211 | 30.62122 |  |  | 1188.465 | 41.15858 | [20 empty] | 594 | 17.9897 |  |  | 594 | 17.303 |  |  | 594 | 17.1831 | 208.3033 | 1.219288 | 594 | 19.9501
|  | 5950 | 2250.6 |  |  | 5950 |  |  |  | 5950 |  |  |  | 5950 | [13 empty] | 1411.91 | 49.29656 | [6 empty] | 1049.6 | 29.86833 |  |  | 1180.967 | 40.32158 | [20 empty] | 595 | 17.9973 |  |  | 595 | 17.3109 |  |  | 595 | 17.19 | 206.4893 | 1.149638 | 595 | 19.9585
|  | 5960 | 2251.77 |  |  | 5960 |  |  |  | 5960 |  |  |  | 5960 | [13 empty] | 1404.291 | 48.32628 | [6 empty] | 1042.053 | 29.11091 |  |  | 1173.402 | 39.4895 | [20 empty] | 596 | 18.0049 |  |  | 596 | 17.3187 |  |  | 596 | 17.1968 | 204.6738 | 1.080101 | 596 | 19.9669
|  | 5970 | 2252.93 |  |  | 5970 |  |  |  | 5970 |  |  |  | 5970 | [13 empty] | 1396.955 | 47.33428 | [6 empty] | 1034.595 | 28.34703 |  |  | 1166.133 | 38.63608 | [20 empty] | 597 | 18.0122 |  |  | 597 | 17.3265 |  |  | 597 | 17.2034 | 202.8545 | 1.010829 | 597 | 19.9753
|  | 5980 | 2254.09 |  |  | 5980 |  |  |  | 5980 |  |  |  | 5980 | [13 empty] | 1389.329 | 46.36457 | [6 empty] | 1026.794 | 27.60782 |  |  | 1158.54 | 37.8059 | [20 empty] | 598 | 18.0196 |  |  | 598 | 17.3342 |  |  | 598 | 17.2099 | 201.1744 | 0.9315581 | 598 | 19.9835
|  | 5990 | 2255.25 |  |  | 5990 |  |  |  | 5990 |  |  |  | 5990 | [13 empty] | 1381.714 | 45.40082 | [6 empty] | 1019.059 | 26.86385 |  |  | 1151.002 | 36.97179 | [20 empty] | 599 | 18.0269 |  |  | 599 | 17.3419 |  |  | 599 | 17.2165 | 199.4032 | 0.8588381 | 599 | 19.9916
|  | 6000 | 2256.41 |  |  | 6000 |  |  |  | 6000 |  |  |  | 6000 | [13 empty] | 1374.363 | 44.40849 | [6 empty] | 1011.556 | 26.10318 |  |  | 1143.55 | 36.13159 | [20 empty] | 600 | 18.0341 |  |  | 600 | 17.3495 |  |  | 600 | 17.2229 | 197.4501 | 0.7991824 | 600 | 19.9997
[28 empty] | 1366.731 | 43.43919 | [6 empty] | 1003.754 | 25.36405 |  |  | 1136.094 | 35.29157 | [30 empty] | 195.6657 | 0.7274076
[28 empty] | 1358.853 | 42.48627 | [6 empty] | 996.202 | 24.60693 |  |  | 1128.611 | 34.45358 | [30 empty] | 193.8882 | 0.6551398
[28 empty] | 1351.29 | 41.51201 | [6 empty] | 988.5244 | 23.85234 |  |  | 1121.142 | 33.61448 | [30 empty] | 192.0184 | 0.5894983
[28 empty] | 1343.746 | 40.54308 | [6 empty] | 980.7904 | 23.11479 |  |  | 1113.653 | 32.77688 | [30 empty] | 190.2677 | 0.5152977
[28 empty] | 1336.088 | 39.57297 | [6 empty] | 973.3431 | 22.35018 |  |  | 1105.969 | 31.9533 | [30 empty] | 188.6926 | 0.4284863
[28 empty] | 1328.655 | 38.5893 | [6 empty] | 965.6124 | 21.60589 |  |  | 1098.625 | 31.1053 | [30 empty] | 186.8165 | 0.3632969
[28 empty] | 1321.163 | 37.60854 | [6 empty] | 958.0421 | 20.8501 |  |  | 1090.916 | 30.28346 | [30 empty] | 185.0222 | 0.2922373
[28 empty] | 1313.447 | 36.6453 | [6 empty] | 950.3148 | 20.10557 |  |  | 1083.609 | 29.43278 | [30 empty] | 183.1988 | 0.2232596
[28 empty] | 1306.056 | 35.66538 | [6 empty] | 942.5597 | 19.36304 |  |  | 1075.986 | 28.60477 | [30 empty] | 181.2812 | 0.1610594
[28 empty] | 1298.252 | 34.70576 | [6 empty] | 934.931 | 18.61144 |  |  | 1068.511 | 27.76616 | [30 empty] | 179.5437 | 0.08590784
[28 empty] | 1290.687 | 33.73165 | [6 empty] | 927.258 | 17.86301 |  |  | 1060.938 | 26.93465 | [30 empty] | 177.7747 | 0.01302757
[28 empty] | 1283.219 | 32.74915 | [6 empty] | 919.6153 | 17.11242 |  |  | 1053.447 | 26.09713
[28 empty] | 1275.706 | 31.76853 | [6 empty] | 911.8981 | 16.36717 |  |  | 1045.963 | 25.25917
[28 empty] | 1268.085 | 30.80789 | [6 empty] | 904.283 | 15.61458 |  |  | 1038.411 | 24.42608
[28 empty] | 1260.443 | 29.83661 | [6 empty] | 896.5262 | 14.87218 |  |  | 1031.004 | 23.58264
[28 empty] | 1252.766 | 28.87054 | [6 empty] | 888.6726 | 14.13671 |  |  | 1023.346 | 22.75713
[28 empty] | 1245.309 | 27.8873 | [6 empty] | 881.0125 | 13.38737 |  |  | 1015.88 | 21.91789
[28 empty] | 1237.861 | 26.90473 | [6 empty] | 873.3062 | 12.64133 |  |  | 1008.225 | 21.09218
[28 empty] | 1230.233 | 25.94185 | [6 empty] | 865.4562 | 11.90561 |  |  | 1000.65 | 20.26074
[28 empty] | 1222.312 | 24.99069 | [6 empty] | 857.7057 | 11.16275 |  |  | 993.0389 | 19.43194
[28 empty] | 1214.737 | 24.01727 | [6 empty] | 849.9775 | 10.41828 |  |  | 985.3818 | 18.60641
[28 empty] | 1207.084 | 23.04819 | [6 empty] | 842.2008 | 9.677301 |  |  | 977.876 | 17.77001
[28 empty] | 1199.507 | 22.07349 | [6 empty] | 834.3933 | 8.938529 |  |  | 970.2589 | 16.94161
[28 empty] | 1191.749 | 21.12143 | [6 empty] | 826.5537 | 8.202063 |  |  | 962.7416 | 16.10604
[28 empty] | 1184.12 | 20.14917 | [6 empty] | 818.9605 | 7.44791 |  |  | 955.1116 | 15.27856
[28 empty] | 1176.619 | 19.17046 | [6 empty] | 810.8534 | 6.730642 |  |  | 947.6083 | 14.44198
[28 empty] | 1169.19 | 18.1865 | [6 empty] | 803.0458 | 5.991874 |  |  | 939.8763 | 13.62183
[28 empty] | 1161.765 | 17.20091 | [6 empty] | 795.2064 | 5.255392 |  |  | 932.3302 | 12.78833
[28 empty] | 1154.372 | 16.22114 | [6 empty] | 787.3568 | 4.519641 |  |  | 924.6718 | 11.96288
[28 empty] | 1146.868 | 15.23988 | [6 empty] | 779.2974 | 3.798941 |  |  | 917.0174 | 11.13716
[28 empty] | 1139.487 | 14.25243 | [6 empty] | 771.4024 | 3.066454 |  |  | 909.3304 | 10.31378
[28 empty] | 1132.159 | 13.25986 | [6 empty] | 763.4411 | 2.338718 |  |  | 901.7433 | 9.483224
[28 empty] | 1124.582 | 12.28659 | [6 empty] | 755.3583 | 1.619697 |  |  | 894.0229 | 8.662239
[28 empty] | 1116.941 | 11.3247 | [6 empty] | 747.3259 | 0.8970637 |  |  | 886.2574 | 7.844499
[28 empty] | 1109.535 | 10.33635 | [6 empty] | 739.0008 | 0.1954349 |  |  | 878.4378 | 7.030648
[28 empty] | 1102.039 | 9.357234 | [10 empty] | 870.8888 | 6.197351
[28 empty] | 1094.483 | 8.381097 | [10 empty] | 863.0864 | 5.382262
[28 empty] | 1086.824 | 7.413742 | [10 empty] | 855.1919 | 4.573787
[28 empty] | 1079.295 | 6.443831 | [10 empty] | 847.4468 | 3.75458
[28 empty] | 1071.524 | 5.484543 | [10 empty] | 839.3017 | 2.964107
[28 empty] | 1063.67 | 4.525824 | [10 empty] | 831.3535 | 2.159492
[28 empty] | 1055.964 | 3.564537 | [10 empty] | 823.3001 | 1.362438
[28 empty] | 1048.344 | 2.593007 | [10 empty] | 815.2838 | 0.5627182
[28 empty] | 1040.594 | 1.638999
[28 empty] | 1032.522 | 0.7014181