## Sheet3
<a> prism slip |  | <a> basal slip |  | <a+a> pyramdial slip
width (microns) | CRSS (MPa) | width (microns) | CRSS (MPa) | width (microns) | CRSS (MPa)
0.5 | 766 | 0.5 | 825 | 0.5 | 1294
0.5 | 736 | 0.5 | 760 | 0.5 | 1358
0.5 | 733 | 1 | 630 | 0.5 | 1288
1 | 550 | 1 | 605 | 0.5 | 1282
1 | 518 | 2 | 381 | 1 | 1049
1 | 453 | 2 | 384 | 1 | 1045
2 | 328 | 5 | 230 | 1 | 1040
2 | 301 | 5 | 239 | 1 | 1067
2 | 343 | 10 | 235 | 2 | 739
5 | 193 | 10 | 209 | 2 | 750
5 | 196 |  |  | 2 | 835
5 | 229 |  |  | 2 | 838
10 | 186 |  |  | 5 | 546
10 | 176 |  |  | 5 | 564
10 | 183 |  |  | 5 | 615
|  |  |  | 10 | 474
|  |  |  | 10 | 528
|  |  |  | 10 | 505
|  |  |  | 10 | 495