## P1-vinyl
Time | Storage Modulus | Loss Modulus | Relative Humidity
min | MPa | MPa | %
0.19414 | 13.9735 | 1.484 | 10
0.24414 | 13.9772 | 1.49003 | 10
0.29414 | 13.9622 | 1.48686 | 10
0.34414 | 13.9636 | 1.4846 | 10
0.39414 | 13.9391 | 1.48461 | 10
0.44414 | 13.9564 | 1.4873 | 10
0.49414 | 13.9445 | 1.48057 | 10
0.54414 | 13.9551 | 1.48438 | 10
0.59414 | 13.9593 | 1.48312 | 10
0.64414 | 13.9761 | 1.49155 | 10
0.69414 | 13.9813 | 1.49005 | 10
0.74414 | 14.0028 | 1.49501 | 10
0.79414 | 13.9906 | 1.49279 | 10
0.84414 | 14.0243 | 1.50188 | 10
0.89414 | 14.0303 | 1.5026 | 10
0.94414 | 14.0298 | 1.50453 | 10
0.99414 | 14.0213 | 1.4973 | 10
1.04414 | 14.03 | 1.50299 | 10
1.09414 | 14.0218 | 1.50685 | 10
1.14414 | 14.0201 | 1.49766 | 10
1.19414 | 13.9883 | 1.49141 | 10
1.24414 | 13.9853 | 1.49063 | 10
1.29414 | 13.9831 | 1.4909 | 10
1.34414 | 13.9931 | 1.49041 | 10
1.39414 | 13.9822 | 1.4899 | 10
1.44414 | 13.9607 | 1.48562 | 10
1.49414 | 13.9865 | 1.48973 | 10
1.54414 | 13.9858 | 1.48895 | 10
1.59414 | 13.9967 | 1.49397 | 10
1.64414 | 13.9891 | 1.49112 | 10
1.69413 | 14.005 | 1.49251 | 10
1.74413 | 14.0259 | 1.5026 | 10
1.79413 | 14.0269 | 1.49877 | 10
1.84413 | 14.0387 | 1.50732 | 10
1.89413 | 14.0431 | 1.5036 | 10
1.94413 | 14.058 | 1.50702 | 10
1.99413 | 14.0569 | 1.50858 | 10
2.04413 | 14.0414 | 1.49763 | 10
2.09413 | 14.0374 | 1.50444 | 10
2.14413 | 14.042 | 1.49836 | 10
2.19413 | 14.0402 | 1.50119 | 10
2.24413 | 14.0151 | 1.49984 | 10
2.29413 | 14.013 | 1.49263 | 10
2.34413 | 13.9956 | 1.49078 | 10
2.39413 | 13.9897 | 1.48631 | 10
2.44413 | 13.9986 | 1.48571 | 10
2.49413 | 14.0066 | 1.49138 | 10
2.54413 | 14.0074 | 1.48969 | 10
2.59413 | 14.0181 | 1.49247 | 10
2.64413 | 14.0286 | 1.48788 | 10
2.69413 | 14.0252 | 1.49578 | 10
2.74413 | 14.0393 | 1.49878 | 10
2.79413 | 14.043 | 1.49967 | 10
2.84413 | 14.0541 | 1.49366 | 10
2.89413 | 14.0616 | 1.50349 | 10
2.94413 | 14.087 | 1.51117 | 10
2.99413 | 14.0786 | 1.50791 | 10
3.04413 | 14.0782 | 1.50476 | 10
3.09413 | 14.0636 | 1.50174 | 10
3.14413 | 14.0598 | 1.50046 | 10
3.19413 | 14.0589 | 1.49988 | 10
3.24413 | 14.0515 | 1.49726 | 10
3.29413 | 14.0505 | 1.49641 | 10
3.34413 | 14.0479 | 1.49293 | 10
3.39413 | 14.0428 | 1.48698 | 10
3.44413 | 14.0369 | 1.49394 | 10
3.49413 | 14.0328 | 1.49369 | 10
3.54413 | 14.0349 | 1.49278 | 10
3.59413 | 14.0446 | 1.49275 | 10
3.64413 | 14.049 | 1.49114 | 10
3.69413 | 14.0612 | 1.49593 | 10
3.74413 | 14.0861 | 1.5023 | 10
3.79413 | 14.0721 | 1.50349 | 10
3.84413 | 14.079 | 1.50294 | 10
3.89413 | 14.0993 | 1.5074 | 10
3.94413 | 14.0836 | 1.50447 | 10
3.99413 | 14.0933 | 1.49902 | 10
4.04413 | 14.1042 | 1.51011 | 10
4.09413 | 14.112 | 1.50733 | 10
4.14413 | 14.1191 | 1.50747 | 10
4.19413 | 14.1008 | 1.51111 | 10
4.24413 | 14.0944 | 1.49856 | 10
4.29413 | 14.0869 | 1.50207 | 10
4.34413 | 14.0797 | 1.49923 | 10
4.39413 | 14.0787 | 1.49918 | 10
4.44413 | 14.0752 | 1.49487 | 10
4.49413 | 14.0651 | 1.49418 | 10
4.54413 | 14.078 | 1.49912 | 10
4.59413 | 14.0757 | 1.49555 | 10
4.64413 | 14.0739 | 1.49437 | 10
4.69413 | 14.0849 | 1.49828 | 10
4.74413 | 14.0908 | 1.49581 | 10
4.79413 | 14.1027 | 1.50233 | 10
4.84413 | 14.115 | 1.50474 | 10
4.89413 | 14.1284 | 1.5039 | 10
4.94413 | 14.1268 | 1.50623 | 10
4.99413 | 14.1411 | 1.50611 | 10
5.04413 | 14.1261 | 1.5092 | 10
5.09413 | 14.1411 | 1.51143 | 10
5.14413 | 14.1412 | 1.50918 | 10
5.19413 | 14.1346 | 1.50475 | 10
5.24413 | 14.1356 | 1.5082 | 10
5.29413 | 14.1116 | 1.50139 | 10
5.34413 | 14.1125 | 1.50303 | 10
5.39413 | 14.1046 | 1.50261 | 10
5.44413 | 14.1063 | 1.5011 | 10
5.49413 | 14.0963 | 1.49783 | 10
5.54413 | 14.0917 | 1.49714 | 10
5.59413 | 14.1041 | 1.49595 | 10
5.64413 | 14.1084 | 1.49912 | 10
5.69413 | 14.0937 | 1.49491 | 10
5.74413 | 14.0989 | 1.50206 | 10
5.79413 | 14.1009 | 1.49506 | 10
5.84413 | 14.1071 | 1.50023 | 10
5.89413 | 14.1187 | 1.4966 | 10
5.94413 | 14.1333 | 1.50397 | 10
5.99413 | 14.1636 | 1.51173 | 10
6.04413 | 14.1699 | 1.5137 | 10
6.09413 | 14.16 | 1.51336 | 10
6.14413 | 14.1699 | 1.51471 | 10
6.19413 | 14.1827 | 1.51425 | 10
6.24413 | 14.1813 | 1.51559 | 10
6.29413 | 14.1763 | 1.51308 | 10
6.34413 | 14.1855 | 1.50643 | 10
6.39413 | 14.1628 | 1.51359 | 10
6.44413 | 14.1574 | 1.50951 | 10
6.49413 | 14.156 | 1.51358 | 10
6.54413 | 14.1328 | 1.50036 | 10
6.59413 | 14.1224 | 1.50472 | 10
6.64413 | 14.1192 | 1.50059 | 10
6.69413 | 14.1282 | 1.49683 | 10
6.74413 | 14.1192 | 1.49453 | 10
6.79413 | 14.1288 | 1.49553 | 10
6.84413 | 14.1233 | 1.49668 | 10
6.89413 | 14.1312 | 1.49975 | 10
6.94413 | 14.16 | 1.50391 | 10
6.99413 | 14.1632 | 1.50711 | 10
7.04413 | 14.175 | 1.50836 | 10
7.09413 | 14.1716 | 1.50693 | 10
7.14413 | 14.185 | 1.51411 | 10
7.19413 | 14.2045 | 1.51375 | 10
7.24413 | 14.2131 | 1.51748 | 10
7.29413 | 14.1885 | 1.50443 | 10
7.34413 | 14.1927 | 1.51414 | 10
7.39413 | 14.195 | 1.50778 | 10
7.44413 | 14.2079 | 1.51309 | 10
7.49413 | 14.1969 | 1.5075 | 10
7.54413 | 14.1836 | 1.50555 | 10
7.59413 | 14.1774 | 1.5068 | 10
7.64413 | 14.1575 | 1.49622 | 10
7.69413 | 14.1473 | 1.49919 | 10
7.74413 | 14.1551 | 1.49717 | 10
7.79413 | 14.1525 | 1.49177 | 10
7.84413 | 14.162 | 1.49784 | 10
7.89413 | 14.1479 | 1.49477 | 10
7.94413 | 14.1674 | 1.50015 | 10
7.99413 | 14.1751 | 1.50066 | 10
8.04413 | 14.1921 | 1.5069 | 10
8.09413 | 14.2115 | 1.51089 | 10
8.14413 | 14.1968 | 1.50463 | 10
8.19413 | 14.2088 | 1.50808 | 10
8.24413 | 14.228 | 1.51043 | 10
8.29413 | 14.239 | 1.5112 | 10
8.34413 | 14.2437 | 1.5193 | 10
8.39413 | 14.2399 | 1.51564 | 10
8.44413 | 14.2299 | 1.51604 | 10
8.49413 | 14.2478 | 1.51344 | 10
8.54413 | 14.228 | 1.50812 | 10
8.59413 | 14.224 | 1.51158 | 10
8.64413 | 14.2214 | 1.50452 | 10
8.69413 | 14.1978 | 1.5042 | 10
8.74413 | 14.2103 | 1.50563 | 10
8.79413 | 14.1987 | 1.50144 | 10
8.84413 | 14.1765 | 1.49575 | 10
8.89413 | 14.186 | 1.49898 | 10
8.94413 | 14.1744 | 1.49777 | 10
8.99413 | 14.2001 | 1.49986 | 10
9.04413 | 14.2093 | 1.49795 | 10
9.09413 | 14.2007 | 1.50483 | 10
9.14413 | 14.221 | 1.50793 | 10
9.19413 | 14.2182 | 1.5054 | 10
9.24413 | 14.2413 | 1.5094 | 10
9.29413 | 14.2466 | 1.51194 | 10
9.34413 | 14.2592 | 1.514 | 10
9.39413 | 14.2614 | 1.51207 | 10
9.44413 | 14.2774 | 1.52048 | 10
9.49413 | 14.2733 | 1.51816 | 10
9.54413 | 14.2596 | 1.51373 | 10
9.59413 | 14.2538 | 1.51092 | 10
9.64413 | 14.2455 | 1.5121 | 10
9.69413 | 14.2485 | 1.50732 | 10
9.74413 | 14.2368 | 1.50658 | 10
9.79413 | 14.2362 | 1.50531 | 10
9.84413 | 14.2311 | 1.5079 | 10
9.89413 | 14.2072 | 1.50222 | 10
9.94413 | 14.2131 | 1.49972 | 10
9.99413 | 14.2253 | 1.50821 | 10
10.04413 | 14.2323 | 1.50241 | 10
10.09413 | 14.2118 | 1.49236 | 10
10.14413 | 14.2385 | 1.50681 | 10
10.19413 | 14.2437 | 1.51113 | 10
10.24413 | 14.2538 | 1.51154 | 10
10.29413 | 14.2594 | 1.51189 | 10
10.34413 | 14.2587 | 1.51024 | 10
10.39413 | 14.2875 | 1.51965 | 10
10.44413 | 14.2864 | 1.51513 | 10
10.49413 | 14.2909 | 1.51962 | 10
10.54413 | 14.3047 | 1.52205 | 10
10.59413 | 14.3227 | 1.5195 | 10
10.64413 | 14.309 | 1.52097 | 10
10.69413 | 14.3077 | 1.52119 | 10
10.74413 | 14.2906 | 1.51766 | 10
10.79413 | 14.2884 | 1.51108 | 10
10.84413 | 14.2654 | 1.50565 | 10
10.89413 | 14.2755 | 1.51418 | 10
10.94413 | 14.2768 | 1.51156 | 10
10.99413 | 14.2568 | 1.50484 | 10
11.04413 | 14.2478 | 1.50292 | 10
11.09413 | 14.2646 | 1.50408 | 10
11.14413 | 14.2532 | 1.50578 | 10
11.19413 | 14.2767 | 1.50332 | 10
11.24413 | 14.2661 | 1.50771 | 10
11.29413 | 14.2871 | 1.51114 | 10
11.34413 | 14.2793 | 1.50972 | 10
11.39413 | 14.2841 | 1.51387 | 10
11.44413 | 14.308 | 1.51562 | 10
11.49413 | 14.3123 | 1.51601 | 10
11.54413 | 14.3232 | 1.51585 | 10
11.59413 | 14.3134 | 1.51524 | 10
11.64413 | 14.3253 | 1.52099 | 10
11.69413 | 14.3289 | 1.5174 | 10
11.74413 | 14.318 | 1.51891 | 10
11.79413 | 14.3248 | 1.51642 | 10
11.84413 | 14.3209 | 1.5146 | 10
11.89413 | 14.3134 | 1.51257 | 10
11.94413 | 14.3135 | 1.51007 | 10
11.99413 | 14.307 | 1.51655 | 10
12.04413 | 14.2942 | 1.50361 | 10
12.09413 | 14.2832 | 1.50566 | 10
12.14413 | 14.2765 | 1.50292 | 10
12.19413 | 14.2883 | 1.50406 | 10
12.24413 | 14.2807 | 1.5006 | 10
12.29413 | 14.2914 | 1.50369 | 10
12.34413 | 14.299 | 1.50339 | 10
12.39413 | 14.3063 | 1.50734 | 10
12.44413 | 14.3212 | 1.50921 | 10
12.49413 | 14.3327 | 1.51817 | 10
12.54413 | 14.3569 | 1.51721 | 10
12.59413 | 14.3406 | 1.51752 | 10
12.64413 | 14.3511 | 1.51406 | 10
12.69413 | 14.3633 | 1.51391 | 10
12.74413 | 14.3562 | 1.52068 | 10
12.79413 | 14.3645 | 1.51996 | 10
12.84413 | 14.346 | 1.51564 | 10
12.89413 | 14.3504 | 1.51237 | 10
12.94413 | 14.3445 | 1.51147 | 10
12.99413 | 14.3315 | 1.51054 | 10
13.04413 | 14.3156 | 1.5025 | 10
13.09413 | 14.3137 | 1.50497 | 10
13.14413 | 14.3205 | 1.50446 | 10
13.19413 | 14.3107 | 1.50462 | 10
13.24413 | 14.3118 | 1.5047 | 10
13.29413 | 14.329 | 1.50705 | 10
13.34413 | 14.3357 | 1.50918 | 10
13.39413 | 14.3451 | 1.50691 | 10
13.44413 | 14.3681 | 1.51465 | 10
13.49413 | 14.3754 | 1.51738 | 10
13.54413 | 14.3787 | 1.51997 | 10
13.59413 | 14.3723 | 1.51758 | 10
13.64413 | 14.3769 | 1.51702 | 10
13.69413 | 14.3952 | 1.51892 | 10
13.74413 | 14.3875 | 1.52246 | 10
13.79413 | 14.3911 | 1.52062 | 10
13.84413 | 14.3831 | 1.51934 | 10
13.89413 | 14.3885 | 1.51378 | 10
13.94413 | 14.3721 | 1.51121 | 10
13.99413 | 14.3578 | 1.51335 | 10
14.04413 | 14.3564 | 1.51199 | 10
14.09413 | 14.3525 | 1.51016 | 10
14.14413 | 14.335 | 1.50571 | 10
14.19413 | 14.3481 | 1.50329 | 10
14.24413 | 14.3418 | 1.50324 | 10
14.29413 | 14.3538 | 1.5111 | 10
14.34413 | 14.3493 | 1.50934 | 10
14.39413 | 14.343 | 1.50732 | 10
14.44413 | 14.3668 | 1.51425 | 10
14.49413 | 14.3773 | 1.50997 | 10
14.54413 | 14.3927 | 1.52068 | 10
14.59413 | 14.395 | 1.519 | 10
14.64413 | 14.4117 | 1.51966 | 10
14.69413 | 14.422 | 1.52392 | 10
14.74413 | 14.4372 | 1.53209 | 10
14.79413 | 14.425 | 1.52654 | 10
14.84413 | 14.4246 | 1.5243 | 10
14.89413 | 14.4165 | 1.52066 | 10
14.94413 | 14.414 | 1.5211 | 10
14.99413 | 14.4066 | 1.52121 | 10
15.04413 | 14.3928 | 1.51725 | 10
15.09413 | 14.379 | 1.50941 | 10
15.14413 | 14.3826 | 1.5126 | 10
15.19413 | 14.3616 | 1.50873 | 10
15.24413 | 14.3655 | 1.50579 | 10
15.29413 | 14.3796 | 1.51541 | 10
15.34413 | 14.3737 | 1.50516 | 10
15.39413 | 14.3887 | 1.51491 | 10
15.44413 | 14.3941 | 1.51152 | 10
15.49413 | 14.3943 | 1.51527 | 10
15.54413 | 14.4195 | 1.51977 | 10
15.59413 | 14.4223 | 1.52121 | 10
15.64413 | 14.4362 | 1.52286 | 10
15.69413 | 14.452 | 1.52717 | 10
15.74413 | 14.4503 | 1.52375 | 10
15.79413 | 14.4552 | 1.52531 | 10
15.84413 | 14.4473 | 1.51953 | 10
15.89413 | 14.4351 | 1.52261 | 10
15.94413 | 14.4431 | 1.52315 | 10
15.99413 | 14.434 | 1.51894 | 10
16.04413 | 14.4213 | 1.51855 | 10
16.09413 | 14.4144 | 1.51005 | 10
16.14413 | 14.4039 | 1.51182 | 10
16.19413 | 14.4063 | 1.51157 | 10
16.24413 | 14.408 | 1.51412 | 10
16.29413 | 14.4013 | 1.50696 | 10
16.34413 | 14.4072 | 1.50569 | 10
16.39413 | 14.4032 | 1.51317 | 10
16.44413 | 14.4046 | 1.50897 | 10
16.49413 | 14.405 | 1.50452 | 10
16.54413 | 14.4111 | 1.50903 | 10
16.59413 | 14.4272 | 1.51247 | 10
16.64413 | 14.4283 | 1.51281 | 10
16.69417 | 14.4486 | 1.5179 | 10
16.74417 | 14.4618 | 1.5203 | 10
16.79417 | 14.4712 | 1.51907 | 10
16.84417 | 14.4541 | 1.51532 | 10
16.89417 | 14.4791 | 1.52972 | 10
16.94417 | 14.4916 | 1.52827 | 10
16.99417 | 14.4935 | 1.52837 | 10
17.04417 | 14.4862 | 1.52168 | 10
17.09417 | 14.4828 | 1.52108 | 10
17.14417 | 14.4619 | 1.51865 | 10
17.19417 | 14.4396 | 1.5133 | 10
17.24417 | 14.447 | 1.51742 | 10
17.29417 | 14.4493 | 1.51106 | 10
17.34417 | 14.4414 | 1.50788 | 10
17.39417 | 14.4434 | 1.51391 | 10
17.44417 | 14.4384 | 1.51118 | 10
17.49417 | 14.4456 | 1.51437 | 10
17.54417 | 14.4386 | 1.5051 | 10
17.59417 | 14.4367 | 1.5076 | 10
17.64417 | 14.4391 | 1.51271 | 10
17.69417 | 14.4687 | 1.51324 | 10
17.74417 | 14.4756 | 1.5196 | 10
17.79417 | 14.4836 | 1.52295 | 10
17.84417 | 14.4868 | 1.52497 | 10
17.89417 | 14.4908 | 1.52434 | 10
17.94417 | 14.4996 | 1.52317 | 10
17.99417 | 14.4979 | 1.52334 | 10
18.04417 | 14.5167 | 1.52347 | 10
18.09417 | 14.5083 | 1.52738 | 10
18.14417 | 14.5127 | 1.52382 | 10
18.19417 | 14.5108 | 1.52388 | 10
18.24417 | 14.4885 | 1.52091 | 10
18.29417 | 14.482 | 1.5166 | 10
18.34417 | 14.4873 | 1.51433 | 10
18.39417 | 14.4825 | 1.51853 | 10
18.44417 | 14.4607 | 1.50997 | 10
18.49417 | 14.4958 | 1.51475 | 10
18.54417 | 14.4737 | 1.51251 | 10
18.59417 | 14.4692 | 1.51451 | 10
18.64417 | 14.4715 | 1.51377 | 10
18.69417 | 14.4973 | 1.52153 | 10
18.74417 | 14.4877 | 1.51431 | 10
18.79417 | 14.4998 | 1.51927 | 10
18.84417 | 14.5093 | 1.52453 | 10
18.89417 | 14.5126 | 1.52263 | 10
18.94417 | 14.5329 | 1.5291 | 10
18.99417 | 14.5262 | 1.52566 | 10
19.04417 | 14.5203 | 1.52625 | 10
19.09417 | 14.5455 | 1.53057 | 10
19.14417 | 14.5461 | 1.52313 | 10
19.19417 | 14.5345 | 1.52657 | 10
19.24417 | 14.5279 | 1.52459 | 10
19.29417 | 14.5253 | 1.52189 | 10
19.34417 | 14.5288 | 1.52798 | 10
19.39417 | 14.5205 | 1.51824 | 10
19.44417 | 14.5031 | 1.52228 | 10
19.49417 | 14.5217 | 1.51963 | 10
19.54417 | 14.5257 | 1.52304 | 10
19.59417 | 14.5029 | 1.51586 | 10
19.64417 | 14.5018 | 1.51113 | 10
19.69417 | 14.4973 | 1.51708 | 10
19.74417 | 14.4918 | 1.51479 | 10
19.79417 | 14.504 | 1.51763 | 10
19.84417 | 14.4949 | 1.50958 | 10
19.89417 | 14.5122 | 1.51859 | 10
19.94417 | 14.5211 | 1.51859 | 10
19.99417 | 14.543 | 1.51956 | 10
20.04417 | 14.5542 | 1.52754 | 10
20.09417 | 14.572 | 1.53289 | 10
20.14417 | 14.5708 | 1.52679 | 10
20.19417 | 14.5756 | 1.53436 | 10
20.24417 | 14.5669 | 1.52724 | 10
20.29417 | 14.5752 | 1.52953 | 10
20.34417 | 14.5788 | 1.52471 | 10
20.39417 | 14.5645 | 1.52736 | 10
20.44417 | 14.5573 | 1.52346 | 10
20.49417 | 14.5285 | 1.51589 | 10
20.54417 | 14.5359 | 1.52229 | 10
20.59417 | 14.5333 | 1.51488 | 10
20.64417 | 14.5155 | 1.51409 | 10
20.69417 | 14.5248 | 1.51268 | 10
20.74417 | 14.5169 | 1.50858 | 10
20.79417 | 14.5183 | 1.51513 | 10
20.84417 | 14.5397 | 1.51589 | 10
20.89417 | 14.5316 | 1.51381 | 10
20.94417 | 14.5536 | 1.51652 | 10
20.99417 | 14.5512 | 1.51995 | 10
21.04417 | 14.5623 | 1.52002 | 10
21.09417 | 14.5782 | 1.52129 | 10
21.14417 | 14.5826 | 1.52661 | 10
21.19417 | 14.601 | 1.52841 | 10
21.24417 | 14.5933 | 1.52257 | 10
21.29417 | 14.6021 | 1.52913 | 10
21.34417 | 14.5966 | 1.52175 | 10
21.39417 | 14.5943 | 1.52574 | 10
21.44417 | 14.6078 | 1.53054 | 10
21.49417 | 14.63 | 1.52672 | 10
21.54417 | 14.6177 | 1.53227 | 10
21.59417 | 14.5854 | 1.52093 | 10
21.64417 | 14.5813 | 1.51812 | 10
21.69417 | 14.5785 | 1.51899 | 10
21.74417 | 14.5688 | 1.5145 | 10
21.79417 | 14.5502 | 1.5125 | 10
21.84417 | 14.5557 | 1.51121 | 10
21.89417 | 14.5301 | 1.50938 | 10
21.94417 | 14.5616 | 1.51059 | 10
21.99417 | 14.5627 | 1.51286 | 10
22.04417 | 14.5681 | 1.51856 | 10
22.09417 | 14.5723 | 1.51347 | 10
22.14417 | 14.5834 | 1.51799 | 10
22.19417 | 14.5957 | 1.51587 | 10
22.24417 | 14.6064 | 1.52334 | 10
22.29417 | 14.6159 | 1.52945 | 10
22.34417 | 14.6281 | 1.52373 | 10
22.39417 | 14.6161 | 1.52754 | 10
22.44417 | 14.6337 | 1.52818 | 10
22.49417 | 14.6348 | 1.52823 | 10
22.54417 | 14.6164 | 1.52883 | 10
22.59417 | 14.6323 | 1.528 | 10
22.64417 | 14.6228 | 1.52792 | 10
22.69417 | 14.6417 | 1.52813 | 10
22.74417 | 14.6141 | 1.52311 | 10
22.79417 | 14.6185 | 1.5255 | 10
22.84417 | 14.6158 | 1.52114 | 10
22.89417 | 14.605 | 1.51886 | 10
22.94417 | 14.5913 | 1.5207 | 10
22.99417 | 14.6023 | 1.51767 | 10
23.04417 | 14.5951 | 1.51639 | 10
23.09417 | 14.5946 | 1.51948 | 10
23.14417 | 14.5932 | 1.51877 | 10
23.19417 | 14.5903 | 1.5175 | 10
23.24417 | 14.5921 | 1.5168 | 10
23.29417 | 14.5944 | 1.51394 | 10
23.34417 | 14.6076 | 1.52067 | 10
23.39417 | 14.6072 | 1.51765 | 10
23.44417 | 14.6119 | 1.51783 | 10
23.49417 | 14.6257 | 1.52588 | 10
23.54417 | 14.6299 | 1.52224 | 10
23.59417 | 14.6499 | 1.53287 | 10
23.64417 | 14.645 | 1.52821 | 10
23.69417 | 14.6512 | 1.52644 | 10
23.74417 | 14.6541 | 1.53139 | 10
23.79417 | 14.6703 | 1.53051 | 10
23.84417 | 14.6787 | 1.53641 | 10
23.89417 | 14.6679 | 1.53104 | 10
23.94417 | 14.6623 | 1.53522 | 10
23.99417 | 14.6519 | 1.52867 | 10
24.04417 | 14.649 | 1.52562 | 10
24.09417 | 14.6432 | 1.52302 | 10
24.14417 | 14.6383 | 1.52126 | 10
24.19417 | 14.6417 | 1.52036 | 10
24.24417 | 14.6233 | 1.51574 | 10
24.29417 | 14.6314 | 1.51951 | 10
24.34417 | 14.6303 | 1.51714 | 10
24.39417 | 14.618 | 1.51569 | 10
24.44417 | 14.6197 | 1.51281 | 10
24.49417 | 14.6405 | 1.51851 | 10
24.54417 | 14.6228 | 1.51313 | 10
24.59417 | 14.6334 | 1.51881 | 10
24.64417 | 14.6572 | 1.52029 | 10
24.69417 | 14.6694 | 1.52625 | 10
24.74417 | 14.6721 | 1.52859 | 10
24.79417 | 14.6714 | 1.52597 | 10
24.84417 | 14.6853 | 1.52268 | 10
24.89417 | 14.7013 | 1.53021 | 10
24.94417 | 14.7074 | 1.53239 | 10
24.99417 | 14.6906 | 1.53121 | 10
25.04417 | 14.6931 | 1.52352 | 10
25.09417 | 14.6897 | 1.52946 | 10
25.14417 | 14.6819 | 1.52182 | 10
25.19417 | 14.6798 | 1.52881 | 10
25.24417 | 14.681 | 1.52322 | 10
25.29417 | 14.676 | 1.52492 | 10
25.34417 | 14.6784 | 1.52079 | 10
25.39417 | 14.6756 | 1.5211 | 10
25.44417 | 14.6701 | 1.52177 | 10
25.49417 | 14.6512 | 1.51485 | 10
25.54417 | 14.6459 | 1.5165 | 10
25.59417 | 14.6426 | 1.51218 | 10
25.64417 | 14.6623 | 1.51312 | 10
25.69417 | 14.6557 | 1.51471 | 10
25.74417 | 14.6525 | 1.51718 | 10
25.79417 | 14.6714 | 1.52463 | 10
25.84417 | 14.6691 | 1.51941 | 10
25.89417 | 14.6835 | 1.5187 | 10
25.94417 | 14.6799 | 1.52581 | 10
25.99417 | 14.7048 | 1.52379 | 10
26.04417 | 14.7332 | 1.529 | 10
26.09417 | 14.7348 | 1.52282 | 10
26.14417 | 14.749 | 1.5326 | 10
26.19417 | 14.7315 | 1.53532 | 10
26.24417 | 14.7195 | 1.52685 | 10
26.29417 | 14.7259 | 1.52295 | 10
26.34417 | 14.7379 | 1.53295 | 10
26.39417 | 14.7439 | 1.52847 | 10
26.44417 | 14.7167 | 1.52751 | 10
26.49417 | 14.7122 | 1.52243 | 10
26.54417 | 14.7089 | 1.52407 | 10
26.59417 | 14.6971 | 1.51998 | 10
26.64417 | 14.6882 | 1.51729 | 10
26.69417 | 14.6856 | 1.52125 | 10
26.74417 | 14.6835 | 1.52084 | 10
26.79417 | 14.6843 | 1.51819 | 10
26.84417 | 14.6927 | 1.51836 | 10
26.89417 | 14.7059 | 1.52393 | 10
26.94417 | 14.6943 | 1.52192 | 10
26.99417 | 14.7112 | 1.52312 | 10
27.04417 | 14.7082 | 1.52105 | 10
27.09417 | 14.7335 | 1.52941 | 10
27.14417 | 14.7377 | 1.52645 | 10
27.19417 | 14.7463 | 1.53251 | 10
27.24417 | 14.7625 | 1.53173 | 10
27.29417 | 14.7545 | 1.53225 | 10
27.34417 | 14.7544 | 1.53244 | 10
27.39417 | 14.7546 | 1.53532 | 10
27.44417 | 14.7537 | 1.53302 | 10
27.49417 | 14.7367 | 1.52638 | 10
27.54417 | 14.7641 | 1.53234 | 10
27.59417 | 14.7458 | 1.52285 | 10
27.64417 | 14.7214 | 1.52243 | 10
27.69417 | 14.7066 | 1.51646 | 10
27.74417 | 14.7156 | 1.52295 | 10
27.79417 | 14.7023 | 1.51903 | 10
27.84417 | 14.7262 | 1.52779 | 10
27.89417 | 14.7037 | 1.51035 | 10
27.94417 | 14.699 | 1.51385 | 10
27.99417 | 14.7114 | 1.51908 | 10
28.04417 | 14.708 | 1.51844 | 10
28.09417 | 14.718 | 1.52507 | 10
28.14417 | 14.7284 | 1.52631 | 10
28.19417 | 14.7483 | 1.5276 | 10
28.24417 | 14.737 | 1.52041 | 10
28.29417 | 14.7574 | 1.52548 | 10
28.34417 | 14.7774 | 1.53065 | 10
28.39417 | 14.778 | 1.53277 | 10
28.44417 | 14.77 | 1.52762 | 10
28.49417 | 14.785 | 1.5337 | 10
28.54417 | 14.7836 | 1.52856 | 10
28.59417 | 14.7847 | 1.53043 | 10
28.64417 | 14.7933 | 1.53749 | 10
28.69417 | 14.7823 | 1.5274 | 10
28.74417 | 14.7803 | 1.53052 | 10
28.79417 | 14.7912 | 1.53352 | 10
28.84417 | 14.8005 | 1.53425 | 10
28.89417 | 14.7584 | 1.52203 | 10
28.94417 | 14.7712 | 1.52668 | 10
28.99417 | 14.7598 | 1.5306 | 10
29.04417 | 14.7589 | 1.52265 | 10
29.09417 | 14.7364 | 1.51823 | 10
29.14417 | 14.7501 | 1.52114 | 10
29.19417 | 14.7638 | 1.52417 | 10
29.24417 | 14.7382 | 1.51652 | 10
29.29417 | 14.7544 | 1.51999 | 10
29.34417 | 14.7277 | 1.51576 | 10
29.39417 | 14.7407 | 1.51618 | 10
29.44417 | 14.768 | 1.52045 | 10
29.49417 | 14.7632 | 1.5244 | 10
29.54417 | 14.7888 | 1.52475 | 10
29.59417 | 14.7991 | 1.52646 | 10
29.64417 | 14.7895 | 1.52512 | 10
29.69417 | 14.8041 | 1.53185 | 10
29.74417 | 14.8137 | 1.53557 | 10
29.79417 | 14.8206 | 1.53239 | 10
29.84417 | 14.8149 | 1.52867 | 10
29.89417 | 14.8207 | 1.52713 | 10
29.94417 | 14.8088 | 1.52834 | 10
29.99417 | 14.8339 | 1.53093 | 10
30.04417 | 14.8152 | 1.52534 | 10
30.09417 | 14.808 | 1.53044 | 10
30.14417 | 14.8094 | 1.52582 | 10
30.19417 | 14.8023 | 1.53035 | 10
30.24417 | 14.7937 | 1.52249 | 10
30.29417 | 14.7824 | 1.51803 | 10
30.34417 | 14.7795 | 1.51945 | 10
30.39417 | 14.7821 | 1.51727 | 10
30.44417 | 14.7822 | 1.52082 | 10
30.49417 | 14.7853 | 1.52156 | 10
30.54417 | 14.7809 | 1.51749 | 10
30.59417 | 14.7843 | 1.52348 | 10
30.64417 | 14.7895 | 1.51885 | 10
30.69417 | 14.7972 | 1.52352 | 10
30.74417 | 14.8131 | 1.52455 | 10
30.79417 | 14.8205 | 1.52818 | 10
30.84417 | 14.831 | 1.53363 | 10
30.89417 | 14.8422 | 1.53298 | 10
30.94417 | 14.8474 | 1.54322 | 10
30.99417 | 14.8595 | 1.53613 | 10
31.04417 | 14.848 | 1.52775 | 10
31.09417 | 14.8455 | 1.53558 | 10
31.14417 | 14.8503 | 1.52962 | 10
31.19417 | 14.8491 | 1.53132 | 10
31.24417 | 14.8409 | 1.53003 | 10
31.29417 | 14.8445 | 1.53044 | 10
31.34417 | 14.8319 | 1.53219 | 10
31.39417 | 14.8324 | 1.5251 | 10
31.44417 | 14.8085 | 1.52579 | 10
31.49417 | 14.8174 | 1.52457 | 10
31.54417 | 14.8146 | 1.5241 | 10
31.59417 | 14.8105 | 1.52128 | 10
31.64417 | 14.8131 | 1.52708 | 10
31.69417 | 14.8186 | 1.52256 | 10
31.74417 | 14.8142 | 1.51552 | 10
31.79417 | 14.8244 | 1.52848 | 10
31.84417 | 14.8155 | 1.52276 | 10
31.89417 | 14.8347 | 1.5237 | 10
31.94417 | 14.8426 | 1.52815 | 10
31.99417 | 14.8575 | 1.53055 | 10
32.04417 | 14.8795 | 1.53872 | 10
32.09417 | 14.863 | 1.5315 | 10
32.14417 | 14.8785 | 1.53758 | 10
32.19417 | 14.8697 | 1.53757 | 10
32.24417 | 14.8851 | 1.53709 | 10
32.29417 | 14.8739 | 1.53026 | 10
32.34417 | 14.8672 | 1.53237 | 10
32.39417 | 14.8618 | 1.53578 | 10
32.44417 | 14.8534 | 1.5281 | 10
32.49417 | 14.854 | 1.53038 | 10
32.54417 | 14.8395 | 1.5283 | 10
32.59417 | 14.8352 | 1.52763 | 10
32.64417 | 14.8361 | 1.52842 | 10
32.69417 | 14.8427 | 1.52642 | 10
32.74417 | 14.8451 | 1.52518 | 10
32.79417 | 14.8455 | 1.52719 | 10
32.84417 | 14.8417 | 1.51984 | 10
32.89417 | 14.8571 | 1.53019 | 10
32.94417 | 14.866 | 1.53076 | 10
32.99417 | 14.8641 | 1.52603 | 10
33.04417 | 14.861 | 1.53003 | 10
33.09417 | 14.8786 | 1.53459 | 10
33.14417 | 14.8934 | 1.53255 | 10
33.19417 | 14.8938 | 1.53348 | 10
33.24417 | 14.9073 | 1.53684 | 10
33.29417 | 14.9064 | 1.53691 | 10
33.34417 | 14.9193 | 1.53952 | 10
33.39417 | 14.9195 | 1.5385 | 10
33.44417 | 14.9019 | 1.53377 | 10
33.49417 | 14.9114 | 1.53554 | 10
33.54417 | 14.9146 | 1.53018 | 10
33.59417 | 14.8809 | 1.52814 | 10
33.64417 | 14.8772 | 1.52818 | 10
33.69417 | 14.8743 | 1.52847 | 10
33.74417 | 14.8826 | 1.52678 | 10
33.79417 | 14.8467 | 1.51961 | 10
33.84417 | 14.8708 | 1.52428 | 10
33.89417 | 14.8682 | 1.51728 | 10
33.94417 | 14.8515 | 1.51618 | 10
33.99417 | 14.8557 | 1.52412 | 10
34.04417 | 14.8727 | 1.52288 | 10
34.09417 | 14.8788 | 1.52729 | 10
34.14417 | 14.8837 | 1.52332 | 10
34.19417 | 14.8889 | 1.52405 | 10
34.24417 | 14.9073 | 1.53202 | 10
34.29417 | 14.9048 | 1.52818 | 10
34.34417 | 14.9315 | 1.53796 | 10
34.39417 | 14.9422 | 1.53602 | 10
34.44417 | 14.9412 | 1.53332 | 10
34.49417 | 14.9342 | 1.5418 | 10
34.54417 | 14.9371 | 1.53656 | 10
34.59417 | 14.9282 | 1.5343 | 10
34.64417 | 14.9369 | 1.53232 | 10
34.69417 | 14.9218 | 1.52506 | 10
34.74417 | 14.9265 | 1.53553 | 10
34.79417 | 14.9274 | 1.52999 | 10
34.84417 | 14.9253 | 1.53301 | 10
34.89417 | 14.9074 | 1.52911 | 10
34.94417 | 14.9056 | 1.52531 | 10
34.99417 | 14.8876 | 1.52246 | 10
35.04417 | 14.8877 | 1.52027 | 10
35.09417 | 14.8913 | 1.52821 | 10
35.14417 | 14.9041 | 1.52186 | 10
35.19417 | 14.9014 | 1.51811 | 10
35.24417 | 14.8847 | 1.52356 | 10
35.29417 | 14.9116 | 1.5245 | 10
35.34417 | 14.8982 | 1.52563 | 10
35.39417 | 14.9363 | 1.52906 | 10
35.44417 | 14.9278 | 1.52916 | 10
35.49417 | 14.9368 | 1.53149 | 10
35.54417 | 14.9515 | 1.5338 | 10
35.59417 | 14.9609 | 1.54566 | 10
35.64417 | 14.9581 | 1.53417 | 10
35.69417 | 14.957 | 1.53214 | 10
35.74417 | 14.9629 | 1.53545 | 10
35.79417 | 14.9769 | 1.54062 | 10
35.84417 | 14.9724 | 1.53802 | 10
35.89417 | 14.9731 | 1.53432 | 10
35.94417 | 14.958 | 1.53823 | 10
35.99417 | 14.9439 | 1.53243 | 10
36.04417 | 14.9472 | 1.53106 | 10
36.09417 | 14.9287 | 1.52829 | 10
36.14417 | 14.925 | 1.5247 | 10
36.19417 | 14.9173 | 1.52307 | 10
36.24417 | 14.9074 | 1.51915 | 10
36.29417 | 14.9262 | 1.52578 | 10
36.34417 | 14.9311 | 1.52554 | 10
36.39417 | 14.9344 | 1.52502 | 10
36.44417 | 14.9469 | 1.53346 | 10
36.49417 | 14.95 | 1.52794 | 10
36.54417 | 14.9521 | 1.53242 | 10
36.59417 | 14.9696 | 1.53094 | 10
36.64417 | 14.9698 | 1.53548 | 10
36.69417 | 14.9803 | 1.53511 | 10
36.74417 | 14.9853 | 1.53914 | 10
36.79417 | 14.9847 | 1.54233 | 10
36.84417 | 14.9867 | 1.53699 | 10
36.89417 | 14.9975 | 1.54071 | 10
36.94417 | 14.9883 | 1.53886 | 10
36.99417 | 14.9884 | 1.53526 | 10
37.04417 | 14.9967 | 1.54159 | 10
37.09417 | 14.989 | 1.53659 | 10
37.14417 | 14.9789 | 1.53345 | 10
37.19417 | 14.9578 | 1.53072 | 10
37.24417 | 14.9647 | 1.52812 | 10
37.29417 | 14.9535 | 1.52826 | 10
37.34417 | 14.9413 | 1.52206 | 10
37.39417 | 14.9497 | 1.52364 | 10
37.44417 | 14.9474 | 1.52355 | 10
37.49417 | 14.9538 | 1.52423 | 10
37.54417 | 14.963 | 1.52682 | 10
37.59417 | 14.9612 | 1.52662 | 10
37.64417 | 14.9793 | 1.53307 | 10
37.69417 | 14.9818 | 1.52988 | 10
37.74417 | 14.9767 | 1.53218 | 10
37.79417 | 15.0049 | 1.53815 | 10
37.84417 | 15.021 | 1.53816 | 10
37.89417 | 15.0077 | 1.53687 | 10
37.94417 | 15.019 | 1.54079 | 10
37.99417 | 15.019 | 1.53739 | 10
38.04417 | 14.9996 | 1.53601 | 10
38.09417 | 14.9947 | 1.53451 | 10
38.14417 | 14.9944 | 1.53095 | 10
38.19417 | 14.9889 | 1.5332 | 10
38.24417 | 14.9796 | 1.52904 | 10
38.29417 | 14.9678 | 1.52499 | 10
38.34417 | 14.9853 | 1.52532 | 10
38.39417 | 14.9845 | 1.52913 | 10
38.44417 | 14.9633 | 1.52571 | 10
38.49417 | 14.9843 | 1.52986 | 10
38.54417 | 14.9705 | 1.52493 | 10
38.59417 | 14.9687 | 1.51817 | 10
38.64417 | 14.9891 | 1.53323 | 10
38.69417 | 15.0053 | 1.52664 | 10
38.74417 | 15.0107 | 1.53273 | 10
38.79417 | 15.023 | 1.52924 | 10
38.84417 | 15.0246 | 1.52985 | 10
38.89417 | 15.0251 | 1.53712 | 10
38.94417 | 15.0355 | 1.53985 | 10
38.99417 | 15.048 | 1.54266 | 10
39.04417 | 15.0433 | 1.5319 | 10
39.09417 | 15.042 | 1.53503 | 10
39.14417 | 15.0288 | 1.53931 | 10
39.19417 | 15.0279 | 1.53523 | 10
39.24417 | 15.0414 | 1.536 | 10
39.29417 | 15.0283 | 1.53196 | 10
39.34417 | 15.0189 | 1.52989 | 10
39.39417 | 15.0137 | 1.53061 | 10
39.44417 | 14.9995 | 1.52416 | 10
39.49417 | 14.9992 | 1.52312 | 10
39.54417 | 15.0246 | 1.53417 | 10
39.59417 | 15.0126 | 1.52211 | 10
39.64417 | 14.9995 | 1.53001 | 10
39.69417 | 14.997 | 1.52396 | 10
39.74417 | 15.0026 | 1.52642 | 10
39.79417 | 14.9979 | 1.52287 | 10
39.84417 | 15.0223 | 1.53151 | 10
39.89417 | 15.0344 | 1.53526 | 10
39.94417 | 15.0405 | 1.53246 | 10
39.99417 | 15.0507 | 1.53552 | 10
40.04417 | 15.046 | 1.53887 | 10
40.09417 | 15.0509 | 1.53683 | 10
40.14417 | 15.0612 | 1.53655 | 10
40.19417 | 15.0648 | 1.53593 | 10
40.24417 | 15.0603 | 1.53463 | 10
40.29417 | 15.071 | 1.53353 | 10
40.34417 | 15.0618 | 1.5371 | 10
40.39417 | 15.0553 | 1.53933 | 10
40.44417 | 15.053 | 1.53293 | 10
40.49417 | 15.0444 | 1.53463 | 10
40.54417 | 15.0313 | 1.53193 | 10
40.59417 | 15.023 | 1.52823 | 10
40.64417 | 15.021 | 1.52459 | 10
40.69417 | 15.0403 | 1.53391 | 10
40.74417 | 15.0252 | 1.53237 | 10
40.79417 | 15.0364 | 1.53078 | 10
40.84417 | 15.0353 | 1.5298 | 10
40.89417 | 15.0394 | 1.5333 | 10
40.94417 | 15.0419 | 1.53199 | 10
40.99417 | 15.0425 | 1.52797 | 10
41.04417 | 15.0588 | 1.5348 | 10
41.09417 | 15.0825 | 1.54062 | 10
41.14417 | 15.0815 | 1.53541 | 10
41.19417 | 15.0813 | 1.53931 | 10
41.24417 | 15.0898 | 1.5451 | 10
41.29417 | 15.0987 | 1.54181 | 10
41.34417 | 15.0784 | 1.5363 | 10
41.39417 | 15.0873 | 1.53926 | 10
41.44417 | 15.0814 | 1.5434 | 10
41.49417 | 15.0743 | 1.53371 | 10
41.54417 | 15.0702 | 1.53517 | 10
41.59417 | 15.0631 | 1.53288 | 10
41.64417 | 15.0354 | 1.52537 | 10
41.69417 | 15.0394 | 1.52738 | 10
41.74417 | 15.0346 | 1.52704 | 10
41.79417 | 15.0412 | 1.52697 | 10
41.84417 | 15.0461 | 1.52761 | 10
41.89417 | 15.0342 | 1.5229 | 10
41.94417 | 15.0648 | 1.5331 | 10
41.99417 | 15.0549 | 1.53016 | 10
42.04417 | 15.0652 | 1.5311 | 10
42.09417 | 15.056 | 1.53315 | 10
42.14417 | 15.0895 | 1.53775 | 10
42.19417 | 15.0796 | 1.53097 | 10
42.24417 | 15.0991 | 1.53662 | 10
42.29417 | 15.1214 | 1.54344 | 10
42.34417 | 15.1197 | 1.53601 | 10
42.39417 | 15.118 | 1.53864 | 10
42.44417 | 15.1205 | 1.54169 | 10
42.49417 | 15.1207 | 1.54255 | 10
42.54417 | 15.1065 | 1.53886 | 10
42.59417 | 15.1011 | 1.5374 | 10
42.64417 | 15.1071 | 1.53681 | 10
42.69417 | 15.1019 | 1.53494 | 10
42.74417 | 15.1022 | 1.53325 | 10
42.79417 | 15.0768 | 1.52858 | 10
42.84417 | 15.0676 | 1.52761 | 10
42.89417 | 15.0755 | 1.52874 | 10
42.94417 | 15.066 | 1.5227 | 10
42.99417 | 15.0653 | 1.52269 | 10
43.04417 | 15.0812 | 1.526 | 10
43.09417 | 15.0697 | 1.51967 | 10
43.14417 | 15.0772 | 1.52936 | 10
43.19417 | 15.0881 | 1.5265 | 10
43.24417 | 15.0802 | 1.52392 | 10
43.29417 | 15.0911 | 1.5296 | 10
43.34417 | 15.1001 | 1.53142 | 10
43.39417 | 15.106 | 1.53538 | 10
43.44417 | 15.1212 | 1.53407 | 10
43.49417 | 15.1469 | 1.53715 | 10
43.54417 | 15.1392 | 1.54565 | 10
43.59417 | 15.1354 | 1.53838 | 10
43.64417 | 15.1503 | 1.53937 | 10
43.69417 | 15.1534 | 1.54251 | 10
43.74417 | 15.1508 | 1.53735 | 10
43.79417 | 15.1318 | 1.53552 | 10
43.84417 | 15.1367 | 1.53756 | 10
43.89417 | 15.1388 | 1.54196 | 10
43.94417 | 15.1313 | 1.53196 | 10
43.99417 | 15.1195 | 1.52986 | 10
44.04417 | 15.1016 | 1.53116 | 10
44.09417 | 15.107 | 1.52959 | 10
44.14417 | 15.0882 | 1.52163 | 10
44.19417 | 15.1008 | 1.52672 | 10
44.24417 | 15.1141 | 1.52458 | 10
44.29417 | 15.1101 | 1.52985 | 10
44.34417 | 15.1263 | 1.53251 | 10
44.39417 | 15.127 | 1.53627 | 10
44.44417 | 15.1271 | 1.53398 | 10
44.49417 | 15.1353 | 1.53109 | 10
44.54417 | 15.1297 | 1.53528 | 10
44.59417 | 15.1391 | 1.53455 | 10
44.64417 | 15.1414 | 1.53379 | 10
44.69417 | 15.1656 | 1.53857 | 10
44.74417 | 15.165 | 1.5485 | 10
44.79417 | 15.1717 | 1.53957 | 10
44.84417 | 15.1804 | 1.5422 | 10
44.89417 | 15.1564 | 1.54213 | 10
44.94417 | 15.1719 | 1.54339 | 10
44.99417 | 15.1595 | 1.53579 | 10
45.04417 | 15.1791 | 1.53968 | 10
45.09417 | 15.1511 | 1.53262 | 10
45.14417 | 15.144 | 1.53795 | 10
45.19417 | 15.1424 | 1.53715 | 10
45.24417 | 15.1308 | 1.53276 | 10
45.29417 | 15.0977 | 1.52441 | 10
45.34417 | 15.1149 | 1.52733 | 10
45.39417 | 15.1212 | 1.52815 | 10
45.44417 | 15.1131 | 1.52465 | 10
45.49417 | 15.1048 | 1.52524 | 10
45.54417 | 15.1311 | 1.53437 | 10
45.59417 | 15.122 | 1.53207 | 10
45.64417 | 15.1231 | 1.5282 | 10
45.69417 | 15.1274 | 1.52715 | 10
45.74417 | 15.1429 | 1.53174 | 10
45.79417 | 15.144 | 1.53062 | 10
45.84417 | 15.1461 | 1.53516 | 10
45.89417 | 15.1522 | 1.53274 | 10
45.94417 | 15.1618 | 1.53595 | 10
45.99417 | 15.168 | 1.53706 | 10
46.04417 | 15.1718 | 1.54131 | 10
46.09417 | 15.1788 | 1.53577 | 10
46.14417 | 15.202 | 1.53873 | 10
46.19417 | 15.2059 | 1.54813 | 10
46.24417 | 15.2094 | 1.54386 | 10
46.29417 | 15.2006 | 1.54318 | 10
46.34417 | 15.1951 | 1.54401 | 10
46.39417 | 15.1842 | 1.54086 | 10
46.44417 | 15.1877 | 1.53809 | 10
46.49417 | 15.1761 | 1.53615 | 10
46.54417 | 15.1606 | 1.52799 | 10
46.59417 | 15.1643 | 1.53058 | 10
46.64417 | 15.1604 | 1.53181 | 10
46.69417 | 15.1484 | 1.52828 | 10
46.74417 | 15.1454 | 1.53233 | 10
46.79417 | 15.1526 | 1.534 | 10
46.84417 | 15.1464 | 1.52533 | 10
46.89417 | 15.1485 | 1.52764 | 10
46.94417 | 15.1514 | 1.53486 | 10
46.99417 | 15.181 | 1.53422 | 10
47.04417 | 15.1787 | 1.5326 | 10
47.09417 | 15.1973 | 1.53876 | 10
47.14417 | 15.2006 | 1.53912 | 10
47.19417 | 15.1895 | 1.53841 | 10
47.24417 | 15.2049 | 1.53734 | 10
47.29417 | 15.1977 | 1.53904 | 10
47.34417 | 15.2214 | 1.5399 | 10
47.39417 | 15.2252 | 1.54013 | 10
47.44417 | 15.2124 | 1.54292 | 10
47.49417 | 15.2149 | 1.53851 | 10
47.54417 | 15.1956 | 1.53475 | 10
47.59417 | 15.1808 | 1.53201 | 10
47.64417 | 15.1697 | 1.52918 | 10
47.69417 | 15.1819 | 1.53546 | 10
47.74417 | 15.1754 | 1.52555 | 10
47.79417 | 15.175 | 1.52874 | 10
47.84417 | 15.1792 | 1.53266 | 10
47.89417 | 15.1674 | 1.52401 | 10
47.94417 | 15.1873 | 1.53349 | 10
47.99417 | 15.1926 | 1.52841 | 10
48.04417 | 15.2043 | 1.53352 | 10
48.09417 | 15.2198 | 1.53578 | 10
48.14417 | 15.231 | 1.54102 | 10
48.19417 | 15.2255 | 1.54374 | 10
48.24417 | 15.2245 | 1.53783 | 10
48.29417 | 15.2373 | 1.54656 | 10
48.34417 | 15.2339 | 1.53779 | 10
48.39417 | 15.2417 | 1.54232 | 10
48.44417 | 15.2406 | 1.54614 | 10
48.49417 | 15.2407 | 1.53979 | 10
48.54417 | 15.2531 | 1.54494 | 10
48.59417 | 15.2547 | 1.54542 | 10
48.64417 | 15.2282 | 1.53812 | 10
48.69417 | 15.2351 | 1.54342 | 10
48.74417 | 15.223 | 1.54373 | 10
48.79417 | 15.2009 | 1.53254 | 10
48.84417 | 15.208 | 1.52997 | 10
48.89417 | 15.1987 | 1.52856 | 10
48.94417 | 15.1927 | 1.53381 | 10
48.99417 | 15.2024 | 1.53328 | 10
49.04417 | 15.2258 | 1.53885 | 10
49.09417 | 15.1961 | 1.53095 | 10
49.14417 | 15.2128 | 1.53258 | 10
49.19417 | 15.2147 | 1.53393 | 10
49.24417 | 15.2164 | 1.53418 | 10
49.29417 | 15.2095 | 1.5353 | 10
49.34417 | 15.2285 | 1.53939 | 10
49.39417 | 15.2319 | 1.54065 | 10
49.44417 | 15.2308 | 1.54225 | 10
49.49417 | 15.238 | 1.5375 | 10
49.54417 | 15.2606 | 1.54423 | 10
49.59417 | 15.2702 | 1.54065 | 10
49.64417 | 15.2692 | 1.54401 | 10
49.69417 | 15.2616 | 1.5396 | 10
49.74417 | 15.2824 | 1.55021 | 10
49.79417 | 15.2641 | 1.54633 | 10
49.84417 | 15.2567 | 1.54093 | 10
49.89417 | 15.2566 | 1.53704 | 10
49.94417 | 15.2372 | 1.53371 | 10
49.99417 | 15.2128 | 1.53357 | 10
50.04277 | 15.2606 | 1.5409 | 30
50.09277 | 15.2716 | 1.54652 | 30
50.14277 | 15.275 | 1.53953 | 30
50.19277 | 15.2798 | 1.54442 | 30
50.24277 | 15.2752 | 1.54385 | 30
50.29277 | 15.2856 | 1.54324 | 30
50.34277 | 15.2747 | 1.54588 | 30
50.39277 | 15.2681 | 1.54267 | 30
50.44277 | 15.2647 | 1.54075 | 30
50.49277 | 15.2523 | 1.53842 | 30
50.54277 | 15.2494 | 1.53402 | 30
50.59277 | 15.2451 | 1.53863 | 30
50.64277 | 15.2314 | 1.53091 | 30
50.69277 | 15.2238 | 1.53698 | 30
50.74277 | 15.2183 | 1.53429 | 30
50.79277 | 15.2213 | 1.53277 | 30
50.84277 | 15.2252 | 1.53211 | 30
50.89277 | 15.2254 | 1.53244 | 30
50.94277 | 15.2239 | 1.53714 | 30
50.99277 | 15.2294 | 1.53607 | 30
51.04277 | 15.2408 | 1.53525 | 30
51.09277 | 15.2589 | 1.54317 | 30
51.14277 | 15.2469 | 1.54005 | 30
51.19277 | 15.2491 | 1.54033 | 30
51.24277 | 15.265 | 1.54116 | 30
51.29277 | 15.2866 | 1.54634 | 30
51.34277 | 15.2964 | 1.55057 | 30
51.39277 | 15.276 | 1.547 | 30
51.44277 | 15.2869 | 1.54818 | 30
51.49277 | 15.2852 | 1.54539 | 30
51.54277 | 15.2903 | 1.54979 | 30
51.59277 | 15.2828 | 1.54469 | 30
51.64277 | 15.2756 | 1.54669 | 30
51.69277 | 15.2748 | 1.54503 | 30
51.74277 | 15.2604 | 1.53888 | 30
51.79277 | 15.2605 | 1.54557 | 30
51.84277 | 15.2545 | 1.54111 | 30
51.89277 | 15.2411 | 1.53633 | 30
51.94277 | 15.2243 | 1.53372 | 30
51.99277 | 15.239 | 1.53594 | 30
52.04277 | 15.2502 | 1.53794 | 30
52.09277 | 15.2613 | 1.53829 | 30
52.14277 | 15.2481 | 1.53759 | 30
52.19277 | 15.2637 | 1.54487 | 30
52.24277 | 15.252 | 1.53887 | 30
52.29277 | 15.2704 | 1.54327 | 30
52.34277 | 15.2913 | 1.54794 | 30
52.39277 | 15.2889 | 1.5496 | 30
52.44277 | 15.2844 | 1.54197 | 30
52.49277 | 15.2879 | 1.54534 | 30
52.54277 | 15.2895 | 1.55396 | 30
52.59277 | 15.2941 | 1.55414 | 30
52.64277 | 15.2849 | 1.54508 | 30
52.69277 | 15.2826 | 1.54771 | 30
52.74277 | 15.274 | 1.54401 | 30
52.79277 | 15.2907 | 1.54583 | 30
52.84277 | 15.2738 | 1.53601 | 30
52.89277 | 15.2638 | 1.54631 | 30
52.94277 | 15.25 | 1.53702 | 30
52.99277 | 15.2595 | 1.53925 | 30
53.04277 | 15.2277 | 1.52971 | 30
53.09277 | 15.2483 | 1.54007 | 30
53.14277 | 15.2515 | 1.53222 | 30
53.19277 | 15.2419 | 1.53076 | 30
53.24277 | 15.2516 | 1.53265 | 30
53.29277 | 15.2486 | 1.54138 | 30
53.34277 | 15.2697 | 1.5351 | 30
53.39277 | 15.2664 | 1.54027 | 30
53.44277 | 15.2812 | 1.53878 | 30
53.49277 | 15.2765 | 1.54532 | 30
53.54277 | 15.2963 | 1.54024 | 30
53.59277 | 15.3097 | 1.54229 | 30
53.64277 | 15.3033 | 1.55201 | 30
53.69277 | 15.3061 | 1.54647 | 30
53.74277 | 15.3047 | 1.5528 | 30
53.79277 | 15.3064 | 1.54329 | 30
53.84277 | 15.3016 | 1.54583 | 30
53.89277 | 15.2999 | 1.54091 | 30
53.94277 | 15.2999 | 1.54491 | 30
53.99277 | 15.2776 | 1.53715 | 30
54.04277 | 15.2911 | 1.54084 | 30
54.09277 | 15.2617 | 1.53097 | 30
54.14277 | 15.2495 | 1.53362 | 30
54.19277 | 15.2638 | 1.53347 | 30
54.24277 | 15.2612 | 1.53743 | 30
54.29277 | 15.2685 | 1.53457 | 30
54.34277 | 15.2665 | 1.52987 | 30
54.39277 | 15.2589 | 1.5358 | 30
54.44277 | 15.276 | 1.53957 | 30
54.49277 | 15.2742 | 1.54467 | 30
54.54277 | 15.3021 | 1.54352 | 30
54.59277 | 15.3094 | 1.54243 | 30
54.64277 | 15.3001 | 1.54346 | 30
54.69277 | 15.321 | 1.54922 | 30
54.74277 | 15.3311 | 1.55459 | 30
54.79277 | 15.3271 | 1.5477 | 30
54.84277 | 15.3303 | 1.55052 | 30
54.89277 | 15.321 | 1.55034 | 30
54.94277 | 15.3169 | 1.54428 | 30
54.99277 | 15.3167 | 1.54456 | 30
55.04277 | 15.3107 | 1.54089 | 30
55.09277 | 15.3011 | 1.54241 | 30
55.14277 | 15.2862 | 1.53827 | 30
55.19277 | 15.2819 | 1.53921 | 30
55.24277 | 15.2561 | 1.53871 | 30
55.29277 | 15.2743 | 1.53737 | 30
55.34277 | 15.2811 | 1.53858 | 30
55.39277 | 15.2726 | 1.53665 | 30
55.44277 | 15.2947 | 1.541 | 30
55.49277 | 15.2851 | 1.54227 | 30
55.54277 | 15.3054 | 1.54296 | 30
55.59277 | 15.3039 | 1.54187 | 30
55.64277 | 15.3041 | 1.54169 | 30
55.69277 | 15.3206 | 1.54477 | 30
55.74277 | 15.3329 | 1.552 | 30
55.79277 | 15.3389 | 1.55016 | 30
55.84277 | 15.3494 | 1.55045 | 30
55.89277 | 15.3543 | 1.55422 | 30
55.94277 | 15.3548 | 1.55585 | 30
55.99277 | 15.3354 | 1.54933 | 30
56.04277 | 15.335 | 1.5468 | 30
56.09277 | 15.3291 | 1.55184 | 30
56.14277 | 15.3123 | 1.54115 | 30
56.19277 | 15.3149 | 1.5478 | 30
56.24277 | 15.3042 | 1.54047 | 30
56.29277 | 15.3061 | 1.54448 | 30
56.34277 | 15.2991 | 1.54465 | 30
56.39277 | 15.2896 | 1.54131 | 30
56.44277 | 15.2932 | 1.5379 | 30
56.49277 | 15.2931 | 1.53907 | 30
56.54277 | 15.301 | 1.54174 | 30
56.59277 | 15.3006 | 1.54303 | 30
56.64277 | 15.2952 | 1.53827 | 30
56.69277 | 15.3005 | 1.54248 | 30
56.74277 | 15.2858 | 1.53489 | 30
56.79277 | 15.3015 | 1.53939 | 30
56.84277 | 15.3045 | 1.54465 | 30
56.89277 | 15.3212 | 1.54813 | 30
56.94277 | 15.3215 | 1.54492 | 30
56.99277 | 15.3243 | 1.54294 | 30
57.04277 | 15.3267 | 1.55123 | 30
57.09277 | 15.3674 | 1.55239 | 30
57.14277 | 15.3558 | 1.55098 | 30
57.19277 | 15.3505 | 1.54719 | 30
57.24277 | 15.3623 | 1.54944 | 30
57.29277 | 15.3773 | 1.55506 | 30
57.34277 | 15.3717 | 1.55364 | 30
57.39277 | 15.3667 | 1.55206 | 30
57.44277 | 15.3658 | 1.54962 | 30
57.49277 | 15.3441 | 1.54438 | 30
57.54277 | 15.3273 | 1.54214 | 30
57.59277 | 15.3289 | 1.53998 | 30
57.64277 | 15.3157 | 1.53538 | 30
57.69277 | 15.3254 | 1.54389 | 30
57.74277 | 15.3194 | 1.53434 | 30
57.79277 | 15.3137 | 1.54337 | 30
57.84277 | 15.3126 | 1.53467 | 30
57.89277 | 15.3086 | 1.53664 | 30
57.94277 | 15.3124 | 1.53473 | 30
57.99277 | 15.3264 | 1.53472 | 30
58.04277 | 15.3172 | 1.53489 | 30
58.09277 | 15.3166 | 1.53705 | 30
58.14277 | 15.3171 | 1.53935 | 30
58.19277 | 15.3205 | 1.53932 | 30
58.24277 | 15.3281 | 1.53771 | 30
58.29277 | 15.327 | 1.53607 | 30
58.34277 | 15.332 | 1.54256 | 30
58.39277 | 15.3587 | 1.54514 | 30
58.44277 | 15.3561 | 1.54345 | 30
58.49277 | 15.3582 | 1.5439 | 30
58.54277 | 15.3569 | 1.55045 | 30
58.59277 | 15.3762 | 1.54657 | 30
58.64277 | 15.3836 | 1.55243 | 30
58.69277 | 15.3759 | 1.54568 | 30
58.74277 | 15.4025 | 1.54902 | 30
58.79277 | 15.3895 | 1.55093 | 30
58.84277 | 15.3918 | 1.55391 | 30
58.89277 | 15.3998 | 1.55489 | 30
58.94277 | 15.3802 | 1.5483 | 30
58.99277 | 15.3755 | 1.54539 | 30
59.04277 | 15.3721 | 1.54806 | 30
59.09277 | 15.3587 | 1.54471 | 30
59.14277 | 15.3542 | 1.54251 | 30
59.19277 | 15.3569 | 1.54327 | 30
59.24277 | 15.364 | 1.54582 | 30
59.29277 | 15.346 | 1.54881 | 30
59.34277 | 15.3439 | 1.53823 | 30
59.39277 | 15.3224 | 1.53676 | 30
59.44277 | 15.3404 | 1.53636 | 30
59.49277 | 15.3439 | 1.53685 | 30
59.54277 | 15.3471 | 1.54006 | 30
59.59277 | 15.3397 | 1.53798 | 30
59.64277 | 15.3437 | 1.5432 | 30
59.69277 | 15.3493 | 1.54401 | 30
59.74277 | 15.3527 | 1.53754 | 30
59.79277 | 15.3522 | 1.54222 | 30
59.84277 | 15.3658 | 1.54275 | 30
59.89277 | 15.3646 | 1.54844 | 30
59.94277 | 15.3968 | 1.54685 | 30
59.99277 | 15.3739 | 1.54832 | 30
60.04277 | 15.3932 | 1.55317 | 30
60.09277 | 15.3929 | 1.55142 | 30
60.14277 | 15.4122 | 1.5508 | 30
60.19277 | 15.4093 | 1.55475 | 30
60.24277 | 15.4202 | 1.55386 | 30
60.29277 | 15.415 | 1.55792 | 30
60.34277 | 15.406 | 1.55556 | 30
60.39277 | 15.4116 | 1.55573 | 30
60.44277 | 15.3974 | 1.54693 | 30
60.49277 | 15.3982 | 1.55066 | 30
60.54277 | 15.3839 | 1.5429 | 30
60.59277 | 15.3776 | 1.54585 | 30
60.64277 | 15.3682 | 1.53877 | 30
60.69277 | 15.3615 | 1.54087 | 30
60.74277 | 15.349 | 1.54373 | 30
60.79277 | 15.361 | 1.53679 | 30
60.84277 | 15.3478 | 1.53747 | 30
60.89277 | 15.3504 | 1.53115 | 30
60.94277 | 15.3444 | 1.54216 | 30
60.99277 | 15.3671 | 1.5374 | 30
61.04277 | 15.3726 | 1.54265 | 30
61.09277 | 15.3626 | 1.54471 | 30
61.14277 | 15.378 | 1.54525 | 30
61.19277 | 15.3789 | 1.54276 | 30
61.24277 | 15.3894 | 1.54299 | 30
61.29277 | 15.4017 | 1.54686 | 30
61.34277 | 15.408 | 1.54722 | 30
61.39277 | 15.4041 | 1.55101 | 30
61.44277 | 15.4099 | 1.55044 | 30
61.49277 | 15.4041 | 1.54868 | 30
61.54277 | 15.4157 | 1.55093 | 30
61.59277 | 15.4257 | 1.55448 | 30
61.64277 | 15.4314 | 1.55695 | 30
61.69277 | 15.4266 | 1.54966 | 30
61.74277 | 15.4387 | 1.55396 | 30
61.79277 | 15.4255 | 1.55105 | 30
61.84277 | 15.4235 | 1.54981 | 30
61.89277 | 15.4133 | 1.54964 | 30
61.94277 | 15.424 | 1.55208 | 30
61.99277 | 15.402 | 1.54547 | 30
62.04277 | 15.41 | 1.5487 | 30
62.09277 | 15.4056 | 1.54053 | 30
62.14277 | 15.3999 | 1.54108 | 30
62.19277 | 15.3978 | 1.54791 | 30
62.24277 | 15.3764 | 1.53372 | 30
62.29277 | 15.3678 | 1.54003 | 30
62.34277 | 15.3734 | 1.53353 | 30
62.39277 | 15.3727 | 1.53347 | 30
62.44277 | 15.3804 | 1.53764 | 30
62.49277 | 15.3758 | 1.52769 | 30
62.54277 | 15.393 | 1.54397 | 30
62.59277 | 15.401 | 1.53806 | 30
62.64277 | 15.4019 | 1.54309 | 30
62.69277 | 15.4154 | 1.54524 | 30
62.74277 | 15.4215 | 1.54422 | 30
62.79277 | 15.4186 | 1.55368 | 30
62.84277 | 15.4458 | 1.54872 | 30
62.89277 | 15.4241 | 1.54526 | 30
62.94277 | 15.4388 | 1.55669 | 30
62.99277 | 15.4561 | 1.55358 | 30
63.04277 | 15.4346 | 1.54971 | 30
63.09277 | 15.4669 | 1.55372 | 30
63.14277 | 15.458 | 1.54925 | 30
63.19277 | 15.4609 | 1.55566 | 30
63.24277 | 15.4569 | 1.54986 | 30
63.29277 | 15.4506 | 1.5539 | 30
63.34277 | 15.4566 | 1.55342 | 30
63.39277 | 15.4379 | 1.54425 | 30
63.44277 | 15.4277 | 1.54874 | 30
63.49277 | 15.4328 | 1.54686 | 30
63.54277 | 15.4462 | 1.54945 | 30
63.59277 | 15.4281 | 1.54147 | 30
63.64277 | 15.432 | 1.54424 | 30
63.69277 | 15.4022 | 1.53879 | 30
63.74277 | 15.4227 | 1.54368 | 30
63.79277 | 15.413 | 1.54079 | 30
63.84277 | 15.4155 | 1.54179 | 30
63.89277 | 15.4047 | 1.53777 | 30
63.94277 | 15.4072 | 1.53719 | 30
63.99277 | 15.4204 | 1.54503 | 30
64.04277 | 15.422 | 1.54265 | 30
64.09277 | 15.4192 | 1.54238 | 30
64.14277 | 15.4213 | 1.53925 | 30
64.19277 | 15.4296 | 1.54502 | 30
64.24277 | 15.4535 | 1.55724 | 30
64.29277 | 15.4595 | 1.55075 | 30
64.34277 | 15.4602 | 1.55087 | 30
64.39277 | 15.4625 | 1.55451 | 30
64.44277 | 15.4654 | 1.55099 | 30
64.49277 | 15.4853 | 1.55613 | 30
64.54277 | 15.471 | 1.55311 | 30
64.59277 | 15.4762 | 1.55681 | 30
64.64277 | 15.4858 | 1.5571 | 30
64.69277 | 15.4849 | 1.55856 | 30
64.74277 | 15.4856 | 1.55623 | 30
64.79277 | 15.475 | 1.55321 | 30
64.84277 | 15.4553 | 1.55043 | 30
64.89277 | 15.431 | 1.54156 | 30
64.94277 | 15.4419 | 1.54618 | 30
64.99277 | 15.4445 | 1.54246 | 30
65.04277 | 15.4466 | 1.54391 | 30
65.09277 | 15.4272 | 1.54147 | 30
65.14277 | 15.4332 | 1.54264 | 30
65.19277 | 15.4298 | 1.5419 | 30
65.24277 | 15.4226 | 1.53811 | 30
65.29277 | 15.418 | 1.541 | 30
65.34277 | 15.4274 | 1.54498 | 30
65.39277 | 15.4453 | 1.54617 | 30
65.44277 | 15.4407 | 1.54081 | 30
65.49277 | 15.4523 | 1.54952 | 30
65.54277 | 15.4504 | 1.54389 | 30
65.59277 | 15.4666 | 1.54684 | 30
65.64277 | 15.4635 | 1.54623 | 30
65.69277 | 15.4612 | 1.54831 | 30
65.74277 | 15.4697 | 1.55218 | 30
65.79277 | 15.4829 | 1.54714 | 30
65.84277 | 15.4805 | 1.55323 | 30
65.89277 | 15.4711 | 1.54786 | 30
65.94277 | 15.4759 | 1.55395 | 30
65.99277 | 15.4865 | 1.54702 | 30
66.04277 | 15.4793 | 1.55051 | 30
66.09277 | 15.5087 | 1.55605 | 30
66.14277 | 15.5076 | 1.55443 | 30
66.19277 | 15.5079 | 1.5567 | 30
66.24277 | 15.4916 | 1.55335 | 30
66.29277 | 15.5003 | 1.55164 | 30
66.34277 | 15.4942 | 1.55228 | 30
66.39277 | 15.501 | 1.55175 | 30
66.44277 | 15.5018 | 1.55183 | 30
66.49277 | 15.5055 | 1.55414 | 30
66.54277 | 15.5063 | 1.552 | 30
66.59277 | 15.5099 | 1.5563 | 30
66.64277 | 15.5296 | 1.55593 | 30
66.69284 | 15.5047 | 1.5551 | 30
66.74284 | 15.499 | 1.54956 | 30
66.79284 | 15.4951 | 1.55135 | 30
66.84284 | 15.4758 | 1.54376 | 30
66.89284 | 15.4804 | 1.54462 | 30
66.94284 | 15.4767 | 1.54275 | 30
66.99284 | 15.466 | 1.54163 | 30
67.04284 | 15.4614 | 1.53811 | 30
67.09284 | 15.4608 | 1.54321 | 30
67.14284 | 15.4747 | 1.54469 | 30
67.19284 | 15.4713 | 1.54658 | 30
67.24284 | 15.4678 | 1.54012 | 30
67.29284 | 15.476 | 1.53834 | 30
67.34284 | 15.4623 | 1.54631 | 30
67.39284 | 15.4918 | 1.55006 | 30
67.44284 | 15.4755 | 1.5463 | 30
67.49284 | 15.4958 | 1.54335 | 30
67.54284 | 15.5019 | 1.54819 | 30
67.59284 | 15.5184 | 1.55159 | 30
67.64284 | 15.5073 | 1.54663 | 30
67.69284 | 15.5147 | 1.55385 | 30
67.74284 | 15.528 | 1.55429 | 30
67.79284 | 15.5336 | 1.55602 | 30
67.84284 | 15.5315 | 1.55531 | 30
67.89284 | 15.5314 | 1.55117 | 30
67.94284 | 15.5371 | 1.56101 | 30
67.99284 | 15.517 | 1.54906 | 30
68.04284 | 15.5221 | 1.54785 | 30
68.09284 | 15.5128 | 1.55076 | 30
68.14284 | 15.5252 | 1.55603 | 30
68.19284 | 15.5052 | 1.55266 | 30
68.24284 | 15.5134 | 1.54774 | 30
68.29284 | 15.5094 | 1.5464 | 30
68.34284 | 15.4911 | 1.53826 | 30
68.39284 | 15.5019 | 1.54297 | 30
68.44284 | 15.4998 | 1.54619 | 30
68.49284 | 15.4985 | 1.5488 | 30
68.54284 | 15.4812 | 1.5461 | 30
68.59284 | 15.4908 | 1.54308 | 30
68.64284 | 15.4854 | 1.54706 | 30
68.69284 | 15.4937 | 1.54261 | 30
68.74284 | 15.518 | 1.54506 | 30
68.79284 | 15.5004 | 1.54845 | 30
68.84284 | 15.5193 | 1.5499 | 30
68.89284 | 15.5365 | 1.54856 | 30
68.94284 | 15.5202 | 1.55083 | 30
68.99284 | 15.5372 | 1.55791 | 30
69.04284 | 15.541 | 1.55348 | 30
69.09284 | 15.5422 | 1.55805 | 30
69.14284 | 15.5611 | 1.55962 | 30
69.19284 | 15.5561 | 1.56282 | 30
69.24284 | 15.5561 | 1.55764 | 30
69.29284 | 15.5439 | 1.55856 | 30
69.34284 | 15.5583 | 1.55452 | 30
69.39284 | 15.5271 | 1.55454 | 30
69.44284 | 15.5249 | 1.54361 | 30
69.49284 | 15.5133 | 1.54695 | 30
69.54284 | 15.512 | 1.54813 | 30
69.59284 | 15.5365 | 1.55175 | 30
69.64284 | 15.5227 | 1.54397 | 30
69.69284 | 15.5003 | 1.54035 | 30
69.74284 | 15.4984 | 1.54068 | 30
69.79284 | 15.4964 | 1.54477 | 30
69.84284 | 15.5018 | 1.5415 | 30
69.89284 | 15.5044 | 1.54089 | 30
69.94284 | 15.5209 | 1.55054 | 30
69.99284 | 15.5304 | 1.5474 | 30
70.04284 | 15.5329 | 1.55085 | 30
70.09284 | 15.5373 | 1.55003 | 30
70.14284 | 15.5416 | 1.55499 | 30
70.19284 | 15.5427 | 1.54804 | 30
70.24284 | 15.555 | 1.55234 | 30
70.29284 | 15.5733 | 1.55589 | 30
70.34284 | 15.5692 | 1.55749 | 30
70.39284 | 15.5742 | 1.55641 | 30
70.44284 | 15.5598 | 1.55473 | 30
70.49284 | 15.5687 | 1.5569 | 30
70.54284 | 15.5618 | 1.54952 | 30
70.59284 | 15.5699 | 1.5581 | 30
70.64284 | 15.5622 | 1.54622 | 30
70.69284 | 15.546 | 1.54897 | 30
70.74284 | 15.5538 | 1.5494 | 30
70.79284 | 15.5442 | 1.54534 | 30
70.84284 | 15.5516 | 1.54976 | 30
70.89284 | 15.5253 | 1.54224 | 30
70.94284 | 15.5353 | 1.54097 | 30
70.99284 | 15.5172 | 1.54174 | 30
71.04284 | 15.5223 | 1.54355 | 30
71.09284 | 15.5379 | 1.54595 | 30
71.14284 | 15.529 | 1.53671 | 30
71.19284 | 15.5268 | 1.54073 | 30
71.24284 | 15.5275 | 1.54755 | 30
71.29284 | 15.5322 | 1.54249 | 30
71.34284 | 15.5345 | 1.54522 | 30
71.39284 | 15.5547 | 1.54823 | 30
71.44284 | 15.5602 | 1.54554 | 30
71.49284 | 15.5583 | 1.54925 | 30
71.54284 | 15.5822 | 1.54981 | 30
71.59284 | 15.5864 | 1.55701 | 30
71.64284 | 15.5879 | 1.55584 | 30
71.69284 | 15.5966 | 1.55216 | 30
71.74284 | 15.5975 | 1.55928 | 30
71.79284 | 15.6001 | 1.55546 | 30
71.84284 | 15.6111 | 1.55644 | 30
71.89284 | 15.6072 | 1.55845 | 30
71.94284 | 15.5886 | 1.55187 | 30
71.99284 | 15.5852 | 1.55631 | 30
72.04284 | 15.5753 | 1.54755 | 30
72.09284 | 15.5771 | 1.55426 | 30
72.14284 | 15.5758 | 1.5487 | 30
72.19284 | 15.5576 | 1.54376 | 30
72.24284 | 15.5477 | 1.54459 | 30
72.29284 | 15.5607 | 1.54564 | 30
72.34284 | 15.5479 | 1.54674 | 30
72.39284 | 15.5401 | 1.53812 | 30
72.44284 | 15.5582 | 1.54529 | 30
72.49284 | 15.5369 | 1.53988 | 30
72.54284 | 15.5579 | 1.54565 | 30
72.59284 | 15.5741 | 1.55168 | 30
72.64284 | 15.5802 | 1.5426 | 30
72.69284 | 15.6049 | 1.55727 | 30
72.74284 | 15.5937 | 1.55721 | 30
72.79284 | 15.5927 | 1.55224 | 30
72.84284 | 15.6011 | 1.55841 | 30
72.89284 | 15.6072 | 1.55486 | 30
72.94284 | 15.6097 | 1.55328 | 30
72.99284 | 15.6054 | 1.55501 | 30
73.04284 | 15.6231 | 1.55997 | 30
73.09284 | 15.6052 | 1.55417 | 30
73.14284 | 15.6141 | 1.55201 | 30
73.19284 | 15.5956 | 1.55255 | 30
73.24284 | 15.5919 | 1.54679 | 30
73.29284 | 15.6007 | 1.55107 | 30
73.34284 | 15.5966 | 1.5555 | 30
73.39284 | 15.5964 | 1.55949 | 30
73.44284 | 15.5865 | 1.54577 | 30
73.49284 | 15.5768 | 1.54484 | 30
73.54284 | 15.5839 | 1.54753 | 30
73.59284 | 15.5642 | 1.54574 | 30
73.64284 | 15.5791 | 1.54759 | 30
73.69284 | 15.5832 | 1.54348 | 30
73.74284 | 15.5891 | 1.55012 | 30
73.79284 | 15.5782 | 1.54675 | 30
73.84284 | 15.5742 | 1.54522 | 30
73.89284 | 15.5703 | 1.54188 | 30
73.94284 | 15.557 | 1.54223 | 30
73.99284 | 15.5887 | 1.5442 | 30
74.04284 | 15.5774 | 1.54561 | 30
74.09284 | 15.5826 | 1.54143 | 30
74.14284 | 15.5973 | 1.54751 | 30
74.19284 | 15.5889 | 1.54571 | 30
74.24284 | 15.5999 | 1.55129 | 30
74.29284 | 15.5839 | 1.55146 | 30
74.34284 | 15.584 | 1.54562 | 30
74.39284 | 15.6117 | 1.557 | 30
74.44284 | 15.6101 | 1.54632 | 30
74.49284 | 15.6091 | 1.5493 | 30
74.54284 | 15.6155 | 1.5497 | 30
74.59284 | 15.6188 | 1.54915 | 30
74.64284 | 15.6512 | 1.55974 | 30
74.69284 | 15.6421 | 1.55572 | 30
74.74284 | 15.6314 | 1.55831 | 30
74.79284 | 15.6523 | 1.55904 | 30
74.84284 | 15.6432 | 1.55421 | 30
74.89284 | 15.6438 | 1.55442 | 30
74.94284 | 15.6431 | 1.55286 | 30
74.99284 | 15.6516 | 1.55197 | 30
75.04284 | 15.6358 | 1.55692 | 30
75.09284 | 15.6596 | 1.55778 | 30
75.14284 | 15.6481 | 1.55789 | 30
75.19284 | 15.6381 | 1.54748 | 30
75.24284 | 15.6603 | 1.55694 | 30
75.29284 | 15.6357 | 1.55397 | 30
75.34284 | 15.6634 | 1.55876 | 30
75.39284 | 15.6425 | 1.55858 | 30
75.44284 | 15.625 | 1.54858 | 30
75.49284 | 15.6302 | 1.54916 | 30
75.54284 | 15.6409 | 1.55674 | 30
75.59284 | 15.6291 | 1.54794 | 30
75.64284 | 15.6351 | 1.55247 | 30
75.69284 | 15.6221 | 1.54329 | 30
75.74284 | 15.6285 | 1.55114 | 30
75.79284 | 15.6206 | 1.54111 | 30
75.84284 | 15.5992 | 1.54221 | 30
75.89284 | 15.5949 | 1.54551 | 30
75.94284 | 15.5987 | 1.53617 | 30
75.99284 | 15.6105 | 1.54305 | 30
76.04284 | 15.6159 | 1.53966 | 30
76.09284 | 15.6145 | 1.54186 | 30
76.14284 | 15.6157 | 1.54722 | 30
76.19284 | 15.6259 | 1.54302 | 30
76.24284 | 15.5987 | 1.54536 | 30
76.29284 | 15.6216 | 1.54288 | 30
76.34284 | 15.6108 | 1.54307 | 30
76.39284 | 15.6127 | 1.54827 | 30
76.44284 | 15.6213 | 1.54325 | 30
76.49284 | 15.6189 | 1.54319 | 30
76.54284 | 15.6231 | 1.54066 | 30
76.59284 | 15.6152 | 1.54408 | 30
76.64284 | 15.6201 | 1.54807 | 30
76.69284 | 15.6452 | 1.54676 | 30
76.74284 | 15.6358 | 1.55135 | 30
76.79284 | 15.6639 | 1.55039 | 30
76.84284 | 15.6682 | 1.55776 | 30
76.89284 | 15.6641 | 1.55269 | 30
76.94284 | 15.6693 | 1.55673 | 30
76.99284 | 15.6779 | 1.56119 | 30
77.04284 | 15.6717 | 1.55607 | 30
77.09284 | 15.6783 | 1.55225 | 30
77.14284 | 15.6922 | 1.564 | 30
77.19284 | 15.7019 | 1.56353 | 30
77.24284 | 15.6836 | 1.55941 | 30
77.29284 | 15.6816 | 1.56244 | 30
77.34284 | 15.6886 | 1.56294 | 30
77.39284 | 15.6713 | 1.55408 | 30
77.44284 | 15.663 | 1.55012 | 30
77.49284 | 15.6627 | 1.55686 | 30
77.54284 | 15.6543 | 1.55265 | 30
77.59284 | 15.6513 | 1.55551 | 30
77.64284 | 15.651 | 1.55256 | 30
77.69284 | 15.6445 | 1.54876 | 30
77.74284 | 15.6304 | 1.54664 | 30
77.79284 | 15.6245 | 1.54793 | 30
77.84284 | 15.6271 | 1.54273 | 30
77.89284 | 15.6278 | 1.54278 | 30
77.94284 | 15.635 | 1.54712 | 30
77.99284 | 15.6385 | 1.54401 | 30
78.04284 | 15.6577 | 1.5512 | 30
78.09284 | 15.6446 | 1.55284 | 30
78.14284 | 15.663 | 1.55145 | 30
78.19284 | 15.6667 | 1.55207 | 30
78.24284 | 15.6821 | 1.55378 | 30
78.29284 | 15.6837 | 1.55813 | 30
78.34284 | 15.6929 | 1.56016 | 30
78.39284 | 15.6896 | 1.55745 | 30
78.44284 | 15.6892 | 1.55729 | 30
78.49284 | 15.6962 | 1.55951 | 30
78.54284 | 15.7017 | 1.56019 | 30
78.59284 | 15.718 | 1.56552 | 30
78.64284 | 15.7043 | 1.55977 | 30
78.69284 | 15.6804 | 1.55289 | 30
78.74284 | 15.6972 | 1.5537 | 30
78.79284 | 15.6957 | 1.56086 | 30
78.84284 | 15.6767 | 1.55924 | 30
78.89284 | 15.682 | 1.55106 | 30
78.94284 | 15.679 | 1.54896 | 30
78.99284 | 15.6737 | 1.55075 | 30
79.04284 | 15.677 | 1.55573 | 30
79.09284 | 15.6751 | 1.54771 | 30
79.14284 | 15.6674 | 1.54831 | 30
79.19284 | 15.6441 | 1.54494 | 30
79.24284 | 15.644 | 1.54172 | 30
79.29284 | 15.6538 | 1.54705 | 30
79.34284 | 15.6444 | 1.54 | 30
79.39284 | 15.6538 | 1.54755 | 30
79.44284 | 15.6579 | 1.54515 | 30
79.49284 | 15.6673 | 1.54524 | 30
79.54284 | 15.6624 | 1.55208 | 30
79.59284 | 15.6736 | 1.54774 | 30
79.64284 | 15.6887 | 1.55197 | 30
79.69284 | 15.6973 | 1.55111 | 30
79.74284 | 15.6986 | 1.54923 | 30
79.79284 | 15.7202 | 1.56059 | 30
79.84284 | 15.7201 | 1.55085 | 30
79.89284 | 15.7252 | 1.56409 | 30
79.94284 | 15.7206 | 1.55684 | 30
79.99284 | 15.7268 | 1.55369 | 30
80.04284 | 15.7229 | 1.5572 | 30
80.09284 | 15.7249 | 1.55478 | 30
80.14284 | 15.7357 | 1.56433 | 30
80.19284 | 15.7322 | 1.554 | 30
80.24284 | 15.7348 | 1.55759 | 30
80.29284 | 15.714 | 1.5589 | 30
80.34284 | 15.7171 | 1.55335 | 30
80.39284 | 15.7039 | 1.55339 | 30
80.44284 | 15.7109 | 1.54763 | 30
80.49284 | 15.6992 | 1.5491 | 30
80.54284 | 15.7026 | 1.5518 | 30
80.59284 | 15.6948 | 1.55076 | 30
80.64284 | 15.6779 | 1.54972 | 30
80.69284 | 15.6767 | 1.54599 | 30
80.74284 | 15.7011 | 1.54621 | 30
80.79284 | 15.6917 | 1.55064 | 30
80.84284 | 15.6935 | 1.54399 | 30
80.89284 | 15.7009 | 1.5526 | 30
80.94284 | 15.6952 | 1.54796 | 30
80.99284 | 15.7026 | 1.54864 | 30
81.04284 | 15.7039 | 1.55305 | 30
81.09284 | 15.6991 | 1.54902 | 30
81.14284 | 15.7092 | 1.55214 | 30
81.19284 | 15.7107 | 1.54748 | 30
81.24284 | 15.7231 | 1.55341 | 30
81.29284 | 15.7408 | 1.56144 | 30
81.34284 | 15.7441 | 1.56169 | 30
81.39284 | 15.7406 | 1.5611 | 30
81.44284 | 15.7407 | 1.55626 | 30
81.49284 | 15.7545 | 1.55965 | 30
81.54284 | 15.7618 | 1.56239 | 30
81.59284 | 15.7561 | 1.56554 | 30
81.64284 | 15.749 | 1.56286 | 30
81.69284 | 15.7413 | 1.55884 | 30
81.74284 | 15.7257 | 1.55447 | 30
81.79284 | 15.7176 | 1.5536 | 30
81.84284 | 15.7327 | 1.55432 | 30
81.89284 | 15.7264 | 1.55069 | 30
81.94284 | 15.7208 | 1.5528 | 30
81.99284 | 15.7199 | 1.55438 | 30
82.04284 | 15.6976 | 1.55382 | 30
82.09284 | 15.7184 | 1.55243 | 30
82.14284 | 15.71 | 1.54914 | 30
82.19284 | 15.7112 | 1.55531 | 30
82.24284 | 15.7 | 1.54363 | 30
82.29284 | 15.6966 | 1.54549 | 30
82.34284 | 15.7074 | 1.55166 | 30
82.39284 | 15.6994 | 1.54845 | 30
82.44284 | 15.7142 | 1.55135 | 30
82.49284 | 15.7174 | 1.55217 | 30
82.54284 | 15.718 | 1.5477 | 30
82.59284 | 15.7379 | 1.55746 | 30
82.64284 | 15.7318 | 1.55339 | 30
82.69284 | 15.7566 | 1.56091 | 30
82.74284 | 15.7491 | 1.5639 | 30
82.79284 | 15.7528 | 1.55337 | 30
82.84284 | 15.7616 | 1.55572 | 30
82.89284 | 15.7547 | 1.55738 | 30
82.94284 | 15.7618 | 1.56018 | 30
82.99284 | 15.7769 | 1.56219 | 30
83.04284 | 15.7843 | 1.56079 | 30
83.09284 | 15.7907 | 1.56669 | 30
83.14284 | 15.7703 | 1.56335 | 30
83.19284 | 15.7678 | 1.56102 | 30
83.24284 | 15.7691 | 1.5561 | 30
83.29284 | 15.7717 | 1.56113 | 30
83.34284 | 15.7646 | 1.55911 | 30
83.39284 | 15.7497 | 1.55552 | 30
83.44284 | 15.7577 | 1.55845 | 30
83.49284 | 15.7439 | 1.55534 | 30
83.54284 | 15.7331 | 1.55261 | 30
83.59284 | 15.7413 | 1.54971 | 30
83.64284 | 15.7439 | 1.54497 | 30
83.69284 | 15.7369 | 1.55355 | 30
83.74284 | 15.7483 | 1.54691 | 30
83.79284 | 15.7415 | 1.55075 | 30
83.84284 | 15.7349 | 1.54543 | 30
83.89284 | 15.7276 | 1.54986 | 30
83.94284 | 15.7261 | 1.54657 | 30
83.99284 | 15.7335 | 1.54288 | 30
84.04284 | 15.7185 | 1.54684 | 30
84.09284 | 15.7374 | 1.54076 | 30
84.14284 | 15.751 | 1.54731 | 30
84.19284 | 15.75 | 1.54959 | 30
84.24284 | 15.7579 | 1.55071 | 30
84.29284 | 15.7586 | 1.55567 | 30
84.34284 | 15.767 | 1.55438 | 30
84.39284 | 15.7675 | 1.55087 | 30
84.44284 | 15.7652 | 1.55613 | 30
84.49284 | 15.7841 | 1.55189 | 30
84.54284 | 15.7946 | 1.55382 | 30
84.59284 | 15.7906 | 1.55649 | 30
84.64284 | 15.7842 | 1.55718 | 30
84.69284 | 15.7859 | 1.56075 | 30
84.74284 | 15.799 | 1.55342 | 30
84.79284 | 15.8151 | 1.56589 | 30
84.84284 | 15.8218 | 1.56514 | 30
84.89284 | 15.8056 | 1.55631 | 30
84.94284 | 15.8036 | 1.56168 | 30
84.99284 | 15.7999 | 1.56106 | 30
85.04284 | 15.7826 | 1.55444 | 30
85.09284 | 15.7879 | 1.55594 | 30
85.14284 | 15.7899 | 1.55166 | 30
85.19284 | 15.7739 | 1.55358 | 30
85.24284 | 15.7994 | 1.55505 | 30
85.29284 | 15.7817 | 1.55724 | 30
85.34284 | 15.7736 | 1.55028 | 30
85.39284 | 15.7713 | 1.55171 | 30
85.44284 | 15.7654 | 1.54932 | 30
85.49284 | 15.7679 | 1.5496 | 30
85.54284 | 15.7639 | 1.54959 | 30
85.59284 | 15.7618 | 1.54749 | 30
85.64284 | 15.7686 | 1.54873 | 30
85.69284 | 15.7594 | 1.5526 | 30
85.74284 | 15.7615 | 1.54617 | 30
85.79284 | 15.7562 | 1.55047 | 30
85.84284 | 15.7719 | 1.54992 | 30
85.89284 | 15.7696 | 1.54362 | 30
85.94284 | 15.7629 | 1.5481 | 30
85.99284 | 15.7785 | 1.552 | 30
86.04284 | 15.7794 | 1.55552 | 30
86.09284 | 15.7929 | 1.56178 | 30
86.14284 | 15.7822 | 1.55233 | 30
86.19284 | 15.8028 | 1.55476 | 30
86.24284 | 15.8099 | 1.55884 | 30
86.29284 | 15.8206 | 1.56438 | 30
86.34284 | 15.8192 | 1.56544 | 30
86.39284 | 15.8282 | 1.5593 | 30
86.44284 | 15.8293 | 1.56619 | 30
86.49284 | 15.8177 | 1.56485 | 30
86.54284 | 15.823 | 1.56147 | 30
86.59284 | 15.8148 | 1.55813 | 30
86.64284 | 15.8143 | 1.56053 | 30
86.69284 | 15.8178 | 1.55954 | 30
86.74284 | 15.8066 | 1.55765 | 30
86.79284 | 15.8084 | 1.5575 | 30
86.84284 | 15.8066 | 1.56211 | 30
86.89284 | 15.7907 | 1.55417 | 30
86.94284 | 15.7916 | 1.55512 | 30
86.99284 | 15.7919 | 1.54702 | 30
87.04284 | 15.7904 | 1.55179 | 30
87.09284 | 15.7897 | 1.55154 | 30
87.14284 | 15.785 | 1.55043 | 30
87.19284 | 15.7793 | 1.55101 | 30
87.24284 | 15.7759 | 1.54946 | 30
87.29284 | 15.7874 | 1.547 | 30
87.34284 | 15.7989 | 1.5524 | 30
87.39284 | 15.8105 | 1.55991 | 30
87.44284 | 15.8114 | 1.55379 | 30
87.49284 | 15.8206 | 1.56049 | 30
87.54284 | 15.818 | 1.55236 | 30
87.59284 | 15.8302 | 1.56368 | 30
87.64284 | 15.8184 | 1.55372 | 30
87.69284 | 15.8486 | 1.56195 | 30
87.74284 | 15.8326 | 1.55822 | 30
87.79284 | 15.8435 | 1.56182 | 30
87.84284 | 15.843 | 1.56075 | 30
87.89284 | 15.8269 | 1.55435 | 30
87.94284 | 15.8406 | 1.5614 | 30
87.99284 | 15.8157 | 1.55116 | 30
88.04284 | 15.8238 | 1.55363 | 30
88.09284 | 15.819 | 1.55728 | 30
88.14284 | 15.803 | 1.55371 | 30
88.19284 | 15.8033 | 1.55499 | 30
88.24284 | 15.8013 | 1.54895 | 30
88.29284 | 15.7937 | 1.54457 | 30
88.34284 | 15.7996 | 1.54936 | 30
88.39284 | 15.7792 | 1.54172 | 30
88.44284 | 15.7952 | 1.54779 | 30
88.49284 | 15.7973 | 1.54862 | 30
88.54284 | 15.7901 | 1.54682 | 30
88.59284 | 15.8122 | 1.55636 | 30
88.64284 | 15.8112 | 1.55057 | 30
88.69284 | 15.8306 | 1.55577 | 30
88.74284 | 15.8312 | 1.5533 | 30
88.79284 | 15.8455 | 1.55495 | 30
88.84284 | 15.8489 | 1.55957 | 30
88.89284 | 15.87 | 1.56442 | 30
88.94284 | 15.8693 | 1.56902 | 30
88.99284 | 15.8648 | 1.55935 | 30
89.04284 | 15.8689 | 1.55765 | 30
89.09284 | 15.8675 | 1.56211 | 30
89.14284 | 15.8789 | 1.56219 | 30
89.19284 | 15.8598 | 1.56145 | 30
89.24284 | 15.8487 | 1.55769 | 30
89.29284 | 15.8367 | 1.55236 | 30
89.34284 | 15.8314 | 1.55081 | 30
89.39284 | 15.8209 | 1.54479 | 30
89.44284 | 15.8187 | 1.55345 | 30
89.49284 | 15.8195 | 1.54864 | 30
89.54284 | 15.8294 | 1.54982 | 30
89.59284 | 15.8149 | 1.553 | 30
89.64284 | 15.8209 | 1.55386 | 30
89.69284 | 15.8061 | 1.54687 | 30
89.74284 | 15.8153 | 1.54213 | 30
89.79284 | 15.8201 | 1.54855 | 30
89.84284 | 15.8351 | 1.55676 | 30
89.89284 | 15.8338 | 1.55113 | 30
89.94284 | 15.8397 | 1.55607 | 30
89.99284 | 15.8424 | 1.55511 | 30
90.04284 | 15.8429 | 1.55681 | 30
90.09284 | 15.8509 | 1.54957 | 30
90.14284 | 15.8625 | 1.5537 | 30
90.19284 | 15.8746 | 1.56028 | 30
90.24284 | 15.8683 | 1.56002 | 30
90.29284 | 15.891 | 1.56384 | 30
90.34284 | 15.8774 | 1.56632 | 30
90.39284 | 15.8937 | 1.56715 | 30
90.44284 | 15.8934 | 1.56863 | 30
90.49284 | 15.8663 | 1.55645 | 30
90.54284 | 15.8895 | 1.56413 | 30
90.59284 | 15.8915 | 1.55819 | 30
90.64284 | 15.8827 | 1.56151 | 30
90.69284 | 15.8633 | 1.55653 | 30
90.74284 | 15.8674 | 1.56511 | 30
90.79284 | 15.8702 | 1.55879 | 30
90.84284 | 15.8469 | 1.55469 | 30
90.89284 | 15.837 | 1.55103 | 30
90.94284 | 15.8335 | 1.5522 | 30
90.99284 | 15.8391 | 1.54884 | 30
91.04284 | 15.8445 | 1.55417 | 30
91.09284 | 15.8432 | 1.55257 | 30
91.14284 | 15.8359 | 1.5542 | 30
91.19284 | 15.8409 | 1.54845 | 30
91.24284 | 15.8275 | 1.54619 | 30
91.29284 | 15.8473 | 1.55317 | 30
91.34284 | 15.8534 | 1.55232 | 30
91.39284 | 15.8482 | 1.55233 | 30
91.44284 | 15.8603 | 1.55698 | 30
91.49284 | 15.8612 | 1.55754 | 30
91.54284 | 15.8595 | 1.55613 | 30
91.59284 | 15.8721 | 1.55602 | 30
91.64284 | 15.8802 | 1.56034 | 30
91.69284 | 15.8861 | 1.55979 | 30
91.74284 | 15.8906 | 1.56181 | 30
91.79284 | 15.9057 | 1.56711 | 30
91.84284 | 15.8938 | 1.56519 | 30
91.89284 | 15.896 | 1.56397 | 30
91.94284 | 15.8994 | 1.55911 | 30
91.99284 | 15.9087 | 1.56468 | 30
92.04284 | 15.9188 | 1.56533 | 30
92.09284 | 15.8964 | 1.55953 | 30
92.14284 | 15.891 | 1.56223 | 30
92.19284 | 15.8959 | 1.55933 | 30
92.24284 | 15.8919 | 1.56097 | 30
92.29284 | 15.887 | 1.56013 | 30
92.34284 | 15.9038 | 1.55875 | 30
92.39284 | 15.8812 | 1.55697 | 30
92.44284 | 15.8876 | 1.55566 | 30
92.49284 | 15.8949 | 1.56344 | 30
92.54284 | 15.8767 | 1.55706 | 30
92.59284 | 15.866 | 1.55281 | 30
92.64284 | 15.8678 | 1.54576 | 30
92.69284 | 15.8528 | 1.5438 | 30
92.74284 | 15.8696 | 1.54969 | 30
92.79284 | 15.8577 | 1.54647 | 30
92.84284 | 15.8725 | 1.55698 | 30
92.89284 | 15.8573 | 1.54835 | 30
92.94284 | 15.8521 | 1.54467 | 30
92.99284 | 15.849 | 1.5499 | 30
93.04284 | 15.8557 | 1.54735 | 30
93.09284 | 15.8697 | 1.55139 | 30
93.14284 | 15.8786 | 1.55037 | 30
93.19284 | 15.8675 | 1.55182 | 30
93.24284 | 15.8949 | 1.5592 | 30
93.29284 | 15.8798 | 1.55024 | 30
93.34284 | 15.8873 | 1.55369 | 30
93.39284 | 15.9011 | 1.55086 | 30
93.44284 | 15.908 | 1.55296 | 30
93.49284 | 15.9164 | 1.56156 | 30
93.54284 | 15.9273 | 1.56152 | 30
93.59284 | 15.9284 | 1.56517 | 30
93.64284 | 15.9222 | 1.56207 | 30
93.69284 | 15.9308 | 1.56007 | 30
93.74284 | 15.9294 | 1.55826 | 30
93.79284 | 15.9298 | 1.56279 | 30
93.84284 | 15.9284 | 1.56154 | 30
93.89284 | 15.9354 | 1.56047 | 30
93.94284 | 15.9328 | 1.55976 | 30
93.99284 | 15.9276 | 1.56364 | 30
94.04284 | 15.9244 | 1.56014 | 30
94.09284 | 15.9233 | 1.5638 | 30
94.14284 | 15.956 | 1.56368 | 30
94.19284 | 15.9444 | 1.56382 | 30
94.24284 | 15.9261 | 1.56022 | 30
94.29284 | 15.9426 | 1.56506 | 30
94.34284 | 15.9442 | 1.56787 | 30
94.39284 | 15.9376 | 1.55643 | 30
94.44284 | 15.9247 | 1.5574 | 30
94.49284 | 15.9195 | 1.55848 | 30
94.54284 | 15.9282 | 1.55778 | 30
94.59284 | 15.9217 | 1.56373 | 30
94.64284 | 15.9163 | 1.55839 | 30
94.69284 | 15.912 | 1.55705 | 30
94.74284 | 15.9179 | 1.56474 | 30
94.79284 | 15.9142 | 1.55818 | 30
94.84284 | 15.9225 | 1.56305 | 30
94.89284 | 15.9121 | 1.55522 | 30
94.94284 | 15.9081 | 1.56077 | 30
94.99284 | 15.9073 | 1.55606 | 30
95.04284 | 15.9009 | 1.5584 | 30
95.09284 | 15.8899 | 1.55333 | 30
95.14284 | 15.8888 | 1.54726 | 30
95.19284 | 15.8977 | 1.55505 | 30
95.24284 | 15.8949 | 1.54942 | 30
95.29284 | 15.892 | 1.5556 | 30
95.34284 | 15.8994 | 1.54881 | 30
95.39284 | 15.8932 | 1.55167 | 30
95.44284 | 15.8891 | 1.5548 | 30
95.49284 | 15.9001 | 1.5538 | 30
95.54284 | 15.9005 | 1.55404 | 30
95.59284 | 15.9067 | 1.55348 | 30
95.64284 | 15.9047 | 1.55726 | 30
95.69284 | 15.9049 | 1.5587 | 30
95.74284 | 15.9028 | 1.54746 | 30
95.79284 | 15.8971 | 1.55681 | 30
95.84284 | 15.9015 | 1.5502 | 30
95.89284 | 15.9267 | 1.55695 | 30
95.94284 | 15.9324 | 1.55837 | 30
95.99284 | 15.9375 | 1.56204 | 30
96.04284 | 15.9297 | 1.55869 | 30
96.09284 | 15.9444 | 1.56306 | 30
96.14284 | 15.9527 | 1.56709 | 30
96.19284 | 15.9506 | 1.5637 | 30
96.24284 | 15.9604 | 1.56255 | 30
96.29834 | 15.9734 | 1.57165 | 30
96.3595 | 15.9617 | 1.56317 | 30
96.4095 | 15.9679 | 1.56728 | 30
96.4595 | 15.9704 | 1.56929 | 30
96.5095 | 15.9653 | 1.56572 | 30
96.5595 | 15.9459 | 1.56667 | 30
96.6095 | 15.9486 | 1.55938 | 30
96.6595 | 15.9308 | 1.55818 | 30
96.7095 | 15.9295 | 1.55268 | 30
96.7595 | 15.9468 | 1.55275 | 30
96.8095 | 15.9333 | 1.5624 | 30
96.8595 | 15.9336 | 1.55365 | 30
96.9095 | 15.927 | 1.56323 | 30
96.9595 | 15.9246 | 1.55422 | 30
97.0095 | 15.9208 | 1.55097 | 30
97.0595 | 15.9211 | 1.55791 | 30
97.1095 | 15.9193 | 1.5453 | 30
97.1595 | 15.9166 | 1.5542 | 30
97.2095 | 15.9082 | 1.54924 | 30
97.2595 | 15.8964 | 1.54738 | 30
97.3095 | 15.9067 | 1.5494 | 30
97.3595 | 15.9153 | 1.55612 | 30
97.4095 | 15.914 | 1.55131 | 30
97.4595 | 15.9211 | 1.54695 | 30
97.5095 | 15.9241 | 1.55079 | 30
97.5595 | 15.9286 | 1.56128 | 30
97.6095 | 15.9414 | 1.55586 | 30
97.6595 | 15.9445 | 1.55778 | 30
97.7095 | 15.9525 | 1.5578 | 30
97.7595 | 15.9643 | 1.55848 | 30
97.8095 | 15.9825 | 1.56603 | 30
97.8595 | 15.9694 | 1.55708 | 30
97.9095 | 15.9818 | 1.56472 | 30
97.9595 | 15.9695 | 1.56281 | 30
98.0095 | 15.9703 | 1.55904 | 30
98.0595 | 15.968 | 1.5617 | 30
98.1095 | 15.973 | 1.56175 | 30
98.1595 | 15.9823 | 1.56243 | 30
98.2095 | 15.97 | 1.5573 | 30
98.2595 | 15.9656 | 1.56282 | 30
98.3095 | 15.9668 | 1.56189 | 30
98.3595 | 15.9614 | 1.55885 | 30
98.4095 | 15.9551 | 1.55707 | 30
98.4595 | 15.9505 | 1.55586 | 30
98.5095 | 15.9439 | 1.55321 | 30
98.5595 | 15.9518 | 1.55397 | 30
98.6095 | 15.9432 | 1.5492 | 30
98.6595 | 15.9316 | 1.55836 | 30
98.7095 | 15.9351 | 1.55209 | 30
98.7595 | 15.9287 | 1.55594 | 30
98.8095 | 15.9285 | 1.54981 | 30
98.8595 | 15.9395 | 1.55267 | 30
98.9095 | 15.9377 | 1.55615 | 30
98.9595 | 15.9407 | 1.55018 | 30
99.0095 | 15.9404 | 1.55501 | 30
99.0595 | 15.9475 | 1.55594 | 30
99.1095 | 15.9461 | 1.55619 | 30
99.1595 | 15.9637 | 1.55575 | 30
99.2095 | 15.9684 | 1.56199 | 30
99.2595 | 15.9819 | 1.56369 | 30
99.3095 | 15.9831 | 1.56607 | 30
99.3595 | 15.9846 | 1.56394 | 30
99.4095 | 15.9734 | 1.56397 | 30
99.4595 | 16.0007 | 1.56704 | 30
99.5095 | 15.975 | 1.55988 | 30
99.5595 | 15.9792 | 1.56024 | 30
99.6095 | 16.0057 | 1.57175 | 30
99.6595 | 15.9951 | 1.56358 | 30
99.7095 | 15.9945 | 1.56896 | 30
99.7595 | 15.997 | 1.57056 | 30
99.8095 | 16.0066 | 1.56433 | 30
99.8595 | 15.9947 | 1.56258 | 30
99.9095 | 15.9933 | 1.56202 | 30
99.9595 | 15.9943 | 1.56436 | 30
100.0095 | 16.0064 | 1.56788 | 30
100.05771 | 15.9185 | 1.5627 | 50
100.10771 | 15.9156 | 1.56944 | 50
100.15771 | 15.9318 | 1.56815 | 50
100.20771 | 15.9068 | 1.56733 | 50
100.25771 | 15.9102 | 1.57197 | 50
100.30771 | 15.9043 | 1.56776 | 50
100.35771 | 15.8871 | 1.56271 | 50
100.40771 | 15.89 | 1.56091 | 50
100.45771 | 15.8751 | 1.56081 | 50
100.50771 | 15.8779 | 1.56129 | 50
100.55771 | 15.8904 | 1.55804 | 50
100.60771 | 15.8687 | 1.55588 | 50
100.65771 | 15.8663 | 1.55328 | 50
100.70771 | 15.8615 | 1.56033 | 50
100.75771 | 15.8636 | 1.555 | 50
100.80771 | 15.8623 | 1.55413 | 50
100.85771 | 15.8431 | 1.55361 | 50
100.90771 | 15.8527 | 1.5533 | 50
100.95771 | 15.8545 | 1.55264 | 50
101.00771 | 15.8492 | 1.55184 | 50
101.05771 | 15.8504 | 1.55687 | 50
101.10771 | 15.8436 | 1.55197 | 50
101.15771 | 15.8517 | 1.55667 | 50
101.20771 | 15.8609 | 1.55526 | 50
101.25771 | 15.8556 | 1.55704 | 50
101.30771 | 15.8618 | 1.56054 | 50
101.35771 | 15.8647 | 1.56329 | 50
101.40771 | 15.8817 | 1.56273 | 50
101.45771 | 15.8764 | 1.55429 | 50
101.50771 | 15.8894 | 1.56855 | 50
101.55771 | 15.8916 | 1.56701 | 50
101.60771 | 15.8924 | 1.56126 | 50
101.65771 | 15.9013 | 1.56939 | 50
101.70772 | 15.8909 | 1.56563 | 50
101.75772 | 15.8926 | 1.57159 | 50
101.80772 | 15.9005 | 1.56602 | 50
101.85772 | 15.9001 | 1.56212 | 50
101.90772 | 15.9122 | 1.56918 | 50
101.95772 | 15.9074 | 1.56617 | 50
102.00772 | 15.8905 | 1.56403 | 50
102.05772 | 15.8963 | 1.56692 | 50
102.10772 | 15.9082 | 1.56719 | 50
102.15772 | 15.9102 | 1.57145 | 50
102.20772 | 15.9072 | 1.56407 | 50
102.25772 | 15.9094 | 1.57032 | 50
102.30772 | 15.8981 | 1.56719 | 50
102.35772 | 15.9081 | 1.56837 | 50
102.40772 | 15.908 | 1.56994 | 50
102.45772 | 15.907 | 1.56983 | 50
102.50772 | 15.9018 | 1.56339 | 50
102.55772 | 15.9025 | 1.56954 | 50
102.60772 | 15.9213 | 1.57091 | 50
102.65772 | 15.8971 | 1.56558 | 50
102.70772 | 15.8919 | 1.56585 | 50
102.75772 | 15.8754 | 1.55957 | 50
102.80772 | 15.8728 | 1.56174 | 50
102.85772 | 15.876 | 1.55796 | 50
102.90772 | 15.8719 | 1.55565 | 50
102.95772 | 15.8732 | 1.55537 | 50
103.00772 | 15.8685 | 1.56405 | 50
103.05772 | 15.8647 | 1.5567 | 50
103.10772 | 15.8485 | 1.55163 | 50
103.15772 | 15.8514 | 1.55452 | 50
103.20772 | 15.8583 | 1.55276 | 50
103.25772 | 15.8582 | 1.55682 | 50
103.30772 | 15.865 | 1.55743 | 50
103.35772 | 15.8507 | 1.55375 | 50
103.40772 | 15.8608 | 1.55327 | 50
103.45772 | 15.8769 | 1.55969 | 50
103.50772 | 15.861 | 1.55822 | 50
103.55772 | 15.869 | 1.55457 | 50
103.60772 | 15.8748 | 1.55977 | 50
103.65772 | 15.8884 | 1.5566 | 50
103.70772 | 15.8939 | 1.55717 | 50
103.75772 | 15.9043 | 1.56843 | 50
103.80772 | 15.8873 | 1.55955 | 50
103.85772 | 15.9039 | 1.57044 | 50
103.90772 | 15.8976 | 1.56398 | 50
103.95772 | 15.9025 | 1.56169 | 50
104.00772 | 15.8975 | 1.56167 | 50
104.05772 | 15.9167 | 1.56726 | 50
104.10772 | 15.906 | 1.56953 | 50
104.15772 | 15.9147 | 1.57018 | 50
104.20772 | 15.9148 | 1.56564 | 50
104.25772 | 15.8986 | 1.5636 | 50
104.30772 | 15.9231 | 1.56836 | 50
104.35772 | 15.9067 | 1.5654 | 50
104.40772 | 15.9028 | 1.56182 | 50
104.45772 | 15.9014 | 1.55888 | 50
104.50772 | 15.8793 | 1.56161 | 50
104.55772 | 15.8875 | 1.56253 | 50
104.60772 | 15.8707 | 1.55715 | 50
104.65772 | 15.8714 | 1.55946 | 50
104.70772 | 15.863 | 1.55251 | 50
104.75772 | 15.88 | 1.55877 | 50
104.80772 | 15.8774 | 1.55774 | 50
104.85772 | 15.862 | 1.55705 | 50
104.90772 | 15.867 | 1.55641 | 50
104.95772 | 15.8559 | 1.55191 | 50
105.00772 | 15.8553 | 1.55514 | 50
105.05772 | 15.8666 | 1.55371 | 50
105.10772 | 15.8783 | 1.56144 | 50
105.15772 | 15.8791 | 1.55497 | 50
105.20772 | 15.8862 | 1.56065 | 50
105.25772 | 15.8843 | 1.56067 | 50
105.30772 | 15.888 | 1.56369 | 50
105.35772 | 15.8891 | 1.56271 | 50
105.40772 | 15.9019 | 1.56548 | 50
105.45772 | 15.9181 | 1.56322 | 50
105.50772 | 15.9336 | 1.57304 | 50
105.55772 | 15.92 | 1.57308 | 50
105.60772 | 15.9119 | 1.56161 | 50
105.65772 | 15.9145 | 1.56893 | 50
105.70772 | 15.9336 | 1.56868 | 50
105.75772 | 15.9302 | 1.57132 | 50
105.80772 | 15.9439 | 1.57484 | 50
105.85772 | 15.9236 | 1.5668 | 50
105.90772 | 15.9192 | 1.57189 | 50
105.95772 | 15.9063 | 1.56776 | 50
106.00772 | 15.8949 | 1.56298 | 50
106.05772 | 15.8845 | 1.56338 | 50
106.10772 | 15.8926 | 1.56482 | 50
106.15772 | 15.8862 | 1.56313 | 50
106.20772 | 15.8879 | 1.56249 | 50
106.25772 | 15.8872 | 1.56074 | 50
106.30772 | 15.8797 | 1.56329 | 50
106.35772 | 15.8722 | 1.55194 | 50
106.40772 | 15.8688 | 1.55402 | 50
106.45772 | 15.8763 | 1.55619 | 50
106.50772 | 15.867 | 1.55423 | 50
106.55772 | 15.8688 | 1.56029 | 50
106.60772 | 15.8588 | 1.54955 | 50
106.65772 | 15.8658 | 1.557 | 50
106.70772 | 15.8766 | 1.55552 | 50
106.75772 | 15.8726 | 1.55295 | 50
106.80772 | 15.8612 | 1.5532 | 50
106.85772 | 15.8939 | 1.55624 | 50
106.90772 | 15.9056 | 1.56369 | 50
106.95772 | 15.9 | 1.56561 | 50
107.00772 | 15.9003 | 1.56398 | 50
107.05772 | 15.9134 | 1.56537 | 50
107.10772 | 15.9158 | 1.56048 | 50
107.15772 | 15.9296 | 1.56836 | 50
107.20772 | 15.929 | 1.56658 | 50
107.25772 | 15.9293 | 1.57015 | 50
107.30772 | 15.9277 | 1.56927 | 50
107.35772 | 15.9281 | 1.56261 | 50
107.40772 | 15.9303 | 1.57075 | 50
107.45772 | 15.9337 | 1.569 | 50
107.50772 | 15.9436 | 1.56872 | 50
107.55772 | 15.9432 | 1.56893 | 50
107.60772 | 15.9358 | 1.56585 | 50
107.65772 | 15.9421 | 1.57731 | 50
107.70772 | 15.9227 | 1.56232 | 50
107.75772 | 15.9162 | 1.56308 | 50
107.80772 | 15.9109 | 1.56377 | 50
107.85772 | 15.9266 | 1.5632 | 50
107.90772 | 15.9093 | 1.56202 | 50
107.95772 | 15.9026 | 1.55858 | 50
108.00772 | 15.8917 | 1.56205 | 50
108.05772 | 15.9008 | 1.55887 | 50
108.10772 | 15.8988 | 1.55576 | 50
108.15772 | 15.891 | 1.55855 | 50
108.20772 | 15.889 | 1.55469 | 50
108.25772 | 15.8902 | 1.55782 | 50
108.30772 | 15.8954 | 1.55825 | 50
108.35772 | 15.9012 | 1.55482 | 50
108.40772 | 15.902 | 1.56294 | 50
108.45772 | 15.9003 | 1.5587 | 50
108.50772 | 15.8991 | 1.56347 | 50
108.55772 | 15.9133 | 1.55976 | 50
108.60772 | 15.9318 | 1.56065 | 50
108.65772 | 15.9288 | 1.56726 | 50
108.70772 | 15.9266 | 1.56172 | 50
108.75772 | 15.919 | 1.56741 | 50
108.80772 | 15.9411 | 1.56413 | 50
108.85772 | 15.9379 | 1.56468 | 50
108.90772 | 15.9376 | 1.56686 | 50
108.95772 | 15.9592 | 1.57191 | 50
109.00772 | 15.9484 | 1.5702 | 50
109.05772 | 15.9466 | 1.57189 | 50
109.10772 | 15.9563 | 1.56776 | 50
109.15772 | 15.9558 | 1.57541 | 50
109.20772 | 15.9436 | 1.56409 | 50
109.25772 | 15.9396 | 1.57029 | 50
109.30772 | 15.9341 | 1.56347 | 50
109.35772 | 15.9415 | 1.56449 | 50
109.40772 | 15.9304 | 1.56189 | 50
109.45772 | 15.921 | 1.56506 | 50
109.50772 | 15.9174 | 1.56249 | 50
109.55772 | 15.9174 | 1.55919 | 50
109.60772 | 15.9172 | 1.56079 | 50
109.65772 | 15.9049 | 1.55815 | 50
109.70772 | 15.9041 | 1.5605 | 50
109.75772 | 15.902 | 1.55852 | 50
109.80772 | 15.9117 | 1.55978 | 50
109.85772 | 15.913 | 1.56289 | 50
109.90772 | 15.8978 | 1.55946 | 50
109.95772 | 15.9143 | 1.55892 | 50
110.00772 | 15.9074 | 1.55944 | 50
110.05772 | 15.9145 | 1.56002 | 50
110.10772 | 15.904 | 1.5636 | 50
110.15772 | 15.9092 | 1.5557 | 50
110.20772 | 15.9007 | 1.56121 | 50
110.25772 | 15.9162 | 1.56248 | 50
110.30772 | 15.9135 | 1.55994 | 50
110.35772 | 15.9219 | 1.56293 | 50
110.40772 | 15.9326 | 1.55996 | 50
110.45772 | 15.9383 | 1.57508 | 50
110.50772 | 15.9458 | 1.56695 | 50
110.55772 | 15.9523 | 1.57079 | 50
110.60772 | 15.9737 | 1.57407 | 50
110.65772 | 15.9659 | 1.57516 | 50
110.70772 | 15.9652 | 1.57357 | 50
110.75772 | 15.9642 | 1.57057 | 50
110.80772 | 15.9723 | 1.575 | 50
110.85772 | 15.9619 | 1.57034 | 50
110.90772 | 15.9611 | 1.57042 | 50
110.95772 | 15.9646 | 1.57099 | 50
111.00772 | 15.951 | 1.56864 | 50
111.05772 | 15.9575 | 1.57183 | 50
111.10772 | 15.9637 | 1.56686 | 50
111.15772 | 15.9449 | 1.55836 | 50
111.20772 | 15.956 | 1.5719 | 50
111.25772 | 15.9466 | 1.56403 | 50
111.30772 | 15.9514 | 1.5658 | 50
111.35772 | 15.9281 | 1.56156 | 50
111.40772 | 15.9385 | 1.56083 | 50
111.45772 | 15.9266 | 1.56291 | 50
111.50772 | 15.943 | 1.55968 | 50
111.55772 | 15.9056 | 1.5543 | 50
111.60772 | 15.8883 | 1.55398 | 50
111.65772 | 15.9245 | 1.55607 | 50
111.70772 | 15.9041 | 1.54654 | 50
111.75772 | 15.9227 | 1.56027 | 50
111.80772 | 15.9332 | 1.5596 | 50
111.85772 | 15.9298 | 1.55841 | 50
111.90772 | 15.943 | 1.56 | 50
111.95772 | 15.9551 | 1.56646 | 50
112.00772 | 15.9385 | 1.5625 | 50
112.05772 | 15.9497 | 1.56091 | 50
112.10772 | 15.9521 | 1.55999 | 50
112.15772 | 15.9548 | 1.56757 | 50
112.20772 | 15.9846 | 1.57382 | 50
112.25772 | 15.9914 | 1.5664 | 50
112.30772 | 15.9702 | 1.56934 | 50
112.35772 | 15.9775 | 1.5694 | 50
112.40772 | 15.9644 | 1.57175 | 50
112.45772 | 15.9765 | 1.5678 | 50
112.50772 | 15.9718 | 1.56883 | 50
112.55772 | 15.9764 | 1.56902 | 50
112.60772 | 15.9703 | 1.56651 | 50
112.65772 | 15.9635 | 1.55771 | 50
112.70772 | 15.9646 | 1.56732 | 50
112.75772 | 15.9651 | 1.56379 | 50
112.80772 | 15.9512 | 1.56024 | 50
112.85772 | 15.9451 | 1.55702 | 50
112.90772 | 15.9464 | 1.55957 | 50
112.95772 | 15.9445 | 1.55837 | 50
113.00772 | 15.9468 | 1.5576 | 50
113.05772 | 15.9398 | 1.56287 | 50
113.10772 | 15.945 | 1.5584 | 50
113.15772 | 15.9265 | 1.56051 | 50
113.20772 | 15.932 | 1.55333 | 50
113.25772 | 15.9493 | 1.55491 | 50
113.30772 | 15.944 | 1.55698 | 50
113.35772 | 15.9481 | 1.5609 | 50
113.40772 | 15.9415 | 1.55823 | 50
113.45772 | 15.9534 | 1.5644 | 50
113.50772 | 15.9517 | 1.55941 | 50
113.55772 | 15.9512 | 1.56496 | 50
113.60772 | 15.966 | 1.56202 | 50
113.65772 | 15.9767 | 1.57023 | 50
113.70772 | 15.9859 | 1.56802 | 50
113.75772 | 15.9956 | 1.57203 | 50
113.80772 | 15.9965 | 1.575 | 50
113.85772 | 15.9973 | 1.56925 | 50
113.90772 | 15.9907 | 1.57356 | 50
113.95772 | 16.0054 | 1.57192 | 50
114.00772 | 15.9935 | 1.56749 | 50
114.05772 | 15.9914 | 1.57276 | 50
114.10772 | 16.0021 | 1.5763 | 50
114.15772 | 15.9923 | 1.57454 | 50
114.20772 | 15.9814 | 1.56814 | 50
114.25772 | 15.985 | 1.57026 | 50
114.30772 | 15.9714 | 1.56556 | 50
114.35772 | 15.9747 | 1.56677 | 50
114.40772 | 15.9579 | 1.56093 | 50
114.45772 | 15.9717 | 1.56609 | 50
114.50772 | 15.9625 | 1.56761 | 50
114.55772 | 15.9537 | 1.56332 | 50
114.60772 | 15.9455 | 1.56362 | 50
114.65772 | 15.9575 | 1.55988 | 50
114.70772 | 15.9679 | 1.56319 | 50
114.75772 | 15.955 | 1.56358 | 50
114.80772 | 15.9515 | 1.5633 | 50
114.85772 | 15.958 | 1.56581 | 50
114.90772 | 15.9524 | 1.5585 | 50
114.95772 | 15.957 | 1.56272 | 50
115.00772 | 15.9761 | 1.56593 | 50
115.05772 | 15.9691 | 1.56714 | 50
115.10772 | 15.9851 | 1.56597 | 50
115.15772 | 15.9774 | 1.56682 | 50
115.20772 | 15.9843 | 1.57043 | 50
115.25772 | 15.9933 | 1.57094 | 50
115.30772 | 15.9921 | 1.5702 | 50
115.35772 | 15.9975 | 1.57167 | 50
115.40772 | 16.0057 | 1.57133 | 50
115.45772 | 16.0117 | 1.57847 | 50
115.50772 | 16.0153 | 1.57114 | 50
115.55772 | 16.0006 | 1.56977 | 50
115.60772 | 15.9955 | 1.57255 | 50
115.65772 | 16.0065 | 1.57408 | 50
115.70772 | 16.0039 | 1.56998 | 50
115.75772 | 16.0066 | 1.5687 | 50
115.80772 | 16.0101 | 1.56568 | 50
115.85772 | 16.0178 | 1.56804 | 50
115.90772 | 15.9879 | 1.5657 | 50
115.95772 | 15.9919 | 1.57149 | 50
116.00772 | 15.989 | 1.56081 | 50
116.05772 | 15.9818 | 1.56506 | 50
116.10772 | 15.9929 | 1.56503 | 50
116.15772 | 15.9857 | 1.56532 | 50
116.20772 | 15.9759 | 1.55954 | 50
116.25772 | 15.9781 | 1.56097 | 50
116.30772 | 15.9679 | 1.5622 | 50
116.35772 | 15.9674 | 1.55216 | 50
116.40772 | 15.9757 | 1.56108 | 50
116.45772 | 15.9707 | 1.56188 | 50
116.50772 | 15.9715 | 1.55885 | 50
116.55772 | 15.9745 | 1.56027 | 50
116.60772 | 15.9662 | 1.55834 | 50
116.65772 | 15.966 | 1.55235 | 50
116.70767 | 15.9731 | 1.55751 | 50
116.75767 | 15.991 | 1.56319 | 50
116.80767 | 16.0013 | 1.57006 | 50
116.85767 | 16.0129 | 1.5673 | 50
116.90767 | 16.0142 | 1.56802 | 50
116.95767 | 16.0191 | 1.56474 | 50
117.00767 | 16.019 | 1.56705 | 50
117.05767 | 16.0288 | 1.57302 | 50
117.10767 | 16.0365 | 1.56976 | 50
117.15767 | 16.0212 | 1.56954 | 50
117.20767 | 16.0175 | 1.5704 | 50
117.25767 | 16.0311 | 1.5727 | 50
117.30767 | 16.0283 | 1.56841 | 50
117.35767 | 16.0319 | 1.57075 | 50
117.40767 | 16.0282 | 1.56754 | 50
117.45767 | 16.0419 | 1.57761 | 50
117.50767 | 16.019 | 1.56568 | 50
117.55767 | 15.9976 | 1.56501 | 50
117.60767 | 16.0033 | 1.56389 | 50
117.65767 | 15.9919 | 1.55881 | 50
117.70767 | 15.9895 | 1.56155 | 50
117.75767 | 15.9918 | 1.56082 | 50
117.80767 | 15.9924 | 1.56548 | 50
117.85767 | 15.9794 | 1.55212 | 50
117.90767 | 15.9828 | 1.55547 | 50
117.95767 | 15.9771 | 1.56304 | 50
118.00767 | 15.9937 | 1.55593 | 50
118.05767 | 16.0012 | 1.56397 | 50
118.10767 | 16.0004 | 1.56341 | 50
118.15767 | 16.0072 | 1.56531 | 50
118.20767 | 16.0045 | 1.56421 | 50
118.25767 | 16.0189 | 1.57053 | 50
118.30767 | 16.0297 | 1.56919 | 50
118.35767 | 16.0491 | 1.57677 | 50
118.40767 | 16.0532 | 1.57242 | 50
118.45767 | 16.0565 | 1.57704 | 50
118.50767 | 16.0504 | 1.57533 | 50
118.55767 | 16.0538 | 1.57638 | 50
118.60767 | 16.0352 | 1.57222 | 50
118.65767 | 16.0436 | 1.57374 | 50
118.70767 | 16.0369 | 1.57027 | 50
118.75767 | 16.0433 | 1.5723 | 50
118.80767 | 16.0425 | 1.56855 | 50
118.85767 | 16.0509 | 1.57518 | 50
118.90767 | 16.0387 | 1.57106 | 50
118.95767 | 16.0233 | 1.56468 | 50
119.00767 | 16.0239 | 1.56588 | 50
119.05767 | 16.0302 | 1.56471 | 50
119.10767 | 16.0166 | 1.56329 | 50
119.15767 | 16.0195 | 1.56659 | 50
119.20767 | 16.0044 | 1.56463 | 50
119.25767 | 16.0073 | 1.56396 | 50
119.30767 | 16.0026 | 1.56124 | 50
119.35767 | 15.9876 | 1.55823 | 50
119.40767 | 16.0089 | 1.55828 | 50
119.45767 | 16.0093 | 1.56172 | 50
119.50767 | 16.0149 | 1.57043 | 50
119.55767 | 16.0225 | 1.56245 | 50
119.60767 | 16.0328 | 1.56649 | 50
119.65767 | 16.0283 | 1.56959 | 50
119.70767 | 16.0361 | 1.56881 | 50
119.75767 | 16.0465 | 1.5701 | 50
119.80767 | 16.0463 | 1.56706 | 50
119.85767 | 16.052 | 1.57375 | 50
119.90767 | 16.0496 | 1.5749 | 50
119.95767 | 16.0624 | 1.57161 | 50
120.00767 | 16.0656 | 1.57531 | 50
120.05767 | 16.055 | 1.56901 | 50
120.10767 | 16.0615 | 1.57644 | 50
120.15767 | 16.0553 | 1.57082 | 50
120.20767 | 16.0618 | 1.57249 | 50
120.25767 | 16.0726 | 1.57598 | 50
120.30767 | 16.0682 | 1.57304 | 50
120.35767 | 16.0545 | 1.57251 | 50
120.40767 | 16.0546 | 1.56566 | 50
120.45767 | 16.048 | 1.56836 | 50
120.50767 | 16.0441 | 1.56802 | 50
120.55767 | 16.0414 | 1.56612 | 50
120.60767 | 16.0297 | 1.56383 | 50
120.65767 | 16.0295 | 1.56566 | 50
120.70767 | 16.0158 | 1.56028 | 50
120.75767 | 16.0352 | 1.56107 | 50
120.80767 | 16.0139 | 1.55509 | 50
120.85767 | 16.0248 | 1.56395 | 50
120.90767 | 16.0076 | 1.55708 | 50
120.95767 | 16.0107 | 1.55844 | 50
121.00767 | 16.015 | 1.56174 | 50
121.05767 | 16.0267 | 1.55695 | 50
121.10767 | 16.0242 | 1.55971 | 50
121.15767 | 16.0343 | 1.55804 | 50
121.20767 | 16.0362 | 1.5627 | 50
121.25767 | 16.0426 | 1.56241 | 50
121.30767 | 16.0334 | 1.5601 | 50
121.35767 | 16.0506 | 1.56964 | 50
121.40767 | 16.0469 | 1.55776 | 50
121.45767 | 16.0526 | 1.56911 | 50
121.50767 | 16.0635 | 1.56811 | 50
121.55767 | 16.0863 | 1.56941 | 50
121.60767 | 16.0774 | 1.5721 | 50
121.65767 | 16.0805 | 1.57142 | 50
121.70767 | 16.0754 | 1.57339 | 50
121.75767 | 16.0879 | 1.56895 | 50
121.80767 | 16.0849 | 1.57708 | 50
121.85767 | 16.0821 | 1.57327 | 50
121.90767 | 16.0931 | 1.57284 | 50
121.95767 | 16.0891 | 1.57069 | 50
122.00767 | 16.0938 | 1.56827 | 50
122.05767 | 16.089 | 1.57032 | 50
122.10767 | 16.0867 | 1.56885 | 50
122.15767 | 16.0779 | 1.56696 | 50
122.20767 | 16.0753 | 1.5698 | 50
122.25767 | 16.0579 | 1.56718 | 50
122.30767 | 16.0728 | 1.56797 | 50
122.35767 | 16.0544 | 1.56308 | 50
122.40767 | 16.0376 | 1.55671 | 50
122.45767 | 16.0461 | 1.56769 | 50
122.50767 | 16.0487 | 1.56146 | 50
122.55767 | 16.0455 | 1.55612 | 50
122.60767 | 16.0343 | 1.56054 | 50
122.65767 | 16.0428 | 1.56294 | 50
122.70767 | 16.0427 | 1.56277 | 50
122.75767 | 16.0512 | 1.56675 | 50
122.80767 | 16.0568 | 1.56479 | 50
122.85767 | 16.0737 | 1.57303 | 50
122.90767 | 16.0873 | 1.57503 | 50
122.95767 | 16.0743 | 1.56819 | 50
123.00767 | 16.0777 | 1.5694 | 50
123.05767 | 16.0868 | 1.57498 | 50
123.10767 | 16.0946 | 1.5683 | 50
123.15767 | 16.0951 | 1.57768 | 50
123.20767 | 16.0995 | 1.57791 | 50
123.25767 | 16.107 | 1.57444 | 50
123.30767 | 16.1026 | 1.57592 | 50
123.35767 | 16.1009 | 1.57175 | 50
123.40767 | 16.106 | 1.57627 | 50
123.45767 | 16.1045 | 1.57598 | 50
123.50767 | 16.1084 | 1.57206 | 50
123.55767 | 16.1095 | 1.57797 | 50
123.60767 | 16.1014 | 1.57616 | 50
123.65767 | 16.1061 | 1.57801 | 50
123.70767 | 16.1065 | 1.57172 | 50
123.75767 | 16.1023 | 1.57528 | 50
123.80767 | 16.1017 | 1.57223 | 50
123.85767 | 16.0973 | 1.57482 | 50
123.90767 | 16.0973 | 1.56987 | 50
123.95767 | 16.0982 | 1.57214 | 50
124.00767 | 16.0808 | 1.57212 | 50
124.05767 | 16.088 | 1.56549 | 50
124.10767 | 16.0881 | 1.56921 | 50
124.15767 | 16.0782 | 1.56854 | 50
124.20767 | 16.0692 | 1.56617 | 50
124.25767 | 16.0734 | 1.56827 | 50
124.30767 | 16.0622 | 1.56174 | 50
124.35767 | 16.0595 | 1.56147 | 50
124.40767 | 16.0654 | 1.56492 | 50
124.45767 | 16.0609 | 1.56005 | 50
124.50767 | 16.067 | 1.56823 | 50
124.55767 | 16.0583 | 1.56302 | 50
124.60767 | 16.0691 | 1.56313 | 50
124.65767 | 16.0626 | 1.56565 | 50
124.70767 | 16.0766 | 1.56076 | 50
124.75767 | 16.0953 | 1.56661 | 50
124.80767 | 16.084 | 1.56535 | 50
124.85767 | 16.1169 | 1.5752 | 50
124.90767 | 16.1049 | 1.56624 | 50
124.95767 | 16.1178 | 1.56886 | 50
125.00767 | 16.1149 | 1.57616 | 50
125.05767 | 16.106 | 1.57079 | 50
125.10767 | 16.131 | 1.57563 | 50
125.15767 | 16.126 | 1.57282 | 50
125.20767 | 16.1272 | 1.57311 | 50
125.25767 | 16.12 | 1.5793 | 50
125.30767 | 16.1424 | 1.58054 | 50
125.35767 | 16.1207 | 1.57234 | 50
125.40767 | 16.1183 | 1.56953 | 50
125.45767 | 16.1274 | 1.57333 | 50
125.50767 | 16.1256 | 1.5765 | 50
125.55767 | 16.1199 | 1.56776 | 50
125.60767 | 16.1009 | 1.56263 | 50
125.65767 | 16.1019 | 1.56616 | 50
125.70767 | 16.1016 | 1.56523 | 50
125.75767 | 16.1025 | 1.56333 | 50
125.80767 | 16.0884 | 1.56351 | 50
125.85767 | 16.093 | 1.56813 | 50
125.90767 | 16.0872 | 1.55963 | 50
125.95767 | 16.0755 | 1.55549 | 50
126.00767 | 16.0684 | 1.56578 | 50
126.05767 | 16.0788 | 1.55337 | 50
126.10767 | 16.0822 | 1.56507 | 50
126.15767 | 16.0893 | 1.56481 | 50
126.20767 | 16.0859 | 1.5635 | 50
126.25767 | 16.088 | 1.57078 | 50
126.30767 | 16.1113 | 1.5678 | 50
126.35767 | 16.1141 | 1.56757 | 50
126.40767 | 16.1095 | 1.56817 | 50
126.45767 | 16.1243 | 1.5649 | 50
126.50767 | 16.1279 | 1.57332 | 50
126.55767 | 16.123 | 1.57054 | 50
126.60767 | 16.1198 | 1.57237 | 50
126.65767 | 16.1261 | 1.57016 | 50
126.70767 | 16.1201 | 1.56631 | 50
126.75767 | 16.1327 | 1.57508 | 50
126.80767 | 16.1439 | 1.57199 | 50
126.85767 | 16.1379 | 1.57667 | 50
126.90767 | 16.1394 | 1.57385 | 50
126.95767 | 16.1561 | 1.58352 | 50
127.00767 | 16.1474 | 1.57467 | 50
127.05767 | 16.1436 | 1.57331 | 50
127.10767 | 16.1518 | 1.58018 | 50
127.15767 | 16.1571 | 1.57642 | 50
127.20767 | 16.1478 | 1.57752 | 50
127.25767 | 16.1321 | 1.57309 | 50
127.30767 | 16.1414 | 1.57645 | 50
127.35767 | 16.1347 | 1.56793 | 50
127.40767 | 16.1266 | 1.56886 | 50
127.45767 | 16.1167 | 1.57151 | 50
127.50767 | 16.1166 | 1.56635 | 50
127.55767 | 16.1244 | 1.57519 | 50
127.60767 | 16.1205 | 1.57193 | 50
127.65767 | 16.1137 | 1.56327 | 50
127.70767 | 16.1117 | 1.5687 | 50
127.75767 | 16.1166 | 1.57 | 50
127.80767 | 16.1041 | 1.57013 | 50
127.85767 | 16.095 | 1.56004 | 50
127.90767 | 16.0994 | 1.56825 | 50
127.95767 | 16.0892 | 1.5632 | 50
128.00767 | 16.0997 | 1.56361 | 50
128.05767 | 16.1066 | 1.56351 | 50
128.10767 | 16.1105 | 1.56438 | 50
128.15767 | 16.1072 | 1.57112 | 50
128.20767 | 16.1098 | 1.56782 | 50
128.25767 | 16.12 | 1.56963 | 50
128.30767 | 16.1411 | 1.57233 | 50
128.35767 | 16.1384 | 1.5692 | 50
128.40767 | 16.142 | 1.57388 | 50
128.45767 | 16.1484 | 1.57786 | 50
128.50767 | 16.145 | 1.57298 | 50
128.55767 | 16.1594 | 1.5804 | 50
128.60767 | 16.1487 | 1.57053 | 50
128.65767 | 16.1654 | 1.57818 | 50
128.70767 | 16.1551 | 1.57224 | 50
128.75767 | 16.164 | 1.57635 | 50
128.80767 | 16.1576 | 1.57519 | 50
128.85767 | 16.1655 | 1.58103 | 50
128.90767 | 16.1506 | 1.57495 | 50
128.95767 | 16.1476 | 1.57467 | 50
129.00767 | 16.1588 | 1.57606 | 50
129.05767 | 16.1387 | 1.56739 | 50
129.10767 | 16.1499 | 1.57296 | 50
129.15767 | 16.1355 | 1.56661 | 50
129.20767 | 16.1381 | 1.57011 | 50
129.25767 | 16.1339 | 1.56874 | 50
129.30767 | 16.1338 | 1.56701 | 50
129.35767 | 16.1311 | 1.56043 | 50
129.40767 | 16.1361 | 1.571 | 50
129.45767 | 16.1189 | 1.56069 | 50
129.50767 | 16.1371 | 1.56952 | 50
129.55767 | 16.1141 | 1.56332 | 50
129.60767 | 16.1135 | 1.55848 | 50
129.65767 | 16.1069 | 1.56232 | 50
129.70767 | 16.1201 | 1.56312 | 50
129.75767 | 16.141 | 1.5659 | 50
129.80767 | 16.1291 | 1.56631 | 50
129.85767 | 16.1392 | 1.56123 | 50
129.90767 | 16.1319 | 1.56702 | 50
129.95767 | 16.1226 | 1.5622 | 50
130.00767 | 16.1348 | 1.56941 | 50
130.05767 | 16.1513 | 1.56263 | 50
130.10767 | 16.1536 | 1.56144 | 50
130.15767 | 16.1638 | 1.57431 | 50
130.20767 | 16.172 | 1.57373 | 50
130.25767 | 16.1675 | 1.57575 | 50
130.30767 | 16.1801 | 1.57826 | 50
130.35767 | 16.1886 | 1.57429 | 50
130.40767 | 16.192 | 1.57782 | 50
130.45767 | 16.1958 | 1.57623 | 50
130.50767 | 16.2057 | 1.58099 | 50
130.55767 | 16.1926 | 1.577 | 50
130.60767 | 16.1841 | 1.57094 | 50
130.65767 | 16.1717 | 1.57887 | 50
130.70767 | 16.1773 | 1.57139 | 50
130.75767 | 16.1811 | 1.5767 | 50
130.80767 | 16.1839 | 1.56937 | 50
130.85767 | 16.1719 | 1.56924 | 50
130.90767 | 16.1628 | 1.57415 | 50
130.95767 | 16.1624 | 1.56731 | 50
131.00767 | 16.1442 | 1.56742 | 50
131.05767 | 16.1492 | 1.56425 | 50
131.10767 | 16.1485 | 1.56628 | 50
131.15767 | 16.1348 | 1.56882 | 50
131.20767 | 16.1414 | 1.56485 | 50
131.25767 | 16.1657 | 1.5756 | 50
131.30767 | 16.1784 | 1.57374 | 50
131.35767 | 16.1623 | 1.56922 | 50
131.40767 | 16.1682 | 1.57703 | 50
131.45767 | 16.1825 | 1.56934 | 50
131.50767 | 16.1584 | 1.57403 | 50
131.55767 | 16.163 | 1.56505 | 50
131.60767 | 16.162 | 1.57281 | 50
131.65767 | 16.1701 | 1.57342 | 50
131.70767 | 16.1751 | 1.57414 | 50
131.75767 | 16.1716 | 1.56863 | 50
131.80767 | 16.1672 | 1.56961 | 50
131.85767 | 16.186 | 1.57285 | 50
131.90767 | 16.1777 | 1.57235 | 50
131.95767 | 16.1818 | 1.57968 | 50
132.00767 | 16.1879 | 1.57559 | 50
132.05767 | 16.1804 | 1.56984 | 50
132.10767 | 16.1824 | 1.57368 | 50
132.15767 | 16.1753 | 1.57449 | 50
132.20767 | 16.1805 | 1.57398 | 50
132.25767 | 16.1864 | 1.57194 | 50
132.30767 | 16.1709 | 1.57612 | 50
132.35767 | 16.1826 | 1.57445 | 50
132.40767 | 16.1745 | 1.57205 | 50
132.45767 | 16.1807 | 1.57758 | 50
132.50767 | 16.1774 | 1.57448 | 50
132.55767 | 16.1894 | 1.57366 | 50
132.60767 | 16.1878 | 1.57638 | 50
132.65767 | 16.1933 | 1.5799 | 50
132.70767 | 16.1892 | 1.57486 | 50
132.75767 | 16.1904 | 1.56733 | 50
132.80767 | 16.1825 | 1.5738 | 50
132.85767 | 16.1927 | 1.57787 | 50
132.90767 | 16.1912 | 1.57616 | 50
132.95767 | 16.189 | 1.57037 | 50
133.00767 | 16.1818 | 1.56852 | 50
133.05767 | 16.188 | 1.57954 | 50
133.10767 | 16.1867 | 1.5712 | 50
133.15767 | 16.1862 | 1.56896 | 50
133.20767 | 16.1925 | 1.57787 | 50
133.25767 | 16.191 | 1.57215 | 50
133.30767 | 16.1896 | 1.57558 | 50
133.35767 | 16.2063 | 1.57913 | 50
133.40767 | 16.2016 | 1.57682 | 50
133.45767 | 16.1965 | 1.56862 | 50
133.50767 | 16.1863 | 1.56918 | 50
133.55767 | 16.195 | 1.57265 | 50
133.60767 | 16.2073 | 1.57118 | 50
133.65767 | 16.1932 | 1.57446 | 50
133.70767 | 16.1911 | 1.57083 | 50
133.75767 | 16.1927 | 1.56725 | 50
133.80767 | 16.1821 | 1.567 | 50
133.85767 | 16.2019 | 1.57273 | 50
133.90767 | 16.212 | 1.57248 | 50
133.95767 | 16.2045 | 1.57174 | 50
134.00767 | 16.1985 | 1.57213 | 50
134.05767 | 16.1998 | 1.57858 | 50
134.10767 | 16.2087 | 1.57128 | 50
134.15767 | 16.1995 | 1.56556 | 50
134.20767 | 16.2002 | 1.57396 | 50
134.25767 | 16.2065 | 1.56926 | 50
134.30767 | 16.198 | 1.57289 | 50
134.35767 | 16.2051 | 1.57101 | 50
134.40767 | 16.205 | 1.57697 | 50
134.45767 | 16.2146 | 1.56675 | 50
134.50767 | 16.2032 | 1.56449 | 50
134.55767 | 16.209 | 1.57083 | 50
134.60767 | 16.2129 | 1.57135 | 50
134.65767 | 16.2012 | 1.57054 | 50
134.70767 | 16.1981 | 1.56817 | 50
134.75767 | 16.2123 | 1.57099 | 50
134.80767 | 16.213 | 1.57103 | 50
134.85767 | 16.2103 | 1.57038 | 50
134.90767 | 16.2123 | 1.57104 | 50
134.95767 | 16.2189 | 1.57623 | 50
135.00767 | 16.2147 | 1.56553 | 50
135.05767 | 16.207 | 1.57542 | 50
135.10767 | 16.2111 | 1.57171 | 50
135.15767 | 16.2164 | 1.57228 | 50
135.20767 | 16.2178 | 1.56682 | 50
135.25767 | 16.2164 | 1.57046 | 50
135.30767 | 16.2257 | 1.57775 | 50
135.35767 | 16.2255 | 1.57285 | 50
135.40767 | 16.2026 | 1.57374 | 50
135.45767 | 16.2169 | 1.57142 | 50
135.50767 | 16.2155 | 1.572 | 50
135.55767 | 16.2247 | 1.5779 | 50
135.60767 | 16.2369 | 1.57616 | 50
135.65767 | 16.2178 | 1.56882 | 50
135.70767 | 16.2182 | 1.57582 | 50
135.75767 | 16.2218 | 1.58016 | 50
135.80767 | 16.2251 | 1.5757 | 50
135.85767 | 16.2248 | 1.57225 | 50
135.90767 | 16.2136 | 1.57775 | 50
135.95767 | 16.2318 | 1.57642 | 50
136.00767 | 16.2278 | 1.56817 | 50
136.05767 | 16.2199 | 1.57705 | 50
136.10767 | 16.2277 | 1.57683 | 50
136.15767 | 16.2156 | 1.56656 | 50
136.20767 | 16.2312 | 1.57287 | 50
136.25767 | 16.2237 | 1.57551 | 50
136.30767 | 16.2284 | 1.57634 | 50
136.35767 | 16.2209 | 1.57179 | 50
136.40767 | 16.2208 | 1.57675 | 50
136.45767 | 16.227 | 1.57363 | 50
136.50767 | 16.2246 | 1.57077 | 50
136.55767 | 16.2329 | 1.57406 | 50
136.60767 | 16.2459 | 1.58148 | 50
136.65767 | 16.2383 | 1.5754 | 50
136.70767 | 16.23 | 1.57689 | 50
136.75767 | 16.2389 | 1.58126 | 50
136.80767 | 16.2352 | 1.57069 | 50
136.85767 | 16.23 | 1.57518 | 50
136.90767 | 16.2102 | 1.56956 | 50
136.95767 | 16.2329 | 1.57181 | 50
137.00767 | 16.24 | 1.57286 | 50
137.05767 | 16.2343 | 1.57676 | 50
137.10767 | 16.2514 | 1.57823 | 50
137.15767 | 16.2329 | 1.57134 | 50
137.20767 | 16.2311 | 1.57415 | 50
137.25767 | 16.2347 | 1.57455 | 50
137.30767 | 16.2462 | 1.5716 | 50
137.35767 | 16.2404 | 1.57177 | 50
137.40767 | 16.2371 | 1.57496 | 50
137.45767 | 16.2468 | 1.57195 | 50
137.50767 | 16.2588 | 1.57717 | 50
137.55767 | 16.2195 | 1.56905 | 50
137.60767 | 16.2412 | 1.57274 | 50
137.65767 | 16.2449 | 1.56763 | 50
137.70767 | 16.2303 | 1.56903 | 50
137.75767 | 16.2332 | 1.57206 | 50
137.80767 | 16.2505 | 1.57642 | 50
137.85767 | 16.2477 | 1.573 | 50
137.90767 | 16.2412 | 1.56636 | 50
137.95767 | 16.2426 | 1.57189 | 50
138.00767 | 16.2414 | 1.56595 | 50
138.05767 | 16.2463 | 1.5742 | 50
138.10767 | 16.2548 | 1.57585 | 50
138.15767 | 16.2521 | 1.56842 | 50
138.20767 | 16.246 | 1.57509 | 50
138.25767 | 16.2388 | 1.57427 | 50
138.30767 | 16.2589 | 1.5784 | 50
138.35767 | 16.2525 | 1.56894 | 50
138.40767 | 16.2618 | 1.57224 | 50
138.45767 | 16.2442 | 1.57711 | 50
138.50767 | 16.2472 | 1.56994 | 50
138.55767 | 16.2576 | 1.57576 | 50
138.60767 | 16.2477 | 1.57399 | 50
138.65767 | 16.2596 | 1.5683 | 50
138.70767 | 16.2463 | 1.57023 | 50
138.75767 | 16.2494 | 1.56992 | 50
138.80767 | 16.2496 | 1.57325 | 50
138.85767 | 16.2683 | 1.57485 | 50
138.90767 | 16.2423 | 1.5648 | 50
138.95767 | 16.257 | 1.5786 | 50
139.00767 | 16.2663 | 1.5716 | 50
139.05767 | 16.2452 | 1.56519 | 50
139.10767 | 16.2518 | 1.57255 | 50
139.15767 | 16.2636 | 1.56956 | 50
139.20767 | 16.2659 | 1.57408 | 50
139.25767 | 16.2658 | 1.57167 | 50
139.30767 | 16.2649 | 1.57753 | 50
139.35767 | 16.2663 | 1.57022 | 50
139.40767 | 16.2762 | 1.57116 | 50
139.45767 | 16.2537 | 1.57283 | 50
139.50767 | 16.2819 | 1.57372 | 50
139.55767 | 16.259 | 1.5726 | 50
139.60767 | 16.2819 | 1.57633 | 50
139.65767 | 16.2731 | 1.57317 | 50
139.70767 | 16.2617 | 1.5775 | 50
139.75767 | 16.2692 | 1.5719 | 50
139.80767 | 16.2741 | 1.57923 | 50
139.85767 | 16.2742 | 1.5759 | 50
139.90767 | 16.2718 | 1.57177 | 50
139.95767 | 16.2618 | 1.57951 | 50
140.00767 | 16.2765 | 1.57427 | 50
140.05767 | 16.2613 | 1.56999 | 50
140.10767 | 16.2646 | 1.57075 | 50
140.15767 | 16.2758 | 1.57534 | 50
140.20767 | 16.2821 | 1.5731 | 50
140.25767 | 16.2827 | 1.57845 | 50
140.30767 | 16.2864 | 1.58075 | 50
140.35767 | 16.2876 | 1.57495 | 50
140.40767 | 16.2666 | 1.57066 | 50
140.45767 | 16.2709 | 1.57135 | 50
140.50767 | 16.2845 | 1.57762 | 50
140.55767 | 16.2749 | 1.57088 | 50
140.60767 | 16.2606 | 1.57478 | 50
140.65767 | 16.2681 | 1.57604 | 50
140.70767 | 16.2782 | 1.57354 | 50
140.75767 | 16.276 | 1.57428 | 50
140.80767 | 16.2831 | 1.57951 | 50
140.85767 | 16.2948 | 1.58104 | 50
140.90767 | 16.2813 | 1.58047 | 50
140.95767 | 16.2752 | 1.57943 | 50
141.00767 | 16.2895 | 1.58319 | 50
141.05767 | 16.2817 | 1.57635 | 50
141.10767 | 16.2789 | 1.57402 | 50
141.15767 | 16.2889 | 1.57719 | 50
141.20767 | 16.2743 | 1.57349 | 50
141.25767 | 16.2815 | 1.57441 | 50
141.30767 | 16.279 | 1.5777 | 50
141.35767 | 16.2878 | 1.58265 | 50
141.40767 | 16.2854 | 1.5778 | 50
141.45767 | 16.2931 | 1.57966 | 50
141.50767 | 16.279 | 1.57374 | 50
141.55767 | 16.2872 | 1.57106 | 50
141.60767 | 16.2979 | 1.57595 | 50
141.65767 | 16.289 | 1.58093 | 50
141.70767 | 16.2933 | 1.57383 | 50
141.75767 | 16.2827 | 1.57657 | 50
141.80767 | 16.2872 | 1.57491 | 50
141.85767 | 16.3003 | 1.57918 | 50
141.90767 | 16.2922 | 1.56933 | 50
141.95767 | 16.289 | 1.57346 | 50
142.00767 | 16.2964 | 1.57745 | 50
142.05767 | 16.2974 | 1.57322 | 50
142.10767 | 16.2848 | 1.57316 | 50
142.15767 | 16.2858 | 1.57364 | 50
142.20767 | 16.3043 | 1.57587 | 50
142.25767 | 16.2945 | 1.56961 | 50
142.30767 | 16.3073 | 1.57918 | 50
142.35767 | 16.2965 | 1.57965 | 50
142.40767 | 16.3008 | 1.57473 | 50
142.45767 | 16.2996 | 1.57885 | 50
142.50767 | 16.2881 | 1.56626 | 50
142.55767 | 16.2986 | 1.57366 | 50
142.60767 | 16.2991 | 1.57129 | 50
142.65767 | 16.3016 | 1.57768 | 50
142.70767 | 16.3018 | 1.57554 | 50
142.75767 | 16.3005 | 1.5714 | 50
142.80767 | 16.288 | 1.57074 | 50
142.85767 | 16.3071 | 1.57913 | 50
142.90767 | 16.3133 | 1.57393 | 50
142.95767 | 16.3054 | 1.57429 | 50
143.00767 | 16.3038 | 1.57334 | 50
143.05767 | 16.3148 | 1.57483 | 50
143.10767 | 16.3158 | 1.5794 | 50
143.15767 | 16.2963 | 1.57396 | 50
143.20767 | 16.3058 | 1.57259 | 50
143.25767 | 16.3038 | 1.56364 | 50
143.30767 | 16.3052 | 1.56645 | 50
143.35767 | 16.3084 | 1.57838 | 50
143.40767 | 16.3255 | 1.5735 | 50
143.45767 | 16.3101 | 1.57531 | 50
143.50767 | 16.3123 | 1.57299 | 50
143.55767 | 16.3095 | 1.5743 | 50
143.60767 | 16.3171 | 1.57673 | 50
143.65767 | 16.331 | 1.57313 | 50
143.70767 | 16.3334 | 1.58304 | 50
143.75767 | 16.331 | 1.57683 | 50
143.80767 | 16.3277 | 1.57418 | 50
143.85767 | 16.2922 | 1.57129 | 50
143.90767 | 16.3085 | 1.57031 | 50
143.95767 | 16.3231 | 1.57633 | 50
144.00767 | 16.3285 | 1.57467 | 50
144.05767 | 16.3281 | 1.57371 | 50
144.10767 | 16.322 | 1.57915 | 50
144.15767 | 16.3161 | 1.57189 | 50
144.20767 | 16.3064 | 1.57323 | 50
144.25767 | 16.3244 | 1.57975 | 50
144.30767 | 16.3316 | 1.57555 | 50
144.35767 | 16.3185 | 1.57518 | 50
144.40767 | 16.3319 | 1.57843 | 50
144.45767 | 16.3278 | 1.57701 | 50
144.50767 | 16.3267 | 1.57146 | 50
144.55767 | 16.3181 | 1.57347 | 50
144.60767 | 16.3402 | 1.5828 | 50
144.65767 | 16.3278 | 1.57555 | 50
144.70767 | 16.3216 | 1.57017 | 50
144.75767 | 16.3406 | 1.58388 | 50
144.80767 | 16.3388 | 1.57845 | 50
144.85767 | 16.3153 | 1.57553 | 50
144.90767 | 16.3221 | 1.57646 | 50
144.95767 | 16.3218 | 1.57565 | 50
145.00767 | 16.3212 | 1.56988 | 50
145.05767 | 16.3216 | 1.5769 | 50
145.10767 | 16.33 | 1.58185 | 50
145.15767 | 16.3329 | 1.57659 | 50
145.20767 | 16.3117 | 1.57348 | 50
145.25767 | 16.3214 | 1.57825 | 50
145.30767 | 16.3328 | 1.57878 | 50
145.35767 | 16.3364 | 1.57893 | 50
145.40767 | 16.3399 | 1.57953 | 50
145.45767 | 16.3375 | 1.58033 | 50
145.50767 | 16.3401 | 1.57635 | 50
145.55767 | 16.3272 | 1.57656 | 50
145.60767 | 16.3287 | 1.57622 | 50
145.65767 | 16.3172 | 1.57547 | 50
145.70767 | 16.3338 | 1.57557 | 50
145.75767 | 16.3296 | 1.57832 | 50
145.80767 | 16.3472 | 1.58131 | 50
145.85767 | 16.3474 | 1.58356 | 50
145.90767 | 16.3329 | 1.57838 | 50
145.95767 | 16.3438 | 1.57951 | 50
146.00767 | 16.349 | 1.58079 | 50
146.05767 | 16.3412 | 1.57605 | 50
146.10767 | 16.35 | 1.58052 | 50
146.15767 | 16.3526 | 1.57914 | 50
146.20767 | 16.3312 | 1.5714 | 50
146.25767 | 16.3319 | 1.57921 | 50
146.30767 | 16.3249 | 1.57456 | 50
146.35767 | 16.3432 | 1.57733 | 50
146.40767 | 16.3285 | 1.57526 | 50
146.45767 | 16.3542 | 1.57658 | 50
146.50767 | 16.3475 | 1.58013 | 50
146.55767 | 16.3384 | 1.573 | 50
146.60767 | 16.3357 | 1.57494 | 50
146.65767 | 16.3567 | 1.57808 | 50
146.70767 | 16.353 | 1.5741 | 50
146.75767 | 16.3305 | 1.57994 | 50
146.80767 | 16.3516 | 1.57568 | 50
146.85767 | 16.3466 | 1.57541 | 50
146.90767 | 16.3386 | 1.57162 | 50
146.95767 | 16.339 | 1.57501 | 50
147.00767 | 16.3329 | 1.57198 | 50
147.05767 | 16.3354 | 1.57564 | 50
147.10767 | 16.3592 | 1.57767 | 50
147.15767 | 16.3629 | 1.57253 | 50
147.20767 | 16.3463 | 1.57252 | 50
147.25767 | 16.3721 | 1.58934 | 50
147.30767 | 16.3499 | 1.57457 | 50
147.35767 | 16.3622 | 1.57679 | 50
147.40767 | 16.3639 | 1.58092 | 50
147.45767 | 16.3632 | 1.57883 | 50
147.50767 | 16.3621 | 1.57519 | 50
147.55767 | 16.3746 | 1.5737 | 50
147.60767 | 16.351 | 1.57973 | 50
147.65767 | 16.3587 | 1.575 | 50
147.70767 | 16.3484 | 1.57196 | 50
147.75767 | 16.3531 | 1.57466 | 50
147.80767 | 16.3618 | 1.57421 | 50
147.85767 | 16.3652 | 1.58033 | 50
147.90767 | 16.3545 | 1.57452 | 50
147.95767 | 16.3723 | 1.58111 | 50
148.00767 | 16.3536 | 1.57674 | 50
148.05767 | 16.3594 | 1.57287 | 50
148.10767 | 16.3528 | 1.57139 | 50
148.15767 | 16.3663 | 1.57138 | 50
148.20767 | 16.3743 | 1.57155 | 50
148.25767 | 16.3578 | 1.57766 | 50
148.30767 | 16.3818 | 1.5786 | 50
148.35767 | 16.3661 | 1.57818 | 50
148.40767 | 16.3678 | 1.57172 | 50
148.45767 | 16.3636 | 1.56938 | 50
148.50767 | 16.3769 | 1.57831 | 50
148.55767 | 16.377 | 1.57673 | 50
148.60767 | 16.3748 | 1.57713 | 50
148.65767 | 16.3829 | 1.58418 | 50
148.70767 | 16.372 | 1.57749 | 50
148.75767 | 16.3677 | 1.57866 | 50
148.80767 | 16.3738 | 1.57472 | 50
148.85767 | 16.3532 | 1.58068 | 50
148.90767 | 16.3537 | 1.57122 | 50
148.95767 | 16.3738 | 1.57922 | 50
149.00767 | 16.3726 | 1.57922 | 50
149.05767 | 16.3722 | 1.57282 | 50
149.10767 | 16.369 | 1.57819 | 50
149.15767 | 16.383 | 1.58197 | 50
149.20767 | 16.3892 | 1.58159 | 50
149.25767 | 16.3801 | 1.57478 | 50
149.30767 | 16.3882 | 1.57978 | 50
149.35767 | 16.3829 | 1.58376 | 50
149.40767 | 16.3905 | 1.58354 | 50
149.45767 | 16.3821 | 1.58203 | 50
149.50767 | 16.3675 | 1.57322 | 50
149.55767 | 16.3753 | 1.57486 | 50
149.60767 | 16.377 | 1.57413 | 50
149.65767 | 16.3823 | 1.58103 | 50
149.70767 | 16.3895 | 1.58061 | 50
149.75767 | 16.3785 | 1.57672 | 50
149.80767 | 16.3769 | 1.57935 | 50
149.85767 | 16.3912 | 1.5816 | 50
149.90767 | 16.3898 | 1.57579 | 50
149.95767 | 16.3817 | 1.57878 | 50
150.00767 | 16.391 | 1.58153 | 50
150.05652 | 16.237 | 1.584 | 70
150.10652 | 16.2479 | 1.58385 | 70
150.15652 | 16.2355 | 1.57369 | 70
150.20652 | 16.2102 | 1.572 | 70
150.25652 | 16.2402 | 1.58852 | 70
150.30652 | 16.2421 | 1.57646 | 70
150.35652 | 16.2103 | 1.58069 | 70
150.40652 | 16.2126 | 1.57816 | 70
150.45652 | 16.2228 | 1.57534 | 70
150.50652 | 16.2052 | 1.57846 | 70
150.55652 | 16.2343 | 1.58539 | 70
150.60652 | 16.2208 | 1.58129 | 70
150.65652 | 16.2206 | 1.57903 | 70
150.70652 | 16.2279 | 1.5825 | 70
150.75652 | 16.2272 | 1.5836 | 70
150.80652 | 16.2126 | 1.58255 | 70
150.85652 | 16.2085 | 1.5712 | 70
150.90652 | 16.226 | 1.58136 | 70
150.95652 | 16.2234 | 1.57825 | 70
151.00652 | 16.2136 | 1.58078 | 70
151.05652 | 16.2295 | 1.58827 | 70
151.10652 | 16.2189 | 1.58248 | 70
151.15652 | 16.2053 | 1.58081 | 70
151.20652 | 16.2308 | 1.59031 | 70
151.25652 | 16.2023 | 1.57661 | 70
151.30652 | 16.2079 | 1.58319 | 70
151.35652 | 16.2134 | 1.5825 | 70
151.40652 | 16.2244 | 1.58371 | 70
151.45652 | 16.2052 | 1.57479 | 70
151.50652 | 16.1953 | 1.5826 | 70
151.55652 | 16.2179 | 1.58097 | 70
151.60652 | 16.2207 | 1.58418 | 70
151.65652 | 16.1947 | 1.58231 | 70
151.70652 | 16.2123 | 1.58509 | 70
151.75652 | 16.2121 | 1.57664 | 70
151.80652 | 16.1964 | 1.57918 | 70
151.85652 | 16.1973 | 1.57842 | 70
151.90652 | 16.1905 | 1.57765 | 70
151.95652 | 16.201 | 1.58115 | 70
152.00652 | 16.1956 | 1.58227 | 70
152.05652 | 16.2082 | 1.58627 | 70
152.10652 | 16.212 | 1.57704 | 70
152.15652 | 16.2069 | 1.57565 | 70
152.20652 | 16.2057 | 1.58671 | 70
152.25652 | 16.211 | 1.58367 | 70
152.30652 | 16.1954 | 1.57856 | 70
152.35652 | 16.199 | 1.58417 | 70
152.40652 | 16.2015 | 1.58114 | 70
152.45652 | 16.213 | 1.58627 | 70
152.50652 | 16.2097 | 1.57928 | 70
152.55652 | 16.2006 | 1.58309 | 70
152.60652 | 16.2089 | 1.58141 | 70
152.65652 | 16.1868 | 1.57764 | 70
152.70652 | 16.212 | 1.59097 | 70
152.75652 | 16.2071 | 1.58298 | 70
152.80652 | 16.1911 | 1.57888 | 70
152.85652 | 16.2059 | 1.58049 | 70
152.90652 | 16.2176 | 1.58313 | 70
152.95652 | 16.2008 | 1.57705 | 70
153.00652 | 16.2001 | 1.58536 | 70
153.05652 | 16.2053 | 1.5828 | 70
153.10652 | 16.196 | 1.57937 | 70
153.15652 | 16.1939 | 1.5783 | 70
153.20652 | 16.208 | 1.57808 | 70
153.25652 | 16.2073 | 1.5815 | 70
153.30652 | 16.1931 | 1.57666 | 70
153.35652 | 16.1887 | 1.57499 | 70
153.40652 | 16.2062 | 1.58287 | 70
153.45652 | 16.2064 | 1.57932 | 70
153.50652 | 16.1902 | 1.58295 | 70
153.55652 | 16.2127 | 1.58383 | 70
153.60652 | 16.2099 | 1.57716 | 70
153.65652 | 16.1834 | 1.57703 | 70
153.70652 | 16.1663 | 1.57062 | 70
153.75652 | 16.1667 | 1.57403 | 70
153.80652 | 16.1743 | 1.5738 | 70
153.85652 | 16.1941 | 1.57716 | 70
153.90652 | 16.2101 | 1.58759 | 70
153.95652 | 16.2365 | 1.58512 | 70
154.00652 | 16.2288 | 1.58723 | 70
154.05652 | 16.2301 | 1.5846 | 70
154.10652 | 16.2224 | 1.58324 | 70
154.15652 | 16.2076 | 1.58405 | 70
154.20652 | 16.198 | 1.57594 | 70
154.25652 | 16.1687 | 1.57857 | 70
154.30652 | 16.1744 | 1.57167 | 70
154.35652 | 16.1735 | 1.57737 | 70
154.40652 | 16.1775 | 1.57675 | 70
154.45652 | 16.1969 | 1.57891 | 70
154.50652 | 16.2116 | 1.58209 | 70
154.55652 | 16.2181 | 1.58438 | 70
154.60652 | 16.215 | 1.58312 | 70
154.65652 | 16.2235 | 1.59251 | 70
154.70652 | 16.1865 | 1.57761 | 70
154.75652 | 16.1806 | 1.57753 | 70
154.80652 | 16.1807 | 1.57904 | 70
154.85652 | 16.171 | 1.56913 | 70
154.90652 | 16.1825 | 1.57829 | 70
154.95652 | 16.1882 | 1.58301 | 70
155.00652 | 16.2181 | 1.58838 | 70
155.05652 | 16.2278 | 1.58585 | 70
155.10652 | 16.2153 | 1.5836 | 70
155.15652 | 16.2115 | 1.5843 | 70
155.20652 | 16.2087 | 1.57986 | 70
155.25652 | 16.1878 | 1.58326 | 70
155.30652 | 16.1816 | 1.5759 | 70
155.35652 | 16.1812 | 1.58152 | 70
155.40652 | 16.182 | 1.57635 | 70
155.45652 | 16.192 | 1.58733 | 70
155.50652 | 16.1954 | 1.58409 | 70
155.55652 | 16.2188 | 1.59095 | 70
155.60652 | 16.2151 | 1.58414 | 70
155.65652 | 16.2189 | 1.58722 | 70
155.70652 | 16.2272 | 1.59007 | 70
155.75652 | 16.2018 | 1.58521 | 70
155.80652 | 16.1834 | 1.57838 | 70
155.85652 | 16.177 | 1.58054 | 70
155.90652 | 16.1732 | 1.57955 | 70
155.95652 | 16.1659 | 1.57753 | 70
156.00652 | 16.1834 | 1.57958 | 70
156.05652 | 16.1937 | 1.58325 | 70
156.10652 | 16.2137 | 1.58637 | 70
156.15652 | 16.2277 | 1.58979 | 70
156.20652 | 16.214 | 1.58736 | 70
156.25652 | 16.2006 | 1.58516 | 70
156.30652 | 16.2095 | 1.58445 | 70
156.35652 | 16.1666 | 1.57598 | 70
156.40652 | 16.1696 | 1.57743 | 70
156.45652 | 16.1853 | 1.5793 | 70
156.50652 | 16.1787 | 1.57455 | 70
156.55652 | 16.1929 | 1.58171 | 70
156.60652 | 16.2133 | 1.5894 | 70
156.65652 | 16.2138 | 1.58725 | 70
156.70652 | 16.2229 | 1.59108 | 70
156.75652 | 16.2156 | 1.58298 | 70
156.80652 | 16.2108 | 1.58544 | 70
156.85652 | 16.1918 | 1.5778 | 70
156.90652 | 16.1762 | 1.57932 | 70
156.95652 | 16.1751 | 1.57635 | 70
157.00652 | 16.1693 | 1.57453 | 70
157.05652 | 16.175 | 1.58191 | 70
157.10652 | 16.1825 | 1.57654 | 70
157.15652 | 16.2091 | 1.58416 | 70
157.20652 | 16.2283 | 1.59219 | 70
157.25652 | 16.2254 | 1.58927 | 70
157.30652 | 16.2195 | 1.58734 | 70
157.35652 | 16.1951 | 1.58463 | 70
157.40652 | 16.1947 | 1.58201 | 70
157.45652 | 16.1717 | 1.57131 | 70
157.50652 | 16.1616 | 1.57532 | 70
157.55652 | 16.1709 | 1.57693 | 70
157.60652 | 16.1594 | 1.57091 | 70
157.65652 | 16.186 | 1.58115 | 70
157.70652 | 16.2002 | 1.58405 | 70
157.75652 | 16.2221 | 1.58578 | 70
157.80652 | 16.22 | 1.58905 | 70
157.85652 | 16.2128 | 1.57955 | 70
157.90652 | 16.2056 | 1.58841 | 70
157.95652 | 16.1909 | 1.57652 | 70
158.00652 | 16.1879 | 1.57729 | 70
158.05652 | 16.183 | 1.57843 | 70
158.10652 | 16.1759 | 1.57282 | 70
158.15652 | 16.1887 | 1.57874 | 70
158.20652 | 16.1886 | 1.57518 | 70
158.25652 | 16.1899 | 1.5797 | 70
158.30652 | 16.2206 | 1.58532 | 70
158.35652 | 16.2338 | 1.58479 | 70
158.40652 | 16.2124 | 1.58694 | 70
158.45652 | 16.2271 | 1.58883 | 70
158.50652 | 16.2212 | 1.58441 | 70
158.55652 | 16.2091 | 1.5856 | 70
158.60652 | 16.1904 | 1.57884 | 70
158.65652 | 16.1785 | 1.58372 | 70
158.70652 | 16.1738 | 1.56955 | 70
158.75652 | 16.1847 | 1.57747 | 70
158.80652 | 16.2039 | 1.58354 | 70
158.85652 | 16.2102 | 1.58707 | 70
158.90652 | 16.222 | 1.58975 | 70
158.95652 | 16.2191 | 1.58804 | 70
159.00652 | 16.2196 | 1.58383 | 70
159.05652 | 16.2229 | 1.58754 | 70
159.10652 | 16.2176 | 1.5789 | 70
159.15652 | 16.1977 | 1.58395 | 70
159.20652 | 16.184 | 1.57575 | 70
159.25652 | 16.1875 | 1.57877 | 70
159.30652 | 16.1839 | 1.57935 | 70
159.35652 | 16.2045 | 1.58438 | 70
159.40652 | 16.2103 | 1.57989 | 70
159.45652 | 16.2271 | 1.58838 | 70
159.50652 | 16.2297 | 1.5884 | 70
159.55652 | 16.2236 | 1.59043 | 70
159.60652 | 16.2203 | 1.59036 | 70
159.65652 | 16.1975 | 1.58497 | 70
159.70652 | 16.1982 | 1.57937 | 70
159.75652 | 16.1726 | 1.57243 | 70
159.80652 | 16.1905 | 1.57751 | 70
159.85652 | 16.1963 | 1.57835 | 70
159.90652 | 16.186 | 1.58058 | 70
159.95652 | 16.193 | 1.58254 | 70
160.00652 | 16.2168 | 1.58628 | 70
160.05652 | 16.2356 | 1.59012 | 70
160.10652 | 16.2395 | 1.58972 | 70
160.15652 | 16.2411 | 1.58877 | 70
160.20652 | 16.2221 | 1.58892 | 70
160.25652 | 16.2129 | 1.58891 | 70
160.30652 | 16.1914 | 1.58362 | 70
160.35652 | 16.1911 | 1.58436 | 70
160.40652 | 16.1744 | 1.57801 | 70
160.45652 | 16.1795 | 1.5777 | 70
160.50652 | 16.1925 | 1.58268 | 70
160.55652 | 16.2021 | 1.58273 | 70
160.60652 | 16.2316 | 1.5972 | 70
160.65652 | 16.2376 | 1.59178 | 70
160.70652 | 16.2458 | 1.59575 | 70
160.75652 | 16.2309 | 1.5896 | 70
160.80652 | 16.2255 | 1.58277 | 70
160.85652 | 16.209 | 1.58268 | 70
160.90652 | 16.2031 | 1.58326 | 70
160.95652 | 16.186 | 1.58009 | 70
161.00652 | 16.1786 | 1.57512 | 70
161.05652 | 16.1963 | 1.58391 | 70
161.10652 | 16.2052 | 1.58323 | 70
161.15652 | 16.213 | 1.58423 | 70
161.20652 | 16.2338 | 1.59042 | 70
161.25652 | 16.2346 | 1.58862 | 70
161.30652 | 16.2413 | 1.58825 | 70
161.35652 | 16.2391 | 1.58948 | 70
161.40652 | 16.2256 | 1.58302 | 70
161.45652 | 16.1919 | 1.58063 | 70
161.50652 | 16.1931 | 1.58385 | 70
161.55652 | 16.1964 | 1.57755 | 70
161.60652 | 16.1856 | 1.57856 | 70
161.65652 | 16.2041 | 1.58009 | 70
161.70652 | 16.2188 | 1.58704 | 70
161.75652 | 16.2294 | 1.5873 | 70
161.80652 | 16.2425 | 1.59007 | 70
161.85652 | 16.2458 | 1.59227 | 70
161.90652 | 16.2491 | 1.5817 | 70
161.95652 | 16.2248 | 1.5849 | 70
162.00652 | 16.2075 | 1.57889 | 70
162.05652 | 16.2115 | 1.58353 | 70
162.10652 | 16.1854 | 1.57437 | 70
162.15652 | 16.1822 | 1.57161 | 70
162.20652 | 16.1859 | 1.576 | 70
162.25652 | 16.1995 | 1.58095 | 70
162.30652 | 16.2195 | 1.5827 | 70
162.35652 | 16.2163 | 1.58039 | 70
162.40652 | 16.238 | 1.58517 | 70
162.45652 | 16.2366 | 1.5934 | 70
162.50652 | 16.236 | 1.58356 | 70
162.55652 | 16.2313 | 1.5855 | 70
162.60652 | 16.2208 | 1.58138 | 70
162.65652 | 16.224 | 1.58144 | 70
162.70652 | 16.219 | 1.5796 | 70
162.75652 | 16.2052 | 1.57858 | 70
162.80652 | 16.1884 | 1.57365 | 70
162.85652 | 16.1951 | 1.57479 | 70
162.90652 | 16.209 | 1.57316 | 70
162.95652 | 16.2322 | 1.59092 | 70
163.00652 | 16.2448 | 1.58694 | 70
163.05652 | 16.2529 | 1.58867 | 70
163.10652 | 16.2572 | 1.59318 | 70
163.15652 | 16.2504 | 1.58708 | 70
163.20652 | 16.2365 | 1.58858 | 70
163.25652 | 16.2314 | 1.57855 | 70
163.30652 | 16.2208 | 1.5818 | 70
163.35652 | 16.2179 | 1.57957 | 70
163.40652 | 16.2099 | 1.57794 | 70
163.45652 | 16.2042 | 1.58053 | 70
163.50652 | 16.2172 | 1.58317 | 70
163.55652 | 16.2151 | 1.58274 | 70
163.60652 | 16.2374 | 1.58479 | 70
163.65652 | 16.2516 | 1.58384 | 70
163.70652 | 16.2658 | 1.59449 | 70
163.75652 | 16.2545 | 1.59022 | 70
163.80652 | 16.234 | 1.59023 | 70
163.85652 | 16.2419 | 1.58434 | 70
163.90652 | 16.2077 | 1.57888 | 70
163.95652 | 16.2164 | 1.58422 | 70
164.00652 | 16.2172 | 1.581 | 70
164.05652 | 16.2047 | 1.576 | 70
164.10652 | 16.2321 | 1.58619 | 70
164.15652 | 16.2252 | 1.58898 | 70
164.20652 | 16.2436 | 1.58586 | 70
164.25652 | 16.2571 | 1.59252 | 70
164.30652 | 16.2638 | 1.59421 | 70
164.35652 | 16.2578 | 1.58907 | 70
164.40652 | 16.237 | 1.58519 | 70
164.45652 | 16.2349 | 1.58378 | 70
164.50652 | 16.2245 | 1.58631 | 70
164.55652 | 16.2179 | 1.58654 | 70
164.60652 | 16.2084 | 1.57426 | 70
164.65652 | 16.2193 | 1.57675 | 70
164.70652 | 16.2316 | 1.58769 | 70
164.75652 | 16.2511 | 1.59292 | 70
164.80652 | 16.2546 | 1.59294 | 70
164.85652 | 16.2524 | 1.58778 | 70
164.90652 | 16.2648 | 1.59147 | 70
164.95652 | 16.2535 | 1.58999 | 70
165.00652 | 16.2524 | 1.58426 | 70
165.05652 | 16.2576 | 1.58763 | 70
165.10652 | 16.2383 | 1.58728 | 70
165.15652 | 16.2171 | 1.58091 | 70
165.20652 | 16.2047 | 1.57692 | 70
165.25652 | 16.2134 | 1.57779 | 70
165.30652 | 16.216 | 1.58358 | 70
165.35652 | 16.2285 | 1.58412 | 70
165.40652 | 16.2583 | 1.59069 | 70
165.45652 | 16.254 | 1.58907 | 70
165.50652 | 16.2644 | 1.59009 | 70
165.55652 | 16.2722 | 1.59062 | 70
165.60652 | 16.2567 | 1.59352 | 70
165.65652 | 16.2483 | 1.58437 | 70
165.70652 | 16.2345 | 1.58256 | 70
165.75652 | 16.2202 | 1.57813 | 70
165.80652 | 16.2137 | 1.57913 | 70
165.85652 | 16.221 | 1.58379 | 70
165.90652 | 16.2225 | 1.57546 | 70
165.95652 | 16.2439 | 1.58434 | 70
166.00652 | 16.2451 | 1.58306 | 70
166.05652 | 16.2673 | 1.58717 | 70
166.10652 | 16.282 | 1.59452 | 70
166.15652 | 16.2645 | 1.59147 | 70
166.20652 | 16.2581 | 1.58638 | 70
166.25652 | 16.2467 | 1.58531 | 70
166.30652 | 16.2287 | 1.57689 | 70
166.35652 | 16.2239 | 1.57969 | 70
166.40652 | 16.2236 | 1.57543 | 70
166.45652 | 16.2341 | 1.57899 | 70
166.50652 | 16.2243 | 1.57559 | 70
166.55652 | 16.2384 | 1.58193 | 70
166.60652 | 16.2337 | 1.58679 | 70
166.65652 | 16.2447 | 1.58419 | 70
166.7065 | 16.2673 | 1.58773 | 70
166.7565 | 16.2817 | 1.58862 | 70
166.8065 | 16.2669 | 1.58614 | 70
166.8565 | 16.2511 | 1.58699 | 70
166.9065 | 16.2475 | 1.58126 | 70
166.9565 | 16.2322 | 1.57243 | 70
167.0065 | 16.2249 | 1.5788 | 70
167.0565 | 16.2273 | 1.57844 | 70
167.1065 | 16.2337 | 1.58165 | 70
167.1565 | 16.2441 | 1.58189 | 70
167.2065 | 16.2533 | 1.58746 | 70
167.2565 | 16.2741 | 1.59021 | 70
167.3065 | 16.2722 | 1.58108 | 70
167.3565 | 16.2847 | 1.59074 | 70
167.4065 | 16.2828 | 1.58763 | 70
167.4565 | 16.2869 | 1.59519 | 70
167.5065 | 16.2694 | 1.58516 | 70
167.5565 | 16.2626 | 1.58397 | 70
167.6065 | 16.2438 | 1.5857 | 70
167.6565 | 16.2393 | 1.57485 | 70
167.7065 | 16.2147 | 1.57919 | 70
167.7565 | 16.2412 | 1.5776 | 70
167.8065 | 16.2598 | 1.58212 | 70
167.8565 | 16.2629 | 1.58028 | 70
167.9065 | 16.276 | 1.5873 | 70
167.9565 | 16.2811 | 1.59154 | 70
168.0065 | 16.2884 | 1.5927 | 70
168.0565 | 16.2882 | 1.59081 | 70
168.1065 | 16.2789 | 1.59016 | 70
168.1565 | 16.2905 | 1.58896 | 70
168.2065 | 16.2791 | 1.58896 | 70
168.2565 | 16.2673 | 1.58439 | 70
168.3065 | 16.2447 | 1.58135 | 70
168.3565 | 16.2248 | 1.57708 | 70
168.4065 | 16.2259 | 1.57731 | 70
168.4565 | 16.246 | 1.5776 | 70
168.5065 | 16.2654 | 1.58014 | 70
168.5565 | 16.2783 | 1.59074 | 70
168.6065 | 16.2959 | 1.59083 | 70
168.6565 | 16.3005 | 1.59519 | 70
168.7065 | 16.301 | 1.59348 | 70
168.7565 | 16.2969 | 1.59093 | 70
168.8065 | 16.2901 | 1.58942 | 70
168.8565 | 16.285 | 1.58805 | 70
168.9065 | 16.2906 | 1.58886 | 70
168.9565 | 16.2504 | 1.5812 | 70
169.0065 | 16.2432 | 1.57924 | 70
169.0565 | 16.2493 | 1.5841 | 70
169.1065 | 16.2478 | 1.57906 | 70
169.1565 | 16.265 | 1.58681 | 70
169.2065 | 16.2664 | 1.5824 | 70
169.2565 | 16.2899 | 1.59 | 70
169.3065 | 16.2867 | 1.59401 | 70
169.3565 | 16.2976 | 1.59413 | 70
169.4065 | 16.3069 | 1.59102 | 70
169.4565 | 16.2859 | 1.58167 | 70
169.5065 | 16.2733 | 1.59038 | 70
169.5565 | 16.2649 | 1.5883 | 70
169.6065 | 16.2581 | 1.5792 | 70
169.6565 | 16.2556 | 1.58363 | 70
169.7065 | 16.2616 | 1.58338 | 70
169.7565 | 16.2554 | 1.58343 | 70
169.8065 | 16.2713 | 1.58475 | 70
169.8565 | 16.2865 | 1.58795 | 70
169.9065 | 16.2941 | 1.59108 | 70
169.9565 | 16.3157 | 1.593 | 70
170.0065 | 16.3221 | 1.59567 | 70
170.0565 | 16.299 | 1.59232 | 70
170.1065 | 16.3005 | 1.59251 | 70
170.1565 | 16.2894 | 1.58563 | 70
170.2065 | 16.2647 | 1.58018 | 70
170.2565 | 16.267 | 1.5814 | 70
170.3065 | 16.2593 | 1.58223 | 70
170.3565 | 16.2621 | 1.58104 | 70
170.4065 | 16.2548 | 1.58155 | 70
170.4565 | 16.2556 | 1.57712 | 70
170.5065 | 16.2543 | 1.58227 | 70
170.5565 | 16.2817 | 1.5848 | 70
170.6065 | 16.3044 | 1.59246 | 70
170.6565 | 16.2978 | 1.58937 | 70
170.7065 | 16.3153 | 1.5843 | 70
170.7565 | 16.3032 | 1.59142 | 70
170.8065 | 16.2868 | 1.58266 | 70
170.8565 | 16.278 | 1.58607 | 70
170.9065 | 16.2823 | 1.57993 | 70
170.9565 | 16.2692 | 1.58125 | 70
171.0065 | 16.2633 | 1.57949 | 70
171.0565 | 16.2711 | 1.5813 | 70
171.1065 | 16.2816 | 1.58295 | 70
171.1565 | 16.2939 | 1.58464 | 70
171.2065 | 16.3103 | 1.59006 | 70
171.2565 | 16.3125 | 1.58699 | 70
171.3065 | 16.3233 | 1.59353 | 70
171.3565 | 16.3006 | 1.58599 | 70
171.4065 | 16.3118 | 1.5876 | 70
171.4565 | 16.2866 | 1.58422 | 70
171.5065 | 16.273 | 1.58664 | 70
171.5565 | 16.2671 | 1.57573 | 70
171.6065 | 16.2567 | 1.57278 | 70
171.6565 | 16.2811 | 1.57922 | 70
171.7065 | 16.286 | 1.58 | 70
171.7565 | 16.2963 | 1.58838 | 70
171.8065 | 16.3026 | 1.58523 | 70
171.8565 | 16.2998 | 1.58822 | 70
171.9065 | 16.3184 | 1.58423 | 70
171.9565 | 16.3336 | 1.58911 | 70
172.0065 | 16.3225 | 1.59222 | 70
172.0565 | 16.2963 | 1.58775 | 70
172.1065 | 16.28 | 1.57767 | 70
172.1565 | 16.285 | 1.58105 | 70
172.2065 | 16.2721 | 1.57154 | 70
172.2565 | 16.2784 | 1.58316 | 70
172.3065 | 16.2911 | 1.58234 | 70
172.3565 | 16.2936 | 1.59058 | 70
172.4065 | 16.3065 | 1.58445 | 70
172.4565 | 16.3089 | 1.59118 | 70
172.5065 | 16.3098 | 1.59788 | 70
172.5565 | 16.313 | 1.59013 | 70
172.6065 | 16.3204 | 1.59181 | 70
172.6565 | 16.3231 | 1.5906 | 70
172.7065 | 16.3169 | 1.58567 | 70
172.7565 | 16.2947 | 1.58524 | 70
172.8065 | 16.2821 | 1.58473 | 70
172.8565 | 16.2857 | 1.58229 | 70
172.9065 | 16.2794 | 1.57712 | 70
172.9565 | 16.2835 | 1.58274 | 70
173.0065 | 16.2889 | 1.58114 | 70
173.0565 | 16.3151 | 1.5887 | 70
173.1065 | 16.3235 | 1.58802 | 70
173.1565 | 16.3272 | 1.59058 | 70
173.2065 | 16.3283 | 1.59532 | 70
173.2565 | 16.3207 | 1.59032 | 70
173.3065 | 16.3182 | 1.59185 | 70
173.3565 | 16.3119 | 1.58671 | 70
173.4065 | 16.2944 | 1.58768 | 70
173.4565 | 16.2799 | 1.58348 | 70
173.5065 | 16.2811 | 1.58616 | 70
173.5565 | 16.2922 | 1.59019 | 70
173.6065 | 16.2887 | 1.57776 | 70
173.6565 | 16.3101 | 1.58663 | 70
173.7065 | 16.314 | 1.58819 | 70
173.7565 | 16.3199 | 1.59407 | 70
173.8065 | 16.3264 | 1.59661 | 70
173.8565 | 16.3343 | 1.58963 | 70
173.9065 | 16.3291 | 1.59233 | 70
173.9565 | 16.3217 | 1.59312 | 70
174.0065 | 16.3094 | 1.58438 | 70
174.0565 | 16.3115 | 1.58703 | 70
174.1065 | 16.3032 | 1.58447 | 70
174.1565 | 16.2984 | 1.58409 | 70
174.2065 | 16.2882 | 1.58011 | 70
174.2565 | 16.2952 | 1.58193 | 70
174.3065 | 16.2967 | 1.58624 | 70
174.3565 | 16.3026 | 1.58553 | 70
174.4065 | 16.3189 | 1.58747 | 70
174.4565 | 16.3395 | 1.59291 | 70
174.5065 | 16.3346 | 1.59121 | 70
174.5565 | 16.3367 | 1.59154 | 70
174.6065 | 16.3365 | 1.58549 | 70
174.6565 | 16.3398 | 1.5961 | 70
174.7065 | 16.3213 | 1.58133 | 70
174.7565 | 16.316 | 1.58693 | 70
174.8065 | 16.3136 | 1.58581 | 70
174.8565 | 16.3053 | 1.58515 | 70
174.9065 | 16.3183 | 1.58276 | 70
174.9565 | 16.3138 | 1.58256 | 70
175.0065 | 16.3293 | 1.58788 | 70
175.0565 | 16.3247 | 1.58525 | 70
175.1065 | 16.332 | 1.5797 | 70
175.1565 | 16.3557 | 1.59802 | 70
175.2065 | 16.3338 | 1.58449 | 70
175.2565 | 16.3417 | 1.59111 | 70
175.3065 | 16.3161 | 1.57913 | 70
175.3565 | 16.3049 | 1.57522 | 70
175.4065 | 16.3076 | 1.5871 | 70
175.4565 | 16.3017 | 1.57954 | 70
175.5065 | 16.3079 | 1.58191 | 70
175.5565 | 16.31 | 1.58459 | 70
175.6065 | 16.3194 | 1.58571 | 70
175.6565 | 16.3311 | 1.59027 | 70
175.7065 | 16.3492 | 1.58373 | 70
175.7565 | 16.3531 | 1.59545 | 70
175.8065 | 16.3497 | 1.59141 | 70
175.8565 | 16.3448 | 1.58724 | 70
175.9065 | 16.3291 | 1.58676 | 70
175.9565 | 16.3328 | 1.5876 | 70
176.0065 | 16.3185 | 1.58506 | 70
176.0565 | 16.3075 | 1.57543 | 70
176.1065 | 16.3129 | 1.58175 | 70
176.1565 | 16.3079 | 1.5791 | 70
176.2065 | 16.3133 | 1.58297 | 70
176.2565 | 16.3357 | 1.58905 | 70
176.3065 | 16.3501 | 1.58828 | 70
176.3565 | 16.3591 | 1.5897 | 70
176.4065 | 16.3615 | 1.59532 | 70
176.4565 | 16.365 | 1.59165 | 70
176.5065 | 16.3713 | 1.59447 | 70
176.5565 | 16.3558 | 1.59048 | 70
176.6065 | 16.3514 | 1.59199 | 70
176.6565 | 16.3291 | 1.58367 | 70
176.7065 | 16.322 | 1.58379 | 70
176.7565 | 16.3099 | 1.58225 | 70
176.8065 | 16.3184 | 1.58378 | 70
176.8565 | 16.3184 | 1.58177 | 70
176.9065 | 16.3448 | 1.5906 | 70
176.9565 | 16.3624 | 1.5946 | 70
177.0065 | 16.3614 | 1.59634 | 70
177.0565 | 16.355 | 1.58931 | 70
177.1065 | 16.3555 | 1.59143 | 70
177.1565 | 16.3522 | 1.58837 | 70
177.2065 | 16.3322 | 1.58285 | 70
177.2565 | 16.3282 | 1.58026 | 70
177.3065 | 16.3399 | 1.58771 | 70
177.3565 | 16.3296 | 1.58497 | 70
177.4065 | 16.3112 | 1.58037 | 70
177.4565 | 16.3146 | 1.58238 | 70
177.5065 | 16.3349 | 1.58608 | 70
177.5565 | 16.3373 | 1.58688 | 70
177.6065 | 16.3555 | 1.5902 | 70
177.6565 | 16.3689 | 1.59384 | 70
177.7065 | 16.3717 | 1.59472 | 70
177.7565 | 16.3676 | 1.59502 | 70
177.8065 | 16.3779 | 1.59724 | 70
177.8565 | 16.3719 | 1.59768 | 70
177.9065 | 16.3602 | 1.5859 | 70
177.9565 | 16.3418 | 1.58564 | 70
178.0065 | 16.3371 | 1.58292 | 70
178.0565 | 16.3296 | 1.58581 | 70
178.1065 | 16.32 | 1.5841 | 70
178.1565 | 16.337 | 1.58182 | 70
178.2065 | 16.3416 | 1.59266 | 70
178.2565 | 16.3588 | 1.58851 | 70
178.3065 | 16.3647 | 1.5909 | 70
178.3565 | 16.3903 | 1.59506 | 70
178.4065 | 16.3795 | 1.59277 | 70
178.4565 | 16.3816 | 1.59809 | 70
178.5065 | 16.3669 | 1.58875 | 70
178.5565 | 16.3441 | 1.58602 | 70
178.6065 | 16.3366 | 1.58524 | 70
178.6565 | 16.3416 | 1.5875 | 70
178.7065 | 16.3455 | 1.58643 | 70
178.7565 | 16.3422 | 1.58395 | 70
178.8065 | 16.3441 | 1.59188 | 70
178.8565 | 16.3688 | 1.59018 | 70
178.9065 | 16.3802 | 1.59531 | 70
178.9565 | 16.3844 | 1.59289 | 70
179.0065 | 16.3844 | 1.59487 | 70
179.0565 | 16.3756 | 1.59212 | 70
179.1065 | 16.3636 | 1.58582 | 70
179.1565 | 16.3521 | 1.58952 | 70
179.2065 | 16.3412 | 1.58176 | 70
179.2565 | 16.3368 | 1.58398 | 70
179.3065 | 16.3443 | 1.58659 | 70
179.3565 | 16.3491 | 1.58449 | 70
179.4065 | 16.3568 | 1.59008 | 70
179.4565 | 16.3799 | 1.59095 | 70
179.5065 | 16.399 | 1.5944 | 70
179.5565 | 16.3938 | 1.59587 | 70
179.6065 | 16.3647 | 1.58744 | 70
179.6565 | 16.3695 | 1.58892 | 70
179.7065 | 16.3611 | 1.58224 | 70
179.7565 | 16.3391 | 1.57754 | 70
179.8065 | 16.3395 | 1.58552 | 70
179.8565 | 16.3415 | 1.57771 | 70
179.9065 | 16.3466 | 1.58554 | 70
179.9565 | 16.3626 | 1.58587 | 70
180.0065 | 16.3761 | 1.58613 | 70
180.0565 | 16.3928 | 1.59518 | 70
180.1065 | 16.3898 | 1.58649 | 70
180.1565 | 16.4022 | 1.59355 | 70
180.2065 | 16.3915 | 1.589 | 70
180.2565 | 16.3678 | 1.58165 | 70
180.3065 | 16.3642 | 1.58916 | 70
180.3565 | 16.3583 | 1.58588 | 70
180.4065 | 16.3464 | 1.58686 | 70
180.4565 | 16.3541 | 1.58064 | 70
180.5065 | 16.365 | 1.58327 | 70
180.5565 | 16.384 | 1.59027 | 70
180.6065 | 16.3991 | 1.59172 | 70
180.6565 | 16.4007 | 1.59581 | 70
180.7065 | 16.4113 | 1.59568 | 70
180.7565 | 16.4011 | 1.59319 | 70
180.8065 | 16.3766 | 1.58919 | 70
180.8565 | 16.3726 | 1.5846 | 70
180.9065 | 16.3634 | 1.58659 | 70
180.9565 | 16.3558 | 1.57693 | 70
181.0065 | 16.3575 | 1.58168 | 70
181.0565 | 16.3645 | 1.58765 | 70
181.1065 | 16.3701 | 1.58348 | 70
181.1565 | 16.3757 | 1.58805 | 70
181.2065 | 16.4113 | 1.59489 | 70
181.2565 | 16.4199 | 1.59361 | 70
181.3065 | 16.4058 | 1.59717 | 70
181.3565 | 16.4184 | 1.59665 | 70
181.4065 | 16.4054 | 1.5959 | 70
181.4565 | 16.3896 | 1.5925 | 70
181.5065 | 16.3754 | 1.58367 | 70
181.5565 | 16.3538 | 1.58538 | 70
181.6065 | 16.3554 | 1.58699 | 70
181.6565 | 16.3667 | 1.58135 | 70
181.7065 | 16.3778 | 1.58982 | 70
181.7565 | 16.3874 | 1.59017 | 70
181.8065 | 16.4036 | 1.59247 | 70
181.8565 | 16.4274 | 1.6029 | 70
181.9065 | 16.4102 | 1.59487 | 70
181.9565 | 16.4141 | 1.59832 | 70
182.0065 | 16.4066 | 1.59417 | 70
182.0565 | 16.3936 | 1.58866 | 70
182.1065 | 16.3854 | 1.58609 | 70
182.1565 | 16.3835 | 1.58975 | 70
182.2065 | 16.3775 | 1.58768 | 70
182.2565 | 16.373 | 1.58749 | 70
182.3065 | 16.3776 | 1.58264 | 70
182.3565 | 16.37 | 1.5877 | 70
182.4065 | 16.396 | 1.59503 | 70
182.4565 | 16.4109 | 1.59401 | 70
182.5065 | 16.414 | 1.5945 | 70
182.5565 | 16.4277 | 1.60021 | 70
182.6065 | 16.4218 | 1.60182 | 70
182.6565 | 16.399 | 1.58843 | 70
182.7065 | 16.3934 | 1.59574 | 70
182.7565 | 16.3786 | 1.58885 | 70
182.8065 | 16.3667 | 1.58564 | 70
182.8565 | 16.3603 | 1.58694 | 70
182.9065 | 16.3741 | 1.58383 | 70
182.9565 | 16.3795 | 1.58911 | 70
183.0065 | 16.3843 | 1.59123 | 70
183.0565 | 16.4042 | 1.59305 | 70
183.1065 | 16.4166 | 1.59454 | 70
183.1565 | 16.4237 | 1.59426 | 70
183.2065 | 16.4218 | 1.59608 | 70
183.2565 | 16.4235 | 1.59586 | 70
183.3065 | 16.4147 | 1.5877 | 70
183.3565 | 16.4138 | 1.59606 | 70
183.4065 | 16.4026 | 1.5823 | 70
183.4565 | 16.3759 | 1.58882 | 70
183.5065 | 16.3754 | 1.58495 | 70
183.5565 | 16.3863 | 1.58372 | 70
183.6065 | 16.3819 | 1.57918 | 70
183.6565 | 16.3858 | 1.57968 | 70
183.7065 | 16.4128 | 1.59404 | 70
183.7565 | 16.421 | 1.59026 | 70
183.8065 | 16.4274 | 1.59931 | 70
183.8565 | 16.4333 | 1.59392 | 70
183.9065 | 16.4184 | 1.58576 | 70
183.9565 | 16.396 | 1.59205 | 70
184.0065 | 16.3995 | 1.58105 | 70
184.0565 | 16.3854 | 1.58406 | 70
184.1065 | 16.3768 | 1.57964 | 70
184.1565 | 16.3893 | 1.579 | 70
184.2065 | 16.3955 | 1.58913 | 70
184.2565 | 16.4062 | 1.58815 | 70
184.3065 | 16.4338 | 1.59492 | 70
184.3565 | 16.4213 | 1.58713 | 70
184.4065 | 16.4365 | 1.59187 | 70
184.4565 | 16.427 | 1.59645 | 70
184.5065 | 16.4184 | 1.5838 | 70
184.5565 | 16.4016 | 1.58776 | 70
184.6065 | 16.398 | 1.58437 | 70
184.6565 | 16.3901 | 1.58062 | 70
184.7065 | 16.3895 | 1.58288 | 70
184.7565 | 16.3864 | 1.58128 | 70
184.8065 | 16.3983 | 1.58789 | 70
184.8565 | 16.4187 | 1.58677 | 70
184.9065 | 16.4414 | 1.58827 | 70
184.9565 | 16.4607 | 1.60053 | 70
185.0065 | 16.4476 | 1.59348 | 70
185.0565 | 16.4303 | 1.59733 | 70
185.1065 | 16.4262 | 1.58518 | 70
185.1565 | 16.4146 | 1.58647 | 70
185.2065 | 16.4165 | 1.5841 | 70
185.2565 | 16.3966 | 1.57982 | 70
185.3065 | 16.3888 | 1.58228 | 70
185.3565 | 16.4078 | 1.58575 | 70
185.4065 | 16.4243 | 1.58716 | 70
185.4565 | 16.4249 | 1.59444 | 70
185.5065 | 16.4335 | 1.59354 | 70
185.5565 | 16.4577 | 1.59776 | 70
185.6065 | 16.4398 | 1.58839 | 70
185.6565 | 16.4321 | 1.59101 | 70
185.7065 | 16.4283 | 1.59159 | 70
185.7565 | 16.4322 | 1.58471 | 70
185.8065 | 16.4029 | 1.5858 | 70
185.8565 | 16.4025 | 1.58568 | 70
185.9065 | 16.4141 | 1.58841 | 70
185.9565 | 16.4098 | 1.58613 | 70
186.0065 | 16.4228 | 1.59032 | 70
186.0565 | 16.4357 | 1.59144 | 70
186.1065 | 16.4488 | 1.59237 | 70
186.1565 | 16.4581 | 1.59737 | 70
186.2065 | 16.4597 | 1.59999 | 70
186.2565 | 16.4479 | 1.59716 | 70
186.3065 | 16.433 | 1.591 | 70
186.3565 | 16.4319 | 1.58963 | 70
186.4065 | 16.4179 | 1.59232 | 70
186.4565 | 16.4088 | 1.58453 | 70
186.5065 | 16.4156 | 1.58822 | 70
186.5565 | 16.4044 | 1.5844 | 70
186.6065 | 16.4161 | 1.59374 | 70
186.6565 | 16.4403 | 1.5929 | 70
186.7065 | 16.4541 | 1.59789 | 70
186.7565 | 16.4588 | 1.59784 | 70
186.8065 | 16.4563 | 1.59714 | 70
186.8565 | 16.4539 | 1.59418 | 70
186.9065 | 16.4379 | 1.58813 | 70
186.9565 | 16.4401 | 1.59322 | 70
187.0065 | 16.4232 | 1.59106 | 70
187.0565 | 16.4113 | 1.5881 | 70
187.1065 | 16.4116 | 1.58757 | 70
187.1565 | 16.4164 | 1.58721 | 70
187.2065 | 16.4229 | 1.58956 | 70
187.2565 | 16.4493 | 1.59245 | 70
187.3065 | 16.4509 | 1.5943 | 70
187.3565 | 16.4697 | 1.60204 | 70
187.4065 | 16.4826 | 1.59766 | 70
187.4565 | 16.4627 | 1.59733 | 70
187.5065 | 16.444 | 1.59133 | 70
187.5565 | 16.4332 | 1.58646 | 70
187.6065 | 16.4165 | 1.58641 | 70
187.6565 | 16.4169 | 1.58308 | 70
187.7065 | 16.4194 | 1.58384 | 70
187.7565 | 16.4247 | 1.58683 | 70
187.8065 | 16.4263 | 1.5787 | 70
187.8565 | 16.4408 | 1.59922 | 70
187.9065 | 16.4595 | 1.59362 | 70
187.9565 | 16.4632 | 1.59409 | 70
188.0065 | 16.4771 | 1.59323 | 70
188.0565 | 16.4715 | 1.59473 | 70
188.1065 | 16.4509 | 1.59782 | 70
188.1565 | 16.4457 | 1.58605 | 70
188.2065 | 16.4464 | 1.59595 | 70
188.2565 | 16.417 | 1.58632 | 70
188.3065 | 16.4258 | 1.58358 | 70
188.3565 | 16.432 | 1.58776 | 70
188.4065 | 16.4311 | 1.58625 | 70
188.4565 | 16.454 | 1.59356 | 70
188.5065 | 16.461 | 1.59054 | 70
188.5565 | 16.4728 | 1.59195 | 70
188.6065 | 16.484 | 1.59445 | 70
188.6565 | 16.486 | 1.59517 | 70
188.7065 | 16.4629 | 1.59368 | 70
188.7565 | 16.4643 | 1.59486 | 70
188.8065 | 16.4501 | 1.58437 | 70
188.8565 | 16.4283 | 1.58696 | 70
188.9065 | 16.4262 | 1.58008 | 70
188.9565 | 16.4203 | 1.58142 | 70
189.0065 | 16.4345 | 1.58488 | 70
189.0565 | 16.4464 | 1.58524 | 70
189.1065 | 16.4733 | 1.59658 | 70
189.1565 | 16.4861 | 1.60014 | 70
189.2065 | 16.4808 | 1.59856 | 70
189.2565 | 16.4811 | 1.59303 | 70
189.3065 | 16.4925 | 1.59482 | 70
189.3565 | 16.47 | 1.59196 | 70
189.4065 | 16.4716 | 1.58527 | 70
189.4565 | 16.4347 | 1.58426 | 70
189.5065 | 16.4268 | 1.58357 | 70
189.5565 | 16.438 | 1.58341 | 70
189.6065 | 16.4439 | 1.5833 | 70
189.6565 | 16.4448 | 1.58193 | 70
189.7065 | 16.4458 | 1.58847 | 70
189.7565 | 16.4905 | 1.59621 | 70
189.8065 | 16.51 | 1.59838 | 70
189.8565 | 16.4987 | 1.60523 | 70
189.9065 | 16.4961 | 1.59664 | 70
189.9565 | 16.4819 | 1.59673 | 70
190.0065 | 16.4619 | 1.5893 | 70
190.0565 | 16.4595 | 1.58891 | 70
190.1065 | 16.4431 | 1.58402 | 70
190.1565 | 16.4473 | 1.58945 | 70
190.2065 | 16.4478 | 1.58901 | 70
190.2565 | 16.46 | 1.59274 | 70
190.3065 | 16.4756 | 1.5901 | 70
190.3565 | 16.4885 | 1.59658 | 70
190.4065 | 16.4961 | 1.59764 | 70
190.4565 | 16.4965 | 1.60022 | 70
190.5065 | 16.4996 | 1.59754 | 70
190.5565 | 16.4846 | 1.59405 | 70
190.6065 | 16.4735 | 1.59253 | 70
190.6565 | 16.4655 | 1.59019 | 70
190.7065 | 16.4501 | 1.5895 | 70
190.7565 | 16.4357 | 1.58838 | 70
190.8065 | 16.4479 | 1.58731 | 70
190.8565 | 16.4635 | 1.58798 | 70
190.9065 | 16.474 | 1.59417 | 70
190.9565 | 16.476 | 1.59449 | 70
191.0065 | 16.4943 | 1.5989 | 70
191.0565 | 16.4895 | 1.5974 | 70
191.1065 | 16.5013 | 1.59615 | 70
191.1565 | 16.4959 | 1.59766 | 70
191.2065 | 16.4708 | 1.5902 | 70
191.2565 | 16.4735 | 1.5895 | 70
191.3065 | 16.4507 | 1.58519 | 70
191.3565 | 16.4452 | 1.58695 | 70
191.4065 | 16.446 | 1.58421 | 70
191.4565 | 16.4618 | 1.58871 | 70
191.5065 | 16.4681 | 1.59014 | 70
191.5565 | 16.4873 | 1.59638 | 70
191.6065 | 16.501 | 1.59759 | 70
191.6565 | 16.4992 | 1.5929 | 70
191.7065 | 16.5027 | 1.59857 | 70
191.7565 | 16.4937 | 1.59765 | 70
191.8065 | 16.4929 | 1.59458 | 70
191.8565 | 16.4675 | 1.58875 | 70
191.9065 | 16.4591 | 1.58964 | 70
191.9565 | 16.4482 | 1.57845 | 70
192.0065 | 16.4524 | 1.58471 | 70
192.0565 | 16.4723 | 1.58726 | 70
192.1065 | 16.4818 | 1.59122 | 70
192.1565 | 16.4818 | 1.58958 | 70
192.2065 | 16.486 | 1.59445 | 70
192.2565 | 16.5038 | 1.59944 | 70
192.3065 | 16.4965 | 1.59629 | 70
192.3565 | 16.5037 | 1.59445 | 70
192.4065 | 16.4983 | 1.59248 | 70
192.4565 | 16.4795 | 1.58703 | 70
192.5065 | 16.4745 | 1.59192 | 70
192.5565 | 16.4741 | 1.58672 | 70
192.6065 | 16.4736 | 1.585 | 70
192.6565 | 16.4602 | 1.58712 | 70
192.7065 | 16.4717 | 1.58245 | 70
192.7565 | 16.4751 | 1.58544 | 70
192.8065 | 16.4948 | 1.59225 | 70
192.8565 | 16.5181 | 1.59417 | 70
192.9065 | 16.5183 | 1.59757 | 70
192.9565 | 16.5116 | 1.58852 | 70
193.0065 | 16.5274 | 1.60032 | 70
193.0565 | 16.5104 | 1.58806 | 70
193.1065 | 16.508 | 1.59428 | 70
193.1565 | 16.4877 | 1.58744 | 70
193.2065 | 16.4871 | 1.58458 | 70
193.2565 | 16.4737 | 1.58435 | 70
193.3065 | 16.4688 | 1.58461 | 70
193.3565 | 16.4864 | 1.59314 | 70
193.4065 | 16.4915 | 1.58849 | 70
193.4565 | 16.5141 | 1.59201 | 70
193.5065 | 16.5227 | 1.59701 | 70
193.5565 | 16.5245 | 1.59165 | 70
193.6065 | 16.5223 | 1.5951 | 70
193.6565 | 16.5283 | 1.59588 | 70
193.7065 | 16.504 | 1.59036 | 70
193.7565 | 16.4893 | 1.59039 | 70
193.8065 | 16.486 | 1.58128 | 70
193.8565 | 16.4747 | 1.58387 | 70
193.9065 | 16.4799 | 1.57999 | 70
193.9565 | 16.5009 | 1.58616 | 70
194.0065 | 16.4996 | 1.59225 | 70
194.0565 | 16.5336 | 1.59676 | 70
194.1065 | 16.5317 | 1.60195 | 70
194.1565 | 16.5419 | 1.59997 | 70
194.2065 | 16.5356 | 1.59743 | 70
194.2565 | 16.5264 | 1.59487 | 70
194.3065 | 16.5222 | 1.59118 | 70
194.3565 | 16.494 | 1.59164 | 70
194.4065 | 16.4753 | 1.58587 | 70
194.4565 | 16.4871 | 1.58993 | 70
194.5065 | 16.4811 | 1.58887 | 70
194.5565 | 16.496 | 1.58877 | 70
194.6065 | 16.493 | 1.5931 | 70
194.6565 | 16.5097 | 1.59462 | 70
194.7065 | 16.5372 | 1.59913 | 70
194.7565 | 16.5513 | 1.60332 | 70
194.8065 | 16.5444 | 1.60244 | 70
194.8565 | 16.5596 | 1.60502 | 70
194.9065 | 16.5374 | 1.59938 | 70
194.9565 | 16.5253 | 1.59139 | 70
195.0065 | 16.5034 | 1.5906 | 70
195.0565 | 16.5009 | 1.5877 | 70
195.1065 | 16.4889 | 1.58657 | 70
195.1565 | 16.485 | 1.58719 | 70
195.2065 | 16.496 | 1.59245 | 70
195.2565 | 16.5058 | 1.59364 | 70
195.3065 | 16.5071 | 1.59777 | 70
195.3565 | 16.5267 | 1.59571 | 70
195.4065 | 16.5422 | 1.59841 | 70
195.4565 | 16.5516 | 1.59414 | 70
195.5065 | 16.5527 | 1.60061 | 70
195.5565 | 16.5272 | 1.59753 | 70
195.6065 | 16.5166 | 1.59443 | 70
195.6565 | 16.5046 | 1.59156 | 70
195.7065 | 16.4924 | 1.58909 | 70
195.7565 | 16.4954 | 1.58524 | 70
195.8065 | 16.5009 | 1.58695 | 70
195.8565 | 16.5129 | 1.59341 | 70
195.9065 | 16.5242 | 1.59283 | 70
195.9565 | 16.5445 | 1.6008 | 70
196.0065 | 16.5652 | 1.60228 | 70
196.0565 | 16.5426 | 1.59878 | 70
196.1065 | 16.5482 | 1.59618 | 70
196.1565 | 16.5275 | 1.59462 | 70
196.2065 | 16.5165 | 1.59438 | 70
196.2565 | 16.5089 | 1.58893 | 70
196.3065 | 16.502 | 1.59223 | 70
196.3565 | 16.4943 | 1.58735 | 70
196.4065 | 16.5186 | 1.59245 | 70
196.4565 | 16.5417 | 1.59956 | 70
196.5065 | 16.5487 | 1.60004 | 70
196.5565 | 16.5601 | 1.59972 | 70
196.6065 | 16.5644 | 1.59924 | 70
196.6565 | 16.5567 | 1.59923 | 70
196.7065 | 16.5314 | 1.59174 | 70
196.7565 | 16.5193 | 1.59306 | 70
196.8065 | 16.5244 | 1.59413 | 70
196.8565 | 16.5114 | 1.58631 | 70
196.9065 | 16.5049 | 1.59058 | 70
196.9565 | 16.5138 | 1.588 | 70
197.0065 | 16.531 | 1.59376 | 70
197.0565 | 16.5324 | 1.58999 | 70
197.1065 | 16.5397 | 1.58997 | 70
197.1565 | 16.5631 | 1.59475 | 70
197.2065 | 16.5508 | 1.5935 | 70
197.2565 | 16.5498 | 1.59939 | 70
197.3065 | 16.5459 | 1.59516 | 70
197.3565 | 16.5425 | 1.58598 | 70
197.4065 | 16.5293 | 1.59245 | 70
197.4565 | 16.5156 | 1.5883 | 70
197.5065 | 16.5324 | 1.591 | 70
197.5565 | 16.5276 | 1.58726 | 70
197.6065 | 16.5332 | 1.5898 | 70
197.6565 | 16.5465 | 1.59779 | 70
197.7065 | 16.5804 | 1.59714 | 70
197.7565 | 16.5708 | 1.59809 | 70
197.8065 | 16.5574 | 1.5952 | 70
197.8565 | 16.5443 | 1.58826 | 70
197.9065 | 16.5497 | 1.59515 | 70
197.9565 | 16.549 | 1.58969 | 70
198.0065 | 16.5375 | 1.59215 | 70
198.0565 | 16.5367 | 1.58615 | 70
198.1065 | 16.5308 | 1.58556 | 70
198.1565 | 16.5424 | 1.59423 | 70
198.2065 | 16.5583 | 1.59546 | 70
198.2565 | 16.5464 | 1.59513 | 70
198.3065 | 16.5763 | 1.59572 | 70
198.3565 | 16.5891 | 1.60174 | 70
198.4065 | 16.5753 | 1.59974 | 70
198.4565 | 16.5876 | 1.59539 | 70
198.5065 | 16.5549 | 1.59759 | 70
198.5565 | 16.5303 | 1.58819 | 70
198.6065 | 16.5373 | 1.58795 | 70
198.6565 | 16.5194 | 1.5876 | 70
198.7065 | 16.5233 | 1.58577 | 70
198.7565 | 16.5475 | 1.5905 | 70
198.8065 | 16.5439 | 1.59286 | 70
198.8565 | 16.5692 | 1.59398 | 70
198.9065 | 16.5883 | 1.60416 | 70
198.9565 | 16.6003 | 1.60409 | 70
199.0065 | 16.5826 | 1.59865 | 70
199.0565 | 16.5888 | 1.60026 | 70
199.1065 | 16.5599 | 1.5945 | 70
199.1565 | 16.5538 | 1.59675 | 70
199.2065 | 16.5363 | 1.58709 | 70
199.2565 | 16.5298 | 1.58905 | 70
199.3065 | 16.5434 | 1.59309 | 70
199.3565 | 16.5379 | 1.59041 | 70
199.4065 | 16.559 | 1.59652 | 70
199.4565 | 16.5717 | 1.60101 | 70
199.5065 | 16.5871 | 1.60046 | 70
199.5565 | 16.5855 | 1.60163 | 70
199.6065 | 16.5885 | 1.604 | 70
199.6565 | 16.574 | 1.59885 | 70
199.7065 | 16.556 | 1.59129 | 70
199.7565 | 16.5457 | 1.59017 | 70
199.8065 | 16.5467 | 1.58876 | 70
199.8565 | 16.5432 | 1.59034 | 70
199.9065 | 16.5426 | 1.58681 | 70
199.9565 | 16.5602 | 1.58753 | 70
200.0065 | 16.5676 | 1.59417 | 70
200.05526 | 16.3705 | 1.59995 | 90
200.10526 | 16.3665 | 1.59111 | 90
200.15526 | 16.3735 | 1.59728 | 90
200.20526 | 16.3586 | 1.6049 | 90
200.25526 | 16.3734 | 1.59809 | 90
200.30526 | 16.3667 | 1.602 | 90
200.35526 | 16.3908 | 1.60341 | 90
200.40526 | 16.4094 | 1.60738 | 90
200.45526 | 16.3765 | 1.60183 | 90
200.50526 | 16.3849 | 1.60285 | 90
200.55526 | 16.371 | 1.60191 | 90
200.60526 | 16.3578 | 1.59769 | 90
200.65526 | 16.3538 | 1.59601 | 90
200.70526 | 16.3339 | 1.59579 | 90
200.75526 | 16.3563 | 1.60212 | 90
200.80526 | 16.3591 | 1.60114 | 90
200.85526 | 16.3852 | 1.60407 | 90
200.90526 | 16.3869 | 1.60559 | 90
200.95526 | 16.3943 | 1.605 | 90
201.00526 | 16.3809 | 1.6046 | 90
201.05526 | 16.3746 | 1.60748 | 90
201.10526 | 16.3621 | 1.59763 | 90
201.15526 | 16.3671 | 1.60032 | 90
201.20526 | 16.3618 | 1.60072 | 90
201.25526 | 16.3546 | 1.59841 | 90
201.30526 | 16.3316 | 1.59665 | 90
201.35526 | 16.3519 | 1.5992 | 90
201.40526 | 16.3627 | 1.60548 | 90
201.45526 | 16.3729 | 1.61159 | 90
201.50526 | 16.3888 | 1.6082 | 90
201.55526 | 16.3729 | 1.60931 | 90
201.60526 | 16.3673 | 1.60549 | 90
201.65526 | 16.3693 | 1.60652 | 90
201.70525 | 16.34 | 1.59563 | 90
201.75525 | 16.3335 | 1.59977 | 90
201.80525 | 16.3221 | 1.59646 | 90
201.85525 | 16.3306 | 1.59676 | 90
201.90525 | 16.3246 | 1.59953 | 90
201.95525 | 16.3441 | 1.60009 | 90
202.00525 | 16.3681 | 1.60654 | 90
202.05525 | 16.3748 | 1.60666 | 90
202.10525 | 16.388 | 1.61216 | 90
202.15525 | 16.3746 | 1.61054 | 90
202.20525 | 16.3656 | 1.61055 | 90
202.25525 | 16.3413 | 1.60168 | 90
202.30525 | 16.3417 | 1.5935 | 90
202.35525 | 16.3334 | 1.60129 | 90
202.40525 | 16.3206 | 1.59843 | 90
202.45525 | 16.3156 | 1.59031 | 90
202.50525 | 16.3199 | 1.60025 | 90
202.55525 | 16.3243 | 1.59212 | 90
202.60525 | 16.3581 | 1.60893 | 90
202.65525 | 16.3607 | 1.60593 | 90
202.70525 | 16.3719 | 1.60882 | 90
202.75525 | 16.3691 | 1.6067 | 90
202.80525 | 16.3503 | 1.599 | 90
202.85525 | 16.3512 | 1.60504 | 90
202.90525 | 16.3214 | 1.59702 | 90
202.95525 | 16.3166 | 1.60033 | 90
203.00525 | 16.3131 | 1.5942 | 90
203.05525 | 16.3103 | 1.59615 | 90
203.10525 | 16.3147 | 1.59793 | 90
203.15525 | 16.3308 | 1.59971 | 90
203.20525 | 16.3489 | 1.60684 | 90
203.25525 | 16.3622 | 1.60609 | 90
203.30525 | 16.3794 | 1.60643 | 90
203.35525 | 16.3709 | 1.60422 | 90
203.40525 | 16.353 | 1.60413 | 90
203.45525 | 16.3422 | 1.60517 | 90
203.50525 | 16.3385 | 1.5953 | 90
203.55525 | 16.3239 | 1.59366 | 90
203.60525 | 16.3116 | 1.59591 | 90
203.65525 | 16.3224 | 1.59121 | 90
203.70525 | 16.3234 | 1.60129 | 90
203.75525 | 16.3528 | 1.60575 | 90
203.80525 | 16.3496 | 1.6067 | 90
203.85525 | 16.3651 | 1.61388 | 90
203.90525 | 16.3648 | 1.60706 | 90
203.95525 | 16.3554 | 1.60534 | 90
204.00525 | 16.3558 | 1.60397 | 90
204.05525 | 16.3603 | 1.60337 | 90
204.10525 | 16.3358 | 1.60382 | 90
204.15525 | 16.3301 | 1.60131 | 90
204.20525 | 16.3191 | 1.59935 | 90
204.25525 | 16.3213 | 1.59792 | 90
204.30525 | 16.3163 | 1.60168 | 90
204.35525 | 16.3377 | 1.60454 | 90
204.40525 | 16.3539 | 1.59982 | 90
204.45525 | 16.3641 | 1.6106 | 90
204.50525 | 16.369 | 1.61184 | 90
204.55525 | 16.3673 | 1.60297 | 90
204.60525 | 16.3453 | 1.60665 | 90
204.65525 | 16.3469 | 1.60219 | 90
204.70525 | 16.319 | 1.59571 | 90
204.75525 | 16.3141 | 1.59268 | 90
204.80525 | 16.3134 | 1.602 | 90
204.85525 | 16.3248 | 1.60028 | 90
204.90525 | 16.3336 | 1.59996 | 90
204.95525 | 16.3438 | 1.60549 | 90
205.00525 | 16.3555 | 1.60343 | 90
205.05525 | 16.3592 | 1.61022 | 90
205.10525 | 16.3728 | 1.61 | 90
205.15525 | 16.3594 | 1.60546 | 90
205.20525 | 16.3372 | 1.607 | 90
205.25525 | 16.338 | 1.60405 | 90
205.30525 | 16.3345 | 1.60043 | 90
205.35525 | 16.3151 | 1.60194 | 90
205.40525 | 16.3271 | 1.60228 | 90
205.45525 | 16.3261 | 1.60253 | 90
205.50525 | 16.3389 | 1.60237 | 90
205.55525 | 16.3533 | 1.61217 | 90
205.60525 | 16.3602 | 1.6087 | 90
205.65525 | 16.3668 | 1.61095 | 90
205.70525 | 16.351 | 1.60431 | 90
205.75525 | 16.3352 | 1.60553 | 90
205.80525 | 16.3343 | 1.60471 | 90
205.85525 | 16.3139 | 1.59625 | 90
205.90525 | 16.3074 | 1.59995 | 90
205.95525 | 16.3114 | 1.60033 | 90
206.00525 | 16.3214 | 1.6 | 90
206.05525 | 16.3284 | 1.60413 | 90
206.10525 | 16.3474 | 1.60708 | 90
206.15525 | 16.3555 | 1.60888 | 90
206.20525 | 16.3569 | 1.61139 | 90
206.25525 | 16.3568 | 1.60631 | 90
206.30525 | 16.3556 | 1.61106 | 90
206.35525 | 16.3297 | 1.60435 | 90
206.40525 | 16.3195 | 1.59493 | 90
206.45525 | 16.3241 | 1.59968 | 90
206.50525 | 16.3133 | 1.60163 | 90
206.55525 | 16.3226 | 1.60296 | 90
206.60525 | 16.3312 | 1.60307 | 90
206.65525 | 16.3507 | 1.60737 | 90
206.70525 | 16.3545 | 1.61279 | 90
206.75525 | 16.3721 | 1.61195 | 90
206.80525 | 16.3662 | 1.61361 | 90
206.85525 | 16.362 | 1.61001 | 90
206.90525 | 16.3558 | 1.60861 | 90
206.95525 | 16.3399 | 1.59791 | 90
207.00525 | 16.311 | 1.59838 | 90
207.05525 | 16.3008 | 1.59849 | 90
207.10525 | 16.31 | 1.60082 | 90
207.15525 | 16.3114 | 1.60002 | 90
207.20525 | 16.3217 | 1.59988 | 90
207.25525 | 16.3405 | 1.61319 | 90
207.30525 | 16.3746 | 1.61315 | 90
207.35525 | 16.3693 | 1.6157 | 90
207.40525 | 16.3786 | 1.61087 | 90
207.45525 | 16.3577 | 1.60192 | 90
207.50525 | 16.3434 | 1.6066 | 90
207.55525 | 16.3126 | 1.59947 | 90
207.60525 | 16.3225 | 1.60009 | 90
207.65525 | 16.3123 | 1.59178 | 90
207.70525 | 16.3086 | 1.59731 | 90
207.75525 | 16.3411 | 1.60533 | 90
207.80525 | 16.3446 | 1.60468 | 90
207.85525 | 16.3591 | 1.61187 | 90
207.90525 | 16.3709 | 1.60903 | 90
207.95525 | 16.3723 | 1.60807 | 90
208.00525 | 16.3662 | 1.6153 | 90
208.05525 | 16.3546 | 1.6032 | 90
208.10525 | 16.3376 | 1.60218 | 90
208.15525 | 16.3225 | 1.59997 | 90
208.20525 | 16.3208 | 1.59935 | 90
208.25525 | 16.3129 | 1.59987 | 90
208.30525 | 16.3289 | 1.59925 | 90
208.35525 | 16.3343 | 1.60155 | 90
208.40525 | 16.3651 | 1.60894 | 90
208.45525 | 16.3653 | 1.60594 | 90
208.50525 | 16.3759 | 1.61542 | 90
208.55525 | 16.3638 | 1.60894 | 90
208.60525 | 16.3448 | 1.60788 | 90
208.65525 | 16.3412 | 1.60469 | 90
208.70525 | 16.3266 | 1.59512 | 90
208.75525 | 16.3131 | 1.60344 | 90
208.80525 | 16.3056 | 1.59417 | 90
208.85525 | 16.3324 | 1.60433 | 90
208.90525 | 16.3361 | 1.60277 | 90
208.95525 | 16.3518 | 1.60447 | 90
209.00525 | 16.3752 | 1.61316 | 90
209.05525 | 16.3669 | 1.61392 | 90
209.10525 | 16.3726 | 1.61472 | 90
209.15525 | 16.3701 | 1.61251 | 90
209.20525 | 16.3503 | 1.60277 | 90
209.25525 | 16.3363 | 1.59979 | 90
209.30525 | 16.3428 | 1.60649 | 90
209.35525 | 16.3181 | 1.60233 | 90
209.40525 | 16.3202 | 1.60498 | 90
209.45525 | 16.34 | 1.60363 | 90
209.50525 | 16.3419 | 1.60595 | 90
209.55525 | 16.3796 | 1.61395 | 90
209.60525 | 16.3702 | 1.61339 | 90
209.65525 | 16.3853 | 1.61471 | 90
209.70525 | 16.3786 | 1.61482 | 90
209.75525 | 16.3513 | 1.61022 | 90
209.80525 | 16.3367 | 1.6092 | 90
209.85525 | 16.3404 | 1.60574 | 90
209.90525 | 16.3242 | 1.6009 | 90
209.95525 | 16.328 | 1.60647 | 90
210.00525 | 16.3396 | 1.61121 | 90
210.05525 | 16.3495 | 1.61279 | 90
210.10525 | 16.3417 | 1.6093 | 90
210.15525 | 16.3603 | 1.60967 | 90
210.20525 | 16.3747 | 1.61575 | 90
210.25525 | 16.3844 | 1.61481 | 90
210.30525 | 16.381 | 1.61091 | 90
210.35525 | 16.368 | 1.61488 | 90
210.40525 | 16.3509 | 1.61216 | 90
210.45525 | 16.3374 | 1.6069 | 90
210.50525 | 16.3204 | 1.59665 | 90
210.55525 | 16.3247 | 1.60409 | 90
210.60525 | 16.3394 | 1.60694 | 90
210.65525 | 16.366 | 1.61414 | 90
210.70525 | 16.3665 | 1.61011 | 90
210.75525 | 16.3846 | 1.61841 | 90
210.80525 | 16.3732 | 1.62118 | 90
210.85525 | 16.3882 | 1.61018 | 90
210.90525 | 16.375 | 1.61674 | 90
210.95525 | 16.3663 | 1.61146 | 90
211.00525 | 16.3476 | 1.60262 | 90
211.05525 | 16.3285 | 1.60082 | 90
211.10525 | 16.3372 | 1.60241 | 90
211.15525 | 16.3357 | 1.61006 | 90
211.20525 | 16.3369 | 1.60844 | 90
211.25525 | 16.3628 | 1.60836 | 90
211.30525 | 16.3644 | 1.61668 | 90
211.35525 | 16.3632 | 1.60372 | 90
211.40525 | 16.3624 | 1.61092 | 90
211.45525 | 16.3668 | 1.60806 | 90
211.50525 | 16.3394 | 1.60651 | 90
211.55525 | 16.3278 | 1.60125 | 90
211.60525 | 16.3321 | 1.60409 | 90
211.65525 | 16.3414 | 1.59967 | 90
211.70525 | 16.3517 | 1.60531 | 90
211.75525 | 16.3643 | 1.60806 | 90
211.80525 | 16.3813 | 1.61081 | 90
211.85525 | 16.3875 | 1.61246 | 90
211.90525 | 16.3727 | 1.61073 | 90
211.95525 | 16.3665 | 1.60802 | 90
212.00525 | 16.3624 | 1.60961 | 90
212.05525 | 16.3602 | 1.60741 | 90
212.10525 | 16.3498 | 1.59957 | 90
212.15525 | 16.3469 | 1.60596 | 90
212.20525 | 16.3489 | 1.60357 | 90
212.25525 | 16.3502 | 1.61038 | 90
212.30525 | 16.3473 | 1.60377 | 90
212.35525 | 16.3586 | 1.60666 | 90
212.40525 | 16.3724 | 1.61229 | 90
212.45525 | 16.3967 | 1.61381 | 90
212.50525 | 16.3856 | 1.61289 | 90
212.55525 | 16.3883 | 1.60645 | 90
212.60525 | 16.3752 | 1.60291 | 90
212.65525 | 16.3523 | 1.61297 | 90
212.70525 | 16.341 | 1.59995 | 90
212.75525 | 16.3362 | 1.60624 | 90
212.80525 | 16.3406 | 1.59717 | 90
212.85525 | 16.3589 | 1.60187 | 90
212.90525 | 16.3656 | 1.61224 | 90
212.95525 | 16.3883 | 1.61365 | 90
213.00525 | 16.3884 | 1.61779 | 90
213.05525 | 16.4012 | 1.61801 | 90
213.10525 | 16.3939 | 1.61055 | 90
213.15525 | 16.3787 | 1.61608 | 90
213.20525 | 16.3751 | 1.60841 | 90
213.25525 | 16.3638 | 1.60786 | 90
213.30525 | 16.3491 | 1.59879 | 90
213.35525 | 16.3449 | 1.59993 | 90
213.40525 | 16.3348 | 1.6029 | 90
213.45525 | 16.3483 | 1.60207 | 90
213.50525 | 16.3727 | 1.61218 | 90
213.55525 | 16.3923 | 1.61109 | 90
213.60525 | 16.4009 | 1.61456 | 90
213.65525 | 16.4097 | 1.62139 | 90
213.70525 | 16.4039 | 1.60986 | 90
213.75525 | 16.3916 | 1.61785 | 90
213.80525 | 16.3831 | 1.61281 | 90
213.85525 | 16.3783 | 1.60504 | 90
213.90525 | 16.3444 | 1.60243 | 90
213.95525 | 16.3627 | 1.60515 | 90
214.00525 | 16.3618 | 1.60739 | 90
214.05525 | 16.3677 | 1.60705 | 90
214.10525 | 16.3756 | 1.61283 | 90
214.15525 | 16.3829 | 1.6126 | 90
214.20525 | 16.3885 | 1.61337 | 90
214.25525 | 16.3951 | 1.61385 | 90
214.30525 | 16.4108 | 1.61583 | 90
214.35525 | 16.4059 | 1.61263 | 90
214.40525 | 16.3946 | 1.61295 | 90
214.45525 | 16.3784 | 1.60965 | 90
214.50525 | 16.3682 | 1.60636 | 90
214.55525 | 16.3574 | 1.6071 | 90
214.60525 | 16.3577 | 1.60261 | 90
214.65525 | 16.3654 | 1.60717 | 90
214.70525 | 16.3806 | 1.61173 | 90
214.75525 | 16.3872 | 1.61095 | 90
214.80525 | 16.4107 | 1.6191 | 90
214.85525 | 16.4053 | 1.61758 | 90
214.90525 | 16.405 | 1.61431 | 90
214.95525 | 16.3812 | 1.60896 | 90
215.00525 | 16.3621 | 1.60738 | 90
215.05525 | 16.3591 | 1.60613 | 90
215.10525 | 16.3661 | 1.60817 | 90
215.15525 | 16.3564 | 1.5967 | 90
215.20525 | 16.3558 | 1.60597 | 90
215.25525 | 16.3753 | 1.60973 | 90
215.30525 | 16.3898 | 1.61619 | 90
215.35525 | 16.4046 | 1.61408 | 90
215.40525 | 16.4165 | 1.61413 | 90
215.45525 | 16.4141 | 1.6189 | 90
215.50525 | 16.3965 | 1.61225 | 90
215.55525 | 16.3769 | 1.61064 | 90
215.60525 | 16.3772 | 1.60882 | 90
215.65525 | 16.3684 | 1.60596 | 90
215.70525 | 16.3637 | 1.60021 | 90
215.75525 | 16.3694 | 1.6028 | 90
215.80525 | 16.3787 | 1.61089 | 90
215.85525 | 16.3785 | 1.61266 | 90
215.90525 | 16.4094 | 1.61405 | 90
215.95525 | 16.4166 | 1.6156 | 90
216.00525 | 16.4113 | 1.61315 | 90
216.05525 | 16.4187 | 1.62028 | 90
216.10525 | 16.4183 | 1.61455 | 90
216.15525 | 16.4015 | 1.61214 | 90
216.20525 | 16.3849 | 1.60859 | 90
216.25525 | 16.3812 | 1.60668 | 90
216.30525 | 16.354 | 1.60242 | 90
216.35525 | 16.3584 | 1.6041 | 90
216.40525 | 16.3674 | 1.60561 | 90
216.45525 | 16.3897 | 1.60716 | 90
216.50525 | 16.3991 | 1.60813 | 90
216.55525 | 16.4117 | 1.6139 | 90
216.60525 | 16.433 | 1.61855 | 90
216.65525 | 16.4214 | 1.62184 | 90
216.70533 | 16.4152 | 1.6108 | 90
216.75533 | 16.395 | 1.60107 | 90
216.80533 | 16.386 | 1.60913 | 90
216.85533 | 16.3779 | 1.60251 | 90
216.90533 | 16.367 | 1.59885 | 90
216.95533 | 16.381 | 1.60374 | 90
217.00533 | 16.3803 | 1.60089 | 90
217.05533 | 16.3876 | 1.61067 | 90
217.10533 | 16.4169 | 1.60973 | 90
217.15533 | 16.4341 | 1.61903 | 90
217.20533 | 16.4357 | 1.61459 | 90
217.25533 | 16.419 | 1.61234 | 90
217.30533 | 16.4111 | 1.61565 | 90
217.35533 | 16.4135 | 1.61237 | 90
217.40533 | 16.3944 | 1.61207 | 90
217.45533 | 16.372 | 1.60416 | 90
217.50533 | 16.3734 | 1.60204 | 90
217.55533 | 16.396 | 1.61153 | 90
217.60533 | 16.4025 | 1.60997 | 90
217.65533 | 16.4139 | 1.62079 | 90
217.70533 | 16.4312 | 1.6139 | 90
217.75533 | 16.4355 | 1.61806 | 90
217.80533 | 16.4292 | 1.62017 | 90
217.85533 | 16.4204 | 1.61295 | 90
217.90533 | 16.4133 | 1.616 | 90
217.95533 | 16.4181 | 1.61226 | 90
218.00533 | 16.4091 | 1.61014 | 90
218.05533 | 16.3623 | 1.60628 | 90
218.10533 | 16.3772 | 1.60703 | 90
218.15533 | 16.3967 | 1.60978 | 90
218.20533 | 16.4266 | 1.61412 | 90
218.25533 | 16.4267 | 1.61485 | 90
218.30533 | 16.4481 | 1.62321 | 90
218.35533 | 16.4458 | 1.61961 | 90
218.40533 | 16.4171 | 1.60768 | 90
218.45533 | 16.3996 | 1.61073 | 90
218.50533 | 16.4077 | 1.60862 | 90
218.55533 | 16.4015 | 1.6048 | 90
218.60533 | 16.3993 | 1.60704 | 90
218.65533 | 16.3981 | 1.60996 | 90
218.70533 | 16.4112 | 1.61124 | 90
218.75533 | 16.4444 | 1.62029 | 90
218.80533 | 16.4438 | 1.62092 | 90
218.85533 | 16.4509 | 1.62581 | 90
218.90533 | 16.4201 | 1.61707 | 90
218.95533 | 16.4193 | 1.611 | 90
219.00533 | 16.4011 | 1.60741 | 90
219.05533 | 16.3907 | 1.60393 | 90
219.10533 | 16.3946 | 1.61065 | 90
219.15533 | 16.4002 | 1.60539 | 90
219.20533 | 16.4162 | 1.61477 | 90
219.25533 | 16.4227 | 1.6193 | 90
219.30533 | 16.4386 | 1.61279 | 90
219.35533 | 16.4536 | 1.6208 | 90
219.40533 | 16.4294 | 1.61373 | 90
219.45533 | 16.4209 | 1.61662 | 90
219.50533 | 16.3993 | 1.60996 | 90
219.55533 | 16.4073 | 1.6086 | 90
219.60533 | 16.3844 | 1.60615 | 90
219.65533 | 16.4016 | 1.60662 | 90
219.70533 | 16.4269 | 1.61176 | 90
219.75533 | 16.4354 | 1.61496 | 90
219.80533 | 16.4547 | 1.62369 | 90
219.85533 | 16.4521 | 1.62175 | 90
219.90533 | 16.4406 | 1.61746 | 90
219.95533 | 16.4318 | 1.61405 | 90
220.00533 | 16.4182 | 1.60893 | 90
220.05533 | 16.402 | 1.60641 | 90
220.10533 | 16.4065 | 1.60545 | 90
220.15533 | 16.408 | 1.60825 | 90
220.20533 | 16.4171 | 1.61399 | 90
220.25533 | 16.4325 | 1.61306 | 90
220.30533 | 16.442 | 1.61788 | 90
220.35533 | 16.4455 | 1.61932 | 90
220.40533 | 16.4579 | 1.61737 | 90
220.45533 | 16.4567 | 1.62015 | 90
220.50533 | 16.4257 | 1.60891 | 90
220.55533 | 16.4069 | 1.60786 | 90
220.60533 | 16.4138 | 1.61129 | 90
220.65533 | 16.3991 | 1.60512 | 90
220.70533 | 16.4118 | 1.60939 | 90
220.75533 | 16.4219 | 1.60885 | 90
220.80533 | 16.44 | 1.61517 | 90
220.85533 | 16.4689 | 1.62375 | 90
220.90533 | 16.4461 | 1.61721 | 90
220.95533 | 16.4466 | 1.61358 | 90
221.00533 | 16.4364 | 1.61041 | 90
221.05533 | 16.4319 | 1.61477 | 90
221.10533 | 16.4279 | 1.6067 | 90
221.15533 | 16.4197 | 1.60409 | 90
221.20533 | 16.4347 | 1.614 | 90
221.25533 | 16.4281 | 1.61101 | 90
221.30533 | 16.4479 | 1.61833 | 90
221.35533 | 16.4716 | 1.61787 | 90
221.40533 | 16.4695 | 1.6164 | 90
221.45533 | 16.4579 | 1.61693 | 90
221.50533 | 16.4484 | 1.60886 | 90
221.55533 | 16.4395 | 1.61305 | 90
221.60533 | 16.4223 | 1.60791 | 90
221.65533 | 16.4141 | 1.60501 | 90
221.70533 | 16.4169 | 1.60996 | 90
221.75533 | 16.4199 | 1.60367 | 90
221.80533 | 16.4393 | 1.61438 | 90
221.85533 | 16.4666 | 1.61438 | 90
221.90533 | 16.4724 | 1.61841 | 90
221.95533 | 16.4883 | 1.62095 | 90
222.00533 | 16.4856 | 1.62413 | 90
222.05533 | 16.4404 | 1.61336 | 90
222.10533 | 16.4466 | 1.61066 | 90
222.15533 | 16.42 | 1.6034 | 90
222.20533 | 16.4201 | 1.61024 | 90
222.25533 | 16.4313 | 1.61014 | 90
222.30533 | 16.4345 | 1.61434 | 90
222.35533 | 16.4486 | 1.61619 | 90
222.40533 | 16.4807 | 1.624 | 90
222.45533 | 16.4741 | 1.61998 | 90
222.50533 | 16.4747 | 1.61857 | 90
222.55533 | 16.4584 | 1.61908 | 90
222.60533 | 16.4793 | 1.61989 | 90
222.65533 | 16.4634 | 1.60894 | 90
222.70533 | 16.4272 | 1.61069 | 90
222.75533 | 16.423 | 1.60516 | 90
222.80533 | 16.4177 | 1.61176 | 90
222.85533 | 16.4616 | 1.62027 | 90
222.90533 | 16.4726 | 1.61911 | 90
222.95533 | 16.4605 | 1.61308 | 90
223.00533 | 16.4865 | 1.62278 | 90
223.05533 | 16.4765 | 1.62095 | 90
223.10533 | 16.4926 | 1.62373 | 90
223.15533 | 16.4736 | 1.61912 | 90
223.20533 | 16.4621 | 1.61656 | 90
223.25533 | 16.4376 | 1.61119 | 90
223.30533 | 16.4333 | 1.6078 | 90
223.35533 | 16.4279 | 1.61 | 90
223.40533 | 16.4276 | 1.60689 | 90
223.45533 | 16.429 | 1.61038 | 90
223.50533 | 16.4611 | 1.61912 | 90
223.55533 | 16.4881 | 1.62357 | 90
223.60533 | 16.4847 | 1.62407 | 90
223.65533 | 16.4866 | 1.6236 | 90
223.70533 | 16.4547 | 1.61147 | 90
223.75533 | 16.4456 | 1.61075 | 90
223.80533 | 16.4554 | 1.6149 | 90
223.85533 | 16.4443 | 1.61167 | 90
223.90533 | 16.4365 | 1.61339 | 90
223.95533 | 16.4289 | 1.61131 | 90
224.00533 | 16.4498 | 1.61252 | 90
224.05533 | 16.4674 | 1.61639 | 90
224.10533 | 16.4992 | 1.62035 | 90
224.15533 | 16.4979 | 1.62384 | 90
224.20533 | 16.494 | 1.62199 | 90
224.25533 | 16.4925 | 1.62787 | 90
224.30533 | 16.486 | 1.61277 | 90
224.35533 | 16.4759 | 1.61861 | 90
224.40533 | 16.4476 | 1.61257 | 90
224.45533 | 16.4454 | 1.61101 | 90
224.50533 | 16.4416 | 1.6112 | 90
224.55533 | 16.4618 | 1.60746 | 90
224.60533 | 16.4972 | 1.61845 | 90
224.65533 | 16.4937 | 1.62031 | 90
224.70533 | 16.5081 | 1.61507 | 90
224.75533 | 16.5053 | 1.62045 | 90
224.80533 | 16.5014 | 1.62208 | 90
224.85533 | 16.468 | 1.6129 | 90
224.90533 | 16.449 | 1.60619 | 90
224.95533 | 16.4624 | 1.61417 | 90
225.00533 | 16.4469 | 1.60942 | 90
225.05533 | 16.4568 | 1.60966 | 90
225.10533 | 16.4692 | 1.61402 | 90
225.15533 | 16.4859 | 1.61986 | 90
225.20533 | 16.4925 | 1.62129 | 90
225.25533 | 16.517 | 1.62154 | 90
225.30533 | 16.501 | 1.617 | 90
225.35533 | 16.496 | 1.62184 | 90
225.40533 | 16.4797 | 1.61512 | 90
225.45533 | 16.48 | 1.61137 | 90
225.50533 | 16.4624 | 1.61491 | 90
225.55533 | 16.4431 | 1.60592 | 90
225.60533 | 16.4573 | 1.6062 | 90
225.65533 | 16.4648 | 1.60779 | 90
225.70533 | 16.4914 | 1.61738 | 90
225.75533 | 16.5161 | 1.61618 | 90
225.80533 | 16.5075 | 1.61745 | 90
225.85533 | 16.5181 | 1.62539 | 90
225.90533 | 16.5077 | 1.61697 | 90
225.95533 | 16.4942 | 1.62009 | 90
226.00533 | 16.4838 | 1.6132 | 90
226.05533 | 16.4708 | 1.61188 | 90
226.10533 | 16.4726 | 1.61035 | 90
226.15533 | 16.4803 | 1.61794 | 90
226.20533 | 16.4963 | 1.6177 | 90
226.25533 | 16.5091 | 1.61988 | 90
226.30533 | 16.5083 | 1.61434 | 90
226.35533 | 16.516 | 1.62522 | 90
226.40533 | 16.5187 | 1.62036 | 90
226.45533 | 16.5109 | 1.62363 | 90
226.50533 | 16.5046 | 1.61616 | 90
226.55533 | 16.4842 | 1.61151 | 90
226.60533 | 16.473 | 1.61094 | 90
226.65533 | 16.4733 | 1.61266 | 90
226.70533 | 16.4678 | 1.61217 | 90
226.75533 | 16.468 | 1.609 | 90
226.80533 | 16.4916 | 1.61929 | 90
226.85533 | 16.5179 | 1.62639 | 90
226.90533 | 16.5236 | 1.62265 | 90
226.95533 | 16.5126 | 1.62531 | 90
227.00533 | 16.5249 | 1.61959 | 90
227.05533 | 16.5085 | 1.61906 | 90
227.10533 | 16.492 | 1.60894 | 90
227.15533 | 16.4758 | 1.61494 | 90
227.20533 | 16.4728 | 1.61316 | 90
227.25533 | 16.4877 | 1.61094 | 90
227.30533 | 16.4865 | 1.61462 | 90
227.35533 | 16.5113 | 1.62125 | 90
227.40533 | 16.5248 | 1.62328 | 90
227.45533 | 16.5243 | 1.62662 | 90
227.50533 | 16.5351 | 1.62596 | 90
227.55533 | 16.5365 | 1.62654 | 90
227.60533 | 16.5099 | 1.61742 | 90
227.65533 | 16.4945 | 1.61149 | 90
227.70533 | 16.4966 | 1.61542 | 90
227.75533 | 16.4819 | 1.6135 | 90
227.80533 | 16.4935 | 1.61298 | 90
227.85533 | 16.4955 | 1.61674 | 90
227.90533 | 16.5174 | 1.62542 | 90
227.95533 | 16.5283 | 1.61753 | 90
228.00533 | 16.5344 | 1.62219 | 90
228.05533 | 16.5422 | 1.62955 | 90
228.10533 | 16.5303 | 1.62254 | 90
228.15533 | 16.5275 | 1.6214 | 90
228.20533 | 16.4908 | 1.61043 | 90
228.25533 | 16.4748 | 1.61177 | 90
228.30533 | 16.477 | 1.61593 | 90
228.35533 | 16.501 | 1.61058 | 90
228.40533 | 16.5057 | 1.61473 | 90
228.45533 | 16.5375 | 1.61992 | 90
228.50533 | 16.5351 | 1.62214 | 90
228.55533 | 16.545 | 1.62546 | 90
228.60533 | 16.5434 | 1.62355 | 90
228.65533 | 16.5368 | 1.62378 | 90
228.70533 | 16.4952 | 1.61367 | 90
228.75533 | 16.4959 | 1.61509 | 90
228.80533 | 16.4868 | 1.60802 | 90
228.85533 | 16.494 | 1.61585 | 90
228.90533 | 16.5033 | 1.61356 | 90
228.95533 | 16.5198 | 1.6165 | 90
229.00533 | 16.5454 | 1.63007 | 90
229.05533 | 16.5467 | 1.62557 | 90
229.10533 | 16.5526 | 1.62294 | 90
229.15533 | 16.5468 | 1.61967 | 90
229.20533 | 16.5153 | 1.61247 | 90
229.25533 | 16.5162 | 1.61784 | 90
229.30533 | 16.5134 | 1.61615 | 90
229.35533 | 16.4978 | 1.61496 | 90
229.40533 | 16.5 | 1.61325 | 90
229.45533 | 16.5125 | 1.61561 | 90
229.50533 | 16.5247 | 1.61676 | 90
229.55533 | 16.5394 | 1.62044 | 90
229.60533 | 16.5565 | 1.62381 | 90
229.65533 | 16.5595 | 1.62259 | 90
229.70533 | 16.5413 | 1.61446 | 90
229.75533 | 16.5445 | 1.61866 | 90
229.80533 | 16.5266 | 1.61828 | 90
229.85533 | 16.5079 | 1.61556 | 90
229.90533 | 16.5013 | 1.6079 | 90
229.95533 | 16.5141 | 1.60554 | 90
230.00533 | 16.531 | 1.62369 | 90
230.05533 | 16.5457 | 1.61606 | 90
230.10533 | 16.5618 | 1.63031 | 90
230.15533 | 16.5656 | 1.62441 | 90
230.20533 | 16.5515 | 1.62063 | 90
230.25533 | 16.5476 | 1.62329 | 90
230.30533 | 16.5446 | 1.61976 | 90
230.35533 | 16.5218 | 1.61703 | 90
230.40533 | 16.5309 | 1.61355 | 90
230.45533 | 16.515 | 1.60531 | 90
230.50533 | 16.5287 | 1.61957 | 90
230.55533 | 16.5565 | 1.62384 | 90
230.60533 | 16.5616 | 1.62893 | 90
230.65533 | 16.5656 | 1.62019 | 90
230.70533 | 16.5624 | 1.62169 | 90
230.75533 | 16.5568 | 1.62362 | 90
230.80533 | 16.5585 | 1.62387 | 90
230.85533 | 16.5605 | 1.62565 | 90
230.90533 | 16.5423 | 1.61234 | 90
230.95533 | 16.5209 | 1.61328 | 90
231.00533 | 16.5182 | 1.62145 | 90
231.05533 | 16.5285 | 1.61592 | 90
231.10533 | 16.5399 | 1.61683 | 90
231.15533 | 16.564 | 1.62089 | 90
231.20533 | 16.5665 | 1.62288 | 90
231.25533 | 16.569 | 1.62692 | 90
231.30533 | 16.5823 | 1.62528 | 90
231.35533 | 16.5471 | 1.61919 | 90
231.40533 | 16.5547 | 1.62061 | 90
231.45533 | 16.5344 | 1.61589 | 90
231.50533 | 16.5182 | 1.60962 | 90
231.55533 | 16.543 | 1.62348 | 90
231.60533 | 16.5328 | 1.61828 | 90
231.65533 | 16.558 | 1.61767 | 90
231.70533 | 16.5466 | 1.61863 | 90
231.75533 | 16.5712 | 1.62522 | 90
231.80533 | 16.5716 | 1.6273 | 90
231.85533 | 16.5754 | 1.62507 | 90
231.90533 | 16.5691 | 1.61768 | 90
231.95533 | 16.5406 | 1.6209 | 90
232.00533 | 16.5394 | 1.61453 | 90
232.05533 | 16.5366 | 1.61455 | 90
232.10533 | 16.522 | 1.61347 | 90
232.15533 | 16.5347 | 1.61368 | 90
232.20533 | 16.5572 | 1.62264 | 90
232.25533 | 16.5663 | 1.62436 | 90
232.30533 | 16.6023 | 1.63207 | 90
232.35533 | 16.5952 | 1.62605 | 90
232.40533 | 16.5846 | 1.62637 | 90
232.45533 | 16.5742 | 1.62521 | 90
232.50533 | 16.5537 | 1.61511 | 90
232.55533 | 16.5459 | 1.62008 | 90
232.60533 | 16.5313 | 1.61603 | 90
232.65533 | 16.5207 | 1.61266 | 90
232.70533 | 16.5335 | 1.61738 | 90
232.75533 | 16.545 | 1.61555 | 90
232.80533 | 16.5487 | 1.62081 | 90
232.85533 | 16.5728 | 1.6206 | 90
232.90533 | 16.5839 | 1.6278 | 90
232.95533 | 16.5881 | 1.62439 | 90
233.00533 | 16.5884 | 1.6288 | 90
233.05533 | 16.5723 | 1.62389 | 90
233.10533 | 16.5782 | 1.62134 | 90
233.15533 | 16.5673 | 1.62105 | 90
233.20533 | 16.552 | 1.61347 | 90
233.25533 | 16.543 | 1.61482 | 90
233.30533 | 16.5438 | 1.61784 | 90
233.35533 | 16.5545 | 1.61518 | 90
233.40533 | 16.5709 | 1.62372 | 90
233.45533 | 16.5877 | 1.62243 | 90
233.50533 | 16.5946 | 1.62637 | 90
233.55533 | 16.5969 | 1.62223 | 90
233.60533 | 16.5947 | 1.62176 | 90
233.65533 | 16.5766 | 1.62184 | 90
233.70533 | 16.5598 | 1.61907 | 90
233.75533 | 16.549 | 1.6137 | 90
233.80533 | 16.542 | 1.61519 | 90
233.85533 | 16.5456 | 1.60594 | 90
233.90533 | 16.5499 | 1.61357 | 90
233.95533 | 16.5803 | 1.61713 | 90
234.00533 | 16.6007 | 1.62629 | 90
234.05533 | 16.6157 | 1.62898 | 90
234.10533 | 16.6044 | 1.62579 | 90
234.15533 | 16.584 | 1.62137 | 90
234.20533 | 16.5903 | 1.61683 | 90
234.25533 | 16.5668 | 1.62148 | 90
234.30533 | 16.5602 | 1.60917 | 90
234.35533 | 16.5538 | 1.60987 | 90
234.40533 | 16.5625 | 1.61615 | 90
234.45533 | 16.5759 | 1.61384 | 90
234.50533 | 16.5743 | 1.62465 | 90
234.55533 | 16.5917 | 1.62169 | 90
234.60533 | 16.6126 | 1.62348 | 90
234.65533 | 16.6192 | 1.6305 | 90
234.70533 | 16.6019 | 1.62204 | 90
234.75533 | 16.5986 | 1.61946 | 90
234.80533 | 16.5898 | 1.6181 | 90
234.85533 | 16.5707 | 1.61476 | 90
234.90533 | 16.5668 | 1.61831 | 90
234.95533 | 16.5653 | 1.61183 | 90
235.00533 | 16.5748 | 1.62049 | 90
235.05533 | 16.5937 | 1.62001 | 90
235.10533 | 16.5944 | 1.62193 | 90
235.15533 | 16.6112 | 1.6285 | 90
235.20533 | 16.6249 | 1.62646 | 90
235.25533 | 16.6079 | 1.62842 | 90
235.30533 | 16.5938 | 1.62248 | 90
235.35533 | 16.5953 | 1.61707 | 90
235.40533 | 16.5732 | 1.61712 | 90
235.45533 | 16.5748 | 1.61543 | 90
235.50533 | 16.5727 | 1.61995 | 90
235.55533 | 16.579 | 1.61242 | 90
235.60533 | 16.6134 | 1.6243 | 90
235.65533 | 16.6256 | 1.63064 | 90
235.70533 | 16.6235 | 1.62986 | 90
235.75533 | 16.6152 | 1.62667 | 90
235.80533 | 16.6018 | 1.62614 | 90
235.85533 | 16.6023 | 1.62322 | 90
235.90533 | 16.5945 | 1.61505 | 90
235.95533 | 16.5766 | 1.61569 | 90
236.00533 | 16.5741 | 1.61914 | 90
236.05533 | 16.5792 | 1.6155 | 90
236.10533 | 16.5922 | 1.6231 | 90
236.15533 | 16.5961 | 1.62156 | 90
236.20533 | 16.6196 | 1.63171 | 90
236.25533 | 16.6375 | 1.63088 | 90
236.30533 | 16.6317 | 1.62695 | 90
236.35533 | 16.6121 | 1.62505 | 90
236.40533 | 16.6041 | 1.62018 | 90
236.45533 | 16.5953 | 1.62122 | 90
236.50533 | 16.5767 | 1.61712 | 90
236.55533 | 16.579 | 1.61487 | 90
236.60533 | 16.58 | 1.62044 | 90
236.65533 | 16.5776 | 1.61809 | 90
236.70533 | 16.6163 | 1.62343 | 90
236.75533 | 16.6254 | 1.62591 | 90
236.80533 | 16.6372 | 1.62729 | 90
236.85533 | 16.6445 | 1.62903 | 90
236.90533 | 16.6311 | 1.62864 | 90
236.95533 | 16.6201 | 1.62286 | 90
237.00533 | 16.605 | 1.6158 | 90
237.05533 | 16.5968 | 1.62028 | 90
237.10533 | 16.5902 | 1.61299 | 90
237.15533 | 16.5847 | 1.61194 | 90
237.20533 | 16.5896 | 1.61864 | 90
237.25533 | 16.6088 | 1.62461 | 90
237.30533 | 16.6208 | 1.63128 | 90
237.35533 | 16.6265 | 1.63049 | 90
237.40533 | 16.6496 | 1.62634 | 90
237.45533 | 16.6207 | 1.62105 | 90
237.50533 | 16.6273 | 1.62579 | 90
237.55533 | 16.6121 | 1.61477 | 90
237.60533 | 16.6075 | 1.61752 | 90
237.65533 | 16.6004 | 1.6222 | 90
237.70533 | 16.5988 | 1.61907 | 90
237.75533 | 16.5975 | 1.61341 | 90
237.80533 | 16.6018 | 1.62285 | 90
237.85533 | 16.6246 | 1.62147 | 90
237.90533 | 16.6404 | 1.62568 | 90
237.95533 | 16.6583 | 1.63088 | 90
238.00533 | 16.6586 | 1.62256 | 90
238.05533 | 16.6444 | 1.62927 | 90
238.10533 | 16.6318 | 1.62483 | 90
238.15533 | 16.6073 | 1.61688 | 90
238.20533 | 16.5857 | 1.61435 | 90
238.25533 | 16.5972 | 1.61338 | 90
238.30533 | 16.5959 | 1.61771 | 90
238.35533 | 16.5905 | 1.61489 | 90
238.40533 | 16.6088 | 1.62338 | 90
238.45533 | 16.6357 | 1.62534 | 90
238.50533 | 16.6407 | 1.62155 | 90
238.55533 | 16.6481 | 1.62896 | 90
238.60533 | 16.6568 | 1.62864 | 90
238.65533 | 16.6399 | 1.6207 | 90
238.70533 | 16.6239 | 1.62097 | 90
238.75533 | 16.6185 | 1.61594 | 90
238.80533 | 16.6083 | 1.61938 | 90
238.85533 | 16.6062 | 1.61454 | 90
238.90533 | 16.6195 | 1.61953 | 90
238.95533 | 16.6235 | 1.61607 | 90
239.00533 | 16.6475 | 1.6236 | 90
239.05533 | 16.6521 | 1.62578 | 90
239.10533 | 16.6741 | 1.62776 | 90
239.15533 | 16.6543 | 1.63046 | 90
239.20533 | 16.647 | 1.62488 | 90
239.25533 | 16.64 | 1.61924 | 90
239.30533 | 16.6255 | 1.62169 | 90
239.35533 | 16.6144 | 1.6159 | 90
239.40533 | 16.6133 | 1.61983 | 90
239.45533 | 16.6105 | 1.61378 | 90
239.50533 | 16.6496 | 1.62363 | 90
239.55533 | 16.6497 | 1.62906 | 90
239.60533 | 16.6787 | 1.6285 | 90
239.65533 | 16.6533 | 1.62934 | 90
239.70533 | 16.6619 | 1.62711 | 90
239.75533 | 16.6656 | 1.62741 | 90
239.80533 | 16.617 | 1.61728 | 90
239.85533 | 16.6159 | 1.61538 | 90
239.90533 | 16.6122 | 1.61898 | 90
239.95533 | 16.6341 | 1.61901 | 90
240.00533 | 16.6338 | 1.62305 | 90
240.05533 | 16.6459 | 1.62852 | 90
240.10533 | 16.6712 | 1.63457 | 90
240.15533 | 16.6686 | 1.63152 | 90
240.20533 | 16.6727 | 1.63173 | 90
240.25533 | 16.656 | 1.62172 | 90
240.30533 | 16.6271 | 1.61875 | 90
240.35533 | 16.6252 | 1.61696 | 90
240.40533 | 16.6179 | 1.6225 | 90
240.45533 | 16.6244 | 1.62436 | 90
240.50533 | 16.6495 | 1.62743 | 90
240.55533 | 16.6483 | 1.6275 | 90
240.60533 | 16.668 | 1.63125 | 90
240.65533 | 16.6737 | 1.62802 | 90
240.70533 | 16.6783 | 1.63023 | 90
240.75533 | 16.693 | 1.63309 | 90
240.80533 | 16.6592 | 1.6245 | 90
240.85533 | 16.6421 | 1.62378 | 90
240.90533 | 16.6216 | 1.62104 | 90
240.95533 | 16.6259 | 1.61818 | 90
241.00533 | 16.6287 | 1.61869 | 90
241.05533 | 16.6393 | 1.62331 | 90
241.10533 | 16.6496 | 1.62466 | 90
241.15533 | 16.6735 | 1.62979 | 90
241.20533 | 16.6793 | 1.63037 | 90
241.25533 | 16.6803 | 1.6245 | 90
241.30533 | 16.6731 | 1.63236 | 90
241.35533 | 16.6527 | 1.62085 | 90
241.40533 | 16.6409 | 1.62405 | 90
241.45533 | 16.6313 | 1.6152 | 90
241.50533 | 16.6346 | 1.62343 | 90
241.55533 | 16.6434 | 1.61919 | 90
241.60533 | 16.661 | 1.62332 | 90
241.65533 | 16.6667 | 1.62498 | 90
241.70533 | 16.6904 | 1.63695 | 90
241.75533 | 16.6873 | 1.63057 | 90
241.80533 | 16.6851 | 1.62943 | 90
241.85533 | 16.6809 | 1.63172 | 90
241.90533 | 16.6658 | 1.62629 | 90
241.95533 | 16.6546 | 1.62118 | 90
242.00533 | 16.6492 | 1.62525 | 90
242.05533 | 16.6335 | 1.62004 | 90
242.10533 | 16.6346 | 1.62398 | 90
242.15533 | 16.6591 | 1.62376 | 90
242.20533 | 16.6864 | 1.63247 | 90
242.25533 | 16.6954 | 1.63745 | 90
242.30533 | 16.6975 | 1.63379 | 90
242.35533 | 16.6962 | 1.63209 | 90
242.40533 | 16.6832 | 1.62514 | 90
242.45533 | 16.6676 | 1.62792 | 90
242.50533 | 16.6518 | 1.61573 | 90
242.55533 | 16.6491 | 1.62307 | 90
242.60533 | 16.6321 | 1.61417 | 90
242.65533 | 16.6554 | 1.61902 | 90
242.70533 | 16.6686 | 1.6252 | 90
242.75533 | 16.6759 | 1.62783 | 90
242.80533 | 16.6823 | 1.62919 | 90
242.85533 | 16.6881 | 1.62409 | 90
242.90533 | 16.6971 | 1.62783 | 90
242.95533 | 16.6736 | 1.62984 | 90
243.00533 | 16.6748 | 1.61915 | 90
243.05533 | 16.6636 | 1.62511 | 90
243.10533 | 16.6652 | 1.61778 | 90
243.15533 | 16.6405 | 1.61319 | 90
243.20533 | 16.6635 | 1.6217 | 90
243.25533 | 16.6817 | 1.62381 | 90
243.30533 | 16.6925 | 1.63134 | 90
243.35533 | 16.7159 | 1.63023 | 90
243.40533 | 16.7114 | 1.62693 | 90
243.45533 | 16.6994 | 1.62673 | 90
243.50533 | 16.6977 | 1.62232 | 90
243.55533 | 16.6814 | 1.62507 | 90
243.60533 | 16.6618 | 1.62228 | 90
243.65533 | 16.6685 | 1.62117 | 90
243.70533 | 16.6635 | 1.62468 | 90
243.75533 | 16.6634 | 1.61912 | 90
243.80533 | 16.6921 | 1.62293 | 90
243.85533 | 16.6913 | 1.62612 | 90
243.90533 | 16.7194 | 1.63119 | 90
243.95533 | 16.7275 | 1.63604 | 90
244.00533 | 16.7281 | 1.63735 | 90
244.05533 | 16.6992 | 1.62914 | 90
244.10533 | 16.6724 | 1.62008 | 90
244.15533 | 16.6843 | 1.62101 | 90
244.20533 | 16.6663 | 1.62085 | 90
244.25533 | 16.6578 | 1.62151 | 90
244.30533 | 16.6725 | 1.62269 | 90
244.35533 | 16.6801 | 1.62323 | 90
244.40533 | 16.6803 | 1.62597 | 90
244.45533 | 16.7024 | 1.63506 | 90
244.50533 | 16.7376 | 1.63684 | 90
244.55533 | 16.7143 | 1.63706 | 90
244.60533 | 16.7102 | 1.63195 | 90
244.65533 | 16.711 | 1.63286 | 90
244.70533 | 16.7001 | 1.62794 | 90
244.75533 | 16.6858 | 1.62388 | 90
244.80533 | 16.6824 | 1.62389 | 90
244.85533 | 16.6794 | 1.62806 | 90
244.90533 | 16.6666 | 1.61924 | 90
244.95533 | 16.6949 | 1.63181 | 90
245.00533 | 16.6887 | 1.62545 | 90
245.05533 | 16.7295 | 1.63418 | 90
245.10533 | 16.7214 | 1.63802 | 90
245.15533 | 16.7421 | 1.64248 | 90
245.20533 | 16.7213 | 1.62907 | 90
245.25533 | 16.7127 | 1.63214 | 90
245.30533 | 16.6817 | 1.6259 | 90
245.35533 | 16.6834 | 1.62143 | 90
245.40533 | 16.6701 | 1.62167 | 90
245.45533 | 16.6823 | 1.62419 | 90
245.50533 | 16.6979 | 1.62378 | 90
245.55533 | 16.6902 | 1.62834 | 90
245.60533 | 16.7134 | 1.63229 | 90
245.65533 | 16.7228 | 1.63572 | 90
245.70533 | 16.7222 | 1.62897 | 90
245.75533 | 16.7268 | 1.62998 | 90
245.80533 | 16.7091 | 1.62548 | 90
245.85533 | 16.6968 | 1.62472 | 90
245.90533 | 16.6883 | 1.62612 | 90
245.95533 | 16.6869 | 1.62094 | 90
246.00533 | 16.6773 | 1.6227 | 90
246.05533 | 16.6938 | 1.62134 | 90
246.10533 | 16.7051 | 1.62784 | 90
246.15533 | 16.7259 | 1.63152 | 90
246.20533 | 16.7336 | 1.632 | 90
246.25533 | 16.7458 | 1.63555 | 90
246.30533 | 16.7279 | 1.63099 | 90
246.35533 | 16.7227 | 1.63661 | 90
246.40533 | 16.7043 | 1.62498 | 90
246.45533 | 16.6962 | 1.61732 | 90
246.50533 | 16.6795 | 1.62067 | 90
246.55533 | 16.6901 | 1.61771 | 90
246.60533 | 16.7051 | 1.62542 | 90
246.65533 | 16.7171 | 1.62907 | 90
246.70533 | 16.7431 | 1.63487 | 90
246.75533 | 16.7589 | 1.63506 | 90
246.80533 | 16.7342 | 1.6284 | 90
246.85533 | 16.7261 | 1.63091 | 90
246.90533 | 16.7041 | 1.62145 | 90
246.95533 | 16.7062 | 1.6222 | 90
247.00533 | 16.6872 | 1.614 | 90
247.05533 | 16.6858 | 1.61628 | 90
247.10533 | 16.7134 | 1.62692 | 90
247.15533 | 16.7006 | 1.61793 | 90
247.20533 | 16.7271 | 1.62459 | 90
247.25533 | 16.7448 | 1.62884 | 90
247.30533 | 16.7467 | 1.6273 | 90
247.35533 | 16.7448 | 1.63433 | 90
247.40533 | 16.7451 | 1.62815 | 90
247.45533 | 16.7277 | 1.62422 | 90
247.50533 | 16.7064 | 1.62195 | 90
247.55533 | 16.7066 | 1.62217 | 90
247.60533 | 16.7028 | 1.62271 | 90
247.65533 | 16.7071 | 1.62183 | 90
247.70533 | 16.7249 | 1.62338 | 90
247.75533 | 16.7565 | 1.63144 | 90
247.80533 | 16.762 | 1.6333 | 90
247.85533 | 16.7652 | 1.63388 | 90
247.90533 | 16.7524 | 1.62915 | 90
247.95533 | 16.7405 | 1.63206 | 90
248.00533 | 16.7229 | 1.62663 | 90
248.05533 | 16.7204 | 1.62183 | 90
248.10533 | 16.7222 | 1.63127 | 90
248.15533 | 16.7052 | 1.61848 | 90
248.20533 | 16.7228 | 1.62786 | 90
248.25533 | 16.7508 | 1.63023 | 90
248.30533 | 16.7414 | 1.62184 | 90
248.35533 | 16.752 | 1.63447 | 90
248.40533 | 16.7731 | 1.63601 | 90
248.45533 | 16.7516 | 1.6342 | 90
248.50533 | 16.7514 | 1.62987 | 90
248.55533 | 16.743 | 1.6286 | 90
248.60533 | 16.7236 | 1.62274 | 90
248.65533 | 16.7167 | 1.62642 | 90
248.70533 | 16.7275 | 1.62853 | 90
248.75533 | 16.7325 | 1.62948 | 90
248.80533 | 16.7379 | 1.6266 | 90
248.85533 | 16.7402 | 1.63753 | 90
248.90533 | 16.7579 | 1.63269 | 90
248.95533 | 16.7623 | 1.63453 | 90
249.00533 | 16.7557 | 1.63098 | 90
249.05533 | 16.7643 | 1.63682 | 90
249.10533 | 16.761 | 1.63227 | 90
249.15533 | 16.7241 | 1.62327 | 90
249.20533 | 16.7226 | 1.6239 | 90
249.25533 | 16.721 | 1.62365 | 90
249.30533 | 16.7251 | 1.62432 | 90
249.35533 | 16.7325 | 1.62532 | 90
249.40533 | 16.7684 | 1.6368 | 90
249.45533 | 16.7784 | 1.63571 | 90
249.50533 | 16.772 | 1.63769 | 90
249.55533 | 16.7769 | 1.63852 | 90
249.60533 | 16.7549 | 1.63181 | 90
249.65533 | 16.7459 | 1.6324 | 90
249.70533 | 16.7333 | 1.62707 | 90
249.75533 | 16.7311 | 1.62368 | 90
249.80533 | 16.7356 | 1.63253 | 90
249.85533 | 16.7492 | 1.62892 | 90
249.90533 | 16.7405 | 1.62831 | 90
249.95533 | 16.7488 | 1.62926 | 90
250.00533 | 16.7801 | 1.63364 | 90

## P1-COOH
Time | Storage Modulus | Loss Modulus | Relative Humidity
min | MPa | MPa | %
0.18923 | 3.82816 | 0.56901 | 10
0.23923 | 3.82782 | 0.56915 | 10
0.28923 | 3.83492 | 0.57381 | 10
0.33923 | 3.832 | 0.56407 | 10
0.38923 | 3.84089 | 0.57241 | 10
0.43923 | 3.83873 | 0.56795 | 10
0.48923 | 3.84349 | 0.56774 | 10
0.53923 | 3.83936 | 0.57614 | 10
0.58923 | 3.84548 | 0.56746 | 10
0.63923 | 3.82985 | 0.56454 | 10
0.68923 | 3.83156 | 0.57087 | 10
0.73923 | 3.84242 | 0.56321 | 10
0.78923 | 3.83589 | 0.56755 | 10
0.83923 | 3.83179 | 0.56582 | 10
0.88923 | 3.83837 | 0.56876 | 10
0.93923 | 3.83514 | 0.56332 | 10
0.98923 | 3.83891 | 0.56767 | 10
1.03923 | 3.83504 | 0.57046 | 10
1.08923 | 3.83907 | 0.5649 | 10
1.13923 | 3.83259 | 0.56564 | 10
1.18923 | 3.82818 | 0.56192 | 10
1.23923 | 3.84215 | 0.56417 | 10
1.28923 | 3.83572 | 0.56514 | 10
1.33923 | 3.83195 | 0.55949 | 10
1.38923 | 3.84488 | 0.5658 | 10
1.43923 | 3.83857 | 0.56097 | 10
1.48923 | 3.83419 | 0.55896 | 10
1.53923 | 3.83763 | 0.56711 | 10
1.58923 | 3.83026 | 0.55868 | 10
1.63923 | 3.83671 | 0.56429 | 10
1.68923 | 3.84 | 0.56126 | 10
1.73923 | 3.84669 | 0.5587 | 10
1.78923 | 3.84396 | 0.5643 | 10
1.83923 | 3.84641 | 0.56702 | 10
1.88923 | 3.85338 | 0.56401 | 10
1.93923 | 3.84285 | 0.56013 | 10
1.98923 | 3.85849 | 0.56487 | 10
2.03923 | 3.85545 | 0.56612 | 10
2.08923 | 3.86203 | 0.56208 | 10
2.13923 | 3.85099 | 0.56955 | 10
2.18923 | 3.86324 | 0.56911 | 10
2.23923 | 3.86886 | 0.56436 | 10
2.28923 | 3.85596 | 0.56878 | 10
2.33923 | 3.87237 | 0.56555 | 10
2.38923 | 3.86425 | 0.56554 | 10
2.43923 | 3.86353 | 0.5644 | 10
2.48923 | 3.86354 | 0.56578 | 10
2.53923 | 3.86904 | 0.56778 | 10
2.58923 | 3.86253 | 0.56126 | 10
2.63923 | 3.8483 | 0.56816 | 10
2.68923 | 3.85885 | 0.56467 | 10
2.73923 | 3.85415 | 0.56187 | 10
2.78923 | 3.85469 | 0.5619 | 10
2.83923 | 3.85385 | 0.56644 | 10
2.88923 | 3.85484 | 0.5661 | 10
2.93923 | 3.85312 | 0.55961 | 10
2.98923 | 3.85637 | 0.56395 | 10
3.03923 | 3.86057 | 0.56543 | 10
3.08923 | 3.86567 | 0.56494 | 10
3.13923 | 3.86843 | 0.56878 | 10
3.18923 | 3.87294 | 0.56842 | 10
3.23923 | 3.86616 | 0.56372 | 10
3.28923 | 3.85962 | 0.56478 | 10
3.33923 | 3.85945 | 0.56627 | 10
3.38923 | 3.86914 | 0.56683 | 10
3.43923 | 3.86718 | 0.56426 | 10
3.48923 | 3.86972 | 0.57181 | 10
3.53923 | 3.87137 | 0.56399 | 10
3.58923 | 3.8737 | 0.56678 | 10
3.63923 | 3.87588 | 0.56921 | 10
3.68923 | 3.88433 | 0.57121 | 10
3.73923 | 3.88563 | 0.57491 | 10
3.78923 | 3.88141 | 0.56797 | 10
3.83923 | 3.88266 | 0.57264 | 10
3.88923 | 3.88628 | 0.57062 | 10
3.93923 | 3.88327 | 0.57245 | 10
3.98923 | 3.88102 | 0.57266 | 10
4.03923 | 3.87765 | 0.56785 | 10
4.08923 | 3.87413 | 0.56232 | 10
4.13923 | 3.87137 | 0.56725 | 10
4.18923 | 3.87464 | 0.56641 | 10
4.23923 | 3.86905 | 0.56915 | 10
4.28923 | 3.85994 | 0.56064 | 10
4.33923 | 3.8712 | 0.56021 | 10
4.38923 | 3.87287 | 0.56249 | 10
4.43923 | 3.87259 | 0.56773 | 10
4.48923 | 3.86026 | 0.56331 | 10
4.53923 | 3.87915 | 0.56558 | 10
4.58923 | 3.88247 | 0.56921 | 10
4.63923 | 3.87427 | 0.56865 | 10
4.68923 | 3.88722 | 0.56999 | 10
4.73923 | 3.88151 | 0.5676 | 10
4.78923 | 3.89239 | 0.56386 | 10
4.83923 | 3.88065 | 0.56352 | 10
4.88923 | 3.88447 | 0.55985 | 10
4.93923 | 3.89147 | 0.56934 | 10
4.98923 | 3.88844 | 0.5654 | 10
5.03923 | 3.88435 | 0.56313 | 10
5.08923 | 3.89213 | 0.5631 | 10
5.13923 | 3.88969 | 0.5661 | 10
5.18923 | 3.8945 | 0.5676 | 10
5.23923 | 3.89451 | 0.56139 | 10
5.28923 | 3.90931 | 0.57379 | 10
5.33923 | 3.89712 | 0.56501 | 10
5.38923 | 3.89373 | 0.56178 | 10
5.43923 | 3.89565 | 0.57278 | 10
5.48923 | 3.90073 | 0.5659 | 10
5.53923 | 3.90121 | 0.57208 | 10
5.58923 | 3.90369 | 0.56361 | 10
5.63923 | 3.89993 | 0.56466 | 10
5.68923 | 3.89484 | 0.56569 | 10
5.73923 | 3.88541 | 0.5606 | 10
5.78923 | 3.89636 | 0.56563 | 10
5.83923 | 3.88932 | 0.55658 | 10
5.88923 | 3.88829 | 0.55649 | 10
5.93923 | 3.89676 | 0.56491 | 10
5.98923 | 3.89754 | 0.55967 | 10
6.03923 | 3.88979 | 0.56287 | 10
6.08923 | 3.89304 | 0.56276 | 10
6.13923 | 3.89271 | 0.55954 | 10
6.18923 | 3.89258 | 0.56372 | 10
6.23923 | 3.9026 | 0.55979 | 10
6.28923 | 3.90426 | 0.56508 | 10
6.33923 | 3.90652 | 0.56341 | 10
6.38923 | 3.90791 | 0.56247 | 10
6.43923 | 3.90193 | 0.56821 | 10
6.48923 | 3.9121 | 0.5639 | 10
6.53923 | 3.90976 | 0.56926 | 10
6.58923 | 3.9144 | 0.56736 | 10
6.63923 | 3.92635 | 0.56477 | 10
6.68923 | 3.91838 | 0.56503 | 10
6.73923 | 3.91941 | 0.56532 | 10
6.78923 | 3.91102 | 0.56541 | 10
6.83923 | 3.92074 | 0.56508 | 10
6.88923 | 3.91407 | 0.56199 | 10
6.93923 | 3.9197 | 0.57038 | 10
6.98923 | 3.92047 | 0.56536 | 10
7.03923 | 3.91999 | 0.57066 | 10
7.08923 | 3.92471 | 0.57189 | 10
7.13923 | 3.91037 | 0.56751 | 10
7.18923 | 3.90677 | 0.56252 | 10
7.23923 | 3.91775 | 0.56773 | 10
7.28923 | 3.91282 | 0.56507 | 10
7.33923 | 3.91534 | 0.56163 | 10
7.38923 | 3.91529 | 0.56078 | 10
7.43923 | 3.91582 | 0.56762 | 10
7.48923 | 3.9189 | 0.5632 | 10
7.53923 | 3.91488 | 0.56652 | 10
7.58923 | 3.91542 | 0.56433 | 10
7.63923 | 3.92444 | 0.5684 | 10
7.68923 | 3.90973 | 0.56116 | 10
7.73923 | 3.92074 | 0.56895 | 10
7.78923 | 3.91786 | 0.56745 | 10
7.83923 | 3.91735 | 0.5627 | 10
7.88923 | 3.92415 | 0.56694 | 10
7.93923 | 3.91598 | 0.5638 | 10
7.98923 | 3.9346 | 0.56857 | 10
8.03923 | 3.92312 | 0.5678 | 10
8.08923 | 3.92675 | 0.57015 | 10
8.13923 | 3.93387 | 0.57103 | 10
8.18923 | 3.92355 | 0.56985 | 10
8.23923 | 3.93525 | 0.57494 | 10
8.28923 | 3.93767 | 0.57057 | 10
8.33923 | 3.92997 | 0.57006 | 10
8.38923 | 3.93203 | 0.57204 | 10
8.43923 | 3.94429 | 0.57262 | 10
8.48923 | 3.93366 | 0.56897 | 10
8.53923 | 3.93171 | 0.567 | 10
8.58923 | 3.941 | 0.57544 | 10
8.63923 | 3.92937 | 0.56921 | 10
8.68923 | 3.92607 | 0.56353 | 10
8.73923 | 3.92172 | 0.56574 | 10
8.78923 | 3.92255 | 0.56498 | 10
8.83923 | 3.92359 | 0.56361 | 10
8.88923 | 3.92465 | 0.56267 | 10
8.93923 | 3.92801 | 0.56249 | 10
8.98923 | 3.93233 | 0.56652 | 10
9.03923 | 3.92693 | 0.56732 | 10
9.08923 | 3.93133 | 0.56681 | 10
9.13923 | 3.94076 | 0.56386 | 10
9.18923 | 3.93466 | 0.56433 | 10
9.23923 | 3.92867 | 0.56392 | 10
9.28923 | 3.9413 | 0.56552 | 10
9.33923 | 3.93582 | 0.56507 | 10
9.38923 | 3.93293 | 0.56615 | 10
9.43923 | 3.93923 | 0.56577 | 10
9.48923 | 3.93063 | 0.56582 | 10
9.53923 | 3.94793 | 0.57099 | 10
9.58923 | 3.94198 | 0.5674 | 10
9.63923 | 3.94394 | 0.56773 | 10
9.68923 | 3.94738 | 0.57063 | 10
9.73923 | 3.94524 | 0.56848 | 10
9.78923 | 3.95401 | 0.56829 | 10
9.83923 | 3.94829 | 0.56736 | 10
9.88923 | 3.95622 | 0.56724 | 10
9.93923 | 3.94992 | 0.56783 | 10
9.98923 | 3.95904 | 0.56791 | 10
10.03923 | 3.94709 | 0.56478 | 10
10.08923 | 3.95824 | 0.57323 | 10
10.13923 | 3.94966 | 0.56437 | 10
10.18923 | 3.95213 | 0.56823 | 10
10.23923 | 3.94894 | 0.5601 | 10
10.28923 | 3.93836 | 0.56 | 10
10.33923 | 3.95008 | 0.56787 | 10
10.38923 | 3.94616 | 0.56016 | 10
10.43923 | 3.94488 | 0.56783 | 10
10.48923 | 3.94837 | 0.56448 | 10
10.53923 | 3.95332 | 0.56037 | 10
10.58923 | 3.94496 | 0.56436 | 10
10.63923 | 3.94933 | 0.5642 | 10
10.68923 | 3.96226 | 0.57048 | 10
10.73923 | 3.95491 | 0.56219 | 10
10.78923 | 3.95117 | 0.56298 | 10
10.83923 | 3.95366 | 0.56402 | 10
10.88923 | 3.96091 | 0.56265 | 10
10.93923 | 3.94928 | 0.56023 | 10
10.98923 | 3.95074 | 0.56032 | 10
11.03923 | 3.95705 | 0.56264 | 10
11.08923 | 3.94961 | 0.56001 | 10
11.13923 | 3.96576 | 0.56796 | 10
11.18923 | 3.95918 | 0.56777 | 10
11.23923 | 3.96508 | 0.56514 | 10
11.28923 | 3.971 | 0.56424 | 10
11.33923 | 3.97544 | 0.57537 | 10
11.38923 | 3.97711 | 0.56694 | 10
11.43923 | 3.97582 | 0.57063 | 10
11.48923 | 3.97493 | 0.57087 | 10
11.53923 | 3.97059 | 0.56486 | 10
11.58923 | 3.97024 | 0.57018 | 10
11.63923 | 3.96902 | 0.56488 | 10
11.68923 | 3.97099 | 0.5683 | 10
11.73923 | 3.9662 | 0.56538 | 10
11.78923 | 3.96301 | 0.56545 | 10
11.83923 | 3.96732 | 0.56899 | 10
11.88923 | 3.95533 | 0.56224 | 10
11.93923 | 3.95615 | 0.56687 | 10
11.98923 | 3.96929 | 0.56883 | 10
12.03923 | 3.95606 | 0.56555 | 10
12.08923 | 3.96306 | 0.56763 | 10
12.13923 | 3.97333 | 0.57096 | 10
12.18923 | 3.96514 | 0.56463 | 10
12.23923 | 3.9676 | 0.57061 | 10
12.28923 | 3.97096 | 0.56817 | 10
12.33923 | 3.96418 | 0.57167 | 10
12.38923 | 3.96419 | 0.57107 | 10
12.43923 | 3.97264 | 0.56566 | 10
12.48923 | 3.96768 | 0.56666 | 10
12.53923 | 3.96854 | 0.56689 | 10
12.58923 | 3.97536 | 0.56968 | 10
12.63923 | 3.97281 | 0.56797 | 10
12.68923 | 3.97518 | 0.56974 | 10
12.73923 | 3.97835 | 0.5726 | 10
12.78923 | 3.99095 | 0.57572 | 10
12.83923 | 3.98797 | 0.57068 | 10
12.88923 | 3.98896 | 0.57442 | 10
12.93923 | 3.98597 | 0.57364 | 10
12.98923 | 3.98288 | 0.57039 | 10
13.03923 | 3.98105 | 0.5741 | 10
13.08923 | 3.98375 | 0.57331 | 10
13.13923 | 3.98647 | 0.57561 | 10
13.18923 | 3.97729 | 0.56306 | 10
13.23923 | 3.98806 | 0.57157 | 10
13.28923 | 3.97335 | 0.56449 | 10
13.33923 | 3.98043 | 0.56645 | 10
13.38923 | 3.9873 | 0.57243 | 10
13.43923 | 3.98267 | 0.56823 | 10
13.48923 | 3.98596 | 0.56884 | 10
13.53923 | 3.98833 | 0.56974 | 10
13.58923 | 3.99759 | 0.57288 | 10
13.63923 | 4.001 | 0.57361 | 10
13.68923 | 3.99385 | 0.57129 | 10
13.73923 | 3.99889 | 0.57559 | 10
13.78923 | 4.00254 | 0.57078 | 10
13.83923 | 3.99897 | 0.57342 | 10
13.88923 | 3.99995 | 0.57455 | 10
13.93923 | 4.00725 | 0.56934 | 10
13.98923 | 4.002 | 0.57073 | 10
14.03923 | 3.99908 | 0.56767 | 10
14.08923 | 4.0017 | 0.57333 | 10
14.13923 | 3.99086 | 0.56517 | 10
14.18923 | 3.99598 | 0.56523 | 10
14.23923 | 3.99721 | 0.57221 | 10
14.28923 | 3.9924 | 0.56067 | 10
14.33923 | 3.98804 | 0.56721 | 10
14.38923 | 3.9919 | 0.56654 | 10
14.43923 | 3.98924 | 0.56072 | 10
14.48923 | 3.98427 | 0.56503 | 10
14.53923 | 3.98894 | 0.5621 | 10
14.58923 | 3.99209 | 0.56795 | 10
14.63923 | 3.99202 | 0.56211 | 10
14.68923 | 3.98778 | 0.56411 | 10
14.73923 | 3.9978 | 0.57233 | 10
14.78923 | 3.99863 | 0.56099 | 10
14.83923 | 3.99515 | 0.57083 | 10
14.88923 | 4.00389 | 0.56888 | 10
14.93923 | 4.01016 | 0.56688 | 10
14.98923 | 4.00258 | 0.56878 | 10
15.03923 | 4.01569 | 0.56949 | 10
15.08923 | 4.01269 | 0.57133 | 10
15.13923 | 4.0132 | 0.56669 | 10
15.18923 | 4.01445 | 0.56744 | 10
15.23923 | 4.01261 | 0.57449 | 10
15.28923 | 4.01055 | 0.56535 | 10
15.33923 | 4.00882 | 0.57115 | 10
15.38923 | 4.01617 | 0.5707 | 10
15.43923 | 4.00923 | 0.56275 | 10
15.48923 | 4.0092 | 0.57124 | 10
15.53923 | 4.0197 | 0.57315 | 10
15.58923 | 4.01382 | 0.56911 | 10
15.63923 | 4.01689 | 0.57133 | 10
15.68923 | 4.01934 | 0.56657 | 10
15.73923 | 4.01357 | 0.57466 | 10
15.78923 | 4.01501 | 0.57092 | 10
15.83923 | 4.0016 | 0.56757 | 10
15.88923 | 4.01182 | 0.56766 | 10
15.93923 | 4.01186 | 0.56322 | 10
15.98923 | 4.00216 | 0.56546 | 10
16.03923 | 4.01079 | 0.56853 | 10
16.08923 | 4.00703 | 0.56593 | 10
16.13923 | 3.99985 | 0.56452 | 10
16.18923 | 4.00833 | 0.57123 | 10
16.23923 | 4.01058 | 0.57025 | 10
16.28923 | 4.0163 | 0.56825 | 10
16.33923 | 4.02027 | 0.56962 | 10
16.38923 | 4.02595 | 0.57327 | 10
16.43923 | 4.02377 | 0.57069 | 10
16.48923 | 4.01641 | 0.57183 | 10
16.53923 | 4.03047 | 0.57122 | 10
16.58923 | 4.02468 | 0.56984 | 10
16.63923 | 4.02729 | 0.57725 | 10
16.68917 | 4.03018 | 0.57241 | 10
16.73917 | 4.02675 | 0.56766 | 10
16.78917 | 4.02512 | 0.57287 | 10
16.83917 | 4.02771 | 0.57171 | 10
16.88917 | 4.03028 | 0.56975 | 10
16.93917 | 4.02565 | 0.57235 | 10
16.98917 | 4.02265 | 0.57252 | 10
17.03917 | 4.03307 | 0.57412 | 10
17.08917 | 4.02565 | 0.57024 | 10
17.13917 | 4.03066 | 0.57471 | 10
17.18917 | 4.03269 | 0.57543 | 10
17.23917 | 4.02185 | 0.56976 | 10
17.28917 | 4.01866 | 0.57254 | 10
17.33917 | 4.01938 | 0.5698 | 10
17.38917 | 4.01668 | 0.5644 | 10
17.43917 | 4.02248 | 0.56979 | 10
17.48917 | 4.02126 | 0.56931 | 10
17.53917 | 4.02331 | 0.56987 | 10
17.58917 | 4.0153 | 0.56471 | 10
17.63917 | 4.03044 | 0.57602 | 10
17.68917 | 4.02979 | 0.56751 | 10
17.73917 | 4.02909 | 0.57251 | 10
17.78917 | 4.0267 | 0.57345 | 10
17.83917 | 4.02599 | 0.56658 | 10
17.88917 | 4.03164 | 0.57411 | 10
17.93917 | 4.03705 | 0.57327 | 10
17.98917 | 4.04216 | 0.57435 | 10
18.03917 | 4.03823 | 0.57209 | 10
18.08917 | 4.04275 | 0.57115 | 10
18.13917 | 4.04621 | 0.57531 | 10
18.18917 | 4.04342 | 0.56803 | 10
18.23917 | 4.05341 | 0.57449 | 10
18.28917 | 4.04493 | 0.57285 | 10
18.33917 | 4.04684 | 0.56925 | 10
18.38917 | 4.04267 | 0.57109 | 10
18.43917 | 4.04253 | 0.56963 | 10
18.48917 | 4.05447 | 0.5706 | 10
18.53917 | 4.02954 | 0.5681 | 10
18.58917 | 4.04268 | 0.57 | 10
18.63917 | 4.03724 | 0.57157 | 10
18.68917 | 4.03358 | 0.56619 | 10
18.73917 | 4.04518 | 0.57283 | 10
18.78917 | 4.04737 | 0.56737 | 10
18.83917 | 4.04079 | 0.56575 | 10
18.88917 | 4.03968 | 0.5725 | 10
18.93917 | 4.03931 | 0.56417 | 10
18.98917 | 4.04864 | 0.5676 | 10
19.03917 | 4.0465 | 0.56814 | 10
19.08917 | 4.05361 | 0.56894 | 10
19.13917 | 4.04392 | 0.5684 | 10
19.18917 | 4.04611 | 0.56804 | 10
19.23917 | 4.05018 | 0.5756 | 10
19.28917 | 4.04253 | 0.56318 | 10
19.33917 | 4.04195 | 0.56765 | 10
19.38917 | 4.05005 | 0.56981 | 10
19.43917 | 4.05745 | 0.5669 | 10
19.48917 | 4.055 | 0.57043 | 10
19.53917 | 4.04861 | 0.57205 | 10
19.58917 | 4.05386 | 0.56743 | 10
19.63917 | 4.04576 | 0.56929 | 10
19.68917 | 4.04512 | 0.56924 | 10
19.73917 | 4.04344 | 0.56907 | 10
19.78917 | 4.05701 | 0.56754 | 10
19.83917 | 4.04314 | 0.5625 | 10
19.88917 | 4.05185 | 0.57193 | 10
19.93917 | 4.05304 | 0.56513 | 10
19.98917 | 4.05104 | 0.57029 | 10
20.03917 | 4.0679 | 0.56946 | 10
20.08917 | 4.05442 | 0.57017 | 10
20.13917 | 4.05906 | 0.57366 | 10
20.18917 | 4.0647 | 0.5721 | 10
20.23917 | 4.05861 | 0.57132 | 10
20.28917 | 4.0625 | 0.57005 | 10
20.33917 | 4.06619 | 0.57417 | 10
20.38917 | 4.06338 | 0.57555 | 10
20.43917 | 4.06974 | 0.57407 | 10
20.48917 | 4.05507 | 0.57363 | 10
20.53917 | 4.0715 | 0.57297 | 10
20.58917 | 4.07259 | 0.57188 | 10
20.63917 | 4.06637 | 0.57561 | 10
20.68917 | 4.06951 | 0.57259 | 10
20.73917 | 4.0643 | 0.5709 | 10
20.78917 | 4.06624 | 0.57724 | 10
20.83917 | 4.06973 | 0.57113 | 10
20.88917 | 4.06184 | 0.56872 | 10
20.93917 | 4.06624 | 0.57162 | 10
20.98917 | 4.0564 | 0.56854 | 10
21.03917 | 4.06625 | 0.57115 | 10
21.08917 | 4.07019 | 0.57273 | 10
21.13917 | 4.06002 | 0.56768 | 10
21.18917 | 4.06067 | 0.56974 | 10
21.23917 | 4.05074 | 0.56823 | 10
21.28917 | 4.07382 | 0.57497 | 10
21.33917 | 4.07373 | 0.57294 | 10
21.38917 | 4.06994 | 0.57277 | 10
21.43917 | 4.07309 | 0.57713 | 10
21.48917 | 4.06722 | 0.57473 | 10
21.53917 | 4.0741 | 0.5747 | 10
21.58917 | 4.0741 | 0.57434 | 10
21.63917 | 4.07568 | 0.57322 | 10
21.68917 | 4.07532 | 0.57354 | 10
21.73917 | 4.07105 | 0.56917 | 10
21.78917 | 4.07797 | 0.57159 | 10
21.83917 | 4.07829 | 0.57508 | 10
21.88917 | 4.07189 | 0.5727 | 10
21.93917 | 4.07998 | 0.5743 | 10
21.98917 | 4.07431 | 0.56745 | 10
22.03917 | 4.07318 | 0.57383 | 10
22.08917 | 4.0716 | 0.56888 | 10
22.13917 | 4.07942 | 0.57199 | 10
22.18917 | 4.07555 | 0.57564 | 10
22.23917 | 4.08169 | 0.57281 | 10
22.28917 | 4.08636 | 0.57214 | 10
22.33917 | 4.06983 | 0.5715 | 10
22.38917 | 4.09081 | 0.57485 | 10
22.43917 | 4.07849 | 0.5681 | 10
22.48917 | 4.07523 | 0.56874 | 10
22.53917 | 4.07785 | 0.57453 | 10
22.58917 | 4.07506 | 0.57058 | 10
22.63917 | 4.07507 | 0.56819 | 10
22.68917 | 4.07157 | 0.56969 | 10
22.73917 | 4.07543 | 0.5659 | 10
22.78917 | 4.07212 | 0.57192 | 10
22.83917 | 4.07406 | 0.56706 | 10
22.88917 | 4.08108 | 0.5728 | 10
22.93917 | 4.07611 | 0.56473 | 10
22.98917 | 4.08696 | 0.57085 | 10
23.03917 | 4.07724 | 0.57385 | 10
23.08917 | 4.08663 | 0.56931 | 10
23.13917 | 4.09 | 0.57572 | 10
23.18917 | 4.08363 | 0.57374 | 10
23.23917 | 4.09204 | 0.5694 | 10
23.28917 | 4.08787 | 0.57263 | 10
23.33917 | 4.09413 | 0.57556 | 10
23.38917 | 4.09559 | 0.57641 | 10
23.43917 | 4.09204 | 0.57067 | 10
23.48917 | 4.09629 | 0.57076 | 10
23.53917 | 4.10339 | 0.57783 | 10
23.58917 | 4.08958 | 0.56766 | 10
23.63917 | 4.08748 | 0.5731 | 10
23.68917 | 4.09782 | 0.57019 | 10
23.73917 | 4.09058 | 0.56376 | 10
23.78917 | 4.0894 | 0.57355 | 10
23.83917 | 4.08316 | 0.57238 | 10
23.88917 | 4.08873 | 0.57076 | 10
23.93917 | 4.08175 | 0.56796 | 10
23.98917 | 4.09164 | 0.56787 | 10
24.03917 | 4.0982 | 0.57514 | 10
24.08917 | 4.09097 | 0.56582 | 10
24.13917 | 4.09235 | 0.5726 | 10
24.18917 | 4.09917 | 0.57076 | 10
24.23917 | 4.09578 | 0.56967 | 10
24.28917 | 4.09158 | 0.57674 | 10
24.33917 | 4.10346 | 0.57518 | 10
24.38917 | 4.09086 | 0.57219 | 10
24.43917 | 4.09489 | 0.56902 | 10
24.48917 | 4.09956 | 0.57099 | 10
24.53917 | 4.09532 | 0.57099 | 10
24.58917 | 4.1029 | 0.57213 | 10
24.63917 | 4.10703 | 0.57448 | 10
24.68917 | 4.10086 | 0.57336 | 10
24.73917 | 4.10053 | 0.57238 | 10
24.78917 | 4.10135 | 0.57399 | 10
24.83917 | 4.11034 | 0.57503 | 10
24.88917 | 4.09523 | 0.57413 | 10
24.93917 | 4.11569 | 0.57677 | 10
24.98917 | 4.1228 | 0.58093 | 10
25.03917 | 4.10413 | 0.57571 | 10
25.08917 | 4.11436 | 0.58505 | 10
25.13917 | 4.11416 | 0.57615 | 10
25.18917 | 4.10926 | 0.57156 | 10
25.23917 | 4.11508 | 0.57815 | 10
25.28917 | 4.10333 | 0.57455 | 10
25.33917 | 4.10623 | 0.57707 | 10
25.38917 | 4.10144 | 0.56827 | 10
25.43917 | 4.10234 | 0.57459 | 10
25.48917 | 4.10107 | 0.56926 | 10
25.53917 | 4.09376 | 0.56925 | 10
25.58917 | 4.1039 | 0.57233 | 10
25.63917 | 4.09717 | 0.57495 | 10
25.68917 | 4.09327 | 0.57069 | 10
25.73917 | 4.10092 | 0.57517 | 10
25.78917 | 4.10333 | 0.57517 | 10
25.83917 | 4.09836 | 0.57145 | 10
25.88917 | 4.10478 | 0.57443 | 10
25.93917 | 4.10974 | 0.57654 | 10
25.98917 | 4.10742 | 0.58026 | 10
26.03917 | 4.1195 | 0.57843 | 10
26.08917 | 4.11991 | 0.57773 | 10
26.13917 | 4.12138 | 0.57552 | 10
26.18917 | 4.11612 | 0.57764 | 10
26.23917 | 4.11823 | 0.57285 | 10
26.28917 | 4.11035 | 0.56958 | 10
26.33917 | 4.11632 | 0.57597 | 10
26.38917 | 4.12366 | 0.57543 | 10
26.43917 | 4.11404 | 0.57305 | 10
26.48917 | 4.11312 | 0.57721 | 10
26.53917 | 4.12336 | 0.5765 | 10
26.58917 | 4.11632 | 0.57262 | 10
26.63917 | 4.10877 | 0.57222 | 10
26.68917 | 4.12708 | 0.58332 | 10
26.73917 | 4.1273 | 0.57585 | 10
26.78917 | 4.11804 | 0.57532 | 10
26.83917 | 4.1244 | 0.57698 | 10
26.88917 | 4.12263 | 0.57044 | 10
26.93917 | 4.11749 | 0.57557 | 10
26.98917 | 4.11938 | 0.56922 | 10
27.03917 | 4.12171 | 0.57139 | 10
27.08917 | 4.11364 | 0.57115 | 10
27.13917 | 4.11013 | 0.56747 | 10
27.18917 | 4.12341 | 0.57602 | 10
27.23917 | 4.10948 | 0.56727 | 10
27.28917 | 4.11758 | 0.57767 | 10
27.33917 | 4.12271 | 0.57032 | 10
27.38917 | 4.12083 | 0.56694 | 10
27.43917 | 4.12125 | 0.57827 | 10
27.48917 | 4.12969 | 0.57022 | 10
27.53917 | 4.13687 | 0.57217 | 10
27.58917 | 4.13423 | 0.57319 | 10
27.63917 | 4.13597 | 0.57343 | 10
27.68917 | 4.14195 | 0.58063 | 10
27.73917 | 4.1261 | 0.56691 | 10
27.78917 | 4.1349 | 0.57796 | 10
27.83917 | 4.1295 | 0.57121 | 10
27.88917 | 4.12739 | 0.56913 | 10
27.93917 | 4.13129 | 0.57895 | 10
27.98917 | 4.13798 | 0.57435 | 10
28.03917 | 4.13555 | 0.57836 | 10
28.08917 | 4.12904 | 0.57674 | 10
28.13917 | 4.14805 | 0.57468 | 10
28.18917 | 4.13212 | 0.57568 | 10
28.23917 | 4.13356 | 0.57411 | 10
28.28917 | 4.14741 | 0.57869 | 10
28.33917 | 4.1418 | 0.57182 | 10
28.38917 | 4.1331 | 0.57127 | 10
28.43917 | 4.12941 | 0.57269 | 10
28.48917 | 4.13659 | 0.57087 | 10
28.53917 | 4.13905 | 0.57162 | 10
28.58917 | 4.13525 | 0.57084 | 10
28.63917 | 4.13388 | 0.56749 | 10
28.68917 | 4.12634 | 0.57195 | 10
28.73917 | 4.14358 | 0.57592 | 10
28.78917 | 4.14164 | 0.56778 | 10
28.83917 | 4.14062 | 0.57338 | 10
28.88917 | 4.14554 | 0.57626 | 10
28.93917 | 4.14173 | 0.57744 | 10
28.98917 | 4.154 | 0.5765 | 10
29.03917 | 4.14697 | 0.58107 | 10
29.08917 | 4.15127 | 0.58268 | 10
29.13917 | 4.1551 | 0.57392 | 10
29.18917 | 4.14332 | 0.57792 | 10
29.23917 | 4.14723 | 0.57536 | 10
29.28917 | 4.14338 | 0.5759 | 10
29.33917 | 4.14927 | 0.5784 | 10
29.38917 | 4.14759 | 0.57856 | 10
29.43917 | 4.1457 | 0.57766 | 10
29.48917 | 4.14989 | 0.57826 | 10
29.53917 | 4.14935 | 0.5787 | 10
29.58917 | 4.15034 | 0.58009 | 10
29.63917 | 4.15751 | 0.58554 | 10
29.68917 | 4.15595 | 0.58336 | 10
29.73917 | 4.15208 | 0.57947 | 10
29.78917 | 4.15199 | 0.57615 | 10
29.83917 | 4.14839 | 0.57829 | 10
29.88917 | 4.15576 | 0.57857 | 10
29.93917 | 4.14848 | 0.57423 | 10
29.98917 | 4.14804 | 0.57778 | 10
30.03917 | 4.14565 | 0.57433 | 10
30.08917 | 4.14292 | 0.57167 | 10
30.13917 | 4.1477 | 0.57909 | 10
30.18917 | 4.13877 | 0.57326 | 10
30.23917 | 4.14174 | 0.57582 | 10
30.28917 | 4.14871 | 0.57624 | 10
30.33917 | 4.14933 | 0.57608 | 10
30.38917 | 4.14599 | 0.57256 | 10
30.43917 | 4.14389 | 0.57132 | 10
30.48917 | 4.16276 | 0.57733 | 10
30.53917 | 4.15997 | 0.57943 | 10
30.58917 | 4.16108 | 0.58097 | 10
30.63917 | 4.1633 | 0.58184 | 10
30.68917 | 4.15732 | 0.57445 | 10
30.73917 | 4.16514 | 0.57689 | 10
30.78917 | 4.16647 | 0.58295 | 10
30.83917 | 4.16795 | 0.5822 | 10
30.88917 | 4.16417 | 0.57831 | 10
30.93917 | 4.16492 | 0.57713 | 10
30.98917 | 4.1638 | 0.57755 | 10
31.03917 | 4.1431 | 0.5703 | 10
31.08917 | 4.17265 | 0.57786 | 10
31.13917 | 4.16506 | 0.5784 | 10
31.18917 | 4.15641 | 0.57485 | 10
31.23917 | 4.15171 | 0.57596 | 10
31.28917 | 4.16032 | 0.5731 | 10
31.33917 | 4.16055 | 0.57334 | 10
31.38917 | 4.1498 | 0.5735 | 10
31.43917 | 4.15928 | 0.57849 | 10
31.48917 | 4.16287 | 0.57487 | 10
31.53917 | 4.15585 | 0.57202 | 10
31.58917 | 4.1638 | 0.57964 | 10
31.63917 | 4.1621 | 0.57439 | 10
31.68917 | 4.16303 | 0.57874 | 10
31.73917 | 4.16364 | 0.57332 | 10
31.78917 | 4.16044 | 0.57567 | 10
31.83917 | 4.16903 | 0.57941 | 10
31.88917 | 4.16348 | 0.57314 | 10
31.93917 | 4.16366 | 0.57649 | 10
31.98917 | 4.17843 | 0.57519 | 10
32.03917 | 4.16478 | 0.56929 | 10
32.08917 | 4.17282 | 0.58104 | 10
32.13917 | 4.17137 | 0.5785 | 10
32.18917 | 4.16919 | 0.57841 | 10
32.23917 | 4.16734 | 0.57288 | 10
32.28917 | 4.16611 | 0.57197 | 10
32.33917 | 4.15923 | 0.58003 | 10
32.38917 | 4.16543 | 0.56894 | 10
32.43917 | 4.17492 | 0.577 | 10
32.48917 | 4.16025 | 0.56445 | 10
32.53917 | 4.16277 | 0.57236 | 10
32.58917 | 4.16712 | 0.58 | 10
32.63917 | 4.17524 | 0.57295 | 10
32.68917 | 4.16114 | 0.57583 | 10
32.73917 | 4.16702 | 0.57052 | 10
32.78917 | 4.17126 | 0.57384 | 10
32.83917 | 4.17499 | 0.5755 | 10
32.88917 | 4.17423 | 0.57668 | 10
32.93917 | 4.18407 | 0.57732 | 10
32.98917 | 4.17771 | 0.57115 | 10
33.03917 | 4.18037 | 0.57712 | 10
33.08917 | 4.17376 | 0.57983 | 10
33.13917 | 4.18508 | 0.57533 | 10
33.18917 | 4.17651 | 0.57907 | 10
33.23917 | 4.18486 | 0.58285 | 10
33.28917 | 4.19002 | 0.57852 | 10
33.33917 | 4.17305 | 0.57519 | 10
33.38917 | 4.18059 | 0.57874 | 10
33.43917 | 4.18708 | 0.57963 | 10
33.48917 | 4.19044 | 0.5764 | 10
33.53917 | 4.19617 | 0.58349 | 10
33.58917 | 4.18536 | 0.57904 | 10
33.63917 | 4.1903 | 0.58273 | 10
33.68917 | 4.19018 | 0.57782 | 10
33.73917 | 4.18025 | 0.57234 | 10
33.78917 | 4.1775 | 0.57536 | 10
33.83917 | 4.17094 | 0.57766 | 10
33.88917 | 4.17586 | 0.57794 | 10
33.93917 | 4.17534 | 0.57373 | 10
33.98917 | 4.17538 | 0.57776 | 10
34.03917 | 4.16891 | 0.58222 | 10
34.08917 | 4.17064 | 0.57257 | 10
34.13917 | 4.16822 | 0.57324 | 10
34.18917 | 4.16796 | 0.57753 | 10
34.23917 | 4.18086 | 0.58002 | 10
34.28917 | 4.17767 | 0.57459 | 10
34.33917 | 4.18497 | 0.57489 | 10
34.38917 | 4.18394 | 0.57888 | 10
34.43917 | 4.19537 | 0.57643 | 10
34.48917 | 4.18772 | 0.58131 | 10
34.53917 | 4.1924 | 0.58133 | 10
34.58917 | 4.18936 | 0.57743 | 10
34.63917 | 4.18783 | 0.57959 | 10
34.68917 | 4.17907 | 0.57924 | 10
34.73917 | 4.19639 | 0.58122 | 10
34.78917 | 4.18496 | 0.57689 | 10
34.83917 | 4.19791 | 0.58753 | 10
34.88917 | 4.21065 | 0.58565 | 10
34.93917 | 4.18683 | 0.57497 | 10
34.98917 | 4.19267 | 0.58122 | 10
35.03917 | 4.20069 | 0.58532 | 10
35.08917 | 4.20085 | 0.57906 | 10
35.13917 | 4.19664 | 0.58066 | 10
35.18917 | 4.20003 | 0.58011 | 10
35.23917 | 4.19348 | 0.57928 | 10
35.28917 | 4.1908 | 0.57763 | 10
35.33917 | 4.19712 | 0.57929 | 10
35.38917 | 4.18492 | 0.57705 | 10
35.43917 | 4.17752 | 0.5717 | 10
35.48917 | 4.18277 | 0.5774 | 10
35.53917 | 4.1802 | 0.57518 | 10
35.58917 | 4.19241 | 0.57994 | 10
35.63917 | 4.18015 | 0.5713 | 10
35.68917 | 4.18198 | 0.5739 | 10
35.73917 | 4.19535 | 0.58012 | 10
35.78917 | 4.1869 | 0.57358 | 10
35.83917 | 4.18709 | 0.57604 | 10
35.88917 | 4.20222 | 0.57712 | 10
35.93917 | 4.18098 | 0.57499 | 10
35.98917 | 4.20353 | 0.58077 | 10
36.03917 | 4.20512 | 0.57353 | 10
36.08917 | 4.18238 | 0.57351 | 10
36.13917 | 4.20118 | 0.57964 | 10
36.18917 | 4.21673 | 0.57756 | 10
36.25583 | 4.20388 | 0.57951 | 10
36.30583 | 4.2084 | 0.57868 | 10
36.35583 | 4.19429 | 0.57224 | 10
36.40583 | 4.19905 | 0.58158 | 10
36.45583 | 4.20319 | 0.57838 | 10
36.50583 | 4.20312 | 0.57906 | 10
36.55583 | 4.20572 | 0.57484 | 10
36.60583 | 4.21293 | 0.58283 | 10
36.65583 | 4.20177 | 0.5791 | 10
36.70583 | 4.20032 | 0.57521 | 10
36.75583 | 4.20122 | 0.57954 | 10
36.80583 | 4.2068 | 0.57402 | 10
36.85583 | 4.19955 | 0.56829 | 10
36.90583 | 4.1945 | 0.57827 | 10
36.95583 | 4.2014 | 0.57502 | 10
37.00583 | 4.19553 | 0.5746 | 10
37.05583 | 4.1945 | 0.57185 | 10
37.10583 | 4.19345 | 0.57052 | 10
37.15583 | 4.19289 | 0.57441 | 10
37.20583 | 4.19722 | 0.56818 | 10
37.25583 | 4.19301 | 0.57212 | 10
37.30583 | 4.20333 | 0.5766 | 10
37.35583 | 4.20503 | 0.57398 | 10
37.40583 | 4.2108 | 0.58191 | 10
37.45583 | 4.20743 | 0.57568 | 10
37.50583 | 4.20277 | 0.57723 | 10
37.55583 | 4.2095 | 0.57873 | 10
37.60583 | 4.21388 | 0.57713 | 10
37.65583 | 4.21439 | 0.5818 | 10
37.70583 | 4.21404 | 0.57885 | 10
37.75583 | 4.21261 | 0.5764 | 10
37.80583 | 4.2152 | 0.57644 | 10
37.85583 | 4.2105 | 0.5767 | 10
37.90583 | 4.20899 | 0.58412 | 10
37.95583 | 4.21814 | 0.58423 | 10
38.00583 | 4.20961 | 0.57863 | 10
38.05583 | 4.21409 | 0.5804 | 10
38.10583 | 4.22624 | 0.58275 | 10
38.15583 | 4.20594 | 0.57688 | 10
38.20583 | 4.20978 | 0.58199 | 10
38.25583 | 4.2188 | 0.58038 | 10
38.30583 | 4.20931 | 0.58005 | 10
38.35583 | 4.20187 | 0.57793 | 10
38.40583 | 4.20467 | 0.57927 | 10
38.45583 | 4.20697 | 0.57799 | 10
38.50583 | 4.20248 | 0.57547 | 10
38.55583 | 4.20286 | 0.57941 | 10
38.60583 | 4.19675 | 0.57015 | 10
38.65583 | 4.19857 | 0.57602 | 10
38.70583 | 4.20837 | 0.58312 | 10
38.75583 | 4.20655 | 0.5768 | 10
38.80583 | 4.20424 | 0.57727 | 10
38.85583 | 4.20166 | 0.57864 | 10
38.90583 | 4.21988 | 0.57883 | 10
38.95583 | 4.21416 | 0.58011 | 10
39.00583 | 4.21565 | 0.57781 | 10
39.05583 | 4.22414 | 0.58303 | 10
39.10583 | 4.21573 | 0.57881 | 10
39.15583 | 4.22336 | 0.58209 | 10
39.20583 | 4.23263 | 0.58573 | 10
39.25583 | 4.22615 | 0.58108 | 10
39.30583 | 4.22406 | 0.58468 | 10
39.35583 | 4.22306 | 0.58483 | 10
39.40583 | 4.22727 | 0.58168 | 10
39.45583 | 4.22003 | 0.57804 | 10
39.50583 | 4.2186 | 0.58235 | 10
39.55583 | 4.22717 | 0.58263 | 10
39.60583 | 4.21891 | 0.57431 | 10
39.65583 | 4.21728 | 0.57933 | 10
39.70583 | 4.216 | 0.57784 | 10
39.75583 | 4.22114 | 0.57556 | 10
39.80583 | 4.21761 | 0.58001 | 10
39.85583 | 4.21723 | 0.58202 | 10
39.90583 | 4.22414 | 0.57944 | 10
39.95583 | 4.21735 | 0.5769 | 10
40.00583 | 4.2175 | 0.57605 | 10
40.05583 | 4.22462 | 0.58478 | 10
40.10583 | 4.21554 | 0.57413 | 10
40.15583 | 4.21651 | 0.5783 | 10
40.20583 | 4.23006 | 0.57704 | 10
40.25583 | 4.21558 | 0.56988 | 10
40.30583 | 4.21819 | 0.57773 | 10
40.35583 | 4.21104 | 0.57577 | 10
40.40583 | 4.2248 | 0.58003 | 10
40.45583 | 4.21593 | 0.57617 | 10
40.50583 | 4.22704 | 0.57841 | 10
40.55583 | 4.2301 | 0.58322 | 10
40.60583 | 4.22852 | 0.57582 | 10
40.65583 | 4.23828 | 0.5836 | 10
40.70583 | 4.23921 | 0.57814 | 10
40.75583 | 4.23987 | 0.57929 | 10
40.80583 | 4.23847 | 0.58782 | 10
40.85583 | 4.2384 | 0.57942 | 10
40.90583 | 4.23428 | 0.57687 | 10
40.95583 | 4.23561 | 0.57713 | 10
41.00583 | 4.2368 | 0.57682 | 10
41.05583 | 4.23333 | 0.58117 | 10
41.10583 | 4.23312 | 0.5778 | 10
41.15583 | 4.23179 | 0.5856 | 10
41.20583 | 4.23281 | 0.57419 | 10
41.25583 | 4.22804 | 0.57003 | 10
41.30583 | 4.23032 | 0.58524 | 10
41.35583 | 4.24069 | 0.57819 | 10
41.40583 | 4.22911 | 0.57823 | 10
41.45583 | 4.23248 | 0.57777 | 10
41.50583 | 4.24439 | 0.57825 | 10
41.55583 | 4.23678 | 0.57543 | 10
41.60583 | 4.23955 | 0.57845 | 10
41.65583 | 4.23591 | 0.57951 | 10
41.70583 | 4.2349 | 0.57442 | 10
41.75583 | 4.23228 | 0.57497 | 10
41.80583 | 4.22854 | 0.57871 | 10
41.85583 | 4.23607 | 0.57596 | 10
41.90583 | 4.23105 | 0.58122 | 10
41.95583 | 4.24512 | 0.5841 | 10
42.00583 | 4.25182 | 0.58092 | 10
42.05583 | 4.23668 | 0.58212 | 10
42.10583 | 4.25017 | 0.58262 | 10
42.15583 | 4.2477 | 0.58446 | 10
42.20583 | 4.25008 | 0.58053 | 10
42.25583 | 4.24689 | 0.57923 | 10
42.30583 | 4.25775 | 0.587 | 10
42.35583 | 4.25493 | 0.5803 | 10
42.40583 | 4.24176 | 0.58337 | 10
42.45583 | 4.24995 | 0.58366 | 10
42.50583 | 4.25551 | 0.58489 | 10
42.55583 | 4.24164 | 0.58079 | 10
42.60583 | 4.24308 | 0.58219 | 10
42.65583 | 4.24647 | 0.58338 | 10
42.70583 | 4.24038 | 0.58048 | 10
42.75583 | 4.24195 | 0.57779 | 10
42.80583 | 4.23991 | 0.58165 | 10
42.85583 | 4.23496 | 0.58154 | 10
42.90583 | 4.24368 | 0.58349 | 10
42.95583 | 4.24355 | 0.58472 | 10
43.00583 | 4.2455 | 0.57904 | 10
43.05583 | 4.24065 | 0.58099 | 10
43.10583 | 4.25437 | 0.58711 | 10
43.15583 | 4.24819 | 0.58109 | 10
43.20583 | 4.24062 | 0.58087 | 10
43.25583 | 4.25115 | 0.58618 | 10
43.30583 | 4.24796 | 0.58021 | 10
43.35583 | 4.24421 | 0.57757 | 10
43.40583 | 4.24644 | 0.57739 | 10
43.45583 | 4.24461 | 0.57905 | 10
43.50583 | 4.24549 | 0.5834 | 10
43.55583 | 4.24636 | 0.58016 | 10
43.60583 | 4.24776 | 0.58279 | 10
43.65583 | 4.26038 | 0.58343 | 10
43.70583 | 4.26193 | 0.58564 | 10
43.75583 | 4.26148 | 0.5876 | 10
43.80583 | 4.25704 | 0.58207 | 10
43.85583 | 4.26257 | 0.58509 | 10
43.90583 | 4.26044 | 0.58535 | 10
43.95583 | 4.26622 | 0.59046 | 10
44.00583 | 4.25597 | 0.58201 | 10
44.05583 | 4.25721 | 0.58423 | 10
44.10583 | 4.25732 | 0.58321 | 10
44.15583 | 4.24485 | 0.5749 | 10
44.20583 | 4.25407 | 0.58015 | 10
44.25583 | 4.25635 | 0.58528 | 10
44.30583 | 4.2593 | 0.58578 | 10
44.35583 | 4.24654 | 0.57979 | 10
44.40583 | 4.25182 | 0.58041 | 10
44.45583 | 4.25362 | 0.57814 | 10
44.50583 | 4.24328 | 0.57434 | 10
44.55583 | 4.25024 | 0.5804 | 10
44.60583 | 4.24616 | 0.57412 | 10
44.65583 | 4.24489 | 0.57364 | 10
44.70583 | 4.24366 | 0.5783 | 10
44.75583 | 4.25716 | 0.57804 | 10
44.80583 | 4.25705 | 0.58013 | 10
44.85583 | 4.25152 | 0.57771 | 10
44.90583 | 4.26701 | 0.58069 | 10
44.95583 | 4.24673 | 0.5772 | 10
45.00583 | 4.26019 | 0.57579 | 10
45.05583 | 4.26324 | 0.58143 | 10
45.10583 | 4.26218 | 0.57709 | 10
45.15583 | 4.26042 | 0.57515 | 10
45.20583 | 4.26324 | 0.58223 | 10
45.25583 | 4.26334 | 0.57626 | 10
45.30583 | 4.25988 | 0.58318 | 10
45.35583 | 4.26109 | 0.58059 | 10
45.40583 | 4.27606 | 0.57838 | 10
45.45583 | 4.26622 | 0.58546 | 10
45.50583 | 4.27853 | 0.5831 | 10
45.55583 | 4.27193 | 0.58355 | 10
45.60583 | 4.27498 | 0.58131 | 10
45.65583 | 4.26896 | 0.57917 | 10
45.70583 | 4.26868 | 0.58484 | 10
45.75583 | 4.25549 | 0.57575 | 10
45.80583 | 4.26708 | 0.58338 | 10
45.85583 | 4.25909 | 0.57963 | 10
45.90583 | 4.26408 | 0.58003 | 10
45.95583 | 4.25047 | 0.57456 | 10
46.00583 | 4.2539 | 0.57265 | 10
46.05583 | 4.26072 | 0.57884 | 10
46.10583 | 4.26533 | 0.57491 | 10
46.15583 | 4.2662 | 0.57653 | 10
46.20583 | 4.26117 | 0.58161 | 10
46.25583 | 4.2792 | 0.58451 | 10
46.30583 | 4.27189 | 0.58349 | 10
46.35583 | 4.26577 | 0.57779 | 10
46.40583 | 4.27937 | 0.58164 | 10
46.45583 | 4.27015 | 0.58313 | 10
46.50583 | 4.27095 | 0.58024 | 10
46.55583 | 4.2727 | 0.58279 | 10
46.60583 | 4.27447 | 0.57921 | 10
46.65583 | 4.27503 | 0.57913 | 10
46.70583 | 4.26405 | 0.58186 | 10
46.75583 | 4.2737 | 0.584 | 10
46.80583 | 4.28109 | 0.58495 | 10
46.85583 | 4.27506 | 0.58214 | 10
46.90583 | 4.27748 | 0.58589 | 10
46.95583 | 4.28421 | 0.58319 | 10
47.00583 | 4.28539 | 0.58664 | 10
47.05583 | 4.28148 | 0.58759 | 10
47.10583 | 4.2843 | 0.58667 | 10
47.15583 | 4.29012 | 0.58666 | 10
47.20583 | 4.27678 | 0.58164 | 10
47.25583 | 4.28004 | 0.58406 | 10
47.30583 | 4.27726 | 0.58243 | 10
47.35583 | 4.28066 | 0.58019 | 10
47.40583 | 4.27212 | 0.57669 | 10
47.45583 | 4.26737 | 0.58301 | 10
47.50583 | 4.26991 | 0.58229 | 10
47.55583 | 4.27018 | 0.57755 | 10
47.60583 | 4.26933 | 0.58215 | 10
47.65583 | 4.27 | 0.58447 | 10
47.70583 | 4.26957 | 0.58342 | 10
47.75583 | 4.27236 | 0.58286 | 10
47.80583 | 4.27112 | 0.57704 | 10
47.85583 | 4.27264 | 0.58326 | 10
47.90583 | 4.27398 | 0.58123 | 10
47.95583 | 4.27214 | 0.5802 | 10
48.00583 | 4.28536 | 0.58651 | 10
48.05583 | 4.26822 | 0.58049 | 10
48.10583 | 4.27758 | 0.58308 | 10
48.15583 | 4.27094 | 0.58194 | 10
48.20583 | 4.28011 | 0.58658 | 10
48.25583 | 4.28666 | 0.58709 | 10
48.30583 | 4.28778 | 0.58186 | 10
48.35583 | 4.29849 | 0.58589 | 10
48.40583 | 4.29378 | 0.58496 | 10
48.45583 | 4.29359 | 0.58318 | 10
48.50583 | 4.28513 | 0.58148 | 10
48.55583 | 4.29102 | 0.58366 | 10
48.60583 | 4.29206 | 0.58476 | 10
48.65583 | 4.28103 | 0.57939 | 10
48.70583 | 4.28719 | 0.58435 | 10
48.75583 | 4.28309 | 0.58396 | 10
48.80583 | 4.28327 | 0.57826 | 10
48.85583 | 4.27742 | 0.58187 | 10
48.90583 | 4.28833 | 0.58235 | 10
48.95583 | 4.28788 | 0.58562 | 10
49.00583 | 4.27932 | 0.57646 | 10
49.05583 | 4.28278 | 0.57676 | 10
49.10583 | 4.28205 | 0.58281 | 10
49.15583 | 4.28011 | 0.57885 | 10
49.20583 | 4.27656 | 0.57705 | 10
49.25583 | 4.27311 | 0.58152 | 10
49.30583 | 4.28438 | 0.57423 | 10
49.35583 | 4.28174 | 0.58108 | 10
49.40583 | 4.28585 | 0.58078 | 10
49.45583 | 4.28359 | 0.58636 | 10
49.50583 | 4.28326 | 0.58048 | 10
49.55583 | 4.29617 | 0.57994 | 10
49.60583 | 4.28678 | 0.58371 | 10
49.65583 | 4.29079 | 0.58301 | 10
49.70583 | 4.29425 | 0.58707 | 10
49.75583 | 4.29612 | 0.57959 | 10
49.80583 | 4.29527 | 0.5831 | 10
49.85583 | 4.3006 | 0.58696 | 10
49.90583 | 4.30179 | 0.5797 | 10
49.95583 | 4.28903 | 0.58116 | 10
50.00583 | 4.29954 | 0.58105 | 10
50.05752 | 4.29134 | 0.58015 | 30
50.10752 | 4.28742 | 0.58215 | 30
50.15752 | 4.29543 | 0.58419 | 30
50.20752 | 4.29421 | 0.57831 | 30
50.25752 | 4.29452 | 0.5861 | 30
50.30752 | 4.28619 | 0.58182 | 30
50.35752 | 4.29353 | 0.58393 | 30
50.40752 | 4.29394 | 0.5824 | 30
50.45752 | 4.29749 | 0.58347 | 30
50.50752 | 4.29769 | 0.58346 | 30
50.55752 | 4.304 | 0.58257 | 30
50.60752 | 4.29887 | 0.58249 | 30
50.65752 | 4.29681 | 0.58044 | 30
50.70752 | 4.29459 | 0.58067 | 30
50.75752 | 4.29482 | 0.58013 | 30
50.80752 | 4.28032 | 0.57458 | 30
50.85752 | 4.28866 | 0.58451 | 30
50.90752 | 4.28504 | 0.57828 | 30
50.95752 | 4.28915 | 0.58294 | 30
51.00752 | 4.28196 | 0.57623 | 30
51.05752 | 4.28432 | 0.57708 | 30
51.10752 | 4.29453 | 0.58764 | 30
51.15752 | 4.28769 | 0.58086 | 30
51.20752 | 4.29536 | 0.58547 | 30
51.25752 | 4.29711 | 0.58076 | 30
51.30752 | 4.29248 | 0.57741 | 30
51.35752 | 4.30157 | 0.58297 | 30
51.40752 | 4.30303 | 0.58073 | 30
51.45752 | 4.3073 | 0.58488 | 30
51.50752 | 4.2947 | 0.57746 | 30
51.55752 | 4.30197 | 0.58045 | 30
51.60752 | 4.30061 | 0.58676 | 30
51.65752 | 4.30537 | 0.57987 | 30
51.70752 | 4.29676 | 0.57948 | 30
51.75752 | 4.30318 | 0.58131 | 30
51.80752 | 4.30647 | 0.58093 | 30
51.85752 | 4.30786 | 0.58633 | 30
51.90752 | 4.31337 | 0.58255 | 30
51.95752 | 4.30223 | 0.58518 | 30
52.00752 | 4.31319 | 0.58552 | 30
52.05752 | 4.30913 | 0.57972 | 30
52.10752 | 4.29747 | 0.58088 | 30
52.15752 | 4.30371 | 0.58261 | 30
52.20752 | 4.30696 | 0.58407 | 30
52.25752 | 4.30991 | 0.58139 | 30
52.32418 | 4.29345 | 0.5639 | 30
52.35752 | 4.29616 | 0.58111 | 30
52.40752 | 4.29395 | 0.57771 | 30
52.45752 | 4.28559 | 0.57899 | 30
52.50752 | 4.29304 | 0.57964 | 30
52.55752 | 4.29445 | 0.5802 | 30
52.60752 | 4.29327 | 0.58441 | 30
52.65752 | 4.29724 | 0.58042 | 30
52.70752 | 4.29609 | 0.5851 | 30
52.75752 | 4.30628 | 0.5827 | 30
52.80752 | 4.31394 | 0.5798 | 30
52.85752 | 4.3065 | 0.58451 | 30
52.90752 | 4.30689 | 0.58239 | 30
52.95752 | 4.30468 | 0.58628 | 30
53.00752 | 4.30867 | 0.58119 | 30
53.05752 | 4.31273 | 0.58128 | 30
53.10752 | 4.30506 | 0.58801 | 30
53.15752 | 4.3112 | 0.58381 | 30
53.20752 | 4.31033 | 0.58549 | 30
53.25752 | 4.30009 | 0.58371 | 30
53.30752 | 4.30959 | 0.59096 | 30
53.35752 | 4.30288 | 0.58688 | 30
53.40752 | 4.30053 | 0.58237 | 30
53.45752 | 4.30545 | 0.58655 | 30
53.50752 | 4.30019 | 0.58499 | 30
53.55752 | 4.31167 | 0.58658 | 30
53.60752 | 4.30572 | 0.58291 | 30
53.65752 | 4.30169 | 0.58642 | 30
53.70752 | 4.30462 | 0.58316 | 30
53.75752 | 4.29721 | 0.58107 | 30
53.80752 | 4.29204 | 0.58082 | 30
53.85752 | 4.2922 | 0.58466 | 30
53.90752 | 4.30176 | 0.58546 | 30
53.95752 | 4.29141 | 0.58062 | 30
54.00752 | 4.29538 | 0.58516 | 30
54.05752 | 4.30343 | 0.58784 | 30
54.10752 | 4.3005 | 0.58246 | 30
54.15752 | 4.30136 | 0.58285 | 30
54.20752 | 4.29945 | 0.58258 | 30
54.25752 | 4.30716 | 0.58661 | 30
54.30752 | 4.30382 | 0.58425 | 30
54.35752 | 4.30002 | 0.58102 | 30
54.40752 | 4.2966 | 0.58544 | 30
54.45752 | 4.30842 | 0.58085 | 30
54.50752 | 4.3062 | 0.58507 | 30
54.55752 | 4.29349 | 0.57677 | 30
54.60752 | 4.30733 | 0.58523 | 30
54.65752 | 4.30918 | 0.58423 | 30
54.70752 | 4.31237 | 0.58725 | 30
54.75752 | 4.31035 | 0.59126 | 30
54.80752 | 4.31234 | 0.58645 | 30
54.85752 | 4.31729 | 0.58604 | 30
54.90752 | 4.30828 | 0.58333 | 30
54.95752 | 4.30628 | 0.58214 | 30
55.00752 | 4.3157 | 0.58729 | 30
55.05752 | 4.30463 | 0.58149 | 30
55.10752 | 4.30771 | 0.58509 | 30
55.15752 | 4.29878 | 0.58077 | 30
55.20752 | 4.29868 | 0.57805 | 30
55.25752 | 4.28552 | 0.5771 | 30
55.30752 | 4.2915 | 0.5766 | 30
55.35752 | 4.29532 | 0.58092 | 30
55.40752 | 4.29543 | 0.57805 | 30
55.45752 | 4.29934 | 0.57643 | 30
55.50752 | 4.29302 | 0.58434 | 30
55.55752 | 4.29913 | 0.5803 | 30
55.60752 | 4.30898 | 0.58322 | 30
55.65752 | 4.29616 | 0.58087 | 30
55.70752 | 4.30721 | 0.58071 | 30
55.75752 | 4.30691 | 0.58364 | 30
55.80752 | 4.30358 | 0.57771 | 30
55.85752 | 4.31167 | 0.58503 | 30
55.90752 | 4.30304 | 0.57991 | 30
55.95752 | 4.30663 | 0.57714 | 30
56.00752 | 4.31136 | 0.58904 | 30
56.05752 | 4.30344 | 0.57933 | 30
56.10752 | 4.30289 | 0.58123 | 30
56.15752 | 4.32192 | 0.58454 | 30
56.20752 | 4.31639 | 0.58101 | 30
56.25752 | 4.31366 | 0.58522 | 30
56.30752 | 4.31366 | 0.58359 | 30
56.35752 | 4.32497 | 0.58998 | 30
56.40752 | 4.32939 | 0.58091 | 30
56.45752 | 4.31832 | 0.58004 | 30
56.50752 | 4.32147 | 0.5905 | 30
56.55752 | 4.3185 | 0.5816 | 30
56.60752 | 4.30836 | 0.58203 | 30
56.65752 | 4.30585 | 0.58064 | 30
56.70752 | 4.30809 | 0.57916 | 30
56.75752 | 4.30626 | 0.58026 | 30
56.80752 | 4.29988 | 0.57633 | 30
56.85752 | 4.29475 | 0.57933 | 30
56.90752 | 4.3057 | 0.57963 | 30
56.95752 | 4.30401 | 0.57797 | 30
57.00752 | 4.29557 | 0.57999 | 30
57.05752 | 4.3096 | 0.58349 | 30
57.10752 | 4.30362 | 0.58469 | 30
57.15752 | 4.3046 | 0.58139 | 30
57.20752 | 4.30714 | 0.58014 | 30
57.25752 | 4.31603 | 0.58379 | 30
57.30752 | 4.32156 | 0.58496 | 30
57.35752 | 4.31552 | 0.58288 | 30
57.40752 | 4.32879 | 0.58953 | 30
57.45752 | 4.32222 | 0.58648 | 30
57.50752 | 4.31827 | 0.58246 | 30
57.55752 | 4.31788 | 0.58304 | 30
57.60752 | 4.30945 | 0.58496 | 30
57.65752 | 4.32028 | 0.5881 | 30
57.70752 | 4.32356 | 0.58739 | 30
57.75752 | 4.3175 | 0.58556 | 30
57.80752 | 4.31639 | 0.58808 | 30
57.85752 | 4.31456 | 0.58661 | 30
57.90752 | 4.31858 | 0.58647 | 30
57.95752 | 4.3208 | 0.58777 | 30
58.00752 | 4.313 | 0.58751 | 30
58.05752 | 4.32386 | 0.5876 | 30
58.10752 | 4.31384 | 0.58539 | 30
58.15752 | 4.31196 | 0.58702 | 30
58.20752 | 4.31147 | 0.58611 | 30
58.25752 | 4.31319 | 0.58461 | 30
58.30752 | 4.30335 | 0.57789 | 30
58.35752 | 4.30658 | 0.58387 | 30
58.40752 | 4.30726 | 0.58787 | 30
58.45752 | 4.31211 | 0.58451 | 30
58.50752 | 4.3038 | 0.58134 | 30
58.55752 | 4.30628 | 0.58427 | 30
58.60752 | 4.31494 | 0.58636 | 30
58.65752 | 4.31967 | 0.58512 | 30
58.70752 | 4.3133 | 0.58149 | 30
58.75752 | 4.31651 | 0.585 | 30
58.80752 | 4.31537 | 0.5875 | 30
58.85752 | 4.31749 | 0.58244 | 30
58.90752 | 4.31772 | 0.58627 | 30
58.95752 | 4.31742 | 0.58696 | 30
59.00752 | 4.31722 | 0.58512 | 30
59.05752 | 4.31789 | 0.58319 | 30
59.10752 | 4.30592 | 0.57639 | 30
59.15752 | 4.32103 | 0.58833 | 30
59.20752 | 4.31181 | 0.58887 | 30
59.25752 | 4.33091 | 0.58767 | 30
59.30752 | 4.32332 | 0.58736 | 30
59.35752 | 4.32738 | 0.58721 | 30
59.40752 | 4.3282 | 0.59098 | 30
59.45752 | 4.32448 | 0.58378 | 30
59.50752 | 4.32299 | 0.58796 | 30
59.55752 | 4.30963 | 0.58023 | 30
59.59918 | 4.30329 | 0.57748 | 30
59.65752 | 4.32234 | 0.5846 | 30
59.70752 | 4.30738 | 0.57952 | 30
59.75752 | 4.31599 | 0.58205 | 30
59.80752 | 4.31635 | 0.57809 | 30
59.85752 | 4.30261 | 0.57758 | 30
59.90752 | 4.30886 | 0.58282 | 30
59.95752 | 4.3043 | 0.57902 | 30
60.00752 | 4.31336 | 0.58354 | 30
60.05752 | 4.30408 | 0.57955 | 30
60.10752 | 4.31098 | 0.57927 | 30
60.15752 | 4.32372 | 0.58795 | 30
60.20752 | 4.31575 | 0.57907 | 30
60.25752 | 4.3231 | 0.58137 | 30
60.30752 | 4.32114 | 0.58095 | 30
60.35752 | 4.32419 | 0.5829 | 30
60.40752 | 4.32365 | 0.58333 | 30
60.45752 | 4.32486 | 0.58269 | 30
60.50752 | 4.32086 | 0.58824 | 30
60.55752 | 4.33218 | 0.5849 | 30
60.60752 | 4.33771 | 0.58107 | 30
60.65752 | 4.31819 | 0.58463 | 30
60.70752 | 4.32392 | 0.581 | 30
60.75752 | 4.33304 | 0.58915 | 30
60.80752 | 4.32106 | 0.57978 | 30
60.85752 | 4.33062 | 0.584 | 30
60.90752 | 4.32728 | 0.58614 | 30
60.95752 | 4.33144 | 0.58717 | 30
61.00752 | 4.32777 | 0.58655 | 30
61.05752 | 4.32853 | 0.5852 | 30
61.10752 | 4.33849 | 0.58487 | 30
61.15752 | 4.32457 | 0.58456 | 30
61.20752 | 4.32508 | 0.58064 | 30
61.25752 | 4.32238 | 0.58427 | 30
61.30752 | 4.32148 | 0.58323 | 30
61.35752 | 4.3184 | 0.57824 | 30
61.40752 | 4.31642 | 0.57925 | 30
61.45752 | 4.31432 | 0.58163 | 30
61.50752 | 4.31163 | 0.58188 | 30
61.55752 | 4.31863 | 0.5797 | 30
61.60752 | 4.31454 | 0.57871 | 30
61.65752 | 4.3238 | 0.5838 | 30
61.70752 | 4.33172 | 0.58237 | 30
61.75752 | 4.32996 | 0.58623 | 30
61.80752 | 4.33128 | 0.58542 | 30
61.85752 | 4.33453 | 0.59154 | 30
61.90752 | 4.33822 | 0.5887 | 30
61.95752 | 4.3425 | 0.59193 | 30
62.00752 | 4.3252 | 0.5842 | 30
62.05752 | 4.33727 | 0.58959 | 30
62.10752 | 4.33621 | 0.58732 | 30
62.15752 | 4.33077 | 0.58493 | 30
62.20752 | 4.32939 | 0.58493 | 30
62.25752 | 4.33638 | 0.58882 | 30
62.30752 | 4.33938 | 0.58931 | 30
62.35752 | 4.33559 | 0.58428 | 30
62.40752 | 4.33007 | 0.58733 | 30
62.45752 | 4.32903 | 0.58493 | 30
62.50752 | 4.32977 | 0.58601 | 30
62.55752 | 4.3267 | 0.58443 | 30
62.60752 | 4.33423 | 0.58837 | 30
62.65752 | 4.33289 | 0.58761 | 30
62.70752 | 4.33431 | 0.58715 | 30
62.75752 | 4.32207 | 0.58032 | 30
62.80752 | 4.32275 | 0.58372 | 30
62.85752 | 4.32672 | 0.58562 | 30
62.90752 | 4.32479 | 0.58135 | 30
62.95752 | 4.31913 | 0.58542 | 30
63.00752 | 4.32429 | 0.58509 | 30
63.05752 | 4.32419 | 0.58524 | 30
63.10752 | 4.32803 | 0.58384 | 30
63.15752 | 4.32842 | 0.58568 | 30
63.20752 | 4.3391 | 0.58682 | 30
63.25752 | 4.33222 | 0.58104 | 30
63.30752 | 4.33257 | 0.58355 | 30
63.35752 | 4.33348 | 0.58841 | 30
63.40752 | 4.33549 | 0.58623 | 30
63.45752 | 4.3311 | 0.5829 | 30
63.50752 | 4.31831 | 0.5727 | 30
63.55752 | 4.32037 | 0.58709 | 30
63.60752 | 4.33861 | 0.58693 | 30
63.65752 | 4.33251 | 0.58444 | 30
63.70752 | 4.33733 | 0.58632 | 30
63.75752 | 4.33887 | 0.58634 | 30
63.80752 | 4.34466 | 0.58911 | 30
63.85752 | 4.3425 | 0.58498 | 30
63.90752 | 4.34432 | 0.59534 | 30
63.95752 | 4.3395 | 0.58798 | 30
64.00752 | 4.34316 | 0.58514 | 30
64.05752 | 4.33619 | 0.58521 | 30
64.10752 | 4.32416 | 0.58011 | 30
64.15752 | 4.32915 | 0.5833 | 30
64.20752 | 4.34231 | 0.57998 | 30
64.25752 | 4.32022 | 0.57663 | 30
64.30752 | 4.3296 | 0.58642 | 30
64.35752 | 4.31504 | 0.57785 | 30
64.40752 | 4.33558 | 0.58583 | 30
64.45752 | 4.32132 | 0.57983 | 30
64.50752 | 4.32785 | 0.58163 | 30
64.55752 | 4.33557 | 0.58538 | 30
64.60752 | 4.33409 | 0.57593 | 30
64.65752 | 4.33344 | 0.58108 | 30
64.70752 | 4.33292 | 0.58048 | 30
64.75752 | 4.34591 | 0.57526 | 30
64.80752 | 4.34052 | 0.58232 | 30
64.85752 | 4.33333 | 0.57958 | 30
64.90752 | 4.33366 | 0.5829 | 30
64.95752 | 4.3417 | 0.58044 | 30
65.00752 | 4.34236 | 0.58122 | 30
65.05752 | 4.34184 | 0.58812 | 30
65.10752 | 4.33871 | 0.58058 | 30
65.15752 | 4.35026 | 0.59166 | 30
65.20752 | 4.3324 | 0.58168 | 30
65.25752 | 4.35028 | 0.58658 | 30
65.30752 | 4.35168 | 0.58837 | 30
65.35752 | 4.35423 | 0.58698 | 30
65.40752 | 4.35737 | 0.58832 | 30
65.45752 | 4.34859 | 0.58517 | 30
65.50752 | 4.3574 | 0.58649 | 30
65.55752 | 4.34991 | 0.58409 | 30
65.60752 | 4.34925 | 0.5871 | 30
65.65752 | 4.33871 | 0.58593 | 30
65.70752 | 4.34401 | 0.58243 | 30
65.75752 | 4.34567 | 0.58025 | 30
65.80752 | 4.33466 | 0.58225 | 30
65.85752 | 4.33417 | 0.58324 | 30
65.90752 | 4.3326 | 0.5831 | 30
65.95752 | 4.33482 | 0.58206 | 30
66.00752 | 4.33459 | 0.57952 | 30
66.05752 | 4.33435 | 0.58414 | 30
66.10752 | 4.33951 | 0.58381 | 30
66.15752 | 4.33075 | 0.58033 | 30
66.20752 | 4.3367 | 0.58601 | 30
66.25752 | 4.3577 | 0.58949 | 30
66.30752 | 4.34652 | 0.58586 | 30
66.35752 | 4.34913 | 0.58434 | 30
66.40752 | 4.34276 | 0.58575 | 30
66.45752 | 4.34363 | 0.58573 | 30
66.50752 | 4.3455 | 0.58472 | 30
66.55752 | 4.34031 | 0.58275 | 30
66.60752 | 4.34245 | 0.58663 | 30
66.65752 | 4.34387 | 0.5881 | 30
66.7075 | 4.34866 | 0.58609 | 30
66.7575 | 4.34458 | 0.58804 | 30
66.8075 | 4.34154 | 0.58758 | 30
66.8575 | 4.35869 | 0.588 | 30
66.9075 | 4.35835 | 0.59001 | 30
66.9575 | 4.35765 | 0.5918 | 30
67.0075 | 4.35428 | 0.59097 | 30
67.0575 | 4.36164 | 0.58812 | 30
67.1075 | 4.35055 | 0.58823 | 30
67.1575 | 4.34982 | 0.58973 | 30
67.2075 | 4.35871 | 0.5893 | 30
67.2575 | 4.3458 | 0.58653 | 30
67.3075 | 4.35169 | 0.58301 | 30
67.3575 | 4.33367 | 0.58177 | 30
67.4075 | 4.3419 | 0.58183 | 30
67.4575 | 4.3481 | 0.58708 | 30
67.5075 | 4.33265 | 0.58485 | 30
67.5575 | 4.34383 | 0.58394 | 30
67.6075 | 4.34281 | 0.58509 | 30
67.6575 | 4.34047 | 0.58434 | 30
67.7075 | 4.34209 | 0.586 | 30
67.7575 | 4.34823 | 0.58704 | 30
67.8075 | 4.34968 | 0.58603 | 30
67.8575 | 4.34335 | 0.586 | 30
67.9075 | 4.34397 | 0.58285 | 30
67.9575 | 4.34533 | 0.58637 | 30
68.0075 | 4.35295 | 0.5862 | 30
68.0575 | 4.36059 | 0.58569 | 30
68.1075 | 4.3495 | 0.58334 | 30
68.1575 | 4.3521 | 0.58529 | 30
68.2075 | 4.35621 | 0.58785 | 30
68.2575 | 4.35883 | 0.58424 | 30
68.3075 | 4.35823 | 0.58899 | 30
68.3575 | 4.34926 | 0.58375 | 30
68.4075 | 4.35422 | 0.58474 | 30
68.4575 | 4.35031 | 0.58522 | 30
68.5075 | 4.35 | 0.58483 | 30
68.5575 | 4.35271 | 0.58817 | 30
68.6075 | 4.36158 | 0.58658 | 30
68.6575 | 4.34866 | 0.58286 | 30
68.7075 | 4.35323 | 0.5916 | 30
68.7575 | 4.35993 | 0.5854 | 30
68.8075 | 4.35344 | 0.58806 | 30
68.8575 | 4.35416 | 0.57888 | 30
68.9075 | 4.34644 | 0.58185 | 30
68.9575 | 4.35533 | 0.5869 | 30
69.0075 | 4.36437 | 0.58189 | 30
69.0575 | 4.34842 | 0.577 | 30
69.1075 | 4.38009 | 0.58981 | 30
69.1575 | 4.34599 | 0.57458 | 30
69.2075 | 4.34443 | 0.58205 | 30
69.2575 | 4.34795 | 0.57931 | 30
69.3075 | 4.34402 | 0.58525 | 30
69.3575 | 4.35093 | 0.58078 | 30
69.4075 | 4.35378 | 0.58276 | 30
69.4575 | 4.35458 | 0.58652 | 30
69.5075 | 4.34857 | 0.57874 | 30
69.5575 | 4.36274 | 0.59188 | 30
69.6075 | 4.36929 | 0.58427 | 30
69.6575 | 4.36554 | 0.58426 | 30
69.7075 | 4.36363 | 0.58982 | 30
69.7575 | 4.37741 | 0.59034 | 30
69.8075 | 4.374 | 0.58941 | 30
69.8575 | 4.36611 | 0.58274 | 30
69.9075 | 4.3645 | 0.5877 | 30
69.9575 | 4.36619 | 0.58777 | 30
70.0075 | 4.36874 | 0.58181 | 30
70.0575 | 4.35165 | 0.58472 | 30
70.1075 | 4.36262 | 0.58781 | 30
70.1575 | 4.36162 | 0.5866 | 30
70.2075 | 4.35621 | 0.58597 | 30
70.2575 | 4.3603 | 0.58667 | 30
70.3075 | 4.35036 | 0.58684 | 30
70.3575 | 4.36291 | 0.5878 | 30
70.4075 | 4.36081 | 0.58365 | 30
70.4575 | 4.35836 | 0.58706 | 30
70.5075 | 4.3625 | 0.5873 | 30
70.5575 | 4.36768 | 0.59025 | 30
70.6075 | 4.3708 | 0.58192 | 30
70.6575 | 4.3613 | 0.58447 | 30
70.7075 | 4.36251 | 0.58424 | 30
70.7575 | 4.36311 | 0.58626 | 30
70.8075 | 4.35971 | 0.58449 | 30
70.8575 | 4.36593 | 0.59104 | 30
70.9075 | 4.36179 | 0.58773 | 30
70.9575 | 4.35701 | 0.5837 | 30
71.0075 | 4.35573 | 0.58613 | 30
71.0575 | 4.35514 | 0.58593 | 30
71.1075 | 4.36855 | 0.59143 | 30
71.1575 | 4.37515 | 0.59615 | 30
71.2075 | 4.36435 | 0.58699 | 30
71.2575 | 4.3692 | 0.59221 | 30
71.3075 | 4.36924 | 0.58917 | 30
71.3575 | 4.37088 | 0.59107 | 30
71.4075 | 4.36175 | 0.58394 | 30
71.4575 | 4.35945 | 0.58648 | 30
71.5075 | 4.37679 | 0.59527 | 30
71.5575 | 4.36941 | 0.58636 | 30
71.6075 | 4.35277 | 0.58305 | 30
71.6575 | 4.36001 | 0.58866 | 30
71.7075 | 4.36291 | 0.58127 | 30
71.7575 | 4.35174 | 0.58569 | 30
71.8075 | 4.35279 | 0.58133 | 30
71.8575 | 4.34768 | 0.58626 | 30
71.9075 | 4.36299 | 0.59022 | 30
71.9575 | 4.3652 | 0.58974 | 30
72.0075 | 4.36187 | 0.59123 | 30
72.0575 | 4.36522 | 0.58404 | 30
72.1075 | 4.38507 | 0.59609 | 30
72.1575 | 4.35646 | 0.58335 | 30
72.2075 | 4.35546 | 0.58067 | 30
72.2575 | 4.37336 | 0.58925 | 30
72.3075 | 4.37999 | 0.58783 | 30
72.3575 | 4.3731 | 0.58747 | 30
72.4075 | 4.35617 | 0.58146 | 30
72.4575 | 4.37044 | 0.58908 | 30
72.5075 | 4.35597 | 0.58443 | 30
72.5575 | 4.37488 | 0.58499 | 30
72.6075 | 4.36854 | 0.58774 | 30
72.6575 | 4.3746 | 0.58982 | 30
72.7075 | 4.37558 | 0.59024 | 30
72.7575 | 4.36587 | 0.59155 | 30
72.8075 | 4.37401 | 0.58858 | 30
72.8575 | 4.36708 | 0.59196 | 30
72.9075 | 4.38082 | 0.58587 | 30
72.9575 | 4.37403 | 0.5882 | 30
73.0075 | 4.3736 | 0.58656 | 30
73.0575 | 4.37696 | 0.58402 | 30
73.1075 | 4.37162 | 0.58627 | 30
73.1575 | 4.36981 | 0.5824 | 30
73.2075 | 4.36749 | 0.58365 | 30
73.2575 | 4.3594 | 0.57899 | 30
73.3075 | 4.3685 | 0.58274 | 30
73.3575 | 4.35957 | 0.58311 | 30
73.4075 | 4.36266 | 0.57919 | 30
73.4575 | 4.36229 | 0.58766 | 30
73.5075 | 4.36436 | 0.58339 | 30
73.5575 | 4.36358 | 0.58015 | 30
73.6075 | 4.36946 | 0.58918 | 30
73.6575 | 4.38337 | 0.59144 | 30
73.7075 | 4.37571 | 0.58305 | 30
73.7575 | 4.37668 | 0.58576 | 30
73.8075 | 4.38342 | 0.58506 | 30
73.8575 | 4.38337 | 0.59355 | 30
73.9075 | 4.39538 | 0.59097 | 30
73.9575 | 4.38346 | 0.58526 | 30
74.0075 | 4.39451 | 0.59264 | 30
74.0575 | 4.3803 | 0.58578 | 30
74.1075 | 4.39112 | 0.59483 | 30
74.1575 | 4.39073 | 0.58146 | 30
74.2075 | 4.3816 | 0.59072 | 30
74.2575 | 4.38026 | 0.58689 | 30
74.3075 | 4.38178 | 0.5832 | 30
74.3575 | 4.37304 | 0.58851 | 30
74.4075 | 4.37452 | 0.58649 | 30
74.4575 | 4.3745 | 0.59102 | 30
74.5075 | 4.38351 | 0.58082 | 30
74.5575 | 4.37424 | 0.58252 | 30
74.6075 | 4.3666 | 0.58775 | 30
74.6575 | 4.38246 | 0.58734 | 30
74.7075 | 4.37465 | 0.58095 | 30
74.7575 | 4.37338 | 0.58271 | 30
74.8075 | 4.38373 | 0.58625 | 30
74.8575 | 4.38341 | 0.58879 | 30
74.9075 | 4.38644 | 0.58693 | 30
74.9575 | 4.37371 | 0.58517 | 30
75.0075 | 4.38571 | 0.58987 | 30
75.0575 | 4.38473 | 0.58761 | 30
75.1075 | 4.38029 | 0.58721 | 30
75.1575 | 4.38635 | 0.58707 | 30
75.2075 | 4.37648 | 0.58805 | 30
75.2575 | 4.39227 | 0.58893 | 30
75.3075 | 4.38484 | 0.58818 | 30
75.3575 | 4.38427 | 0.5892 | 30
75.4075 | 4.38716 | 0.59568 | 30
75.4575 | 4.39078 | 0.59123 | 30
75.5075 | 4.39321 | 0.58888 | 30
75.5575 | 4.39011 | 0.59075 | 30
75.6075 | 4.3897 | 0.59398 | 30
75.6575 | 4.40789 | 0.5965 | 30
75.7075 | 4.39556 | 0.59004 | 30
75.7575 | 4.3933 | 0.59174 | 30
75.8075 | 4.40117 | 0.5959 | 30
75.8575 | 4.38951 | 0.59087 | 30
75.9075 | 4.38318 | 0.58609 | 30
75.9575 | 4.38042 | 0.58981 | 30
76.0075 | 4.38337 | 0.58973 | 30
76.0575 | 4.37759 | 0.58239 | 30
76.1075 | 4.37871 | 0.58466 | 30
76.1575 | 4.36522 | 0.58596 | 30
76.2075 | 4.37444 | 0.58479 | 30
76.2575 | 4.37184 | 0.58399 | 30
76.3075 | 4.37007 | 0.58545 | 30
76.3575 | 4.38256 | 0.59123 | 30
76.4075 | 4.37627 | 0.58339 | 30
76.4575 | 4.38029 | 0.58689 | 30
76.5075 | 4.37746 | 0.58881 | 30
76.5575 | 4.38363 | 0.589 | 30
76.6075 | 4.39398 | 0.58851 | 30
76.6575 | 4.38556 | 0.58789 | 30
76.7075 | 4.39348 | 0.58759 | 30
76.7575 | 4.39518 | 0.59074 | 30
76.8075 | 4.39314 | 0.58603 | 30
76.8575 | 4.38596 | 0.58689 | 30
76.9075 | 4.39161 | 0.59058 | 30
76.9575 | 4.39664 | 0.58331 | 30
77.0075 | 4.38932 | 0.58589 | 30
77.0575 | 4.38348 | 0.58415 | 30
77.1075 | 4.38277 | 0.5894 | 30
77.1575 | 4.39741 | 0.58846 | 30
77.2075 | 4.39077 | 0.58527 | 30
77.2575 | 4.38818 | 0.5852 | 30
77.3075 | 4.3919 | 0.59526 | 30
77.3575 | 4.3915 | 0.58835 | 30
77.4075 | 4.40247 | 0.58822 | 30
77.4575 | 4.39689 | 0.58506 | 30
77.5075 | 4.38742 | 0.58602 | 30
77.5575 | 4.39467 | 0.5867 | 30
77.6075 | 4.3838 | 0.58443 | 30
77.6575 | 4.38808 | 0.58291 | 30
77.7075 | 4.37979 | 0.58002 | 30
77.7575 | 4.38579 | 0.58714 | 30
77.8075 | 4.38009 | 0.57999 | 30
77.8575 | 4.38468 | 0.5901 | 30
77.9075 | 4.39073 | 0.58664 | 30
77.9575 | 4.39975 | 0.58331 | 30
78.0075 | 4.39349 | 0.58677 | 30
78.0575 | 4.39178 | 0.58804 | 30
78.1075 | 4.40323 | 0.59076 | 30
78.1575 | 4.40088 | 0.58127 | 30
78.2075 | 4.39196 | 0.58189 | 30
78.2575 | 4.40162 | 0.59166 | 30
78.3075 | 4.39998 | 0.58548 | 30
78.3575 | 4.3908 | 0.5885 | 30
78.4075 | 4.39237 | 0.57988 | 30
78.4575 | 4.39412 | 0.58573 | 30
78.5075 | 4.39044 | 0.58534 | 30
78.5575 | 4.39678 | 0.58427 | 30
78.6075 | 4.38813 | 0.58353 | 30
78.6575 | 4.39552 | 0.58467 | 30
78.7075 | 4.3986 | 0.58623 | 30
78.7575 | 4.40201 | 0.58827 | 30
78.8075 | 4.3967 | 0.58761 | 30
78.8575 | 4.39866 | 0.5908 | 30
78.9075 | 4.41185 | 0.59222 | 30
78.9575 | 4.41467 | 0.58833 | 30
79.0075 | 4.40471 | 0.59096 | 30
79.0575 | 4.41686 | 0.59241 | 30
79.1075 | 4.40977 | 0.59386 | 30
79.1575 | 4.4124 | 0.58975 | 30
79.2075 | 4.40825 | 0.58844 | 30
79.2575 | 4.40336 | 0.59193 | 30
79.3075 | 4.40928 | 0.59059 | 30
79.3575 | 4.4022 | 0.58768 | 30
79.4075 | 4.39966 | 0.58986 | 30
79.4575 | 4.40502 | 0.59079 | 30
79.5075 | 4.39978 | 0.58615 | 30
79.5575 | 4.39994 | 0.58794 | 30
79.6075 | 4.39478 | 0.58851 | 30
79.6575 | 4.39571 | 0.59007 | 30
79.7075 | 4.39177 | 0.5865 | 30
79.7575 | 4.39859 | 0.58741 | 30
79.8075 | 4.38485 | 0.58941 | 30
79.8575 | 4.39449 | 0.58846 | 30
79.9075 | 4.40088 | 0.58847 | 30
79.9575 | 4.40651 | 0.5888 | 30
80.0075 | 4.397 | 0.58882 | 30
80.0575 | 4.40645 | 0.59395 | 30
80.1075 | 4.40591 | 0.59035 | 30
80.1575 | 4.40356 | 0.58684 | 30
80.2075 | 4.41992 | 0.59478 | 30
80.2575 | 4.40643 | 0.5898 | 30
80.3075 | 4.40717 | 0.58962 | 30
80.3575 | 4.4125 | 0.58974 | 30
80.4075 | 4.40819 | 0.59005 | 30
80.4575 | 4.40974 | 0.5925 | 30
80.5075 | 4.4042 | 0.58885 | 30
80.5575 | 4.40504 | 0.59534 | 30
80.6075 | 4.40254 | 0.59168 | 30
80.6575 | 4.40441 | 0.59007 | 30
80.7075 | 4.40783 | 0.58825 | 30
80.7575 | 4.40119 | 0.58618 | 30
80.8075 | 4.41017 | 0.59052 | 30
80.8575 | 4.40653 | 0.5881 | 30
80.9075 | 4.41228 | 0.59104 | 30
80.9575 | 4.40665 | 0.59024 | 30
81.0075 | 4.41393 | 0.5899 | 30
81.0575 | 4.41486 | 0.58932 | 30
81.1075 | 4.40919 | 0.58604 | 30
81.1575 | 4.40552 | 0.59079 | 30
81.2075 | 4.41189 | 0.59276 | 30
81.2575 | 4.41827 | 0.5907 | 30
81.3075 | 4.39457 | 0.58032 | 30
81.3575 | 4.40065 | 0.58315 | 30
81.4075 | 4.39847 | 0.58535 | 30
81.4575 | 4.40502 | 0.58427 | 30
81.5075 | 4.40389 | 0.58464 | 30
81.5575 | 4.3927 | 0.5825 | 30
81.6075 | 4.40234 | 0.58495 | 30
81.6575 | 4.40826 | 0.58932 | 30
81.7075 | 4.39633 | 0.57729 | 30
81.7575 | 4.40407 | 0.58797 | 30
81.8075 | 4.40842 | 0.58711 | 30
81.8575 | 4.41834 | 0.58798 | 30
81.9075 | 4.40616 | 0.58734 | 30
81.9575 | 4.41505 | 0.59178 | 30
82.0075 | 4.4228 | 0.59396 | 30
82.0575 | 4.41663 | 0.58643 | 30
82.1075 | 4.4219 | 0.58789 | 30
82.1575 | 4.41384 | 0.59134 | 30
82.2075 | 4.42563 | 0.58782 | 30
82.2575 | 4.42492 | 0.59032 | 30
82.3075 | 4.41505 | 0.5877 | 30
82.3575 | 4.40991 | 0.58418 | 30
82.4075 | 4.41403 | 0.59114 | 30
82.4575 | 4.4053 | 0.58307 | 30
82.5075 | 4.40035 | 0.58477 | 30
82.5575 | 4.41103 | 0.58497 | 30
82.6075 | 4.40776 | 0.58376 | 30
82.6575 | 4.41312 | 0.58713 | 30
82.7075 | 4.40774 | 0.58213 | 30
82.7575 | 4.39945 | 0.59012 | 30
82.8075 | 4.41422 | 0.58882 | 30
82.8575 | 4.40429 | 0.57967 | 30
82.9075 | 4.41879 | 0.59235 | 30
82.9575 | 4.41972 | 0.58964 | 30
83.0075 | 4.43806 | 0.59046 | 30
83.0575 | 4.43275 | 0.58954 | 30
83.1075 | 4.42579 | 0.58842 | 30
83.1575 | 4.42612 | 0.58927 | 30
83.2075 | 4.43234 | 0.58873 | 30
83.2575 | 4.4298 | 0.59313 | 30
83.3075 | 4.42842 | 0.58991 | 30
83.3575 | 4.42754 | 0.59107 | 30
83.4075 | 4.41562 | 0.58968 | 30
83.4575 | 4.41857 | 0.58866 | 30
83.5075 | 4.41643 | 0.59062 | 30
83.5575 | 4.41612 | 0.58738 | 30
83.6075 | 4.41988 | 0.58928 | 30
83.6575 | 4.42285 | 0.58889 | 30
83.7075 | 4.42316 | 0.59274 | 30
83.7575 | 4.41738 | 0.58913 | 30
83.8075 | 4.43144 | 0.5918 | 30
83.8575 | 4.41487 | 0.58791 | 30
83.9075 | 4.41341 | 0.58579 | 30
83.9575 | 4.42234 | 0.58959 | 30
84.0075 | 4.42506 | 0.58893 | 30
84.0575 | 4.41159 | 0.58498 | 30
84.1075 | 4.41559 | 0.59072 | 30
84.1575 | 4.41557 | 0.58617 | 30
84.2075 | 4.41186 | 0.58681 | 30
84.2575 | 4.41317 | 0.58836 | 30
84.3075 | 4.42417 | 0.59194 | 30
84.3575 | 4.42086 | 0.59167 | 30
84.4075 | 4.42159 | 0.58834 | 30
84.4575 | 4.42699 | 0.59533 | 30
84.5075 | 4.42268 | 0.59128 | 30
84.5575 | 4.4265 | 0.59229 | 30
84.6075 | 4.42824 | 0.59394 | 30
84.6575 | 4.42973 | 0.59038 | 30
84.7075 | 4.43179 | 0.59355 | 30
84.7575 | 4.42252 | 0.5883 | 30
84.8075 | 4.42078 | 0.58634 | 30
84.8575 | 4.41527 | 0.59136 | 30
84.9075 | 4.42057 | 0.59184 | 30
84.9575 | 4.42085 | 0.58531 | 30
85.0075 | 4.41447 | 0.58649 | 30
85.0575 | 4.42232 | 0.59044 | 30
85.1075 | 4.42029 | 0.5929 | 30
85.1575 | 4.42159 | 0.59155 | 30
85.2075 | 4.42937 | 0.59822 | 30
85.2575 | 4.43525 | 0.59138 | 30
85.3075 | 4.44409 | 0.59902 | 30
85.3575 | 4.43203 | 0.59043 | 30
85.4075 | 4.43748 | 0.59565 | 30
85.4575 | 4.43719 | 0.59142 | 30
85.5075 | 4.43804 | 0.58839 | 30
85.5575 | 4.42523 | 0.59369 | 30
85.6075 | 4.43188 | 0.59233 | 30
85.6575 | 4.43045 | 0.58898 | 30
85.7075 | 4.42609 | 0.58759 | 30
85.7575 | 4.41422 | 0.58271 | 30
85.8075 | 4.41316 | 0.58616 | 30
85.8575 | 4.42231 | 0.58422 | 30
85.9075 | 4.41299 | 0.58303 | 30
85.9575 | 4.42556 | 0.58532 | 30
86.0075 | 4.42504 | 0.58577 | 30
86.0575 | 4.42792 | 0.59219 | 30
86.1075 | 4.42573 | 0.5811 | 30
86.1575 | 4.42716 | 0.59075 | 30
86.2075 | 4.43001 | 0.59118 | 30
86.2575 | 4.43517 | 0.58678 | 30
86.3075 | 4.42968 | 0.59077 | 30
86.3575 | 4.43023 | 0.58942 | 30
86.4075 | 4.4324 | 0.59431 | 30
86.4575 | 4.42748 | 0.58699 | 30
86.5075 | 4.43156 | 0.58427 | 30
86.5575 | 4.42029 | 0.58735 | 30
86.6075 | 4.43375 | 0.58674 | 30
86.6575 | 4.43481 | 0.58197 | 30
86.7075 | 4.43531 | 0.58365 | 30
86.7575 | 4.43028 | 0.58656 | 30
86.8075 | 4.43289 | 0.59544 | 30
86.8575 | 4.43628 | 0.58428 | 30
86.9075 | 4.43484 | 0.59077 | 30
86.9575 | 4.45121 | 0.59202 | 30
87.0075 | 4.44108 | 0.5879 | 30
87.0575 | 4.44134 | 0.59372 | 30
87.1075 | 4.43998 | 0.5882 | 30
87.1575 | 4.43928 | 0.59461 | 30
87.2075 | 4.44421 | 0.59285 | 30
87.2575 | 4.43465 | 0.58999 | 30
87.3075 | 4.43374 | 0.58724 | 30
87.3575 | 4.43185 | 0.58834 | 30
87.4075 | 4.42851 | 0.59173 | 30
87.4575 | 4.43782 | 0.58711 | 30
87.5075 | 4.42565 | 0.58188 | 30
87.5575 | 4.43578 | 0.59455 | 30
87.6075 | 4.44283 | 0.58666 | 30
87.6575 | 4.42164 | 0.58642 | 30
87.7075 | 4.43451 | 0.58844 | 30
87.7575 | 4.44461 | 0.59354 | 30
87.8075 | 4.42544 | 0.58636 | 30
87.8575 | 4.43022 | 0.58368 | 30
87.9075 | 4.42434 | 0.58843 | 30
87.9575 | 4.43552 | 0.59086 | 30
88.0075 | 4.43778 | 0.58878 | 30
88.0575 | 4.42866 | 0.58766 | 30
88.1075 | 4.4398 | 0.59139 | 30
88.1575 | 4.43905 | 0.59007 | 30
88.2075 | 4.44079 | 0.58949 | 30
88.2575 | 4.43815 | 0.58918 | 30
88.3075 | 4.4439 | 0.5951 | 30
88.3575 | 4.45446 | 0.59403 | 30
88.4075 | 4.45802 | 0.59575 | 30
88.4575 | 4.44657 | 0.59418 | 30
88.5075 | 4.45061 | 0.59922 | 30
88.5575 | 4.44971 | 0.59678 | 30
88.6075 | 4.44806 | 0.58927 | 30
88.6575 | 4.44838 | 0.59271 | 30
88.7075 | 4.44967 | 0.59648 | 30
88.7575 | 4.44819 | 0.59474 | 30
88.8075 | 4.43767 | 0.58868 | 30
88.8575 | 4.43752 | 0.59176 | 30
88.9075 | 4.4322 | 0.58906 | 30
88.9575 | 4.43127 | 0.58946 | 30
89.0075 | 4.43586 | 0.59004 | 30
89.0575 | 4.42857 | 0.58954 | 30
89.1075 | 4.42679 | 0.58989 | 30
89.1575 | 4.42298 | 0.58942 | 30
89.2075 | 4.42966 | 0.58985 | 30
89.2575 | 4.43016 | 0.59144 | 30
89.3075 | 4.42719 | 0.58785 | 30
89.3575 | 4.44383 | 0.59253 | 30
89.4075 | 4.44014 | 0.58884 | 30
89.4575 | 4.4452 | 0.59846 | 30
89.5075 | 4.44474 | 0.59547 | 30
89.5575 | 4.44423 | 0.59325 | 30
89.6075 | 4.44781 | 0.59086 | 30
89.6575 | 4.44824 | 0.59235 | 30
89.7075 | 4.44987 | 0.59423 | 30
89.7575 | 4.4406 | 0.59137 | 30
89.8075 | 4.44536 | 0.58773 | 30
89.8575 | 4.44269 | 0.58875 | 30
89.9075 | 4.43964 | 0.58661 | 30
89.9575 | 4.44756 | 0.59359 | 30
90.0075 | 4.44073 | 0.58965 | 30
90.0575 | 4.44041 | 0.59063 | 30
90.1075 | 4.44417 | 0.59141 | 30
90.1575 | 4.44733 | 0.5871 | 30
90.2075 | 4.44324 | 0.59323 | 30
90.2575 | 4.43767 | 0.58985 | 30
90.3075 | 4.44442 | 0.59258 | 30
90.3575 | 4.4402 | 0.58612 | 30
90.4075 | 4.44138 | 0.58751 | 30
90.4575 | 4.45633 | 0.59969 | 30
90.5075 | 4.4454 | 0.58698 | 30
90.5575 | 4.45616 | 0.59492 | 30
90.6075 | 4.44708 | 0.5875 | 30
90.6575 | 4.45506 | 0.59 | 30
90.7075 | 4.44637 | 0.59233 | 30
90.7575 | 4.45012 | 0.58572 | 30
90.8075 | 4.45392 | 0.59362 | 30
90.8575 | 4.45178 | 0.58971 | 30
90.9075 | 4.45048 | 0.58628 | 30
90.9575 | 4.44487 | 0.59067 | 30
91.0075 | 4.44798 | 0.58899 | 30
91.0575 | 4.45591 | 0.59429 | 30
91.1075 | 4.45016 | 0.58569 | 30
91.1575 | 4.45395 | 0.58841 | 30
91.2075 | 4.45969 | 0.59691 | 30
91.2575 | 4.45561 | 0.59021 | 30
91.3075 | 4.44678 | 0.59201 | 30
91.3575 | 4.4494 | 0.58707 | 30
91.4075 | 4.4529 | 0.59149 | 30
91.4575 | 4.46477 | 0.59474 | 30
91.5075 | 4.46161 | 0.58703 | 30
91.5575 | 4.45311 | 0.59004 | 30
91.6075 | 4.45984 | 0.59061 | 30
91.6575 | 4.45589 | 0.58714 | 30
91.7075 | 4.44709 | 0.5881 | 30
91.7575 | 4.44772 | 0.58601 | 30
91.8075 | 4.44761 | 0.59081 | 30
91.8575 | 4.45766 | 0.58671 | 30
91.9075 | 4.44544 | 0.58247 | 30
91.9575 | 4.44595 | 0.5914 | 30
92.0075 | 4.44882 | 0.5951 | 30
92.0575 | 4.45259 | 0.58925 | 30
92.1075 | 4.44873 | 0.58868 | 30
92.1575 | 4.45834 | 0.5966 | 30
92.2075 | 4.45786 | 0.59747 | 30
92.2575 | 4.46269 | 0.59283 | 30
92.3075 | 4.4583 | 0.59343 | 30
92.3575 | 4.46605 | 0.59576 | 30
92.4075 | 4.47173 | 0.5979 | 30
92.4575 | 4.4726 | 0.59513 | 30
92.5075 | 4.46629 | 0.59351 | 30
92.5575 | 4.46071 | 0.59397 | 30
92.6075 | 4.46954 | 0.59498 | 30
92.6575 | 4.46905 | 0.59417 | 30
92.7075 | 4.45746 | 0.59146 | 30
92.7575 | 4.4593 | 0.59083 | 30
92.8075 | 4.45559 | 0.59041 | 30
92.8575 | 4.44977 | 0.58642 | 30
92.9075 | 4.45601 | 0.59113 | 30
92.9575 | 4.45398 | 0.59202 | 30
93.0075 | 4.45431 | 0.59252 | 30
93.0575 | 4.45069 | 0.59011 | 30
93.1075 | 4.45452 | 0.59043 | 30
93.1575 | 4.46195 | 0.59383 | 30
93.2075 | 4.45823 | 0.59262 | 30
93.2575 | 4.46989 | 0.59342 | 30
93.3075 | 4.44817 | 0.59054 | 30
93.3575 | 4.45667 | 0.59311 | 30
93.4075 | 4.46491 | 0.59655 | 30
93.4575 | 4.45448 | 0.5876 | 30
93.5075 | 4.46513 | 0.59825 | 30
93.5575 | 4.46264 | 0.59183 | 30
93.6075 | 4.45965 | 0.58743 | 30
93.6575 | 4.44659 | 0.58605 | 30
93.7075 | 4.45974 | 0.59433 | 30
93.7575 | 4.46484 | 0.59455 | 30
93.8075 | 4.45951 | 0.58966 | 30
93.8575 | 4.45872 | 0.59144 | 30
93.9075 | 4.46224 | 0.59482 | 30
93.9575 | 4.46906 | 0.59845 | 30
94.0075 | 4.46912 | 0.59474 | 30
94.0575 | 4.46291 | 0.59422 | 30
94.1075 | 4.4642 | 0.59793 | 30
94.1575 | 4.4644 | 0.59463 | 30
94.2075 | 4.47505 | 0.59585 | 30
94.2575 | 4.46762 | 0.5954 | 30
94.3075 | 4.47766 | 0.59851 | 30
94.3575 | 4.47689 | 0.59549 | 30
94.4075 | 4.47324 | 0.5927 | 30
94.4575 | 4.45955 | 0.59097 | 30
94.5075 | 4.46297 | 0.58894 | 30
94.5575 | 4.46912 | 0.59036 | 30
94.6075 | 4.45736 | 0.58605 | 30
94.6575 | 4.45081 | 0.58575 | 30
94.7075 | 4.4571 | 0.5893 | 30
94.7575 | 4.45051 | 0.58369 | 30
94.8075 | 4.44664 | 0.58417 | 30
94.8575 | 4.45734 | 0.59252 | 30
94.9075 | 4.45502 | 0.58795 | 30
94.9575 | 4.46079 | 0.58767 | 30
95.0075 | 4.46173 | 0.59016 | 30
95.0575 | 4.46833 | 0.58983 | 30
95.1075 | 4.46536 | 0.5961 | 30
95.1575 | 4.46834 | 0.58816 | 30
95.2075 | 4.46946 | 0.59235 | 30
95.2575 | 4.47359 | 0.59477 | 30
95.3075 | 4.48408 | 0.59222 | 30
95.3575 | 4.47489 | 0.59383 | 30
95.4075 | 4.47638 | 0.5893 | 30
95.4575 | 4.47567 | 0.5952 | 30
95.5075 | 4.48528 | 0.59865 | 30
95.5575 | 4.48341 | 0.58933 | 30
95.6075 | 4.47297 | 0.5933 | 30
95.6575 | 4.46892 | 0.58869 | 30
95.7075 | 4.46952 | 0.58945 | 30
95.7575 | 4.46523 | 0.58563 | 30
95.8075 | 4.46403 | 0.59192 | 30
95.8575 | 4.47523 | 0.59426 | 30
95.9075 | 4.474 | 0.59433 | 30
95.9575 | 4.46597 | 0.59174 | 30
96.0075 | 4.46894 | 0.59302 | 30
96.0575 | 4.4707 | 0.5921 | 30
96.1075 | 4.47508 | 0.59215 | 30
96.1575 | 4.46866 | 0.58458 | 30
96.2075 | 4.46899 | 0.59167 | 30
96.2575 | 4.48385 | 0.59242 | 30
96.3075 | 4.47459 | 0.5879 | 30
96.3575 | 4.46342 | 0.58848 | 30
96.4075 | 4.47859 | 0.5915 | 30
96.4575 | 4.47256 | 0.59045 | 30
96.5075 | 4.47064 | 0.58755 | 30
96.5575 | 4.47143 | 0.58943 | 30
96.6075 | 4.47653 | 0.59727 | 30
96.6575 | 4.47073 | 0.59 | 30
96.7075 | 4.4741 | 0.59183 | 30
96.7575 | 4.48008 | 0.59615 | 30
96.8075 | 4.48181 | 0.59037 | 30
96.8575 | 4.48079 | 0.59365 | 30
96.9075 | 4.47804 | 0.59551 | 30
96.9575 | 4.48002 | 0.59549 | 30
97.0075 | 4.48864 | 0.59443 | 30
97.0575 | 4.48692 | 0.59275 | 30
97.1075 | 4.47898 | 0.59354 | 30
97.1575 | 4.48239 | 0.59577 | 30
97.2075 | 4.48053 | 0.59287 | 30
97.2575 | 4.47684 | 0.59603 | 30
97.3075 | 4.46909 | 0.59245 | 30
97.3575 | 4.46995 | 0.59036 | 30
97.4075 | 4.47978 | 0.59367 | 30
97.4575 | 4.4777 | 0.59053 | 30
97.5075 | 4.48148 | 0.5977 | 30
97.5575 | 4.48437 | 0.59879 | 30
97.6075 | 4.47828 | 0.58853 | 30
97.6575 | 4.47849 | 0.59498 | 30
97.7075 | 4.47345 | 0.59334 | 30
97.7575 | 4.48097 | 0.59468 | 30
97.8075 | 4.47358 | 0.5916 | 30
97.8575 | 4.46244 | 0.58843 | 30
97.9075 | 4.46399 | 0.59323 | 30
97.9575 | 4.46447 | 0.58725 | 30
98.0075 | 4.47108 | 0.59104 | 30
98.0575 | 4.46876 | 0.59314 | 30
98.1075 | 4.48252 | 0.59733 | 30
98.1575 | 4.48675 | 0.59661 | 30
98.2075 | 4.47807 | 0.59294 | 30
98.2575 | 4.47139 | 0.59095 | 30
98.3075 | 4.47709 | 0.59505 | 30
98.3575 | 4.48973 | 0.59578 | 30
98.4075 | 4.48374 | 0.58923 | 30
98.4575 | 4.47664 | 0.58892 | 30
98.5075 | 4.48087 | 0.59679 | 30
98.5575 | 4.47428 | 0.59045 | 30
98.6075 | 4.47668 | 0.58951 | 30
98.6575 | 4.47307 | 0.59346 | 30
98.7075 | 4.48326 | 0.5932 | 30
98.7575 | 4.48446 | 0.59304 | 30
98.8075 | 4.48416 | 0.59135 | 30
98.8575 | 4.48967 | 0.59756 | 30
98.9075 | 4.49751 | 0.59619 | 30
98.9575 | 4.48545 | 0.59026 | 30
99.0075 | 4.48239 | 0.59175 | 30
99.0575 | 4.48537 | 0.5907 | 30
99.1075 | 4.47943 | 0.5911 | 30
99.1575 | 4.47399 | 0.58317 | 30
99.2075 | 4.45769 | 0.58786 | 30
99.2575 | 4.47457 | 0.59154 | 30
99.3075 | 4.47913 | 0.58768 | 30
99.3575 | 4.47621 | 0.59017 | 30
99.4075 | 4.47463 | 0.58679 | 30
99.4575 | 4.47544 | 0.59247 | 30
99.5075 | 4.47834 | 0.5864 | 30
99.5575 | 4.48171 | 0.58787 | 30
99.6075 | 4.48177 | 0.5931 | 30
99.6575 | 4.49003 | 0.58693 | 30
99.7075 | 4.48914 | 0.58961 | 30
99.7575 | 4.48069 | 0.59083 | 30
99.8075 | 4.48515 | 0.58562 | 30
99.8575 | 4.47992 | 0.59449 | 30
99.9075 | 4.49081 | 0.58974 | 30
99.9575 | 4.48978 | 0.5858 | 30
100.0075 | 4.49031 | 0.59565 | 30
100.12371 | 4.46134 | 0.5907 | 50
100.17371 | 4.4621 | 0.59339 | 50
100.22371 | 4.46112 | 0.59084 | 50
100.27371 | 4.45499 | 0.58807 | 50
100.32371 | 4.44999 | 0.58976 | 50
100.37371 | 4.46535 | 0.59432 | 50
100.42371 | 4.46923 | 0.59224 | 50
100.47371 | 4.4655 | 0.59159 | 50
100.52371 | 4.46167 | 0.59266 | 50
100.57371 | 4.4668 | 0.59168 | 50
100.62371 | 4.46008 | 0.59495 | 50
100.67371 | 4.45624 | 0.58406 | 50
100.72371 | 4.4532 | 0.58687 | 50
100.77371 | 4.45731 | 0.58999 | 50
100.82371 | 4.46388 | 0.5863 | 50
100.87371 | 4.46007 | 0.58668 | 50
100.92371 | 4.46069 | 0.59276 | 50
100.97371 | 4.46534 | 0.58941 | 50
101.02371 | 4.47143 | 0.58996 | 50
101.07371 | 4.46484 | 0.59117 | 50
101.12371 | 4.47236 | 0.59847 | 50
101.17371 | 4.46991 | 0.59202 | 50
101.22371 | 4.47978 | 0.59584 | 50
101.27371 | 4.46655 | 0.5907 | 50
101.32371 | 4.47089 | 0.58765 | 50
101.37371 | 4.47829 | 0.59457 | 50
101.42371 | 4.47081 | 0.58522 | 50
101.47371 | 4.46883 | 0.58847 | 50
101.52371 | 4.4599 | 0.58742 | 50
101.57371 | 4.469 | 0.58555 | 50
101.62371 | 4.45736 | 0.58856 | 50
101.67371 | 4.44832 | 0.58307 | 50
101.72371 | 4.44634 | 0.59158 | 50
101.77372 | 4.45609 | 0.58707 | 50
101.82372 | 4.46679 | 0.5865 | 50
101.87372 | 4.45267 | 0.58894 | 50
101.92372 | 4.44995 | 0.58672 | 50
101.97372 | 4.46904 | 0.59971 | 50
102.02372 | 4.46782 | 0.59013 | 50
102.07372 | 4.46165 | 0.58416 | 50
102.12372 | 4.46394 | 0.59053 | 50
102.17372 | 4.46466 | 0.59058 | 50
102.22372 | 4.44361 | 0.58211 | 50
102.27372 | 4.45601 | 0.5883 | 50
102.32372 | 4.45936 | 0.5884 | 50
102.37372 | 4.45731 | 0.59189 | 50
102.42372 | 4.46207 | 0.58502 | 50
102.47372 | 4.45698 | 0.58993 | 50
102.52372 | 4.4679 | 0.59884 | 50
102.57372 | 4.47502 | 0.59002 | 50
102.62372 | 4.46719 | 0.59175 | 50
102.67372 | 4.47156 | 0.59113 | 50
102.72372 | 4.46821 | 0.5965 | 50
102.77372 | 4.47808 | 0.5959 | 50
102.82372 | 4.47985 | 0.59536 | 50
102.87372 | 4.47751 | 0.59583 | 50
102.92372 | 4.47429 | 0.59653 | 50
102.97372 | 4.47896 | 0.59529 | 50
103.02372 | 4.46755 | 0.59005 | 50
103.07372 | 4.47423 | 0.59351 | 50
103.12372 | 4.46315 | 0.59171 | 50
103.17372 | 4.47232 | 0.59506 | 50
103.22372 | 4.45937 | 0.59096 | 50
103.27372 | 4.45213 | 0.58895 | 50
103.32372 | 4.4536 | 0.59004 | 50
103.37372 | 4.45044 | 0.58759 | 50
103.42372 | 4.45635 | 0.59132 | 50
103.47372 | 4.44429 | 0.58933 | 50
103.52372 | 4.4614 | 0.59633 | 50
103.57372 | 4.46446 | 0.59396 | 50
103.62372 | 4.45174 | 0.58914 | 50
103.67372 | 4.46283 | 0.59568 | 50
103.72372 | 4.45814 | 0.59266 | 50
103.77372 | 4.46459 | 0.59761 | 50
103.82372 | 4.45713 | 0.59311 | 50
103.87372 | 4.45554 | 0.59078 | 50
103.92372 | 4.46478 | 0.59763 | 50
103.97372 | 4.46786 | 0.58984 | 50
104.02372 | 4.46446 | 0.59259 | 50
104.07372 | 4.46101 | 0.59002 | 50
104.12372 | 4.45828 | 0.59389 | 50
104.17372 | 4.44892 | 0.59161 | 50
104.22372 | 4.45282 | 0.58662 | 50
104.27372 | 4.46257 | 0.59659 | 50
104.32372 | 4.46802 | 0.59745 | 50
104.3737 | 4.46287 | 0.59266 | 50
104.4237 | 4.46378 | 0.59407 | 50
104.4737 | 4.46571 | 0.59959 | 50
104.5237 | 4.47224 | 0.59755 | 50
104.5737 | 4.4765 | 0.59944 | 50
104.6237 | 4.46715 | 0.59318 | 50
104.6737 | 4.46439 | 0.6003 | 50
104.7237 | 4.458 | 0.59759 | 50
104.7737 | 4.4611 | 0.59432 | 50
104.8237 | 4.45832 | 0.58965 | 50
104.8737 | 4.45129 | 0.58896 | 50
104.9237 | 4.44799 | 0.59275 | 50
104.9737 | 4.45763 | 0.58989 | 50
105.0237 | 4.44749 | 0.58749 | 50
105.0737 | 4.44402 | 0.58858 | 50
105.1237 | 4.45064 | 0.59105 | 50
105.1737 | 4.45293 | 0.58803 | 50
105.2237 | 4.4466 | 0.58404 | 50
105.2737 | 4.44297 | 0.5905 | 50
105.3237 | 4.46017 | 0.59023 | 50
105.3737 | 4.46391 | 0.59489 | 50
105.4237 | 4.45804 | 0.58623 | 50
105.4737 | 4.45651 | 0.58687 | 50
105.5237 | 4.46389 | 0.5969 | 50
105.5737 | 4.46907 | 0.5908 | 50
105.6237 | 4.46173 | 0.5903 | 50
105.6737 | 4.45795 | 0.59147 | 50
105.7237 | 4.46235 | 0.59202 | 50
105.7737 | 4.46331 | 0.59408 | 50
105.8237 | 4.46115 | 0.58549 | 50
105.8737 | 4.45679 | 0.58883 | 50
105.9237 | 4.46339 | 0.59215 | 50
105.9737 | 4.47766 | 0.5913 | 50
106.0237 | 4.46173 | 0.59375 | 50
106.0737 | 4.46469 | 0.59168 | 50
106.1237 | 4.46436 | 0.59809 | 50
106.1737 | 4.4624 | 0.58649 | 50
106.2237 | 4.47097 | 0.58815 | 50
106.2737 | 4.47105 | 0.59352 | 50
106.3237 | 4.46674 | 0.59446 | 50
106.3737 | 4.47098 | 0.59553 | 50
106.4237 | 4.43685 | 0.58203 | 50
106.4737 | 4.45269 | 0.58483 | 50
106.5237 | 4.45457 | 0.59201 | 50
106.5737 | 4.45394 | 0.58539 | 50
106.6237 | 4.44498 | 0.58632 | 50
106.6737 | 4.44988 | 0.58722 | 50
106.7237 | 4.45337 | 0.58604 | 50
106.7737 | 4.45166 | 0.5935 | 50
106.8237 | 4.45994 | 0.58815 | 50
106.8737 | 4.4586 | 0.59948 | 50
106.9237 | 4.46948 | 0.59174 | 50
106.9737 | 4.46984 | 0.59163 | 50
107.0237 | 4.45933 | 0.59052 | 50
107.0737 | 4.46911 | 0.59379 | 50
107.1237 | 4.47373 | 0.59983 | 50
107.1737 | 4.47145 | 0.59019 | 50
107.2237 | 4.47237 | 0.59123 | 50
107.2737 | 4.46055 | 0.5959 | 50
107.3237 | 4.46433 | 0.59048 | 50
107.3737 | 4.46361 | 0.59146 | 50
107.4237 | 4.46347 | 0.59539 | 50
107.4737 | 4.4673 | 0.59671 | 50
107.5237 | 4.46031 | 0.59506 | 50
107.5737 | 4.47796 | 0.59738 | 50
107.6237 | 4.46247 | 0.59329 | 50
107.6737 | 4.46709 | 0.59101 | 50
107.7237 | 4.46407 | 0.59598 | 50
107.7737 | 4.46878 | 0.59341 | 50
107.8237 | 4.4653 | 0.59663 | 50
107.8737 | 4.47022 | 0.59427 | 50
107.9237 | 4.46772 | 0.59386 | 50
107.9737 | 4.45942 | 0.59383 | 50
108.0237 | 4.44426 | 0.58216 | 50
108.0737 | 4.4532 | 0.59557 | 50
108.1237 | 4.45202 | 0.58874 | 50
108.1737 | 4.45458 | 0.58635 | 50
108.2237 | 4.44902 | 0.59038 | 50
108.2737 | 4.45113 | 0.59076 | 50
108.3237 | 4.4577 | 0.5954 | 50
108.3737 | 4.4658 | 0.59339 | 50
108.4237 | 4.46168 | 0.59701 | 50
108.4737 | 4.46058 | 0.59989 | 50
108.5237 | 4.46884 | 0.59744 | 50
108.5737 | 4.46564 | 0.59702 | 50
108.6237 | 4.46902 | 0.59418 | 50
108.6737 | 4.47218 | 0.59627 | 50
108.7237 | 4.46941 | 0.59642 | 50
108.7737 | 4.47181 | 0.59479 | 50
108.8237 | 4.46823 | 0.59452 | 50
108.8737 | 4.47034 | 0.59432 | 50
108.9237 | 4.48126 | 0.59443 | 50
108.9737 | 4.46848 | 0.59499 | 50
109.0237 | 4.45769 | 0.59216 | 50
109.0737 | 4.46636 | 0.59171 | 50
109.1237 | 4.47234 | 0.58842 | 50
109.1737 | 4.46484 | 0.59228 | 50
109.2237 | 4.4464 | 0.58776 | 50
109.2737 | 4.4604 | 0.59384 | 50
109.3237 | 4.46024 | 0.596 | 50
109.3737 | 4.45365 | 0.58933 | 50
109.4237 | 4.44977 | 0.5929 | 50
109.4737 | 4.45648 | 0.59112 | 50
109.5237 | 4.44721 | 0.59071 | 50
109.5737 | 4.45918 | 0.59003 | 50
109.6237 | 4.45397 | 0.58151 | 50
109.6737 | 4.45364 | 0.59362 | 50
109.7237 | 4.45814 | 0.59357 | 50
109.7737 | 4.46042 | 0.59517 | 50
109.8237 | 4.44065 | 0.58685 | 50
109.8737 | 4.46155 | 0.59055 | 50
109.9237 | 4.46113 | 0.59071 | 50
109.9737 | 4.45654 | 0.58684 | 50
110.0237 | 4.45836 | 0.59139 | 50
110.0737 | 4.46297 | 0.5904 | 50
110.1237 | 4.4637 | 0.58899 | 50
110.1737 | 4.46249 | 0.59186 | 50
110.2237 | 4.46737 | 0.59453 | 50
110.2737 | 4.46765 | 0.59639 | 50
110.3237 | 4.47625 | 0.59546 | 50
110.3737 | 4.47822 | 0.59058 | 50
110.4237 | 4.45856 | 0.59394 | 50
110.4737 | 4.47219 | 0.59271 | 50
110.5237 | 4.47788 | 0.5973 | 50
110.5737 | 4.47222 | 0.5903 | 50
110.6237 | 4.46412 | 0.58845 | 50
110.6737 | 4.46551 | 0.59454 | 50
110.7237 | 4.46488 | 0.59131 | 50
110.7737 | 4.46224 | 0.59136 | 50
110.8237 | 4.46359 | 0.58631 | 50
110.8737 | 4.45796 | 0.58586 | 50
110.9237 | 4.46381 | 0.59308 | 50
110.9737 | 4.4589 | 0.5853 | 50
111.0237 | 4.44863 | 0.58695 | 50
111.0737 | 4.45652 | 0.59256 | 50
111.1237 | 4.46484 | 0.58794 | 50
111.1737 | 4.46929 | 0.59666 | 50
111.2237 | 4.4645 | 0.58955 | 50
111.2737 | 4.45925 | 0.59512 | 50
111.3237 | 4.47409 | 0.59583 | 50
111.3737 | 4.4734 | 0.58905 | 50
111.4237 | 4.4746 | 0.60094 | 50
111.4737 | 4.47717 | 0.59548 | 50
111.5237 | 4.47859 | 0.59621 | 50
111.5737 | 4.47627 | 0.59307 | 50
111.6237 | 4.47905 | 0.59289 | 50
111.6737 | 4.4702 | 0.5982 | 50
111.7237 | 4.47516 | 0.59772 | 50
111.7737 | 4.46554 | 0.59234 | 50
111.8237 | 4.45535 | 0.58719 | 50
111.8737 | 4.47222 | 0.59901 | 50
111.9237 | 4.46894 | 0.59661 | 50
111.9737 | 4.4791 | 0.59698 | 50
112.0237 | 4.46623 | 0.59205 | 50
112.0737 | 4.47066 | 0.59677 | 50
112.1237 | 4.48621 | 0.60186 | 50
112.1737 | 4.48141 | 0.59292 | 50
112.2237 | 4.46792 | 0.59482 | 50
112.2737 | 4.45893 | 0.59431 | 50
112.3237 | 4.4687 | 0.59551 | 50
112.3737 | 4.48105 | 0.58892 | 50
112.4237 | 4.46248 | 0.59212 | 50
112.4737 | 4.46267 | 0.59206 | 50
112.5237 | 4.4651 | 0.59148 | 50
112.5737 | 4.45965 | 0.59195 | 50
112.6237 | 4.46241 | 0.59227 | 50
112.6737 | 4.45742 | 0.59254 | 50
112.7237 | 4.46093 | 0.59354 | 50
112.7737 | 4.46071 | 0.58864 | 50
112.8237 | 4.45127 | 0.58769 | 50
112.8737 | 4.4612 | 0.59463 | 50
112.9237 | 4.46341 | 0.59561 | 50
112.9737 | 4.4728 | 0.59764 | 50
113.0237 | 4.4657 | 0.59087 | 50
113.0737 | 4.45864 | 0.59915 | 50
113.1237 | 4.47283 | 0.59252 | 50
113.1737 | 4.47746 | 0.59277 | 50
113.2237 | 4.47046 | 0.5975 | 50
113.2737 | 4.47354 | 0.59426 | 50
113.3237 | 4.48104 | 0.60046 | 50
113.3737 | 4.48058 | 0.59515 | 50
113.4237 | 4.47667 | 0.59587 | 50
113.4737 | 4.47465 | 0.59336 | 50
113.5237 | 4.46764 | 0.59012 | 50
113.5737 | 4.46581 | 0.59056 | 50
113.6237 | 4.46857 | 0.5944 | 50
113.6737 | 4.4647 | 0.59196 | 50
113.7237 | 4.46324 | 0.59131 | 50
113.7737 | 4.45606 | 0.59003 | 50
113.8237 | 4.45276 | 0.58988 | 50
113.8737 | 4.46179 | 0.59213 | 50
113.9237 | 4.46097 | 0.59198 | 50
113.9737 | 4.45854 | 0.58584 | 50
114.0237 | 4.45968 | 0.58776 | 50
114.0737 | 4.46882 | 0.59858 | 50
114.1237 | 4.45676 | 0.59126 | 50
114.1737 | 4.47395 | 0.58955 | 50
114.2237 | 4.46249 | 0.59086 | 50
114.2737 | 4.47298 | 0.59439 | 50
114.3237 | 4.47673 | 0.59523 | 50
114.3737 | 4.47712 | 0.59318 | 50
114.4237 | 4.48227 | 0.59447 | 50
114.4737 | 4.46682 | 0.59061 | 50
114.5237 | 4.48175 | 0.59013 | 50
114.5737 | 4.47772 | 0.59465 | 50
114.6237 | 4.46504 | 0.58814 | 50
114.6737 | 4.47775 | 0.59339 | 50
114.7237 | 4.47387 | 0.5887 | 50
114.7737 | 4.4741 | 0.58646 | 50
114.8237 | 4.47149 | 0.59353 | 50
114.8737 | 4.47188 | 0.58869 | 50
114.9237 | 4.46866 | 0.59105 | 50
114.9737 | 4.48163 | 0.59246 | 50
115.0237 | 4.46725 | 0.58465 | 50
115.0737 | 4.46784 | 0.59197 | 50
115.1237 | 4.48058 | 0.59124 | 50
115.1737 | 4.46122 | 0.58925 | 50
115.2237 | 4.48069 | 0.59188 | 50
115.2737 | 4.4765 | 0.59327 | 50
115.3237 | 4.47053 | 0.59027 | 50
115.3737 | 4.47536 | 0.58808 | 50
115.4237 | 4.46836 | 0.5918 | 50
115.4737 | 4.47989 | 0.59007 | 50
115.5237 | 4.47702 | 0.58723 | 50
115.5737 | 4.46875 | 0.58986 | 50
115.6237 | 4.46778 | 0.58464 | 50
115.6737 | 4.46636 | 0.59118 | 50
115.7237 | 4.47678 | 0.59149 | 50
115.7737 | 4.47361 | 0.58523 | 50
115.8237 | 4.4609 | 0.58841 | 50
115.8737 | 4.47703 | 0.59469 | 50
115.9237 | 4.47787 | 0.59523 | 50
115.9737 | 4.48 | 0.59112 | 50
116.0237 | 4.47453 | 0.59182 | 50
116.0737 | 4.47518 | 0.59626 | 50
116.1237 | 4.48854 | 0.59658 | 50
116.1737 | 4.48278 | 0.59519 | 50
116.2237 | 4.48396 | 0.5945 | 50
116.2737 | 4.48253 | 0.59615 | 50
116.3237 | 4.47732 | 0.59461 | 50
116.3737 | 4.48967 | 0.59532 | 50
116.4237 | 4.47706 | 0.59546 | 50
116.4737 | 4.47795 | 0.59573 | 50
116.5237 | 4.4796 | 0.59361 | 50
116.5737 | 4.47951 | 0.58892 | 50
116.6237 | 4.47062 | 0.59037 | 50
116.6737 | 4.4661 | 0.59103 | 50
116.7237 | 4.4659 | 0.58756 | 50
116.77367 | 4.46593 | 0.5909 | 50
116.82367 | 4.46382 | 0.59255 | 50
116.87367 | 4.46622 | 0.59492 | 50
116.92367 | 4.46829 | 0.59324 | 50
116.97367 | 4.46731 | 0.59009 | 50
117.02367 | 4.46938 | 0.59597 | 50
117.07367 | 4.47298 | 0.59565 | 50
117.12367 | 4.47353 | 0.59299 | 50
117.17367 | 4.4701 | 0.59062 | 50
117.22367 | 4.47647 | 0.59349 | 50
117.27367 | 4.48369 | 0.59398 | 50
117.32367 | 4.47702 | 0.59246 | 50
117.37367 | 4.47763 | 0.59752 | 50
117.42367 | 4.47598 | 0.58652 | 50
117.47367 | 4.46591 | 0.59245 | 50
117.52367 | 4.4785 | 0.59444 | 50
117.57367 | 4.47861 | 0.59169 | 50
117.61533 | 4.50048 | 0.60112 | 50
117.67367 | 4.48458 | 0.59592 | 50
117.72367 | 4.49143 | 0.60292 | 50
117.77367 | 4.47096 | 0.59431 | 50
117.82367 | 4.48255 | 0.59581 | 50
117.87367 | 4.48612 | 0.59654 | 50
117.92367 | 4.48343 | 0.59366 | 50
117.97367 | 4.48431 | 0.59523 | 50
118.02367 | 4.4725 | 0.5907 | 50
118.07367 | 4.47785 | 0.59572 | 50
118.12367 | 4.48434 | 0.59214 | 50
118.17367 | 4.48413 | 0.58491 | 50
118.22367 | 4.46783 | 0.59221 | 50
118.27367 | 4.46967 | 0.59217 | 50
118.32367 | 4.47455 | 0.59218 | 50
118.37367 | 4.46715 | 0.58574 | 50
118.42367 | 4.46534 | 0.5865 | 50
118.47367 | 4.47535 | 0.59306 | 50
118.52367 | 4.46612 | 0.58842 | 50
118.57367 | 4.46789 | 0.58635 | 50
118.62367 | 4.4579 | 0.58793 | 50
118.67367 | 4.47946 | 0.59042 | 50
118.72367 | 4.48001 | 0.59347 | 50
118.77367 | 4.48507 | 0.59179 | 50
118.82367 | 4.48427 | 0.59644 | 50
118.87367 | 4.48831 | 0.59362 | 50
118.92367 | 4.49197 | 0.58983 | 50
118.97367 | 4.47612 | 0.59093 | 50
119.02367 | 4.47885 | 0.59086 | 50
119.07367 | 4.48242 | 0.59786 | 50
119.12367 | 4.48011 | 0.59002 | 50
119.17367 | 4.48658 | 0.59294 | 50
119.22367 | 4.47813 | 0.59908 | 50
119.27367 | 4.48818 | 0.58968 | 50
119.32367 | 4.47331 | 0.59122 | 50
119.37367 | 4.48683 | 0.59268 | 50
119.42367 | 4.49078 | 0.59309 | 50
119.47367 | 4.5039 | 0.60322 | 50
119.52367 | 4.4819 | 0.59536 | 50
119.57367 | 4.48161 | 0.59792 | 50
119.62367 | 4.48601 | 0.59188 | 50
119.67367 | 4.4866 | 0.5919 | 50
119.72367 | 4.48279 | 0.59635 | 50
119.77367 | 4.49434 | 0.59223 | 50
119.82367 | 4.47327 | 0.59104 | 50
119.87367 | 4.48945 | 0.58974 | 50
119.92367 | 4.47997 | 0.58517 | 50
119.97367 | 4.46756 | 0.59158 | 50
120.02367 | 4.48162 | 0.58792 | 50
120.07367 | 4.47821 | 0.59719 | 50
120.12367 | 4.48047 | 0.58228 | 50
120.17367 | 4.4766 | 0.58222 | 50
120.22367 | 4.48002 | 0.59796 | 50
120.27367 | 4.48966 | 0.59301 | 50
120.32367 | 4.48422 | 0.59557 | 50
120.37367 | 4.47954 | 0.59327 | 50
120.42367 | 4.4895 | 0.5944 | 50
120.47367 | 4.48963 | 0.59837 | 50
120.52367 | 4.48867 | 0.5938 | 50
120.57367 | 4.48893 | 0.59614 | 50
120.62367 | 4.49942 | 0.59891 | 50
120.67367 | 4.50634 | 0.59903 | 50
120.72367 | 4.49587 | 0.59483 | 50
120.77367 | 4.49626 | 0.59744 | 50
120.82367 | 4.48647 | 0.59475 | 50
120.87367 | 4.4931 | 0.59708 | 50
120.92367 | 4.48771 | 0.59476 | 50
120.97367 | 4.47582 | 0.59336 | 50
121.02367 | 4.48477 | 0.59756 | 50
121.07367 | 4.48633 | 0.59547 | 50
121.12367 | 4.4862 | 0.59084 | 50
121.17367 | 4.48305 | 0.59589 | 50
121.22367 | 4.49204 | 0.59624 | 50
121.27367 | 4.48943 | 0.59706 | 50
121.32367 | 4.48979 | 0.59476 | 50
121.37367 | 4.48713 | 0.59786 | 50
121.42367 | 4.48905 | 0.59886 | 50
121.47367 | 4.4864 | 0.59406 | 50
121.52367 | 4.47513 | 0.59156 | 50
121.57367 | 4.48586 | 0.59158 | 50
121.62367 | 4.48574 | 0.59453 | 50
121.67367 | 4.49235 | 0.59462 | 50
121.72367 | 4.49031 | 0.59048 | 50
121.77367 | 4.47793 | 0.59338 | 50
121.82367 | 4.48066 | 0.59431 | 50
121.87367 | 4.49485 | 0.60182 | 50
121.92367 | 4.48207 | 0.59829 | 50
121.97367 | 4.48764 | 0.60072 | 50
122.02367 | 4.48466 | 0.59902 | 50
122.07367 | 4.49506 | 0.59595 | 50
122.12367 | 4.48843 | 0.59708 | 50
122.17367 | 4.48675 | 0.59611 | 50
122.22367 | 4.50206 | 0.59731 | 50
122.27367 | 4.49509 | 0.59601 | 50
122.32367 | 4.49711 | 0.59558 | 50
122.37367 | 4.49166 | 0.59663 | 50
122.42367 | 4.4878 | 0.59681 | 50
122.47367 | 4.49075 | 0.5943 | 50
122.52367 | 4.49111 | 0.593 | 50
122.57367 | 4.48375 | 0.59082 | 50
122.62367 | 4.49576 | 0.60095 | 50
122.67367 | 4.50023 | 0.59851 | 50
122.72367 | 4.49092 | 0.59212 | 50
122.77367 | 4.48576 | 0.59316 | 50
122.82367 | 4.48512 | 0.59067 | 50
122.87367 | 4.49437 | 0.59474 | 50
122.92367 | 4.48423 | 0.58346 | 50
122.97367 | 4.48311 | 0.59646 | 50
123.02367 | 4.49003 | 0.59135 | 50
123.07367 | 4.48782 | 0.59244 | 50
123.12367 | 4.4817 | 0.59157 | 50
123.17367 | 4.48235 | 0.59071 | 50
123.22367 | 4.48962 | 0.5901 | 50
123.27367 | 4.48791 | 0.58809 | 50
123.32367 | 4.48728 | 0.58691 | 50
123.37367 | 4.48316 | 0.59254 | 50
123.42367 | 4.486 | 0.59102 | 50
123.47367 | 4.48671 | 0.59284 | 50
123.52367 | 4.48483 | 0.58494 | 50
123.57367 | 4.49229 | 0.5905 | 50
123.62367 | 4.49928 | 0.5977 | 50
123.67367 | 4.50388 | 0.59451 | 50
123.72367 | 4.50298 | 0.59641 | 50
123.77367 | 4.50577 | 0.59371 | 50
123.82367 | 4.49834 | 0.59099 | 50
123.87367 | 4.50741 | 0.59964 | 50
123.92367 | 4.50876 | 0.58966 | 50
123.97367 | 4.48562 | 0.59226 | 50
124.02367 | 4.50064 | 0.59624 | 50
124.07367 | 4.50422 | 0.59184 | 50
124.12367 | 4.49083 | 0.59213 | 50
124.17367 | 4.49239 | 0.59095 | 50
124.22367 | 4.49004 | 0.59581 | 50
124.27367 | 4.49683 | 0.58889 | 50
124.32367 | 4.49349 | 0.59078 | 50
124.37367 | 4.48164 | 0.59246 | 50
124.42367 | 4.49334 | 0.59204 | 50
124.47367 | 4.50243 | 0.59518 | 50
124.52367 | 4.49269 | 0.59003 | 50
124.57367 | 4.49075 | 0.59098 | 50
124.62367 | 4.49021 | 0.59627 | 50
124.67367 | 4.49992 | 0.59383 | 50
124.72367 | 4.49372 | 0.5939 | 50
124.77367 | 4.49612 | 0.59498 | 50
124.82367 | 4.50082 | 0.59507 | 50
124.87367 | 4.49585 | 0.59462 | 50
124.92367 | 4.49543 | 0.59508 | 50
124.97367 | 4.48283 | 0.58998 | 50
125.02367 | 4.49676 | 0.59743 | 50
125.07367 | 4.50156 | 0.59588 | 50
125.12367 | 4.49003 | 0.59422 | 50
125.17367 | 4.49119 | 0.59533 | 50
125.22367 | 4.49429 | 0.59606 | 50
125.27367 | 4.49615 | 0.59422 | 50
125.32367 | 4.50262 | 0.59579 | 50
125.37367 | 4.5 | 0.5978 | 50
125.42367 | 4.50821 | 0.6053 | 50
125.47367 | 4.50769 | 0.59603 | 50
125.52367 | 4.50708 | 0.59664 | 50
125.57367 | 4.50961 | 0.6048 | 50
125.62367 | 4.50704 | 0.60111 | 50
125.67367 | 4.51929 | 0.60024 | 50
125.72367 | 4.50405 | 0.59185 | 50
125.77367 | 4.49294 | 0.5949 | 50
125.82367 | 4.504 | 0.59904 | 50
125.87367 | 4.49256 | 0.59217 | 50
125.92367 | 4.49013 | 0.59791 | 50
125.97367 | 4.48618 | 0.59655 | 50
126.02367 | 4.49903 | 0.59936 | 50
126.07367 | 4.49216 | 0.59429 | 50
126.12367 | 4.48371 | 0.59105 | 50
126.17367 | 4.48704 | 0.59694 | 50
126.22367 | 4.50033 | 0.59645 | 50
126.27367 | 4.50231 | 0.5935 | 50
126.32367 | 4.49371 | 0.59583 | 50
126.37367 | 4.49788 | 0.59424 | 50
126.42367 | 4.5 | 0.59804 | 50
126.47367 | 4.50247 | 0.59136 | 50
126.52367 | 4.5068 | 0.59591 | 50
126.57367 | 4.498 | 0.5947 | 50
126.62367 | 4.51021 | 0.59761 | 50
126.67367 | 4.50946 | 0.59637 | 50
126.72367 | 4.49736 | 0.5903 | 50
126.77367 | 4.50305 | 0.59719 | 50
126.82367 | 4.51181 | 0.59619 | 50
126.87367 | 4.50882 | 0.59381 | 50
126.92367 | 4.50979 | 0.59404 | 50
126.97367 | 4.5001 | 0.59589 | 50
127.02367 | 4.50769 | 0.59834 | 50
127.07367 | 4.49907 | 0.59287 | 50
127.12367 | 4.50686 | 0.59544 | 50
127.17367 | 4.50264 | 0.5964 | 50
127.22367 | 4.496 | 0.58969 | 50
127.27367 | 4.49665 | 0.59343 | 50
127.32367 | 4.49973 | 0.59081 | 50
127.37367 | 4.49554 | 0.59304 | 50
127.42367 | 4.50155 | 0.59488 | 50
127.47367 | 4.5027 | 0.58931 | 50
127.52367 | 4.49798 | 0.59495 | 50
127.57367 | 4.49759 | 0.59331 | 50
127.62367 | 4.50243 | 0.59648 | 50
127.67367 | 4.50846 | 0.58919 | 50
127.72367 | 4.5021 | 0.58663 | 50
127.77367 | 4.50103 | 0.59048 | 50
127.82367 | 4.51307 | 0.59439 | 50
127.87367 | 4.50907 | 0.5938 | 50
127.92367 | 4.48996 | 0.5829 | 50
127.97367 | 4.48911 | 0.59144 | 50
128.02367 | 4.50723 | 0.59313 | 50
128.07367 | 4.50373 | 0.58689 | 50
128.12367 | 4.50369 | 0.59353 | 50
128.17367 | 4.49666 | 0.58975 | 50
128.22367 | 4.5139 | 0.59488 | 50
128.27367 | 4.49647 | 0.59575 | 50
128.32367 | 4.51515 | 0.59062 | 50
128.37367 | 4.51447 | 0.59842 | 50
128.42367 | 4.52552 | 0.59555 | 50
128.47367 | 4.52007 | 0.59538 | 50
128.52367 | 4.52195 | 0.59754 | 50
128.57367 | 4.51536 | 0.59718 | 50
128.62367 | 4.52371 | 0.60533 | 50
128.67367 | 4.51404 | 0.59304 | 50
128.72367 | 4.51845 | 0.59368 | 50
128.77367 | 4.50074 | 0.59476 | 50
128.82367 | 4.51156 | 0.59443 | 50
128.87367 | 4.49942 | 0.58959 | 50
128.92367 | 4.50118 | 0.58696 | 50
128.97367 | 4.50742 | 0.59129 | 50
129.02367 | 4.50147 | 0.59592 | 50
129.07367 | 4.51312 | 0.592 | 50
129.12367 | 4.4959 | 0.58885 | 50
129.17367 | 4.49995 | 0.59381 | 50
129.22367 | 4.50978 | 0.5956 | 50
129.27367 | 4.51915 | 0.59842 | 50
129.32367 | 4.51527 | 0.59378 | 50
129.37367 | 4.50806 | 0.59384 | 50
129.42367 | 4.52095 | 0.59808 | 50
129.47367 | 4.51902 | 0.60318 | 50
129.52367 | 4.50918 | 0.59326 | 50
129.57367 | 4.51821 | 0.60083 | 50
129.62367 | 4.517 | 0.60491 | 50
129.67367 | 4.51098 | 0.59284 | 50
129.72367 | 4.51523 | 0.5949 | 50
129.77367 | 4.51222 | 0.59613 | 50
129.82367 | 4.51252 | 0.59777 | 50
129.87367 | 4.51421 | 0.59462 | 50
129.92367 | 4.50551 | 0.59457 | 50
129.97367 | 4.50924 | 0.59736 | 50
130.02367 | 4.51568 | 0.60156 | 50
130.07367 | 4.51468 | 0.59995 | 50
130.12367 | 4.51017 | 0.5974 | 50
130.17367 | 4.52032 | 0.59818 | 50
130.22367 | 4.51217 | 0.59786 | 50
130.27367 | 4.50473 | 0.59399 | 50
130.32367 | 4.51065 | 0.59642 | 50
130.37367 | 4.50255 | 0.59306 | 50
130.42367 | 4.5069 | 0.59819 | 50
130.47367 | 4.5074 | 0.59571 | 50
130.52367 | 4.49975 | 0.59004 | 50
130.57367 | 4.49427 | 0.59387 | 50
130.62367 | 4.50391 | 0.59023 | 50
130.67367 | 4.5039 | 0.59588 | 50
130.72367 | 4.5143 | 0.59391 | 50
130.77367 | 4.50823 | 0.59865 | 50
130.82367 | 4.50745 | 0.59493 | 50
130.87367 | 4.51761 | 0.59302 | 50
130.92367 | 4.51582 | 0.59578 | 50
130.97367 | 4.49549 | 0.59152 | 50
131.02367 | 4.52818 | 0.59846 | 50
131.07367 | 4.5213 | 0.59596 | 50
131.12367 | 4.5044 | 0.58617 | 50
131.17367 | 4.52362 | 0.59947 | 50
131.22367 | 4.52553 | 0.59673 | 50
131.27367 | 4.52468 | 0.59755 | 50
131.32367 | 4.51279 | 0.59427 | 50
131.37367 | 4.51908 | 0.5935 | 50
131.42367 | 4.51224 | 0.59794 | 50
131.47367 | 4.51827 | 0.59099 | 50
131.52367 | 4.52262 | 0.59462 | 50
131.57367 | 4.5118 | 0.59499 | 50
131.62367 | 4.52347 | 0.59786 | 50
131.67367 | 4.51461 | 0.60127 | 50
131.72367 | 4.51884 | 0.59092 | 50
131.77367 | 4.51631 | 0.59536 | 50
131.82367 | 4.51695 | 0.59609 | 50
131.87367 | 4.52174 | 0.59559 | 50
131.92367 | 4.50903 | 0.59304 | 50
131.97367 | 4.51151 | 0.59007 | 50
132.02367 | 4.50235 | 0.58995 | 50
132.07367 | 4.51966 | 0.59075 | 50
132.12367 | 4.51774 | 0.58891 | 50
132.17367 | 4.50045 | 0.59144 | 50
132.22367 | 4.50961 | 0.59151 | 50
132.27367 | 4.51979 | 0.59236 | 50
132.32367 | 4.5229 | 0.59459 | 50
132.37367 | 4.51021 | 0.58798 | 50
132.42367 | 4.51398 | 0.59596 | 50
132.47367 | 4.52408 | 0.59713 | 50
132.52367 | 4.52336 | 0.59801 | 50
132.57367 | 4.52411 | 0.58986 | 50
132.62367 | 4.53103 | 0.59596 | 50
132.67367 | 4.53657 | 0.59974 | 50
132.72367 | 4.53452 | 0.59291 | 50
132.77367 | 4.52418 | 0.59684 | 50
132.82367 | 4.52982 | 0.5998 | 50
132.87367 | 4.52899 | 0.59561 | 50
132.92367 | 4.52836 | 0.59604 | 50
132.97367 | 4.52541 | 0.59516 | 50
133.02367 | 4.52213 | 0.59717 | 50
133.07367 | 4.5332 | 0.59496 | 50
133.12367 | 4.5207 | 0.58932 | 50
133.17367 | 4.51515 | 0.59154 | 50
133.22367 | 4.51879 | 0.59305 | 50
133.27367 | 4.50928 | 0.59231 | 50
133.32367 | 4.51635 | 0.5882 | 50
133.37367 | 4.51153 | 0.58799 | 50
133.42367 | 4.51099 | 0.5933 | 50
133.47367 | 4.51155 | 0.59335 | 50
133.52367 | 4.51625 | 0.59267 | 50
133.57367 | 4.51042 | 0.59002 | 50
133.62367 | 4.51577 | 0.59778 | 50
133.67367 | 4.52324 | 0.59939 | 50
133.72367 | 4.53671 | 0.59273 | 50
133.77367 | 4.5233 | 0.59718 | 50
133.82367 | 4.53609 | 0.60175 | 50
133.87367 | 4.53628 | 0.6009 | 50
133.92367 | 4.53696 | 0.59967 | 50
133.97367 | 4.53255 | 0.59779 | 50
134.02367 | 4.52364 | 0.59736 | 50
134.07367 | 4.52851 | 0.59848 | 50
134.12367 | 4.53297 | 0.59842 | 50
134.17367 | 4.50963 | 0.58992 | 50
134.22367 | 4.52403 | 0.59911 | 50
134.27367 | 4.52434 | 0.60068 | 50
134.32367 | 4.52221 | 0.59378 | 50
134.37367 | 4.51329 | 0.59473 | 50
134.42367 | 4.51174 | 0.59388 | 50
134.47367 | 4.52284 | 0.60096 | 50
134.52367 | 4.51839 | 0.59713 | 50
134.57367 | 4.52295 | 0.59823 | 50
134.62367 | 4.53201 | 0.60346 | 50
134.67367 | 4.53147 | 0.59417 | 50
134.72367 | 4.52168 | 0.59505 | 50
134.77367 | 4.52721 | 0.59512 | 50
134.82367 | 4.52387 | 0.59573 | 50
134.87367 | 4.5238 | 0.59475 | 50
134.92367 | 4.52668 | 0.59739 | 50
134.97367 | 4.52614 | 0.59985 | 50
135.02367 | 4.52387 | 0.59549 | 50
135.07367 | 4.52735 | 0.59892 | 50
135.12367 | 4.53694 | 0.59587 | 50
135.17367 | 4.52897 | 0.59684 | 50
135.22367 | 4.51921 | 0.59731 | 50
135.27367 | 4.53241 | 0.59461 | 50
135.32367 | 4.53126 | 0.60134 | 50
135.37367 | 4.53112 | 0.59652 | 50
135.42367 | 4.53 | 0.59692 | 50
135.47367 | 4.53949 | 0.60298 | 50
135.52367 | 4.53506 | 0.59587 | 50
135.57367 | 4.53647 | 0.59626 | 50
135.62367 | 4.51996 | 0.59389 | 50
135.67367 | 4.53 | 0.59929 | 50
135.72367 | 4.54031 | 0.59949 | 50
135.77367 | 4.52372 | 0.59031 | 50
135.82367 | 4.53206 | 0.59598 | 50
135.87367 | 4.52882 | 0.59699 | 50
135.92367 | 4.53588 | 0.59904 | 50
135.97367 | 4.51938 | 0.58932 | 50
136.02367 | 4.5103 | 0.58678 | 50
136.07367 | 4.53323 | 0.60391 | 50
136.12367 | 4.53454 | 0.58886 | 50
136.17367 | 4.52144 | 0.59344 | 50
136.22367 | 4.5164 | 0.59036 | 50
136.27367 | 4.52636 | 0.59462 | 50
136.32367 | 4.52861 | 0.5971 | 50
136.37367 | 4.52077 | 0.58478 | 50
136.42367 | 4.52897 | 0.59717 | 50
136.47367 | 4.53379 | 0.59899 | 50
136.52367 | 4.53921 | 0.59487 | 50
136.57367 | 4.53775 | 0.59759 | 50
136.62367 | 4.54009 | 0.59487 | 50
136.67367 | 4.54802 | 0.60091 | 50
136.72367 | 4.54681 | 0.59703 | 50
136.77367 | 4.54824 | 0.59168 | 50
136.82367 | 4.52401 | 0.59448 | 50
136.87367 | 4.5482 | 0.59705 | 50
136.92367 | 4.52883 | 0.59175 | 50
136.97367 | 4.53217 | 0.59276 | 50
137.02367 | 4.52805 | 0.58904 | 50
137.07367 | 4.54145 | 0.6034 | 50
137.12367 | 4.53891 | 0.59569 | 50
137.17367 | 4.52748 | 0.59678 | 50
137.22367 | 4.52806 | 0.59091 | 50
137.27367 | 4.53915 | 0.59482 | 50
137.32367 | 4.54743 | 0.59674 | 50
137.37367 | 4.53256 | 0.59132 | 50
137.42367 | 4.53915 | 0.6012 | 50
137.47367 | 4.54443 | 0.59744 | 50
137.52367 | 4.54116 | 0.59469 | 50
137.57367 | 4.52928 | 0.59294 | 50
137.62367 | 4.54642 | 0.59975 | 50
137.67367 | 4.54258 | 0.59928 | 50
137.72367 | 4.5421 | 0.59632 | 50
137.77367 | 4.52729 | 0.59289 | 50
137.82367 | 4.54768 | 0.60144 | 50
137.87367 | 4.53088 | 0.59693 | 50
137.92367 | 4.53712 | 0.59615 | 50
137.97367 | 4.52146 | 0.58974 | 50
138.02367 | 4.52402 | 0.59574 | 50
138.07367 | 4.53464 | 0.59651 | 50
138.12367 | 4.53751 | 0.59406 | 50
138.17367 | 4.5407 | 0.5986 | 50
138.22367 | 4.5334 | 0.60421 | 50
138.27367 | 4.54847 | 0.60277 | 50
138.32367 | 4.53318 | 0.59434 | 50
138.37367 | 4.54133 | 0.59427 | 50
138.42367 | 4.52873 | 0.59907 | 50
138.47367 | 4.54515 | 0.60183 | 50
138.52367 | 4.54555 | 0.59769 | 50
138.57367 | 4.53978 | 0.59734 | 50
138.62367 | 4.5371 | 0.59565 | 50
138.67367 | 4.54501 | 0.60124 | 50
138.72367 | 4.54685 | 0.59809 | 50
138.77367 | 4.53946 | 0.5946 | 50
138.82367 | 4.52855 | 0.59784 | 50
138.87367 | 4.536 | 0.60074 | 50
138.92367 | 4.53687 | 0.59232 | 50
138.97367 | 4.53226 | 0.59583 | 50
139.02367 | 4.54041 | 0.60108 | 50
139.07367 | 4.53712 | 0.59539 | 50
139.12367 | 4.54233 | 0.59876 | 50
139.17367 | 4.53503 | 0.595 | 50
139.22367 | 4.53815 | 0.60129 | 50
139.27367 | 4.53732 | 0.60006 | 50
139.32367 | 4.54515 | 0.59685 | 50
139.37367 | 4.54562 | 0.60092 | 50
139.42367 | 4.5326 | 0.59672 | 50
139.47367 | 4.54055 | 0.60243 | 50
139.52367 | 4.54085 | 0.59879 | 50
139.57367 | 4.54838 | 0.59672 | 50
139.62367 | 4.53732 | 0.60064 | 50
139.67367 | 4.55834 | 0.60075 | 50
139.72367 | 4.54368 | 0.59606 | 50
139.77367 | 4.54201 | 0.59631 | 50
139.82367 | 4.54323 | 0.59516 | 50
139.87367 | 4.54076 | 0.59612 | 50
139.92367 | 4.54314 | 0.59215 | 50
139.97367 | 4.53092 | 0.59475 | 50
140.02367 | 4.52811 | 0.59273 | 50
140.07367 | 4.53525 | 0.60103 | 50
140.12367 | 4.53691 | 0.592 | 50
140.17367 | 4.53829 | 0.59332 | 50
140.22367 | 4.54824 | 0.59996 | 50
140.27367 | 4.54043 | 0.59837 | 50
140.32367 | 4.5537 | 0.59758 | 50
140.37367 | 4.54559 | 0.59092 | 50
140.42367 | 4.54991 | 0.59605 | 50
140.47367 | 4.54688 | 0.60152 | 50
140.52367 | 4.5421 | 0.59658 | 50
140.57367 | 4.53719 | 0.59221 | 50
140.62367 | 4.53948 | 0.5921 | 50
140.67367 | 4.53778 | 0.59127 | 50
140.72367 | 4.53258 | 0.59616 | 50
140.77367 | 4.5309 | 0.58751 | 50
140.82367 | 4.52701 | 0.59291 | 50
140.87367 | 4.53726 | 0.5962 | 50
140.92367 | 4.53798 | 0.59649 | 50
140.97367 | 4.53942 | 0.59764 | 50
141.02367 | 4.54234 | 0.59314 | 50
141.07367 | 4.55732 | 0.60166 | 50
141.12367 | 4.56003 | 0.59907 | 50
141.17367 | 4.56176 | 0.59414 | 50
141.22367 | 4.5535 | 0.59637 | 50
141.27367 | 4.56294 | 0.59659 | 50
141.32367 | 4.55978 | 0.59858 | 50
141.37367 | 4.55491 | 0.59683 | 50
141.42367 | 4.55425 | 0.5951 | 50
141.47367 | 4.54671 | 0.6014 | 50
141.52367 | 4.55969 | 0.60166 | 50
141.57367 | 4.54112 | 0.59191 | 50
141.62367 | 4.55535 | 0.60037 | 50
141.67367 | 4.54647 | 0.59233 | 50
141.72367 | 4.55358 | 0.60185 | 50
141.77367 | 4.54207 | 0.58872 | 50
141.82367 | 4.53046 | 0.59522 | 50
141.87367 | 4.53695 | 0.5971 | 50
141.92367 | 4.5507 | 0.59811 | 50
141.97367 | 4.5407 | 0.59331 | 50
142.02367 | 4.54485 | 0.59615 | 50
142.07367 | 4.54838 | 0.59796 | 50
142.12367 | 4.55592 | 0.59918 | 50
142.17367 | 4.56176 | 0.59779 | 50
142.22367 | 4.54581 | 0.59677 | 50
142.27367 | 4.55948 | 0.60296 | 50
142.32367 | 4.55526 | 0.59419 | 50
142.37367 | 4.55105 | 0.59418 | 50
142.42367 | 4.54427 | 0.59234 | 50
142.47367 | 4.54488 | 0.60259 | 50
142.52367 | 4.55493 | 0.60172 | 50
142.57367 | 4.54365 | 0.59711 | 50
142.62367 | 4.54958 | 0.59807 | 50
142.67367 | 4.54946 | 0.59931 | 50
142.72367 | 4.55627 | 0.60148 | 50
142.77367 | 4.5491 | 0.59881 | 50
142.82367 | 4.54844 | 0.59887 | 50
142.87367 | 4.5438 | 0.59552 | 50
142.92367 | 4.56337 | 0.60141 | 50
142.97367 | 4.5556 | 0.5966 | 50
143.02367 | 4.54899 | 0.60003 | 50
143.07367 | 4.5518 | 0.59874 | 50
143.12367 | 4.55846 | 0.59999 | 50
143.17367 | 4.56202 | 0.59953 | 50
143.22367 | 4.54905 | 0.5979 | 50
143.27367 | 4.54898 | 0.59972 | 50
143.32367 | 4.54797 | 0.59622 | 50
143.37367 | 4.55622 | 0.59706 | 50
143.42367 | 4.54892 | 0.59805 | 50
143.47367 | 4.5477 | 0.59469 | 50
143.52367 | 4.54568 | 0.60426 | 50
143.57367 | 4.55108 | 0.59318 | 50
143.62367 | 4.53877 | 0.59349 | 50
143.67367 | 4.55203 | 0.6001 | 50
143.72367 | 4.55309 | 0.5966 | 50
143.77367 | 4.55465 | 0.59787 | 50
143.82367 | 4.55985 | 0.59871 | 50
143.87367 | 4.55288 | 0.60172 | 50
143.92367 | 4.55418 | 0.60219 | 50
143.97367 | 4.55936 | 0.59833 | 50
144.02367 | 4.55264 | 0.59455 | 50
144.07367 | 4.55118 | 0.59596 | 50
144.12367 | 4.5647 | 0.60577 | 50
144.17367 | 4.54909 | 0.59633 | 50
144.22367 | 4.54948 | 0.59934 | 50
144.27367 | 4.53968 | 0.59211 | 50
144.32367 | 4.55382 | 0.59699 | 50
144.37367 | 4.55145 | 0.59725 | 50
144.42367 | 4.55189 | 0.59741 | 50
144.47367 | 4.54613 | 0.59743 | 50
144.52367 | 4.55618 | 0.59703 | 50
144.57367 | 4.55798 | 0.59474 | 50
144.62367 | 4.55714 | 0.59675 | 50
144.67367 | 4.55202 | 0.59427 | 50
144.72367 | 4.55566 | 0.60152 | 50
144.77367 | 4.56363 | 0.59346 | 50
144.82367 | 4.5535 | 0.58915 | 50
144.87367 | 4.56627 | 0.60223 | 50
144.92367 | 4.56993 | 0.60263 | 50
144.97367 | 4.5622 | 0.59807 | 50
145.02367 | 4.5472 | 0.59034 | 50
145.07367 | 4.55536 | 0.59266 | 50
145.12367 | 4.54551 | 0.59629 | 50
145.17367 | 4.56159 | 0.59547 | 50
145.22367 | 4.54473 | 0.59164 | 50
145.27367 | 4.54067 | 0.59347 | 50
145.32367 | 4.54963 | 0.59019 | 50
145.37367 | 4.5558 | 0.59703 | 50
145.42367 | 4.55856 | 0.59256 | 50
145.47367 | 4.55808 | 0.59923 | 50
145.52367 | 4.56269 | 0.59813 | 50
145.57367 | 4.56136 | 0.59473 | 50
145.62367 | 4.55776 | 0.59245 | 50
145.66533 | 4.578 | 0.59658 | 50
145.72367 | 4.57118 | 0.60545 | 50
145.77367 | 4.57314 | 0.59615 | 50
145.82367 | 4.56117 | 0.59239 | 50
145.87367 | 4.54952 | 0.59577 | 50
145.92367 | 4.55265 | 0.59339 | 50
145.97367 | 4.55785 | 0.59874 | 50
146.02367 | 4.5587 | 0.59082 | 50
146.07367 | 4.57395 | 0.60182 | 50
146.12367 | 4.56211 | 0.60205 | 50
146.17367 | 4.57745 | 0.59938 | 50
146.22367 | 4.56732 | 0.60559 | 50
146.27367 | 4.57968 | 0.59651 | 50
146.32367 | 4.56638 | 0.5968 | 50
146.37367 | 4.57587 | 0.60214 | 50
146.42367 | 4.56811 | 0.59459 | 50
146.47367 | 4.57257 | 0.60097 | 50
146.52367 | 4.57992 | 0.5992 | 50
146.57367 | 4.57292 | 0.60089 | 50
146.62367 | 4.56001 | 0.59353 | 50
146.67367 | 4.55901 | 0.59507 | 50
146.72367 | 4.55823 | 0.59772 | 50
146.77367 | 4.55434 | 0.59654 | 50
146.82367 | 4.56467 | 0.59476 | 50
146.87367 | 4.55149 | 0.59248 | 50
146.92367 | 4.56333 | 0.60089 | 50
146.97367 | 4.56364 | 0.60072 | 50
147.02367 | 4.56838 | 0.59754 | 50
147.07367 | 4.56333 | 0.59805 | 50
147.12367 | 4.56374 | 0.60328 | 50
147.17367 | 4.57463 | 0.60209 | 50
147.22367 | 4.56952 | 0.6011 | 50
147.27367 | 4.5657 | 0.5952 | 50
147.32367 | 4.55912 | 0.59868 | 50
147.37367 | 4.57107 | 0.60161 | 50
147.42367 | 4.56608 | 0.59947 | 50
147.47367 | 4.5631 | 0.59836 | 50
147.52367 | 4.55074 | 0.59189 | 50
147.57367 | 4.55509 | 0.59703 | 50
147.62367 | 4.56706 | 0.59979 | 50
147.67367 | 4.56586 | 0.59986 | 50
147.72367 | 4.56528 | 0.59859 | 50
147.77367 | 4.56859 | 0.59944 | 50
147.82367 | 4.56683 | 0.59367 | 50
147.87367 | 4.56576 | 0.5942 | 50
147.92367 | 4.5769 | 0.59831 | 50
147.97367 | 4.5675 | 0.59803 | 50
148.02367 | 4.56588 | 0.59615 | 50
148.07367 | 4.56345 | 0.6002 | 50
148.12367 | 4.57715 | 0.60163 | 50
148.17367 | 4.559 | 0.59434 | 50
148.22367 | 4.56489 | 0.59349 | 50
148.27367 | 4.55911 | 0.59428 | 50
148.32367 | 4.5602 | 0.60196 | 50
148.37367 | 4.56889 | 0.59929 | 50
148.42367 | 4.56879 | 0.59984 | 50
148.47367 | 4.56285 | 0.596 | 50
148.52367 | 4.56102 | 0.60615 | 50
148.57367 | 4.57571 | 0.60268 | 50
148.62367 | 4.58608 | 0.60021 | 50
148.67367 | 4.56957 | 0.59752 | 50
148.72367 | 4.57462 | 0.59788 | 50
148.77367 | 4.57658 | 0.59826 | 50
148.82367 | 4.572 | 0.59666 | 50
148.87367 | 4.56766 | 0.59523 | 50
148.92367 | 4.56267 | 0.59605 | 50
148.97367 | 4.5691 | 0.59565 | 50
149.02367 | 4.56742 | 0.59449 | 50
149.07367 | 4.55968 | 0.59128 | 50
149.12367 | 4.57082 | 0.60285 | 50
149.17367 | 4.56967 | 0.59987 | 50
149.22367 | 4.56914 | 0.59358 | 50
149.27367 | 4.56984 | 0.60289 | 50
149.32367 | 4.57218 | 0.60093 | 50
149.37367 | 4.58206 | 0.6053 | 50
149.42367 | 4.58423 | 0.59557 | 50
149.47367 | 4.56938 | 0.5926 | 50
149.52367 | 4.58305 | 0.60277 | 50
149.57367 | 4.57252 | 0.5956 | 50
149.62367 | 4.57914 | 0.59782 | 50
149.67367 | 4.55651 | 0.5909 | 50
149.72367 | 4.57043 | 0.59588 | 50
149.77367 | 4.57042 | 0.59703 | 50
149.82367 | 4.56379 | 0.59245 | 50
149.87367 | 4.57356 | 0.59767 | 50
149.92367 | 4.56341 | 0.59711 | 50
149.97367 | 4.57711 | 0.59647 | 50
150.02367 | 4.57376 | 0.59675 | 50
150.07367 | 4.57863 | 0.59472 | 50
150.122 | 4.53738 | 0.60347 | 70
150.172 | 4.55605 | 0.6038 | 70
150.222 | 4.54117 | 0.59766 | 70
150.272 | 4.53518 | 0.59449 | 70
150.322 | 4.5407 | 0.6011 | 70
150.372 | 4.54507 | 0.59893 | 70
150.422 | 4.5407 | 0.59273 | 70
150.472 | 4.52931 | 0.59751 | 70
150.522 | 4.53796 | 0.59431 | 70
150.572 | 4.54097 | 0.59499 | 70
150.622 | 4.53705 | 0.59527 | 70
150.672 | 4.52773 | 0.59608 | 70
150.722 | 4.53877 | 0.59443 | 70
150.772 | 4.53167 | 0.5943 | 70
150.822 | 4.53871 | 0.59775 | 70
150.872 | 4.52535 | 0.59077 | 70
150.922 | 4.53837 | 0.59964 | 70
150.972 | 4.53417 | 0.59185 | 70
151.022 | 4.52786 | 0.58925 | 70
151.072 | 4.53099 | 0.59791 | 70
151.122 | 4.52937 | 0.594 | 70
151.172 | 4.55097 | 0.59833 | 70
151.222 | 4.53141 | 0.59108 | 70
151.272 | 4.5452 | 0.59622 | 70
151.322 | 4.53486 | 0.5957 | 70
151.372 | 4.54742 | 0.59277 | 70
151.422 | 4.53503 | 0.59034 | 70
151.472 | 4.53208 | 0.59534 | 70
151.522 | 4.53621 | 0.59144 | 70
151.572 | 4.53289 | 0.59919 | 70
151.622 | 4.53972 | 0.59287 | 70
151.672 | 4.52138 | 0.59202 | 70
151.722 | 4.53074 | 0.59225 | 70
151.772 | 4.5341 | 0.59748 | 70
151.822 | 4.5355 | 0.59351 | 70
151.872 | 4.52364 | 0.58708 | 70
151.922 | 4.53038 | 0.59864 | 70
151.972 | 4.5341 | 0.59525 | 70
152.022 | 4.54239 | 0.58859 | 70
152.072 | 4.52776 | 0.59576 | 70
152.122 | 4.53764 | 0.59896 | 70
152.172 | 4.53776 | 0.60259 | 70
152.222 | 4.54808 | 0.59546 | 70
152.272 | 4.54017 | 0.59131 | 70
152.322 | 4.53703 | 0.60182 | 70
152.372 | 4.53866 | 0.59582 | 70
152.422 | 4.52744 | 0.59633 | 70
152.472 | 4.53579 | 0.5939 | 70
152.522 | 4.52687 | 0.59053 | 70
152.572 | 4.54151 | 0.59862 | 70
152.622 | 4.53228 | 0.59504 | 70
152.672 | 4.52521 | 0.59481 | 70
152.722 | 4.53392 | 0.59732 | 70
152.772 | 4.53563 | 0.59689 | 70
152.822 | 4.5256 | 0.59771 | 70
152.872 | 4.53317 | 0.59744 | 70
152.922 | 4.53102 | 0.597 | 70
152.972 | 4.53398 | 0.59762 | 70
153.022 | 4.54561 | 0.60013 | 70
153.072 | 4.52997 | 0.59577 | 70
153.122 | 4.54825 | 0.60208 | 70
153.172 | 4.53747 | 0.59966 | 70
153.222 | 4.55238 | 0.5994 | 70
153.272 | 4.55343 | 0.60611 | 70
153.322 | 4.54678 | 0.6033 | 70
153.372 | 4.54436 | 0.60446 | 70
153.422 | 4.53839 | 0.60014 | 70
153.472 | 4.53224 | 0.59351 | 70
153.522 | 4.51796 | 0.59697 | 70
153.58034 | 4.54007 | 0.59687 | 70
153.622 | 4.52388 | 0.59128 | 70
153.672 | 4.52375 | 0.59229 | 70
153.722 | 4.52961 | 0.5979 | 70
153.772 | 4.53683 | 0.60029 | 70
153.822 | 4.5339 | 0.59456 | 70
153.872 | 4.52699 | 0.59356 | 70
153.922 | 4.52564 | 0.59657 | 70
153.972 | 4.53248 | 0.59717 | 70
154.022 | 4.53891 | 0.59807 | 70
154.072 | 4.53984 | 0.60155 | 70
154.122 | 4.52859 | 0.5994 | 70
154.172 | 4.53998 | 0.60584 | 70
154.222 | 4.53783 | 0.60283 | 70
154.272 | 4.54003 | 0.60213 | 70
154.322 | 4.52879 | 0.59584 | 70
154.372 | 4.52933 | 0.59899 | 70
154.422 | 4.5344 | 0.60081 | 70
154.472 | 4.52619 | 0.59271 | 70
154.522 | 4.51917 | 0.60212 | 70
154.572 | 4.52978 | 0.59815 | 70
154.622 | 4.53171 | 0.5999 | 70
154.672 | 4.52284 | 0.58703 | 70
154.722 | 4.52365 | 0.5965 | 70
154.772 | 4.51891 | 0.5963 | 70
154.822 | 4.52839 | 0.59696 | 70
154.872 | 4.53191 | 0.59585 | 70
154.922 | 4.52478 | 0.59601 | 70
154.972 | 4.53665 | 0.60362 | 70
155.022 | 4.53471 | 0.59977 | 70
155.072 | 4.54271 | 0.59936 | 70
155.122 | 4.52057 | 0.5942 | 70
155.172 | 4.53909 | 0.59788 | 70
155.222 | 4.53966 | 0.60356 | 70
155.272 | 4.53095 | 0.59505 | 70
155.322 | 4.52788 | 0.59379 | 70
155.372 | 4.51923 | 0.5939 | 70
155.422 | 4.52969 | 0.59333 | 70
155.472 | 4.52089 | 0.59474 | 70
155.522 | 4.5211 | 0.59566 | 70
155.572 | 4.52319 | 0.6043 | 70
155.622 | 4.52006 | 0.59564 | 70
155.672 | 4.52742 | 0.59192 | 70
155.722 | 4.53056 | 0.60346 | 70
155.772 | 4.52884 | 0.59347 | 70
155.822 | 4.53498 | 0.60256 | 70
155.872 | 4.53461 | 0.59561 | 70
155.922 | 4.52177 | 0.58892 | 70
155.972 | 4.53711 | 0.60818 | 70
156.022 | 4.53489 | 0.59837 | 70
156.072 | 4.52513 | 0.59704 | 70
156.122 | 4.52906 | 0.5934 | 70
156.172 | 4.52579 | 0.59431 | 70
156.222 | 4.52728 | 0.59709 | 70
156.272 | 4.52549 | 0.59178 | 70
156.322 | 4.51631 | 0.59415 | 70
156.372 | 4.52447 | 0.59719 | 70
156.422 | 4.52874 | 0.59569 | 70
156.472 | 4.52799 | 0.59994 | 70
156.522 | 4.52449 | 0.59637 | 70
156.572 | 4.52874 | 0.6003 | 70
156.622 | 4.53222 | 0.59426 | 70
156.672 | 4.5352 | 0.59924 | 70
156.722 | 4.53282 | 0.6017 | 70
156.772 | 4.52912 | 0.59623 | 70
156.822 | 4.53988 | 0.60287 | 70
156.872 | 4.53365 | 0.59293 | 70
156.922 | 4.54206 | 0.59499 | 70
156.972 | 4.53047 | 0.6001 | 70
157.022 | 4.53801 | 0.60002 | 70
157.072 | 4.52087 | 0.59634 | 70
157.122 | 4.53815 | 0.60032 | 70
157.172 | 4.52549 | 0.59802 | 70
157.222 | 4.51592 | 0.60102 | 70
157.272 | 4.52963 | 0.59793 | 70
157.322 | 4.51472 | 0.59251 | 70
157.372 | 4.53524 | 0.59838 | 70
157.422 | 4.53966 | 0.60308 | 70
157.472 | 4.53207 | 0.60002 | 70
157.522 | 4.53452 | 0.59844 | 70
157.572 | 4.52934 | 0.60226 | 70
157.622 | 4.52546 | 0.60052 | 70
157.672 | 4.54221 | 0.60068 | 70
157.722 | 4.52729 | 0.59953 | 70
157.772 | 4.52706 | 0.60128 | 70
157.822 | 4.53367 | 0.60062 | 70
157.872 | 4.52663 | 0.5966 | 70
157.922 | 4.5194 | 0.59553 | 70
157.972 | 4.52304 | 0.59808 | 70
158.022 | 4.52775 | 0.59915 | 70
158.072 | 4.52532 | 0.59821 | 70
158.122 | 4.53939 | 0.60351 | 70
158.172 | 4.52251 | 0.59866 | 70
158.222 | 4.53199 | 0.59862 | 70
158.272 | 4.54557 | 0.60689 | 70
158.322 | 4.53143 | 0.59996 | 70
158.372 | 4.53121 | 0.60332 | 70
158.422 | 4.53835 | 0.59988 | 70
158.472 | 4.52767 | 0.59756 | 70
158.522 | 4.53389 | 0.602 | 70
158.572 | 4.52819 | 0.59528 | 70
158.622 | 4.52674 | 0.60376 | 70
158.672 | 4.53506 | 0.59978 | 70
158.722 | 4.5262 | 0.59623 | 70
158.772 | 4.5171 | 0.59613 | 70
158.822 | 4.5257 | 0.59977 | 70
158.872 | 4.54252 | 0.60467 | 70
158.922 | 4.52305 | 0.59733 | 70
158.972 | 4.53877 | 0.60214 | 70
159.022 | 4.53301 | 0.60419 | 70
159.072 | 4.53642 | 0.5984 | 70
159.122 | 4.53129 | 0.5964 | 70
159.172 | 4.53313 | 0.59896 | 70
159.222 | 4.53585 | 0.60331 | 70
159.272 | 4.53977 | 0.60389 | 70
159.322 | 4.53377 | 0.5963 | 70
159.372 | 4.51922 | 0.59827 | 70
159.422 | 4.53207 | 0.59916 | 70
159.472 | 4.52731 | 0.59931 | 70
159.522 | 4.52366 | 0.59487 | 70
159.572 | 4.51904 | 0.58944 | 70
159.622 | 4.52491 | 0.59912 | 70
159.672 | 4.52021 | 0.59971 | 70
159.722 | 4.52047 | 0.59554 | 70
159.772 | 4.52558 | 0.59545 | 70
159.822 | 4.53888 | 0.59908 | 70
159.872 | 4.53098 | 0.59949 | 70
159.922 | 4.53062 | 0.59431 | 70
159.972 | 4.53725 | 0.60028 | 70
160.022 | 4.52864 | 0.59826 | 70
160.072 | 4.53633 | 0.59459 | 70
160.122 | 4.53422 | 0.60063 | 70
160.172 | 4.52854 | 0.59614 | 70
160.222 | 4.53073 | 0.59752 | 70
160.272 | 4.53855 | 0.59863 | 70
160.322 | 4.52822 | 0.58957 | 70
160.372 | 4.53063 | 0.59502 | 70
160.422 | 4.52434 | 0.59287 | 70
160.472 | 4.52388 | 0.59802 | 70
160.522 | 4.52978 | 0.59441 | 70
160.572 | 4.52659 | 0.59501 | 70
160.622 | 4.52717 | 0.60275 | 70
160.672 | 4.53217 | 0.59909 | 70
160.722 | 4.5355 | 0.60035 | 70
160.772 | 4.52957 | 0.59494 | 70
160.822 | 4.53966 | 0.59893 | 70
160.872 | 4.53098 | 0.6037 | 70
160.922 | 4.54603 | 0.60092 | 70
160.972 | 4.53261 | 0.59743 | 70
161.022 | 4.52976 | 0.59316 | 70
161.072 | 4.53771 | 0.59937 | 70
161.122 | 4.53881 | 0.59878 | 70
161.172 | 4.53338 | 0.59158 | 70
161.222 | 4.5321 | 0.59681 | 70
161.272 | 4.53269 | 0.59752 | 70
161.322 | 4.53433 | 0.59186 | 70
161.372 | 4.53039 | 0.59937 | 70
161.422 | 4.52655 | 0.59404 | 70
161.472 | 4.53223 | 0.60188 | 70
161.522 | 4.53687 | 0.60078 | 70
161.572 | 4.53299 | 0.5969 | 70
161.622 | 4.52795 | 0.59504 | 70
161.672 | 4.52411 | 0.59967 | 70
161.722 | 4.54873 | 0.6005 | 70
161.772 | 4.53213 | 0.5933 | 70
161.822 | 4.54627 | 0.60206 | 70
161.872 | 4.53182 | 0.60182 | 70
161.922 | 4.54443 | 0.60359 | 70
161.972 | 4.53468 | 0.59521 | 70
162.022 | 4.5401 | 0.6034 | 70
162.072 | 4.53769 | 0.60047 | 70
162.122 | 4.5287 | 0.60275 | 70
162.172 | 4.5263 | 0.6001 | 70
162.222 | 4.53001 | 0.5996 | 70
162.272 | 4.51639 | 0.59827 | 70
162.322 | 4.52799 | 0.60099 | 70
162.372 | 4.523 | 0.59694 | 70
162.422 | 4.52251 | 0.59815 | 70
162.472 | 4.53275 | 0.59807 | 70
162.522 | 4.53244 | 0.60095 | 70
162.572 | 4.53244 | 0.59866 | 70
162.622 | 4.52716 | 0.59736 | 70
162.672 | 4.52792 | 0.6055 | 70
162.722 | 4.53869 | 0.60241 | 70
162.772 | 4.53535 | 0.60159 | 70
162.822 | 4.53181 | 0.5984 | 70
162.872 | 4.52678 | 0.59726 | 70
162.922 | 4.5458 | 0.60599 | 70
162.972 | 4.54246 | 0.60485 | 70
163.022 | 4.53445 | 0.60167 | 70
163.072 | 4.53218 | 0.59985 | 70
163.122 | 4.54415 | 0.59863 | 70
163.172 | 4.53663 | 0.59686 | 70
163.222 | 4.53044 | 0.59527 | 70
163.272 | 4.52725 | 0.60163 | 70
163.322 | 4.52855 | 0.60242 | 70
163.372 | 4.52899 | 0.5937 | 70
163.422 | 4.52819 | 0.59676 | 70
163.472 | 4.52027 | 0.59413 | 70
163.522 | 4.52938 | 0.60723 | 70
163.572 | 4.52414 | 0.6014 | 70
163.622 | 4.52994 | 0.59686 | 70
163.672 | 4.52721 | 0.59577 | 70
163.722 | 4.53847 | 0.60105 | 70
163.772 | 4.54193 | 0.60366 | 70
163.822 | 4.52589 | 0.59306 | 70
163.872 | 4.53276 | 0.60019 | 70
163.922 | 4.53114 | 0.59727 | 70
163.972 | 4.536 | 0.59766 | 70
164.022 | 4.53625 | 0.59834 | 70
164.072 | 4.53191 | 0.59554 | 70
164.122 | 4.52492 | 0.60155 | 70
164.172 | 4.53728 | 0.59868 | 70
164.222 | 4.53431 | 0.59495 | 70
164.272 | 4.52593 | 0.59671 | 70
164.322 | 4.53428 | 0.59633 | 70
164.372 | 4.52622 | 0.59727 | 70
164.422 | 4.52422 | 0.59553 | 70
164.472 | 4.51705 | 0.59005 | 70
164.522 | 4.53764 | 0.6034 | 70
164.572 | 4.53839 | 0.59386 | 70
164.622 | 4.53404 | 0.59834 | 70
164.672 | 4.53578 | 0.59436 | 70
164.722 | 4.5361 | 0.59355 | 70
164.772 | 4.5351 | 0.60054 | 70
164.822 | 4.54203 | 0.60019 | 70
164.872 | 4.54683 | 0.60599 | 70
164.922 | 4.53755 | 0.59946 | 70
164.972 | 4.55114 | 0.59925 | 70
165.022 | 4.53301 | 0.59912 | 70
165.072 | 4.53041 | 0.59353 | 70
165.122 | 4.53937 | 0.60336 | 70
165.172 | 4.53379 | 0.59448 | 70
165.222 | 4.53654 | 0.59149 | 70
165.272 | 4.51947 | 0.5962 | 70
165.322 | 4.53994 | 0.6012 | 70
165.372 | 4.52997 | 0.59782 | 70
165.422 | 4.53746 | 0.59756 | 70
165.472 | 4.53235 | 0.59488 | 70
165.522 | 4.5324 | 0.60042 | 70
165.572 | 4.54432 | 0.60265 | 70
165.622 | 4.54633 | 0.60098 | 70
165.672 | 4.54574 | 0.59724 | 70
165.722 | 4.54407 | 0.59835 | 70
165.772 | 4.53907 | 0.6054 | 70
165.822 | 4.54845 | 0.60184 | 70
165.872 | 4.53721 | 0.59521 | 70
165.922 | 4.54134 | 0.59284 | 70
165.972 | 4.54832 | 0.59998 | 70
166.022 | 4.54199 | 0.59924 | 70
166.072 | 4.53269 | 0.5936 | 70
166.122 | 4.52633 | 0.60032 | 70
166.172 | 4.54106 | 0.60311 | 70
166.222 | 4.53485 | 0.60073 | 70
166.272 | 4.53837 | 0.59862 | 70
166.322 | 4.52842 | 0.59875 | 70
166.372 | 4.54249 | 0.60575 | 70
166.422 | 4.54227 | 0.60074 | 70
166.472 | 4.54196 | 0.60011 | 70
166.522 | 4.53215 | 0.59847 | 70
166.572 | 4.54939 | 0.60947 | 70
166.622 | 4.54641 | 0.6023 | 70
166.672 | 4.54387 | 0.60152 | 70
166.722 | 4.54912 | 0.60476 | 70
166.772 | 4.5364 | 0.59878 | 70
166.822 | 4.54155 | 0.60565 | 70
166.872 | 4.53143 | 0.59896 | 70
166.922 | 4.5262 | 0.5917 | 70
166.972 | 4.53716 | 0.60586 | 70
167.022 | 4.53961 | 0.60305 | 70
167.072 | 4.53686 | 0.59907 | 70
167.122 | 4.53203 | 0.59897 | 70
167.172 | 4.53078 | 0.60504 | 70
167.222 | 4.5363 | 0.60165 | 70
167.272 | 4.5447 | 0.59849 | 70
167.322 | 4.52466 | 0.59717 | 70
167.372 | 4.55032 | 0.60648 | 70
167.422 | 4.54906 | 0.60783 | 70
167.472 | 4.54336 | 0.60115 | 70
167.522 | 4.53884 | 0.60096 | 70
167.572 | 4.54161 | 0.60354 | 70
167.622 | 4.54669 | 0.5995 | 70
167.672 | 4.53584 | 0.59586 | 70
167.722 | 4.54161 | 0.59279 | 70
167.772 | 4.54595 | 0.6037 | 70
167.822 | 4.54453 | 0.60013 | 70
167.872 | 4.52748 | 0.59288 | 70
167.922 | 4.53498 | 0.59595 | 70
167.972 | 4.53085 | 0.59838 | 70
168.022 | 4.54304 | 0.59763 | 70
168.072 | 4.53428 | 0.59551 | 70
168.122 | 4.52794 | 0.59499 | 70
168.172 | 4.53816 | 0.59757 | 70
168.222 | 4.53616 | 0.59779 | 70
168.272 | 4.54708 | 0.59896 | 70
168.322 | 4.53868 | 0.5965 | 70
168.372 | 4.53433 | 0.60176 | 70
168.422 | 4.54617 | 0.6046 | 70
168.472 | 4.53871 | 0.59619 | 70
168.522 | 4.53522 | 0.59764 | 70
168.572 | 4.54327 | 0.59889 | 70
168.622 | 4.54344 | 0.5966 | 70
168.672 | 4.54108 | 0.59924 | 70
168.722 | 4.5325 | 0.5942 | 70
168.772 | 4.53852 | 0.6038 | 70
168.822 | 4.53794 | 0.59416 | 70
168.872 | 4.53982 | 0.59286 | 70
168.922 | 4.53095 | 0.59815 | 70
168.972 | 4.53396 | 0.59516 | 70
169.022 | 4.54284 | 0.60364 | 70
169.072 | 4.54073 | 0.59346 | 70
169.122 | 4.53717 | 0.59723 | 70
169.172 | 4.54038 | 0.6046 | 70
169.222 | 4.55331 | 0.60131 | 70
169.272 | 4.54108 | 0.59651 | 70
169.322 | 4.55033 | 0.59899 | 70
169.372 | 4.5561 | 0.59919 | 70
169.422 | 4.55138 | 0.60368 | 70
169.472 | 4.55121 | 0.59415 | 70
169.522 | 4.54265 | 0.59577 | 70
169.572 | 4.54784 | 0.59744 | 70
169.622 | 4.5497 | 0.59936 | 70
169.672 | 4.54093 | 0.5994 | 70
169.722 | 4.5316 | 0.59669 | 70
169.772 | 4.54189 | 0.60152 | 70
169.822 | 4.53648 | 0.59563 | 70
169.872 | 4.54797 | 0.5964 | 70
169.922 | 4.53307 | 0.59454 | 70
169.972 | 4.54315 | 0.60252 | 70
170.022 | 4.54304 | 0.60635 | 70
170.072 | 4.55016 | 0.59958 | 70
170.122 | 4.55448 | 0.60181 | 70
170.172 | 4.54921 | 0.60445 | 70
170.222 | 4.55487 | 0.6058 | 70
170.272 | 4.54896 | 0.60572 | 70
170.322 | 4.55322 | 0.59842 | 70
170.372 | 4.54498 | 0.59655 | 70
170.422 | 4.5507 | 0.60365 | 70
170.472 | 4.54745 | 0.59562 | 70
170.522 | 4.54531 | 0.60144 | 70
170.572 | 4.54503 | 0.5971 | 70
170.622 | 4.54949 | 0.60881 | 70
170.672 | 4.54067 | 0.59436 | 70
170.722 | 4.53603 | 0.60381 | 70
170.772 | 4.55039 | 0.60437 | 70
170.822 | 4.54477 | 0.60493 | 70
170.872 | 4.56164 | 0.60571 | 70
170.922 | 4.54942 | 0.59898 | 70
170.972 | 4.55737 | 0.60072 | 70
171.022 | 4.55058 | 0.60101 | 70
171.072 | 4.55755 | 0.60383 | 70
171.122 | 4.55459 | 0.59885 | 70
171.172 | 4.54235 | 0.60221 | 70
171.222 | 4.54494 | 0.60344 | 70
171.272 | 4.54777 | 0.59993 | 70
171.322 | 4.5374 | 0.59682 | 70
171.372 | 4.53051 | 0.59921 | 70
171.422 | 4.53168 | 0.6019 | 70
171.472 | 4.54586 | 0.60186 | 70
171.522 | 4.54153 | 0.59875 | 70
171.572 | 4.5426 | 0.60116 | 70
171.622 | 4.54736 | 0.60361 | 70
171.672 | 4.54825 | 0.60207 | 70
171.722 | 4.54536 | 0.59986 | 70
171.772 | 4.53593 | 0.59781 | 70
171.822 | 4.54927 | 0.6038 | 70
171.872 | 4.56014 | 0.60632 | 70
171.922 | 4.55116 | 0.59799 | 70
171.972 | 4.55461 | 0.60176 | 70
172.022 | 4.55269 | 0.60028 | 70
172.072 | 4.55495 | 0.59894 | 70
172.122 | 4.54527 | 0.60193 | 70
172.172 | 4.54461 | 0.59754 | 70
172.222 | 4.53548 | 0.60122 | 70
172.272 | 4.56099 | 0.60176 | 70
172.322 | 4.54505 | 0.60103 | 70
172.372 | 4.54383 | 0.59226 | 70
172.422 | 4.54337 | 0.60241 | 70
172.472 | 4.53988 | 0.60084 | 70
172.522 | 4.54356 | 0.59368 | 70
172.572 | 4.54179 | 0.59726 | 70
172.622 | 4.54914 | 0.59836 | 70
172.672 | 4.54625 | 0.60028 | 70
172.722 | 4.55429 | 0.60332 | 70
172.772 | 4.54224 | 0.59443 | 70
172.822 | 4.54615 | 0.60242 | 70
172.872 | 4.55423 | 0.59988 | 70
172.922 | 4.55278 | 0.59392 | 70
172.972 | 4.54207 | 0.59335 | 70
173.022 | 4.54614 | 0.5955 | 70
173.072 | 4.55055 | 0.6054 | 70
173.122 | 4.54251 | 0.59579 | 70
173.172 | 4.55717 | 0.60523 | 70
173.222 | 4.54547 | 0.59023 | 70
173.272 | 4.54091 | 0.59706 | 70
173.322 | 4.55057 | 0.60085 | 70
173.372 | 4.55179 | 0.597 | 70
173.422 | 4.54278 | 0.59922 | 70
173.472 | 4.56704 | 0.60332 | 70
173.522 | 4.55659 | 0.59758 | 70
173.572 | 4.55591 | 0.60371 | 70
173.622 | 4.55399 | 0.60064 | 70
173.672 | 4.55277 | 0.6003 | 70
173.722 | 4.56599 | 0.59788 | 70
173.772 | 4.55742 | 0.59314 | 70
173.822 | 4.55761 | 0.60145 | 70
173.872 | 4.55757 | 0.59638 | 70
173.922 | 4.56224 | 0.60469 | 70
173.972 | 4.55313 | 0.59732 | 70
174.022 | 4.55462 | 0.59757 | 70
174.072 | 4.55089 | 0.59993 | 70
174.122 | 4.55085 | 0.59362 | 70
174.172 | 4.54955 | 0.60105 | 70
174.222 | 4.55391 | 0.59794 | 70
174.272 | 4.56205 | 0.60128 | 70
174.322 | 4.55969 | 0.60805 | 70
174.372 | 4.55872 | 0.59824 | 70
174.422 | 4.55235 | 0.60396 | 70
174.472 | 4.56907 | 0.60149 | 70
174.522 | 4.56747 | 0.60566 | 70
174.572 | 4.55617 | 0.60348 | 70
174.622 | 4.56343 | 0.59814 | 70
174.672 | 4.55737 | 0.6029 | 70
174.722 | 4.56192 | 0.60065 | 70
174.772 | 4.56479 | 0.59562 | 70
174.822 | 4.5507 | 0.60051 | 70
174.872 | 4.55281 | 0.6059 | 70
174.922 | 4.55594 | 0.60241 | 70
174.972 | 4.55701 | 0.60451 | 70
175.022 | 4.56154 | 0.60319 | 70
175.072 | 4.55237 | 0.60379 | 70
175.122 | 4.55605 | 0.60812 | 70
175.172 | 4.55563 | 0.59953 | 70
175.222 | 4.55388 | 0.60234 | 70
175.272 | 4.55664 | 0.60457 | 70
175.322 | 4.56082 | 0.60651 | 70
175.372 | 4.56441 | 0.60543 | 70
175.422 | 4.56603 | 0.60358 | 70
175.472 | 4.56741 | 0.60133 | 70
175.522 | 4.55807 | 0.60413 | 70
175.572 | 4.5621 | 0.60111 | 70
175.622 | 4.55237 | 0.59871 | 70
175.672 | 4.55159 | 0.60524 | 70
175.722 | 4.54476 | 0.60119 | 70
175.772 | 4.54856 | 0.60404 | 70
175.822 | 4.54674 | 0.60196 | 70
175.872 | 4.5529 | 0.60379 | 70
175.922 | 4.55437 | 0.60238 | 70
175.972 | 4.55241 | 0.60317 | 70
176.022 | 4.5637 | 0.60707 | 70
176.072 | 4.558 | 0.60165 | 70
176.122 | 4.57074 | 0.60928 | 70
176.172 | 4.56587 | 0.59988 | 70
176.222 | 4.5628 | 0.60301 | 70
176.272 | 4.55645 | 0.60344 | 70
176.322 | 4.57053 | 0.60543 | 70
176.372 | 4.56579 | 0.59816 | 70
176.422 | 4.5634 | 0.60093 | 70
176.472 | 4.55256 | 0.60048 | 70
176.522 | 4.55918 | 0.60113 | 70
176.572 | 4.56787 | 0.59899 | 70
176.622 | 4.54385 | 0.59842 | 70
176.672 | 4.5559 | 0.59976 | 70
176.722 | 4.55951 | 0.60135 | 70
176.772 | 4.56461 | 0.60003 | 70
176.822 | 4.56283 | 0.5999 | 70
176.872 | 4.55925 | 0.60082 | 70
176.922 | 4.56609 | 0.60008 | 70
176.972 | 4.56973 | 0.60719 | 70
177.022 | 4.55988 | 0.59521 | 70
177.072 | 4.5514 | 0.6017 | 70
177.122 | 4.56224 | 0.60546 | 70
177.172 | 4.55984 | 0.59843 | 70
177.222 | 4.55358 | 0.59818 | 70
177.272 | 4.55127 | 0.59555 | 70
177.322 | 4.55458 | 0.60108 | 70
177.372 | 4.56013 | 0.59803 | 70
177.422 | 4.55553 | 0.59058 | 70
177.472 | 4.55409 | 0.60111 | 70
177.522 | 4.55924 | 0.59469 | 70
177.572 | 4.5606 | 0.60251 | 70
177.622 | 4.57212 | 0.59526 | 70
177.672 | 4.55822 | 0.59579 | 70
177.722 | 4.56211 | 0.6042 | 70
177.772 | 4.56792 | 0.60358 | 70
177.822 | 4.5593 | 0.59995 | 70
177.872 | 4.55971 | 0.5984 | 70
177.922 | 4.56519 | 0.60057 | 70
177.972 | 4.585 | 0.60446 | 70
178.022 | 4.57352 | 0.59596 | 70
178.072 | 4.57344 | 0.60359 | 70
178.122 | 4.56746 | 0.59843 | 70
178.172 | 4.57429 | 0.59918 | 70
178.222 | 4.56245 | 0.60328 | 70
178.272 | 4.55967 | 0.59355 | 70
178.322 | 4.56182 | 0.60008 | 70
178.372 | 4.56063 | 0.59806 | 70
178.422 | 4.57338 | 0.59792 | 70
178.472 | 4.55463 | 0.59733 | 70
178.522 | 4.56889 | 0.60031 | 70
178.572 | 4.55696 | 0.60291 | 70
178.622 | 4.58406 | 0.59989 | 70
178.672 | 4.56463 | 0.59675 | 70
178.722 | 4.56689 | 0.60697 | 70
178.772 | 4.57218 | 0.60638 | 70
178.822 | 4.56514 | 0.60249 | 70
178.872 | 4.56541 | 0.5972 | 70
178.922 | 4.57044 | 0.6036 | 70
178.972 | 4.57708 | 0.60787 | 70
179.022 | 4.56263 | 0.59469 | 70
179.072 | 4.56753 | 0.60215 | 70
179.122 | 4.56023 | 0.59908 | 70
179.172 | 4.57107 | 0.60624 | 70
179.222 | 4.56801 | 0.60267 | 70
179.272 | 4.57011 | 0.60224 | 70
179.322 | 4.55613 | 0.60113 | 70
179.372 | 4.56994 | 0.60519 | 70
179.422 | 4.57644 | 0.60957 | 70
179.472 | 4.5637 | 0.60126 | 70
179.522 | 4.57195 | 0.60618 | 70
179.572 | 4.57381 | 0.60794 | 70
179.622 | 4.5781 | 0.6039 | 70
179.672 | 4.57245 | 0.6017 | 70
179.722 | 4.56798 | 0.60092 | 70
179.772 | 4.57753 | 0.60458 | 70
179.822 | 4.56631 | 0.5976 | 70
179.872 | 4.56641 | 0.60264 | 70
179.922 | 4.55604 | 0.60199 | 70
179.972 | 4.56576 | 0.60448 | 70
180.022 | 4.56963 | 0.60713 | 70
180.072 | 4.562 | 0.59924 | 70
180.122 | 4.55751 | 0.60444 | 70
180.172 | 4.56097 | 0.60269 | 70
180.222 | 4.56516 | 0.60271 | 70
180.272 | 4.57385 | 0.60648 | 70
180.322 | 4.56867 | 0.60439 | 70
180.372 | 4.58076 | 0.60663 | 70
180.422 | 4.56863 | 0.60255 | 70
180.472 | 4.58189 | 0.60497 | 70
180.522 | 4.56528 | 0.60011 | 70
180.572 | 4.57602 | 0.60452 | 70
180.622 | 4.57802 | 0.60426 | 70
180.672 | 4.57696 | 0.60225 | 70
180.722 | 4.57141 | 0.5976 | 70
180.772 | 4.57091 | 0.6054 | 70
180.822 | 4.57229 | 0.59769 | 70
180.872 | 4.56264 | 0.59837 | 70
180.922 | 4.56576 | 0.60344 | 70
180.972 | 4.56175 | 0.60181 | 70
181.022 | 4.5729 | 0.60139 | 70
181.072 | 4.56608 | 0.59677 | 70
181.122 | 4.56328 | 0.60403 | 70
181.172 | 4.5602 | 0.59835 | 70
181.222 | 4.57145 | 0.60817 | 70
181.272 | 4.58096 | 0.60646 | 70
181.322 | 4.56824 | 0.59876 | 70
181.372 | 4.57716 | 0.60582 | 70
181.422 | 4.56975 | 0.59915 | 70
181.472 | 4.58033 | 0.60675 | 70
181.522 | 4.5687 | 0.59463 | 70
181.572 | 4.57176 | 0.59589 | 70
181.622 | 4.56704 | 0.60305 | 70
181.672 | 4.56918 | 0.60102 | 70
181.722 | 4.56524 | 0.59851 | 70
181.772 | 4.55967 | 0.59602 | 70
181.822 | 4.56956 | 0.59944 | 70
181.872 | 4.56219 | 0.60173 | 70
181.922 | 4.56722 | 0.59597 | 70
181.972 | 4.57067 | 0.60317 | 70
182.022 | 4.57006 | 0.59806 | 70
182.072 | 4.56934 | 0.59227 | 70
182.122 | 4.58745 | 0.60434 | 70
182.172 | 4.57278 | 0.60123 | 70
182.222 | 4.59081 | 0.6065 | 70
182.272 | 4.58435 | 0.60112 | 70
182.322 | 4.58551 | 0.59862 | 70
182.372 | 4.57618 | 0.60725 | 70
182.422 | 4.56701 | 0.60068 | 70
182.472 | 4.57676 | 0.60222 | 70
182.522 | 4.58026 | 0.59939 | 70
182.572 | 4.56564 | 0.58933 | 70
182.622 | 4.57193 | 0.59955 | 70
182.672 | 4.57413 | 0.59902 | 70
182.722 | 4.56664 | 0.59706 | 70
182.772 | 4.57393 | 0.59998 | 70
182.822 | 4.57435 | 0.60544 | 70
182.872 | 4.5765 | 0.60784 | 70
182.922 | 4.57503 | 0.59837 | 70
182.972 | 4.57302 | 0.60566 | 70
183.022 | 4.58097 | 0.60042 | 70
183.072 | 4.58683 | 0.60328 | 70
183.122 | 4.57185 | 0.59807 | 70
183.172 | 4.58399 | 0.60172 | 70
183.222 | 4.58841 | 0.60737 | 70
183.272 | 4.58576 | 0.6019 | 70
183.322 | 4.58344 | 0.59937 | 70
183.372 | 4.57008 | 0.6023 | 70
183.422 | 4.57724 | 0.59964 | 70
183.472 | 4.57569 | 0.60368 | 70
183.522 | 4.57752 | 0.59983 | 70
183.572 | 4.57388 | 0.59766 | 70
183.622 | 4.56725 | 0.60456 | 70
183.672 | 4.58423 | 0.60031 | 70
183.722 | 4.56629 | 0.60145 | 70
183.772 | 4.57479 | 0.60367 | 70
183.822 | 4.5723 | 0.6029 | 70
183.872 | 4.57978 | 0.60848 | 70
183.922 | 4.57427 | 0.60174 | 70
183.972 | 4.56661 | 0.59841 | 70
184.022 | 4.56964 | 0.60125 | 70
184.072 | 4.58648 | 0.60406 | 70
184.122 | 4.58522 | 0.6015 | 70
184.172 | 4.58568 | 0.60336 | 70
184.222 | 4.57612 | 0.60729 | 70
184.272 | 4.58778 | 0.60982 | 70
184.322 | 4.59144 | 0.60721 | 70
184.372 | 4.58344 | 0.59923 | 70
184.422 | 4.58189 | 0.60523 | 70
184.472 | 4.57962 | 0.60293 | 70
184.522 | 4.57014 | 0.60203 | 70
184.572 | 4.57824 | 0.60164 | 70
184.622 | 4.56643 | 0.59807 | 70
184.672 | 4.57125 | 0.60527 | 70
184.722 | 4.58103 | 0.60246 | 70
184.772 | 4.58203 | 0.60178 | 70
184.822 | 4.57129 | 0.60296 | 70
184.872 | 4.5763 | 0.60997 | 70
184.922 | 4.58979 | 0.60739 | 70
184.972 | 4.58429 | 0.60477 | 70
185.022 | 4.58983 | 0.60875 | 70
185.072 | 4.59224 | 0.61026 | 70
185.122 | 4.58547 | 0.6082 | 70
185.172 | 4.57405 | 0.60525 | 70
185.222 | 4.57928 | 0.59779 | 70
185.272 | 4.59608 | 0.60417 | 70
185.322 | 4.58179 | 0.60038 | 70
185.372 | 4.58787 | 0.60028 | 70
185.422 | 4.57053 | 0.60047 | 70
185.472 | 4.57109 | 0.60129 | 70
185.522 | 4.57517 | 0.59913 | 70
185.572 | 4.5739 | 0.59962 | 70
185.622 | 4.5745 | 0.60192 | 70
185.672 | 4.56909 | 0.60247 | 70
185.722 | 4.58144 | 0.60227 | 70
185.772 | 4.57104 | 0.60101 | 70
185.822 | 4.58107 | 0.60206 | 70
185.872 | 4.58247 | 0.60513 | 70
185.922 | 4.58543 | 0.60775 | 70
185.972 | 4.58301 | 0.59704 | 70
186.022 | 4.57861 | 0.60389 | 70
186.072 | 4.57858 | 0.59923 | 70
186.122 | 4.58578 | 0.60498 | 70
186.172 | 4.59554 | 0.60366 | 70
186.222 | 4.58293 | 0.5954 | 70
186.272 | 4.58539 | 0.60467 | 70
186.322 | 4.58217 | 0.6016 | 70
186.372 | 4.58943 | 0.60521 | 70
186.422 | 4.58095 | 0.59671 | 70
186.472 | 4.57909 | 0.59918 | 70
186.522 | 4.58425 | 0.60352 | 70
186.572 | 4.582 | 0.59775 | 70
186.622 | 4.58113 | 0.59939 | 70
186.672 | 4.58177 | 0.59912 | 70
186.722 | 4.58961 | 0.60216 | 70
186.772 | 4.59742 | 0.6058 | 70
186.822 | 4.58673 | 0.60077 | 70
186.872 | 4.57592 | 0.60207 | 70
186.922 | 4.5992 | 0.60653 | 70
186.972 | 4.60452 | 0.60452 | 70
187.022 | 4.59392 | 0.60061 | 70
187.072 | 4.58301 | 0.60276 | 70
187.122 | 4.59351 | 0.60818 | 70
187.172 | 4.59899 | 0.60079 | 70
187.222 | 4.58125 | 0.59783 | 70
187.272 | 4.57048 | 0.59997 | 70
187.322 | 4.59244 | 0.6064 | 70
187.372 | 4.60002 | 0.60736 | 70
187.422 | 4.57906 | 0.59696 | 70
187.472 | 4.59317 | 0.60025 | 70
187.522 | 4.58161 | 0.60679 | 70
187.572 | 4.60527 | 0.60415 | 70
187.622 | 4.59473 | 0.60477 | 70
187.672 | 4.59195 | 0.60543 | 70
187.722 | 4.59865 | 0.60375 | 70
187.772 | 4.60261 | 0.60666 | 70
187.822 | 4.59181 | 0.59869 | 70
187.872 | 4.57559 | 0.60278 | 70
187.922 | 4.58111 | 0.60268 | 70
187.972 | 4.59271 | 0.60637 | 70
188.022 | 4.58468 | 0.6 | 70
188.072 | 4.57888 | 0.59688 | 70
188.122 | 4.59038 | 0.60545 | 70
188.172 | 4.59512 | 0.6084 | 70
188.222 | 4.59171 | 0.60562 | 70
188.272 | 4.58475 | 0.60264 | 70
188.322 | 4.59193 | 0.60503 | 70
188.372 | 4.59111 | 0.60949 | 70
188.422 | 4.60207 | 0.60717 | 70
188.472 | 4.59973 | 0.60313 | 70
188.522 | 4.59756 | 0.61084 | 70
188.572 | 4.59799 | 0.60847 | 70
188.622 | 4.59805 | 0.60276 | 70
188.672 | 4.58369 | 0.60049 | 70
188.722 | 4.59028 | 0.60728 | 70
188.772 | 4.58674 | 0.60118 | 70
188.822 | 4.58506 | 0.60143 | 70
188.872 | 4.57767 | 0.5993 | 70
188.922 | 4.5822 | 0.61085 | 70
188.972 | 4.58958 | 0.60794 | 70
189.022 | 4.58214 | 0.6009 | 70
189.072 | 4.59196 | 0.60945 | 70
189.122 | 4.60083 | 0.60606 | 70
189.172 | 4.5916 | 0.60991 | 70
189.222 | 4.59972 | 0.60775 | 70
189.272 | 4.6021 | 0.60585 | 70
189.31367 | 4.62064 | 0.61405 | 70
189.372 | 4.58521 | 0.60312 | 70
189.422 | 4.60299 | 0.60953 | 70
189.472 | 4.58608 | 0.60347 | 70
189.522 | 4.59268 | 0.59692 | 70
189.572 | 4.58659 | 0.60449 | 70
189.622 | 4.59971 | 0.60475 | 70
189.672 | 4.58287 | 0.60271 | 70
189.722 | 4.5887 | 0.6001 | 70
189.772 | 4.59279 | 0.60305 | 70
189.822 | 4.58306 | 0.60123 | 70
189.872 | 4.58577 | 0.59855 | 70
189.922 | 4.58998 | 0.60559 | 70
189.972 | 4.59382 | 0.60266 | 70
190.022 | 4.60215 | 0.60711 | 70
190.072 | 4.59795 | 0.59969 | 70
190.122 | 4.59278 | 0.60004 | 70
190.172 | 4.59876 | 0.60933 | 70
190.222 | 4.59484 | 0.6021 | 70
190.272 | 4.60556 | 0.60481 | 70
190.322 | 4.5918 | 0.59993 | 70
190.372 | 4.595 | 0.59906 | 70
190.422 | 4.59461 | 0.60969 | 70
190.472 | 4.59549 | 0.60097 | 70
190.522 | 4.59217 | 0.59924 | 70
190.572 | 4.5782 | 0.59855 | 70
190.622 | 4.60463 | 0.60286 | 70
190.672 | 4.58165 | 0.60043 | 70
190.722 | 4.6021 | 0.59881 | 70
190.772 | 4.60105 | 0.60719 | 70
190.822 | 4.60672 | 0.60606 | 70
190.872 | 4.5995 | 0.60096 | 70
190.922 | 4.59956 | 0.60362 | 70
190.972 | 4.59912 | 0.60517 | 70
191.022 | 4.59347 | 0.60716 | 70
191.072 | 4.6175 | 0.60016 | 70
191.122 | 4.60121 | 0.59875 | 70
191.172 | 4.60218 | 0.6023 | 70
191.222 | 4.59982 | 0.59882 | 70
191.272 | 4.60179 | 0.60165 | 70
191.322 | 4.58827 | 0.59527 | 70
191.372 | 4.60593 | 0.60285 | 70
191.422 | 4.59767 | 0.60635 | 70
191.472 | 4.60178 | 0.5995 | 70
191.522 | 4.59491 | 0.60211 | 70
191.572 | 4.59585 | 0.59796 | 70
191.622 | 4.59281 | 0.60371 | 70
191.672 | 4.60203 | 0.60217 | 70
191.722 | 4.59578 | 0.59896 | 70
191.772 | 4.60209 | 0.61174 | 70
191.822 | 4.61566 | 0.60703 | 70
191.872 | 4.6033 | 0.60119 | 70
191.922 | 4.5909 | 0.60253 | 70
191.972 | 4.59488 | 0.59842 | 70
192.022 | 4.60026 | 0.60669 | 70
192.072 | 4.59694 | 0.59852 | 70
192.122 | 4.60088 | 0.60095 | 70
192.172 | 4.5813 | 0.60475 | 70
192.222 | 4.59698 | 0.60813 | 70
192.272 | 4.60495 | 0.6094 | 70
192.322 | 4.58877 | 0.60249 | 70
192.372 | 4.60358 | 0.60584 | 70
192.422 | 4.59707 | 0.60562 | 70
192.472 | 4.61418 | 0.60752 | 70
192.522 | 4.60187 | 0.60506 | 70
192.572 | 4.60607 | 0.60846 | 70
192.622 | 4.60549 | 0.60516 | 70
192.672 | 4.60779 | 0.60759 | 70
192.722 | 4.6171 | 0.60592 | 70
192.772 | 4.60755 | 0.60653 | 70
192.822 | 4.61376 | 0.6076 | 70
192.872 | 4.60615 | 0.60436 | 70
192.922 | 4.61378 | 0.60425 | 70
192.972 | 4.59338 | 0.59783 | 70
193.022 | 4.60206 | 0.60416 | 70
193.072 | 4.60704 | 0.60784 | 70
193.122 | 4.60818 | 0.60665 | 70
193.172 | 4.58449 | 0.60129 | 70
193.222 | 4.60243 | 0.60797 | 70
193.272 | 4.59142 | 0.60225 | 70
193.322 | 4.60704 | 0.60579 | 70
193.372 | 4.59904 | 0.6042 | 70
193.422 | 4.60164 | 0.61017 | 70
193.472 | 4.60909 | 0.61291 | 70
193.522 | 4.60362 | 0.60784 | 70
193.572 | 4.60382 | 0.605 | 70
193.622 | 4.5951 | 0.60123 | 70
193.672 | 4.62263 | 0.61071 | 70
193.722 | 4.60936 | 0.60294 | 70
193.772 | 4.61006 | 0.60388 | 70
193.822 | 4.59941 | 0.60542 | 70
193.872 | 4.6041 | 0.60932 | 70
193.922 | 4.6071 | 0.60144 | 70
193.972 | 4.59899 | 0.60623 | 70
194.022 | 4.58973 | 0.59755 | 70
194.072 | 4.60125 | 0.60243 | 70
194.122 | 4.60389 | 0.59858 | 70
194.172 | 4.59821 | 0.601 | 70
194.222 | 4.60456 | 0.60435 | 70
194.272 | 4.61265 | 0.61041 | 70
194.322 | 4.60843 | 0.60759 | 70
194.372 | 4.60223 | 0.60215 | 70
194.422 | 4.61357 | 0.61075 | 70
194.472 | 4.60752 | 0.60952 | 70
194.522 | 4.62148 | 0.60936 | 70
194.572 | 4.6148 | 0.60801 | 70
194.622 | 4.62042 | 0.60672 | 70
194.672 | 4.61067 | 0.60698 | 70
194.722 | 4.61281 | 0.60334 | 70
194.772 | 4.60343 | 0.59436 | 70
194.822 | 4.59908 | 0.60219 | 70
194.872 | 4.60891 | 0.59965 | 70
194.922 | 4.60257 | 0.60543 | 70
194.972 | 4.60336 | 0.59752 | 70
195.022 | 4.59548 | 0.59257 | 70
195.072 | 4.6008 | 0.6079 | 70
195.122 | 4.60895 | 0.60063 | 70
195.172 | 4.61558 | 0.60351 | 70
195.222 | 4.61458 | 0.60127 | 70
195.272 | 4.62047 | 0.60923 | 70
195.322 | 4.622 | 0.6111 | 70
195.372 | 4.61583 | 0.59737 | 70
195.422 | 4.6133 | 0.60408 | 70
195.472 | 4.61326 | 0.60264 | 70
195.522 | 4.62314 | 0.60314 | 70
195.572 | 4.60188 | 0.59792 | 70
195.622 | 4.60679 | 0.59685 | 70
195.672 | 4.5992 | 0.60331 | 70
195.722 | 4.6248 | 0.60498 | 70
195.772 | 4.6125 | 0.59634 | 70
195.822 | 4.59604 | 0.5962 | 70
195.872 | 4.61487 | 0.60645 | 70
195.922 | 4.60639 | 0.60338 | 70
195.972 | 4.61406 | 0.59984 | 70
196.022 | 4.61702 | 0.59966 | 70
196.072 | 4.60754 | 0.61136 | 70
196.122 | 4.62634 | 0.60704 | 70
196.172 | 4.62533 | 0.60676 | 70
196.222 | 4.62064 | 0.60202 | 70
196.272 | 4.62079 | 0.5999 | 70
196.322 | 4.62205 | 0.60764 | 70
196.372 | 4.63584 | 0.60451 | 70
196.422 | 4.60974 | 0.59798 | 70
196.472 | 4.60858 | 0.60732 | 70
196.522 | 4.61988 | 0.60443 | 70
196.572 | 4.61474 | 0.60374 | 70
196.622 | 4.6175 | 0.60437 | 70
196.672 | 4.59838 | 0.60138 | 70
196.722 | 4.61506 | 0.60531 | 70
196.772 | 4.62471 | 0.60177 | 70
196.822 | 4.61032 | 0.60001 | 70
196.872 | 4.61016 | 0.60403 | 70
196.922 | 4.61767 | 0.60948 | 70
196.972 | 4.62262 | 0.60634 | 70
197.022 | 4.62268 | 0.60888 | 70
197.072 | 4.61593 | 0.6013 | 70
197.122 | 4.62049 | 0.60835 | 70
197.172 | 4.62945 | 0.6083 | 70
197.222 | 4.61948 | 0.60775 | 70
197.272 | 4.6182 | 0.60482 | 70
197.322 | 4.61673 | 0.60653 | 70
197.372 | 4.62147 | 0.60921 | 70
197.422 | 4.61879 | 0.6038 | 70
197.472 | 4.61128 | 0.6009 | 70
197.522 | 4.62171 | 0.60581 | 70
197.572 | 4.62188 | 0.60718 | 70
197.622 | 4.61408 | 0.60419 | 70
197.672 | 4.61117 | 0.60447 | 70
197.722 | 4.61081 | 0.60676 | 70
197.772 | 4.61776 | 0.60978 | 70
197.822 | 4.61182 | 0.60397 | 70
197.872 | 4.61126 | 0.60467 | 70
197.922 | 4.62279 | 0.60862 | 70
197.972 | 4.61997 | 0.60941 | 70
198.022 | 4.62547 | 0.61038 | 70
198.072 | 4.618 | 0.60367 | 70
198.122 | 4.62298 | 0.60927 | 70
198.172 | 4.6128 | 0.60326 | 70
198.222 | 4.633 | 0.61259 | 70
198.272 | 4.61518 | 0.59952 | 70
198.322 | 4.61163 | 0.60463 | 70
198.372 | 4.62573 | 0.60657 | 70
198.422 | 4.61829 | 0.60417 | 70
198.472 | 4.61368 | 0.60475 | 70
198.522 | 4.60695 | 0.60226 | 70
198.572 | 4.61269 | 0.60551 | 70
198.622 | 4.61518 | 0.60373 | 70
198.672 | 4.61881 | 0.59965 | 70
198.722 | 4.61928 | 0.61127 | 70
198.772 | 4.62435 | 0.60836 | 70
198.822 | 4.62825 | 0.60601 | 70
198.872 | 4.62078 | 0.59938 | 70
198.922 | 4.62321 | 0.60501 | 70
198.972 | 4.62563 | 0.61369 | 70
199.022 | 4.6272 | 0.60424 | 70
199.072 | 4.61747 | 0.60187 | 70
199.122 | 4.61313 | 0.59615 | 70
199.172 | 4.61625 | 0.59651 | 70
199.222 | 4.62886 | 0.61005 | 70
199.272 | 4.62364 | 0.60039 | 70
199.322 | 4.61704 | 0.60153 | 70
199.372 | 4.60929 | 0.59886 | 70
199.422 | 4.62234 | 0.60314 | 70
199.472 | 4.62236 | 0.60294 | 70
199.522 | 4.61714 | 0.60276 | 70
199.572 | 4.61485 | 0.60569 | 70
199.622 | 4.62446 | 0.60705 | 70
199.672 | 4.63863 | 0.60217 | 70
199.722 | 4.62755 | 0.60612 | 70
199.772 | 4.63636 | 0.60743 | 70
199.822 | 4.62495 | 0.60883 | 70
199.872 | 4.63342 | 0.60383 | 70
199.922 | 4.62146 | 0.59834 | 70
199.972 | 4.62934 | 0.60781 | 70
200.022 | 4.62836 | 0.59935 | 70
200.072 | 4.62709 | 0.60676 | 70
200.12075 | 4.57523 | 0.60121 | 90
200.17075 | 4.56972 | 0.60489 | 90
200.22075 | 4.5759 | 0.60558 | 90
200.27075 | 4.56898 | 0.60392 | 90
200.32075 | 4.56667 | 0.60672 | 90
200.37075 | 4.57744 | 0.60624 | 90
200.42075 | 4.57811 | 0.60859 | 90
200.47075 | 4.58096 | 0.60492 | 90
200.52075 | 4.58298 | 0.60001 | 90
200.57075 | 4.57312 | 0.60531 | 90
200.62075 | 4.58301 | 0.60865 | 90
200.67075 | 4.57443 | 0.60184 | 90
200.72075 | 4.5692 | 0.59949 | 90
200.77075 | 4.57951 | 0.60544 | 90
200.82075 | 4.57396 | 0.6023 | 90
200.87075 | 4.58218 | 0.60318 | 90
200.92075 | 4.56289 | 0.59607 | 90
200.97075 | 4.56843 | 0.60132 | 90
201.02075 | 4.56553 | 0.60435 | 90
201.07075 | 4.57841 | 0.60329 | 90
201.12075 | 4.56256 | 0.59797 | 90
201.17075 | 4.5613 | 0.5997 | 90
201.22075 | 4.5724 | 0.60014 | 90
201.27075 | 4.57732 | 0.60918 | 90
201.32075 | 4.58456 | 0.60448 | 90
201.37075 | 4.56204 | 0.60238 | 90
201.42075 | 4.57314 | 0.60077 | 90
201.47075 | 4.57156 | 0.6003 | 90
201.52075 | 4.57416 | 0.60608 | 90
201.57075 | 4.56434 | 0.59827 | 90
201.62075 | 4.56779 | 0.6063 | 90
201.67075 | 4.56703 | 0.60125 | 90
201.72075 | 4.57216 | 0.59949 | 90
201.77075 | 4.56698 | 0.60199 | 90
201.82075 | 4.56732 | 0.59635 | 90
201.87075 | 4.56652 | 0.60266 | 90
201.92075 | 4.57589 | 0.59989 | 90
201.97075 | 4.56515 | 0.59749 | 90
202.02075 | 4.5674 | 0.60397 | 90
202.07075 | 4.57291 | 0.6006 | 90
202.12075 | 4.56989 | 0.6048 | 90
202.17075 | 4.57994 | 0.60072 | 90
202.22075 | 4.57085 | 0.60276 | 90
202.27075 | 4.57926 | 0.61027 | 90
202.32075 | 4.5817 | 0.60279 | 90
202.37075 | 4.57085 | 0.60532 | 90
202.42075 | 4.57853 | 0.60286 | 90
202.47075 | 4.56305 | 0.60245 | 90
202.52075 | 4.56657 | 0.60574 | 90
202.57075 | 4.56415 | 0.59742 | 90
202.62075 | 4.55576 | 0.60383 | 90
202.67075 | 4.56278 | 0.5981 | 90
202.72075 | 4.57277 | 0.60337 | 90
202.77075 | 4.55547 | 0.60157 | 90
202.82075 | 4.56367 | 0.60187 | 90
202.87075 | 4.56134 | 0.60557 | 90
202.92075 | 4.56787 | 0.60563 | 90
202.97075 | 4.57169 | 0.60276 | 90
203.02075 | 4.56448 | 0.60443 | 90
203.07075 | 4.57771 | 0.60305 | 90
203.12075 | 4.57107 | 0.61152 | 90
203.17075 | 4.58037 | 0.60905 | 90
203.22075 | 4.56656 | 0.60546 | 90
203.27075 | 4.56213 | 0.60472 | 90
203.32075 | 4.57147 | 0.6057 | 90
203.37075 | 4.56389 | 0.60328 | 90
203.42075 | 4.55973 | 0.60139 | 90
203.47075 | 4.55787 | 0.60577 | 90
203.52075 | 4.5574 | 0.60355 | 90
203.57075 | 4.56401 | 0.60481 | 90
203.62075 | 4.55359 | 0.60237 | 90
203.67075 | 4.55994 | 0.60363 | 90
203.72075 | 4.56388 | 0.60925 | 90
203.77075 | 4.56888 | 0.60722 | 90
203.82075 | 4.571 | 0.60519 | 90
203.87075 | 4.56241 | 0.6036 | 90
203.92075 | 4.56668 | 0.60609 | 90
203.97075 | 4.56391 | 0.60641 | 90
204.02075 | 4.55879 | 0.60005 | 90
204.07075 | 4.566 | 0.60673 | 90
204.12075 | 4.55626 | 0.59876 | 90
204.17075 | 4.56677 | 0.60597 | 90
204.22075 | 4.55707 | 0.6042 | 90
204.27075 | 4.55274 | 0.60083 | 90
204.32075 | 4.54681 | 0.60219 | 90
204.37075 | 4.55636 | 0.60594 | 90
204.42075 | 4.55413 | 0.60266 | 90
204.47075 | 4.55193 | 0.60438 | 90
204.52075 | 4.55232 | 0.60519 | 90
204.57908 | 4.55661 | 0.60718 | 90
204.62075 | 4.56092 | 0.60236 | 90
204.67075 | 4.56215 | 0.60793 | 90
204.72075 | 4.55553 | 0.6033 | 90
204.77075 | 4.56103 | 0.60177 | 90
204.82075 | 4.56635 | 0.60373 | 90
204.87075 | 4.55533 | 0.60063 | 90
204.92075 | 4.56717 | 0.60878 | 90
204.97075 | 4.56614 | 0.60358 | 90
205.02075 | 4.56342 | 0.60322 | 90
205.07075 | 4.55322 | 0.59865 | 90
205.12075 | 4.55962 | 0.60494 | 90
205.17075 | 4.5557 | 0.60755 | 90
205.22075 | 4.55738 | 0.60355 | 90
205.27075 | 4.54968 | 0.60076 | 90
205.32075 | 4.55219 | 0.60268 | 90
205.37075 | 4.56549 | 0.60467 | 90
205.42075 | 4.55541 | 0.60847 | 90
205.47075 | 4.55785 | 0.60065 | 90
205.52075 | 4.55534 | 0.60421 | 90
205.57075 | 4.5546 | 0.60168 | 90
205.62075 | 4.56738 | 0.60301 | 90
205.67075 | 4.55776 | 0.60892 | 90
205.72075 | 4.55135 | 0.60013 | 90
205.77075 | 4.56216 | 0.60571 | 90
205.82075 | 4.56445 | 0.60029 | 90
205.87075 | 4.5631 | 0.60146 | 90
205.92075 | 4.55596 | 0.60185 | 90
205.97075 | 4.54703 | 0.59896 | 90
206.02075 | 4.55643 | 0.60353 | 90
206.07075 | 4.55717 | 0.59884 | 90
206.12075 | 4.54648 | 0.59367 | 90
206.17075 | 4.54611 | 0.60214 | 90
206.22075 | 4.55939 | 0.60256 | 90
206.27075 | 4.55615 | 0.60262 | 90
206.32075 | 4.56229 | 0.60057 | 90
206.37075 | 4.55429 | 0.60149 | 90
206.42075 | 4.55556 | 0.60796 | 90
206.47075 | 4.55538 | 0.60021 | 90
206.52075 | 4.55317 | 0.60423 | 90
206.57075 | 4.56702 | 0.60508 | 90
206.62075 | 4.56393 | 0.60478 | 90
206.67075 | 4.5577 | 0.60068 | 90
206.72075 | 4.5633 | 0.60211 | 90
206.77075 | 4.56574 | 0.60828 | 90
206.82075 | 4.55998 | 0.60098 | 90
206.87075 | 4.56938 | 0.60487 | 90
206.92075 | 4.55645 | 0.60024 | 90
206.97075 | 4.55746 | 0.59838 | 90
207.02075 | 4.55862 | 0.60593 | 90
207.07075 | 4.56221 | 0.60352 | 90
207.12075 | 4.55576 | 0.59896 | 90
207.17075 | 4.54737 | 0.60289 | 90
207.22075 | 4.55674 | 0.60575 | 90
207.27075 | 4.56055 | 0.60712 | 90
207.32075 | 4.55963 | 0.60283 | 90
207.37075 | 4.54439 | 0.60495 | 90
207.42075 | 4.55022 | 0.60596 | 90
207.47075 | 4.5524 | 0.60668 | 90
207.52075 | 4.55872 | 0.60513 | 90
207.57075 | 4.5548 | 0.60502 | 90
207.62075 | 4.56654 | 0.61242 | 90
207.67075 | 4.56078 | 0.6046 | 90
207.72075 | 4.5654 | 0.60798 | 90
207.77075 | 4.5599 | 0.60343 | 90
207.82075 | 4.55829 | 0.6033 | 90
207.87075 | 4.57858 | 0.61102 | 90
207.92075 | 4.56077 | 0.6065 | 90
207.97075 | 4.56306 | 0.60261 | 90
208.02075 | 4.55289 | 0.60385 | 90
208.07075 | 4.55455 | 0.60475 | 90
208.12075 | 4.55682 | 0.60466 | 90
208.17075 | 4.54425 | 0.59981 | 90
208.22075 | 4.54117 | 0.60473 | 90
208.27075 | 4.54494 | 0.60615 | 90
208.32075 | 4.55625 | 0.60548 | 90
208.37075 | 4.54791 | 0.60491 | 90
208.42075 | 4.55757 | 0.60237 | 90
208.47075 | 4.54935 | 0.60687 | 90
208.52075 | 4.55897 | 0.60486 | 90
208.57075 | 4.55249 | 0.6051 | 90
208.62075 | 4.55103 | 0.60695 | 90
208.67075 | 4.55325 | 0.60311 | 90
208.72075 | 4.5598 | 0.60537 | 90
208.77075 | 4.5619 | 0.60277 | 90
208.82075 | 4.56062 | 0.60675 | 90
208.87075 | 4.55697 | 0.60618 | 90
208.92075 | 4.55921 | 0.60477 | 90
208.97075 | 4.55297 | 0.60132 | 90
209.02075 | 4.54186 | 0.59717 | 90
209.07075 | 4.54171 | 0.60228 | 90
209.12075 | 4.5511 | 0.6057 | 90
209.17075 | 4.55387 | 0.60405 | 90
209.22075 | 4.55062 | 0.60053 | 90
209.27075 | 4.54552 | 0.59934 | 90
209.32075 | 4.55347 | 0.60538 | 90
209.37075 | 4.54665 | 0.60203 | 90
209.42075 | 4.55189 | 0.60062 | 90
209.47075 | 4.54374 | 0.60094 | 90
209.52075 | 4.55608 | 0.60507 | 90
209.57075 | 4.56024 | 0.60729 | 90
209.62075 | 4.56111 | 0.60393 | 90
209.67075 | 4.54921 | 0.60482 | 90
209.72075 | 4.56149 | 0.60561 | 90
209.77075 | 4.56182 | 0.60085 | 90
209.82075 | 4.56588 | 0.6055 | 90
209.87075 | 4.55429 | 0.59984 | 90
209.92075 | 4.54906 | 0.60584 | 90
209.97075 | 4.55805 | 0.60107 | 90
210.02075 | 4.55246 | 0.59783 | 90
210.07075 | 4.54412 | 0.6011 | 90
210.12075 | 4.54315 | 0.59785 | 90
210.17075 | 4.5565 | 0.60809 | 90
210.22075 | 4.55006 | 0.60055 | 90
210.27075 | 4.55092 | 0.5969 | 90
210.32075 | 4.5395 | 0.60205 | 90
210.37075 | 4.5509 | 0.6014 | 90
210.42075 | 4.55155 | 0.6042 | 90
210.47075 | 4.55657 | 0.59989 | 90
210.52075 | 4.54234 | 0.59914 | 90
210.57075 | 4.56019 | 0.60927 | 90
210.62075 | 4.55919 | 0.60153 | 90
210.67075 | 4.55367 | 0.60425 | 90
210.72075 | 4.56343 | 0.60267 | 90
210.77075 | 4.55994 | 0.6048 | 90
210.82075 | 4.56112 | 0.60737 | 90
210.87075 | 4.55896 | 0.60296 | 90
210.92075 | 4.5566 | 0.60551 | 90
210.97075 | 4.55849 | 0.60523 | 90
211.02075 | 4.56729 | 0.60593 | 90
211.07075 | 4.54962 | 0.59953 | 90
211.12075 | 4.55015 | 0.59857 | 90
211.17075 | 4.55967 | 0.60889 | 90
211.22075 | 4.55125 | 0.60378 | 90
211.27075 | 4.55668 | 0.6006 | 90
211.32075 | 4.53801 | 0.60204 | 90
211.37075 | 4.55189 | 0.6047 | 90
211.42075 | 4.55179 | 0.60437 | 90
211.47075 | 4.55785 | 0.6036 | 90
211.52075 | 4.56497 | 0.60375 | 90
211.57075 | 4.55466 | 0.60731 | 90
211.62075 | 4.55787 | 0.60753 | 90
211.67075 | 4.55736 | 0.60728 | 90
211.72075 | 4.54993 | 0.60118 | 90
211.77075 | 4.55641 | 0.60776 | 90
211.82075 | 4.55422 | 0.60692 | 90
211.87075 | 4.55859 | 0.605 | 90
211.92075 | 4.55008 | 0.59887 | 90
211.97075 | 4.53905 | 0.60205 | 90
212.02075 | 4.55382 | 0.60726 | 90
212.07075 | 4.55727 | 0.60311 | 90
212.12075 | 4.55613 | 0.60502 | 90
212.17075 | 4.55064 | 0.60597 | 90
212.22075 | 4.55216 | 0.60697 | 90
212.27075 | 4.5574 | 0.6039 | 90
212.32075 | 4.55409 | 0.60174 | 90
212.37075 | 4.55104 | 0.60277 | 90
212.42075 | 4.54886 | 0.60353 | 90
212.47075 | 4.55336 | 0.60556 | 90
212.52075 | 4.54427 | 0.60182 | 90
212.57075 | 4.55092 | 0.6056 | 90
212.62075 | 4.54516 | 0.60637 | 90
212.67075 | 4.55801 | 0.60454 | 90
212.72075 | 4.55151 | 0.60459 | 90
212.77075 | 4.5537 | 0.60405 | 90
212.82075 | 4.54776 | 0.60522 | 90
212.87075 | 4.56021 | 0.61087 | 90
212.92075 | 4.56689 | 0.60462 | 90
212.97075 | 4.5458 | 0.60124 | 90
213.02075 | 4.55812 | 0.60906 | 90
213.07075 | 4.565 | 0.60982 | 90
213.12075 | 4.56944 | 0.6062 | 90
213.17075 | 4.55528 | 0.60113 | 90
213.22075 | 4.55056 | 0.60664 | 90
213.27075 | 4.5549 | 0.60445 | 90
213.32075 | 4.55511 | 0.60556 | 90
213.37075 | 4.55207 | 0.60273 | 90
213.42075 | 4.54223 | 0.60404 | 90
213.47075 | 4.55437 | 0.60925 | 90
213.52075 | 4.54412 | 0.60171 | 90
213.57075 | 4.55429 | 0.59776 | 90
213.62075 | 4.536 | 0.59661 | 90
213.67075 | 4.54544 | 0.60081 | 90
213.72075 | 4.54894 | 0.60547 | 90
213.77075 | 4.54625 | 0.59895 | 90
213.82075 | 4.54468 | 0.60308 | 90
213.87075 | 4.55928 | 0.60637 | 90
213.92075 | 4.55253 | 0.60123 | 90
213.97075 | 4.54977 | 0.60238 | 90
214.02075 | 4.54794 | 0.59973 | 90
214.07075 | 4.55436 | 0.61377 | 90
214.12075 | 4.55658 | 0.60383 | 90
214.17075 | 4.55423 | 0.60155 | 90
214.22075 | 4.56002 | 0.60364 | 90
214.27075 | 4.55238 | 0.60201 | 90
214.32075 | 4.54349 | 0.60373 | 90
214.37075 | 4.56476 | 0.6036 | 90
214.42075 | 4.56067 | 0.59598 | 90
214.47075 | 4.55118 | 0.60511 | 90
214.52075 | 4.5586 | 0.60599 | 90
214.57075 | 4.55888 | 0.60413 | 90
214.62075 | 4.54459 | 0.59641 | 90
214.67075 | 4.55437 | 0.59942 | 90
214.72075 | 4.54737 | 0.60241 | 90
214.77075 | 4.55823 | 0.59879 | 90
214.82075 | 4.55179 | 0.59893 | 90
214.87075 | 4.5423 | 0.597 | 90
214.92075 | 4.54288 | 0.60138 | 90
214.97075 | 4.55216 | 0.60302 | 90
215.02075 | 4.55727 | 0.59839 | 90
215.07075 | 4.54386 | 0.60549 | 90
215.12075 | 4.56622 | 0.6054 | 90
215.17075 | 4.55821 | 0.59609 | 90
215.22075 | 4.55193 | 0.60269 | 90
215.27075 | 4.56059 | 0.60683 | 90
215.32075 | 4.57302 | 0.61452 | 90
215.37075 | 4.56479 | 0.60506 | 90
215.42075 | 4.56355 | 0.60351 | 90
215.47075 | 4.55269 | 0.60683 | 90
215.52075 | 4.56949 | 0.60437 | 90
215.57075 | 4.56012 | 0.60712 | 90
215.62075 | 4.5642 | 0.59761 | 90
215.67075 | 4.55901 | 0.60106 | 90
215.72075 | 4.5573 | 0.6031 | 90
215.77075 | 4.56359 | 0.60362 | 90
215.82075 | 4.55468 | 0.60523 | 90
215.87075 | 4.55405 | 0.60087 | 90
215.92075 | 4.55243 | 0.60569 | 90
215.97075 | 4.55624 | 0.60221 | 90
216.02075 | 4.54888 | 0.59951 | 90
216.07075 | 4.55408 | 0.60209 | 90
216.12075 | 4.54801 | 0.60168 | 90
216.17075 | 4.55353 | 0.60462 | 90
216.22075 | 4.54664 | 0.60229 | 90
216.27075 | 4.55367 | 0.60796 | 90
216.32075 | 4.54674 | 0.60561 | 90
216.37075 | 4.55131 | 0.60432 | 90
216.42075 | 4.56261 | 0.61139 | 90
216.47075 | 4.55146 | 0.60304 | 90
216.52075 | 4.55909 | 0.60946 | 90
216.57075 | 4.56573 | 0.61077 | 90
216.62075 | 4.5659 | 0.6057 | 90
216.67075 | 4.55677 | 0.60473 | 90
216.72075 | 4.56198 | 0.60924 | 90
216.77067 | 4.56553 | 0.60875 | 90
216.82067 | 4.56399 | 0.60672 | 90
216.87067 | 4.56518 | 0.60674 | 90
216.92067 | 4.55391 | 0.60858 | 90
216.97067 | 4.56538 | 0.60909 | 90
217.02067 | 4.55794 | 0.60485 | 90
217.07067 | 4.55446 | 0.6019 | 90
217.12067 | 4.5423 | 0.60255 | 90
217.17067 | 4.55183 | 0.60627 | 90
217.22067 | 4.56058 | 0.60261 | 90
217.27067 | 4.5386 | 0.60023 | 90
217.32067 | 4.54683 | 0.6016 | 90
217.37067 | 4.54871 | 0.60707 | 90
217.42067 | 4.55686 | 0.60692 | 90
217.47067 | 4.55555 | 0.6047 | 90
217.52067 | 4.5558 | 0.60733 | 90
217.57067 | 4.54693 | 0.60358 | 90
217.62067 | 4.56131 | 0.60839 | 90
217.67067 | 4.54576 | 0.60168 | 90
217.72067 | 4.55764 | 0.60528 | 90
217.77067 | 4.55925 | 0.60814 | 90
217.82067 | 4.5644 | 0.60629 | 90
217.87067 | 4.557 | 0.60491 | 90
217.92067 | 4.55387 | 0.6052 | 90
217.97067 | 4.56043 | 0.60826 | 90
218.02067 | 4.56562 | 0.60866 | 90
218.07067 | 4.56567 | 0.60268 | 90
218.12067 | 4.55537 | 0.6073 | 90
218.17067 | 4.56574 | 0.60912 | 90
218.22067 | 4.56117 | 0.60353 | 90
218.27067 | 4.56197 | 0.60391 | 90
218.32067 | 4.55825 | 0.60048 | 90
218.37067 | 4.56543 | 0.61292 | 90
218.42067 | 4.55802 | 0.6052 | 90
218.47067 | 4.55681 | 0.60398 | 90
218.52067 | 4.54598 | 0.59644 | 90
218.57083 | 4.55045 | 0.6025 | 90
218.62083 | 4.55615 | 0.60973 | 90
218.67083 | 4.55846 | 0.60204 | 90
218.72083 | 4.55692 | 0.60054 | 90
218.77083 | 4.5478 | 0.59799 | 90
218.82083 | 4.55314 | 0.60264 | 90
218.87083 | 4.55071 | 0.6041 | 90
218.92083 | 4.5544 | 0.59715 | 90
218.97083 | 4.55243 | 0.60455 | 90
219.02083 | 4.56312 | 0.60801 | 90
219.07083 | 4.55268 | 0.59925 | 90
219.12083 | 4.55362 | 0.60323 | 90
219.17083 | 4.56222 | 0.60059 | 90
219.22083 | 4.56048 | 0.61022 | 90
219.27083 | 4.5664 | 0.60365 | 90
219.32083 | 4.56235 | 0.59944 | 90
219.37083 | 4.55452 | 0.60624 | 90
219.42083 | 4.56096 | 0.60663 | 90
219.47083 | 4.56296 | 0.60652 | 90
219.52083 | 4.57326 | 0.60193 | 90
219.57083 | 4.56594 | 0.60185 | 90
219.62083 | 4.56851 | 0.61024 | 90
219.67083 | 4.57339 | 0.60768 | 90
219.72083 | 4.56914 | 0.60522 | 90
219.77083 | 4.56632 | 0.60566 | 90
219.82083 | 4.57344 | 0.60638 | 90
219.87083 | 4.5732 | 0.6091 | 90
219.92083 | 4.57073 | 0.60488 | 90
219.97083 | 4.55674 | 0.6081 | 90
220.02083 | 4.56052 | 0.60528 | 90
220.07083 | 4.54956 | 0.60423 | 90
220.12083 | 4.57305 | 0.61094 | 90
220.17083 | 4.54974 | 0.59915 | 90
220.22083 | 4.54963 | 0.60605 | 90
220.27083 | 4.56053 | 0.60522 | 90
220.32083 | 4.56198 | 0.60731 | 90
220.37083 | 4.56328 | 0.60591 | 90
220.42083 | 4.55685 | 0.60754 | 90
220.47083 | 4.55457 | 0.60472 | 90
220.52083 | 4.56311 | 0.60365 | 90
220.57083 | 4.56607 | 0.60728 | 90
220.62083 | 4.55627 | 0.60585 | 90
220.67083 | 4.56719 | 0.60848 | 90
220.72083 | 4.56232 | 0.60575 | 90
220.77083 | 4.55789 | 0.6052 | 90
220.82083 | 4.55844 | 0.60545 | 90
220.87083 | 4.55501 | 0.60722 | 90
220.92083 | 4.56615 | 0.6086 | 90
220.97083 | 4.5637 | 0.60663 | 90
221.02083 | 4.56304 | 0.6064 | 90
221.07083 | 4.56409 | 0.61009 | 90
221.12083 | 4.56297 | 0.60646 | 90
221.17083 | 4.5754 | 0.60926 | 90
221.22083 | 4.56305 | 0.60714 | 90
221.27083 | 4.57158 | 0.61064 | 90
221.32083 | 4.56539 | 0.61152 | 90
221.37083 | 4.56786 | 0.60432 | 90
221.42083 | 4.55902 | 0.60386 | 90
221.47083 | 4.55798 | 0.60377 | 90
221.52083 | 4.55997 | 0.60709 | 90
221.57083 | 4.57038 | 0.60799 | 90
221.62083 | 4.55599 | 0.60336 | 90
221.67083 | 4.5556 | 0.60517 | 90
221.72083 | 4.5525 | 0.60434 | 90
221.77083 | 4.56101 | 0.60706 | 90
221.82083 | 4.55154 | 0.60153 | 90
221.87083 | 4.56374 | 0.60706 | 90
221.92083 | 4.56019 | 0.60791 | 90
221.97083 | 4.55935 | 0.60339 | 90
222.02083 | 4.55762 | 0.60522 | 90
222.07083 | 4.55617 | 0.60465 | 90
222.12083 | 4.56711 | 0.60755 | 90
222.17083 | 4.56284 | 0.60804 | 90
222.22083 | 4.57332 | 0.60426 | 90
222.27083 | 4.56147 | 0.6056 | 90
222.32083 | 4.56668 | 0.60904 | 90
222.37083 | 4.57069 | 0.611 | 90
222.42083 | 4.5588 | 0.60639 | 90
222.47083 | 4.56693 | 0.59799 | 90
222.52083 | 4.56366 | 0.60783 | 90
222.57083 | 4.58068 | 0.61068 | 90
222.62083 | 4.57992 | 0.61189 | 90
222.67083 | 4.57006 | 0.60484 | 90
222.72083 | 4.57472 | 0.60329 | 90
222.77083 | 4.5808 | 0.61367 | 90
222.82083 | 4.57405 | 0.59952 | 90
222.87083 | 4.57172 | 0.60809 | 90
222.92083 | 4.57144 | 0.6051 | 90
222.97083 | 4.58071 | 0.60394 | 90
223.02083 | 4.57223 | 0.60602 | 90
223.07083 | 4.56203 | 0.59723 | 90
223.12083 | 4.56358 | 0.60447 | 90
223.17083 | 4.56306 | 0.60407 | 90
223.22083 | 4.56621 | 0.60196 | 90
223.27083 | 4.55992 | 0.60306 | 90
223.32083 | 4.56295 | 0.604 | 90
223.37083 | 4.56034 | 0.60646 | 90
223.42083 | 4.5693 | 0.60388 | 90
223.47083 | 4.56599 | 0.59868 | 90
223.52083 | 4.56034 | 0.60319 | 90
223.57083 | 4.57668 | 0.60314 | 90
223.62083 | 4.57206 | 0.61149 | 90
223.67083 | 4.57859 | 0.60159 | 90
223.72083 | 4.56573 | 0.6012 | 90
223.77083 | 4.57404 | 0.61044 | 90
223.82083 | 4.57426 | 0.60621 | 90
223.87083 | 4.5794 | 0.60759 | 90
223.92083 | 4.56402 | 0.60025 | 90
223.97083 | 4.5729 | 0.60595 | 90
224.02083 | 4.57683 | 0.60964 | 90
224.07083 | 4.58163 | 0.60399 | 90
224.12083 | 4.57033 | 0.60384 | 90
224.17083 | 4.57734 | 0.60518 | 90
224.22083 | 4.57856 | 0.6036 | 90
224.27083 | 4.5714 | 0.60601 | 90
224.32083 | 4.56574 | 0.60348 | 90
224.37083 | 4.55914 | 0.60332 | 90
224.42083 | 4.56992 | 0.60464 | 90
224.47083 | 4.56265 | 0.59845 | 90
224.52083 | 4.56274 | 0.60302 | 90
224.57083 | 4.561 | 0.6082 | 90
224.62083 | 4.57148 | 0.61112 | 90
224.67083 | 4.5794 | 0.60827 | 90
224.72083 | 4.56681 | 0.60098 | 90
224.77083 | 4.56304 | 0.60559 | 90
224.82083 | 4.56679 | 0.60752 | 90
224.87083 | 4.58221 | 0.60906 | 90
224.92083 | 4.56753 | 0.59887 | 90
224.97083 | 4.57137 | 0.61445 | 90
225.02083 | 4.5709 | 0.61096 | 90
225.07083 | 4.5873 | 0.61297 | 90
225.12083 | 4.58514 | 0.61073 | 90
225.17083 | 4.57365 | 0.60891 | 90
225.22083 | 4.57252 | 0.60917 | 90
225.27083 | 4.56907 | 0.60519 | 90
225.32083 | 4.56811 | 0.60523 | 90
225.37083 | 4.56409 | 0.60815 | 90
225.42083 | 4.56908 | 0.60979 | 90
225.47083 | 4.57235 | 0.60745 | 90
225.52083 | 4.56689 | 0.60275 | 90
225.57083 | 4.56794 | 0.60783 | 90
225.62083 | 4.57476 | 0.60894 | 90
225.67083 | 4.56682 | 0.6029 | 90
225.72083 | 4.57539 | 0.60672 | 90
225.77083 | 4.56917 | 0.60661 | 90
225.82083 | 4.57906 | 0.61335 | 90
225.87083 | 4.58193 | 0.60903 | 90
225.92083 | 4.57477 | 0.60718 | 90
225.97083 | 4.57045 | 0.60599 | 90
226.02083 | 4.57904 | 0.6083 | 90
226.07083 | 4.57675 | 0.60609 | 90
226.12083 | 4.568 | 0.60123 | 90
226.17083 | 4.57277 | 0.60856 | 90
226.22083 | 4.57875 | 0.61197 | 90
226.27083 | 4.57203 | 0.6078 | 90
226.32083 | 4.56099 | 0.60212 | 90
226.37083 | 4.56478 | 0.60289 | 90
226.42083 | 4.57006 | 0.60965 | 90
226.47083 | 4.5638 | 0.60564 | 90
226.52083 | 4.56304 | 0.60308 | 90
226.57083 | 4.5541 | 0.60223 | 90
226.62083 | 4.56599 | 0.60497 | 90
226.67083 | 4.56136 | 0.60108 | 90
226.72083 | 4.56749 | 0.60014 | 90
226.77083 | 4.56077 | 0.60058 | 90
226.82083 | 4.56172 | 0.60588 | 90
226.87083 | 4.56696 | 0.60391 | 90
226.92083 | 4.57027 | 0.60471 | 90
226.97083 | 4.5722 | 0.6047 | 90
227.02083 | 4.57633 | 0.60872 | 90
227.07083 | 4.58156 | 0.60883 | 90
227.12083 | 4.58124 | 0.60452 | 90
227.17083 | 4.57407 | 0.60707 | 90
227.22083 | 4.57426 | 0.60939 | 90
227.27083 | 4.58711 | 0.61149 | 90
227.32083 | 4.57086 | 0.60432 | 90
227.37083 | 4.58345 | 0.60665 | 90
227.42083 | 4.57445 | 0.60788 | 90
227.47083 | 4.58113 | 0.60922 | 90
227.52083 | 4.57501 | 0.60492 | 90
227.57083 | 4.57316 | 0.60465 | 90
227.62083 | 4.57827 | 0.60425 | 90
227.67083 | 4.57103 | 0.61145 | 90
227.72083 | 4.57105 | 0.59913 | 90
227.77083 | 4.55999 | 0.60293 | 90
227.82083 | 4.56924 | 0.60066 | 90
227.87083 | 4.57493 | 0.60477 | 90
227.92083 | 4.58452 | 0.60873 | 90
227.97083 | 4.57413 | 0.59944 | 90
228.02083 | 4.57104 | 0.6075 | 90
228.07083 | 4.56847 | 0.59981 | 90
228.12083 | 4.57614 | 0.60379 | 90
228.17083 | 4.57081 | 0.6019 | 90
228.22083 | 4.57103 | 0.60044 | 90
228.27083 | 4.56919 | 0.60778 | 90
228.32083 | 4.57907 | 0.60583 | 90
228.37083 | 4.57875 | 0.60102 | 90
228.42083 | 4.57177 | 0.60611 | 90
228.47083 | 4.58395 | 0.60688 | 90
228.52083 | 4.58381 | 0.61002 | 90
228.57083 | 4.58934 | 0.60436 | 90
228.62083 | 4.59035 | 0.60795 | 90
228.67083 | 4.57602 | 0.60728 | 90
228.72083 | 4.59513 | 0.60931 | 90
228.77083 | 4.58929 | 0.60917 | 90
228.82083 | 4.59089 | 0.60697 | 90
228.87083 | 4.58182 | 0.60641 | 90
228.92083 | 4.58266 | 0.61023 | 90
228.97083 | 4.58853 | 0.60634 | 90
229.02083 | 4.58429 | 0.60591 | 90
229.07083 | 4.57172 | 0.60381 | 90
229.12083 | 4.58973 | 0.60962 | 90
229.17083 | 4.58574 | 0.60831 | 90
229.22083 | 4.57763 | 0.60294 | 90
229.27083 | 4.56769 | 0.60445 | 90
229.32083 | 4.5837 | 0.60779 | 90
229.37083 | 4.57571 | 0.60736 | 90
229.42083 | 4.57277 | 0.60218 | 90
229.47083 | 4.57998 | 0.60551 | 90
229.52083 | 4.56397 | 0.60371 | 90
229.57083 | 4.59098 | 0.61093 | 90
229.62083 | 4.57133 | 0.6036 | 90
229.67083 | 4.57191 | 0.60692 | 90
229.72083 | 4.56927 | 0.60896 | 90
229.77083 | 4.58652 | 0.60494 | 90
229.82083 | 4.57757 | 0.60683 | 90
229.87083 | 4.58136 | 0.61122 | 90
229.92083 | 4.59054 | 0.61097 | 90
229.97083 | 4.59163 | 0.61193 | 90
230.02083 | 4.60031 | 0.60886 | 90
230.07083 | 4.58907 | 0.60932 | 90
230.12083 | 4.59778 | 0.61522 | 90
230.17083 | 4.59103 | 0.6102 | 90
230.22083 | 4.59377 | 0.61139 | 90
230.27083 | 4.5816 | 0.60054 | 90
230.32083 | 4.58669 | 0.60906 | 90
230.37083 | 4.57801 | 0.60929 | 90
230.42083 | 4.58604 | 0.60462 | 90
230.47083 | 4.57192 | 0.60299 | 90
230.52083 | 4.57453 | 0.6048 | 90
230.57083 | 4.58115 | 0.60997 | 90
230.62083 | 4.57603 | 0.60663 | 90
230.67083 | 4.57612 | 0.60429 | 90
230.72083 | 4.57114 | 0.6035 | 90
230.77083 | 4.58046 | 0.60835 | 90
230.82083 | 4.58977 | 0.61221 | 90
230.87083 | 4.57864 | 0.604 | 90
230.92083 | 4.58272 | 0.60627 | 90
230.97083 | 4.58231 | 0.61166 | 90
231.02083 | 4.59408 | 0.60635 | 90
231.07083 | 4.58596 | 0.6056 | 90
231.12083 | 4.586 | 0.60706 | 90
231.17083 | 4.58586 | 0.61015 | 90
231.22083 | 4.59763 | 0.60413 | 90
231.27083 | 4.5807 | 0.60403 | 90
231.32083 | 4.58774 | 0.60835 | 90
231.37083 | 4.57475 | 0.6047 | 90
231.42083 | 4.58715 | 0.60864 | 90
231.47083 | 4.58122 | 0.60302 | 90
231.52083 | 4.58109 | 0.60277 | 90
231.57083 | 4.57002 | 0.60569 | 90
231.62083 | 4.58616 | 0.60683 | 90
231.67083 | 4.58722 | 0.60699 | 90
231.72083 | 4.57497 | 0.60278 | 90
231.77083 | 4.58262 | 0.60139 | 90
231.82083 | 4.58192 | 0.60992 | 90
231.87083 | 4.58625 | 0.60361 | 90
231.92083 | 4.57462 | 0.60475 | 90
231.97083 | 4.58121 | 0.60237 | 90
232.02083 | 4.58387 | 0.60065 | 90
232.07083 | 4.58749 | 0.60691 | 90
232.12083 | 4.5988 | 0.60679 | 90
232.17083 | 4.59088 | 0.61184 | 90
232.22083 | 4.59092 | 0.60716 | 90
232.27083 | 4.58868 | 0.60545 | 90
232.32083 | 4.59908 | 0.6146 | 90
232.37083 | 4.5886 | 0.6019 | 90
232.42083 | 4.60381 | 0.61163 | 90
232.47083 | 4.59492 | 0.60916 | 90
232.52083 | 4.59705 | 0.60743 | 90
232.57083 | 4.59052 | 0.60899 | 90
232.62083 | 4.57779 | 0.60745 | 90
232.67083 | 4.58843 | 0.60874 | 90
232.72083 | 4.58503 | 0.60424 | 90
232.77083 | 4.59063 | 0.60367 | 90
232.82083 | 4.57929 | 0.6066 | 90
232.87083 | 4.59208 | 0.6086 | 90
232.92083 | 4.58162 | 0.60263 | 90
232.97083 | 4.58346 | 0.60172 | 90
233.02083 | 4.58059 | 0.6049 | 90
233.07083 | 4.59774 | 0.61247 | 90
233.12083 | 4.5944 | 0.60193 | 90
233.17083 | 4.59099 | 0.60602 | 90
233.22083 | 4.59256 | 0.60777 | 90
233.27083 | 4.59668 | 0.60991 | 90
233.32083 | 4.6074 | 0.61945 | 90
233.37083 | 4.59912 | 0.60945 | 90
233.42083 | 4.58991 | 0.60661 | 90
233.47083 | 4.59381 | 0.61051 | 90
233.52083 | 4.59448 | 0.60948 | 90
233.57083 | 4.59653 | 0.60674 | 90
233.62083 | 4.60003 | 0.60927 | 90
233.67083 | 4.59201 | 0.61111 | 90
233.72083 | 4.60043 | 0.61158 | 90
233.77083 | 4.59176 | 0.6063 | 90
233.82083 | 4.58036 | 0.60229 | 90
233.87083 | 4.59057 | 0.60948 | 90
233.92083 | 4.58545 | 0.60896 | 90
233.97083 | 4.58829 | 0.60593 | 90
234.02083 | 4.58839 | 0.60577 | 90
234.07083 | 4.58024 | 0.60608 | 90
234.12083 | 4.58291 | 0.61129 | 90
234.17083 | 4.59019 | 0.6068 | 90
234.22083 | 4.58727 | 0.60703 | 90
234.27083 | 4.59079 | 0.60966 | 90
234.32083 | 4.59271 | 0.61217 | 90
234.37083 | 4.59264 | 0.61162 | 90
234.42083 | 4.59531 | 0.60888 | 90
234.47083 | 4.58718 | 0.60932 | 90
234.52083 | 4.59969 | 0.61403 | 90
234.57083 | 4.59914 | 0.61063 | 90
234.62083 | 4.59739 | 0.61063 | 90
234.67083 | 4.59465 | 0.60542 | 90
234.72083 | 4.59719 | 0.61761 | 90
234.77083 | 4.59826 | 0.61271 | 90
234.82083 | 4.58971 | 0.6029 | 90
234.87083 | 4.59658 | 0.609 | 90
234.92083 | 4.58689 | 0.60412 | 90
234.97083 | 4.602 | 0.61364 | 90
235.02083 | 4.58931 | 0.60635 | 90
235.07083 | 4.58848 | 0.6061 | 90
235.12083 | 4.58363 | 0.60635 | 90
235.17083 | 4.59694 | 0.60965 | 90
235.22083 | 4.58982 | 0.60669 | 90
235.27083 | 4.59132 | 0.60625 | 90
235.32083 | 4.58939 | 0.60774 | 90
235.37083 | 4.58759 | 0.60889 | 90
235.42083 | 4.58791 | 0.60376 | 90
235.47083 | 4.58333 | 0.60802 | 90
235.52083 | 4.58914 | 0.60655 | 90
235.57083 | 4.59011 | 0.60928 | 90
235.62083 | 4.59329 | 0.60872 | 90
235.67083 | 4.59452 | 0.60502 | 90
235.72083 | 4.58884 | 0.60768 | 90
235.77083 | 4.59398 | 0.61065 | 90
235.82083 | 4.60515 | 0.61312 | 90
235.87083 | 4.59678 | 0.60689 | 90
235.92083 | 4.59935 | 0.60779 | 90
235.97083 | 4.60182 | 0.61301 | 90
236.02083 | 4.60822 | 0.60907 | 90
236.07083 | 4.60085 | 0.61101 | 90
236.12083 | 4.59227 | 0.60236 | 90
236.17083 | 4.59498 | 0.60251 | 90
236.22083 | 4.59459 | 0.61177 | 90
236.27083 | 4.60286 | 0.60484 | 90
236.32083 | 4.60136 | 0.60446 | 90
236.37083 | 4.58857 | 0.60269 | 90
236.42083 | 4.59682 | 0.60515 | 90
236.47083 | 4.5935 | 0.60705 | 90
236.52083 | 4.59067 | 0.60294 | 90
236.57083 | 4.58275 | 0.60775 | 90
236.62083 | 4.58876 | 0.60686 | 90
236.67083 | 4.59841 | 0.60493 | 90
236.72083 | 4.60028 | 0.61004 | 90
236.77083 | 4.59505 | 0.60618 | 90
236.82083 | 4.60027 | 0.61248 | 90
236.87083 | 4.60322 | 0.60584 | 90
236.92083 | 4.60656 | 0.60592 | 90
236.97083 | 4.60395 | 0.61001 | 90
237.02083 | 4.60125 | 0.60851 | 90
237.07083 | 4.61021 | 0.61088 | 90
237.12083 | 4.59536 | 0.60182 | 90
237.17083 | 4.60228 | 0.60586 | 90
237.22083 | 4.59557 | 0.60908 | 90
237.27083 | 4.61246 | 0.61166 | 90
237.32083 | 4.59443 | 0.60812 | 90
237.37083 | 4.60661 | 0.60789 | 90
237.42083 | 4.59972 | 0.60412 | 90
237.47083 | 4.59981 | 0.60796 | 90
237.52083 | 4.59707 | 0.60451 | 90
237.57083 | 4.594 | 0.60858 | 90
237.62083 | 4.59747 | 0.60662 | 90
237.67083 | 4.59706 | 0.60766 | 90
237.72083 | 4.60958 | 0.60635 | 90
237.77083 | 4.59602 | 0.60491 | 90
237.82083 | 4.59861 | 0.61246 | 90
237.87083 | 4.60929 | 0.61161 | 90
237.92083 | 4.61187 | 0.61047 | 90
237.97083 | 4.59805 | 0.61036 | 90
238.02083 | 4.60732 | 0.61191 | 90
238.07083 | 4.6113 | 0.61187 | 90
238.12083 | 4.60871 | 0.60959 | 90
238.17083 | 4.61371 | 0.6128 | 90
238.22083 | 4.6025 | 0.61228 | 90
238.27083 | 4.61755 | 0.61486 | 90
238.32083 | 4.61218 | 0.61157 | 90
238.37083 | 4.60168 | 0.60807 | 90
238.42083 | 4.603 | 0.61156 | 90
238.47083 | 4.59951 | 0.6082 | 90
238.52083 | 4.60879 | 0.61134 | 90
238.57083 | 4.59368 | 0.60807 | 90
238.62083 | 4.59443 | 0.60557 | 90
238.67083 | 4.59485 | 0.60994 | 90
238.72083 | 4.60307 | 0.60727 | 90
238.77083 | 4.59665 | 0.60498 | 90
238.82083 | 4.60045 | 0.60775 | 90
238.87083 | 4.58539 | 0.60739 | 90
238.92083 | 4.61027 | 0.61316 | 90
238.97083 | 4.6069 | 0.60649 | 90
239.02083 | 4.60388 | 0.61648 | 90
239.07083 | 4.59869 | 0.61069 | 90
239.12083 | 4.6071 | 0.61535 | 90
239.17083 | 4.60863 | 0.61337 | 90
239.22083 | 4.60611 | 0.6096 | 90
239.27083 | 4.6138 | 0.61401 | 90
239.32083 | 4.60159 | 0.6095 | 90
239.37083 | 4.61661 | 0.61357 | 90
239.42083 | 4.60308 | 0.60849 | 90
239.47083 | 4.61553 | 0.61275 | 90
239.52083 | 4.59969 | 0.612 | 90
239.57083 | 4.61744 | 0.60998 | 90
239.62083 | 4.60692 | 0.60763 | 90
239.67083 | 4.59527 | 0.60553 | 90
239.72083 | 4.60776 | 0.6103 | 90
239.77083 | 4.60706 | 0.60889 | 90
239.82083 | 4.60018 | 0.60475 | 90
239.87083 | 4.59991 | 0.60997 | 90
239.92083 | 4.6049 | 0.61059 | 90
239.97083 | 4.60421 | 0.60665 | 90
240.02083 | 4.59445 | 0.60375 | 90
240.07083 | 4.59997 | 0.60232 | 90
240.12083 | 4.59117 | 0.60907 | 90
240.17083 | 4.6082 | 0.61049 | 90
240.22083 | 4.60291 | 0.60624 | 90
240.27083 | 4.59892 | 0.6039 | 90
240.32083 | 4.60015 | 0.60456 | 90
240.37083 | 4.61687 | 0.61543 | 90
240.42083 | 4.60633 | 0.60555 | 90
240.47083 | 4.60943 | 0.60837 | 90
240.52083 | 4.60517 | 0.60742 | 90
240.57083 | 4.61987 | 0.60903 | 90
240.62083 | 4.62216 | 0.61188 | 90
240.67083 | 4.60972 | 0.6066 | 90
240.72083 | 4.611 | 0.60941 | 90
240.77083 | 4.61038 | 0.61021 | 90
240.82083 | 4.61705 | 0.60362 | 90
240.87083 | 4.60353 | 0.60898 | 90
240.92083 | 4.60602 | 0.60442 | 90
240.97083 | 4.60631 | 0.61001 | 90
241.02083 | 4.61255 | 0.6065 | 90
241.07083 | 4.60455 | 0.60116 | 90
241.12083 | 4.60462 | 0.6094 | 90
241.17083 | 4.60625 | 0.6064 | 90
241.22083 | 4.61295 | 0.61091 | 90
241.27083 | 4.60558 | 0.60392 | 90
241.32083 | 4.60543 | 0.60341 | 90
241.37083 | 4.6067 | 0.61049 | 90
241.42083 | 4.60962 | 0.6064 | 90
241.47083 | 4.61379 | 0.60914 | 90
241.52083 | 4.60865 | 0.60513 | 90
241.57083 | 4.62117 | 0.61371 | 90
241.62083 | 4.60507 | 0.61061 | 90
241.67083 | 4.62165 | 0.60975 | 90
241.72083 | 4.60341 | 0.6084 | 90
241.77083 | 4.6199 | 0.60864 | 90
241.82083 | 4.62344 | 0.60906 | 90
241.87083 | 4.61258 | 0.60585 | 90
241.92083 | 4.61848 | 0.61021 | 90
241.97083 | 4.61447 | 0.61291 | 90
242.02083 | 4.61874 | 0.61183 | 90
242.07083 | 4.62127 | 0.61142 | 90
242.12083 | 4.61434 | 0.61105 | 90
242.17083 | 4.61361 | 0.61325 | 90
242.22083 | 4.60924 | 0.61094 | 90
242.27083 | 4.61726 | 0.60796 | 90
242.32083 | 4.59933 | 0.60333 | 90
242.37083 | 4.60684 | 0.60829 | 90
242.42083 | 4.60953 | 0.60899 | 90
242.47083 | 4.62076 | 0.61208 | 90
242.52083 | 4.6086 | 0.60682 | 90
242.57083 | 4.60878 | 0.61177 | 90
242.62083 | 4.60728 | 0.60773 | 90
242.67083 | 4.62079 | 0.608 | 90
242.72083 | 4.60924 | 0.60546 | 90
242.77083 | 4.6186 | 0.61427 | 90
242.82083 | 4.61339 | 0.61298 | 90
242.87083 | 4.62011 | 0.61204 | 90
242.92083 | 4.62221 | 0.61231 | 90
242.97083 | 4.60636 | 0.61036 | 90
243.02083 | 4.62852 | 0.61731 | 90
243.07083 | 4.62222 | 0.61383 | 90
243.12083 | 4.62186 | 0.60962 | 90
243.17083 | 4.62062 | 0.61147 | 90
243.22083 | 4.62156 | 0.61605 | 90
243.27083 | 4.62318 | 0.61292 | 90
243.32083 | 4.61816 | 0.61024 | 90
243.37083 | 4.61684 | 0.60779 | 90
243.42083 | 4.61636 | 0.61342 | 90
243.47083 | 4.61454 | 0.61061 | 90
243.52083 | 4.61648 | 0.61159 | 90
243.57083 | 4.61348 | 0.60924 | 90
243.62083 | 4.60507 | 0.60563 | 90
243.67083 | 4.61922 | 0.6131 | 90
243.72083 | 4.62084 | 0.60792 | 90
243.77083 | 4.61024 | 0.60601 | 90
243.82083 | 4.60472 | 0.60825 | 90
243.87083 | 4.61936 | 0.61148 | 90
243.92083 | 4.61399 | 0.60556 | 90
243.97083 | 4.61426 | 0.60489 | 90
244.02083 | 4.60645 | 0.60973 | 90
244.07083 | 4.60781 | 0.60993 | 90
244.12083 | 4.62556 | 0.61257 | 90
244.17083 | 4.61123 | 0.60531 | 90
244.22083 | 4.61276 | 0.60667 | 90
244.27083 | 4.62099 | 0.61389 | 90
244.32083 | 4.6241 | 0.61191 | 90
244.37083 | 4.62222 | 0.60956 | 90
244.42083 | 4.61097 | 0.60786 | 90
244.47083 | 4.62756 | 0.61114 | 90
244.52083 | 4.62023 | 0.61179 | 90
244.57083 | 4.62872 | 0.60974 | 90
244.62083 | 4.60757 | 0.60955 | 90
244.67083 | 4.61263 | 0.60791 | 90
244.72083 | 4.61878 | 0.60548 | 90
244.77083 | 4.62686 | 0.61286 | 90
244.82083 | 4.60502 | 0.6011 | 90
244.87083 | 4.62738 | 0.61426 | 90
244.92083 | 4.62275 | 0.60723 | 90
244.97083 | 4.62006 | 0.60441 | 90
245.02083 | 4.61475 | 0.6074 | 90
245.07083 | 4.61727 | 0.60868 | 90
245.12083 | 4.61984 | 0.61174 | 90
245.17083 | 4.6164 | 0.60918 | 90
245.22083 | 4.61315 | 0.60244 | 90
245.27083 | 4.60324 | 0.60556 | 90
245.32083 | 4.61434 | 0.60781 | 90
245.37083 | 4.62183 | 0.60915 | 90
245.42083 | 4.61885 | 0.60566 | 90
245.47083 | 4.61465 | 0.60382 | 90
245.52083 | 4.61558 | 0.61069 | 90
245.57083 | 4.63294 | 0.6101 | 90
245.62083 | 4.61525 | 0.61193 | 90
245.67083 | 4.62841 | 0.60563 | 90
245.72083 | 4.62853 | 0.61188 | 90
245.77083 | 4.62679 | 0.61611 | 90
245.82083 | 4.62672 | 0.60472 | 90
245.87083 | 4.61726 | 0.60657 | 90
245.92083 | 4.62465 | 0.60779 | 90
245.97083 | 4.63343 | 0.61074 | 90
246.02083 | 4.62852 | 0.60984 | 90
246.07083 | 4.62394 | 0.61009 | 90
246.12083 | 4.62347 | 0.61201 | 90
246.17083 | 4.63401 | 0.61331 | 90
246.22083 | 4.63123 | 0.60992 | 90
246.27083 | 4.62081 | 0.6075 | 90
246.32083 | 4.6316 | 0.61112 | 90
246.37083 | 4.62429 | 0.61396 | 90
246.42083 | 4.62811 | 0.61103 | 90
246.47083 | 4.63074 | 0.60872 | 90
246.52083 | 4.61626 | 0.60957 | 90
246.57083 | 4.62251 | 0.60941 | 90
246.62083 | 4.6257 | 0.6095 | 90
246.67083 | 4.62284 | 0.60568 | 90
246.72083 | 4.60799 | 0.60561 | 90
246.77083 | 4.62464 | 0.61227 | 90
246.82083 | 4.62551 | 0.61263 | 90
246.87083 | 4.62686 | 0.60852 | 90
246.92083 | 4.62106 | 0.60994 | 90
246.97083 | 4.63166 | 0.6152 | 90
247.02083 | 4.62228 | 0.60973 | 90
247.07083 | 4.63732 | 0.61283 | 90
247.12083 | 4.62566 | 0.61092 | 90
247.17083 | 4.6374 | 0.61696 | 90
247.22083 | 4.63515 | 0.61549 | 90
247.27083 | 4.63538 | 0.60928 | 90
247.32083 | 4.62921 | 0.6117 | 90
247.37083 | 4.62075 | 0.61549 | 90
247.42083 | 4.63619 | 0.61675 | 90
247.47083 | 4.62637 | 0.61081 | 90
247.52083 | 4.62142 | 0.60797 | 90
247.57083 | 4.62449 | 0.61439 | 90
247.62083 | 4.62958 | 0.61395 | 90
247.67083 | 4.62412 | 0.60977 | 90
247.72083 | 4.63358 | 0.61023 | 90
247.77083 | 4.61452 | 0.60902 | 90
247.82083 | 4.62213 | 0.61257 | 90
247.87083 | 4.63341 | 0.60856 | 90
247.92083 | 4.61805 | 0.60822 | 90
247.97083 | 4.61922 | 0.6118 | 90
248.02083 | 4.61291 | 0.60904 | 90
248.07083 | 4.63075 | 0.61285 | 90
248.12083 | 4.61866 | 0.60387 | 90
248.17083 | 4.62919 | 0.61273 | 90
248.22083 | 4.62701 | 0.61249 | 90
248.27083 | 4.63025 | 0.61098 | 90
248.32083 | 4.63128 | 0.61049 | 90
248.37083 | 4.62158 | 0.60879 | 90
248.42083 | 4.63619 | 0.6152 | 90
248.47083 | 4.62976 | 0.61162 | 90
248.52083 | 4.65206 | 0.61678 | 90
248.57083 | 4.62275 | 0.60645 | 90
248.62083 | 4.64003 | 0.61588 | 90
248.67083 | 4.64184 | 0.61406 | 90
248.72083 | 4.63235 | 0.60851 | 90
248.77083 | 4.6342 | 0.60972 | 90
248.82083 | 4.6319 | 0.60681 | 90
248.87083 | 4.63941 | 0.60996 | 90
248.92083 | 4.62757 | 0.6106 | 90
248.97083 | 4.63092 | 0.60905 | 90
249.02083 | 4.62138 | 0.60847 | 90
249.07083 | 4.62647 | 0.60951 | 90
249.12083 | 4.6279 | 0.60575 | 90
249.17083 | 4.62196 | 0.60915 | 90
249.22083 | 4.62672 | 0.60596 | 90
249.27083 | 4.62426 | 0.61207 | 90
249.32083 | 4.63058 | 0.60537 | 90
249.37083 | 4.62083 | 0.60028 | 90
249.42083 | 4.62591 | 0.60792 | 90
249.47083 | 4.62127 | 0.61068 | 90
249.52083 | 4.62976 | 0.61259 | 90
249.57083 | 4.63366 | 0.60535 | 90
249.62083 | 4.63049 | 0.60568 | 90
249.67083 | 4.6303 | 0.6122 | 90
249.72083 | 4.63094 | 0.60907 | 90
249.77083 | 4.6521 | 0.61952 | 90
249.82083 | 4.63683 | 0.60745 | 90
249.87083 | 4.64159 | 0.61167 | 90
249.92083 | 4.63733 | 0.61601 | 90
249.97083 | 4.63688 | 0.60559 | 90
250.02083 | 4.62215 | 0.60826 | 90
250.07083 | 4.64061 | 0.61189 | 90

## P1-Na
Time | Storage Modulus | Loss Modulus | Relative Humidity
min | MPa | MPa | %
0.17093 | 13.2688 | 1.28285 | 10
0.2376 | 13.2704 | 1.22873 | 10
0.2876 | 13.3333 | 1.24679 | 10
0.3376 | 13.5017 | 1.22658 | 10
0.37926 | 13.5079 | 1.30828 | 10
0.4376 | 13.4275 | 1.26556 | 10
0.47926 | 13.4452 | 1.2617 | 10
0.57093 | 13.3788 | 1.28516 | 10
0.59593 | 13.3258 | 1.25135 | 10
0.6876 | 13.4172 | 1.18438 | 10
0.7376 | 13.3216 | 1.15279 | 10
0.7876 | 13.4332 | 1.24864 | 10
0.82093 | 13.4667 | 1.27537 | 10
0.8876 | 13.3875 | 1.17897 | 10
0.9376 | 13.3269 | 1.16484 | 10
0.95426 | 13.3305 | 1.28241 | 10
1.00426 | 13.3029 | 1.28697 | 10
1.05426 | 13.3109 | 1.31095 | 10
1.10426 | 13.3296 | 1.29507 | 10
1.15426 | 13.2558 | 1.3006 | 10
1.20426 | 13.3616 | 1.31718 | 10
1.2626 | 13.4973 | 1.30151 | 10
1.32093 | 13.559 | 1.25374 | 10
1.3626 | 13.421 | 1.2674 | 10
1.42926 | 13.4746 | 1.26488 | 10
1.45426 | 13.5642 | 1.30546 | 10
1.52926 | 13.3414 | 1.25569 | 10
1.5876 | 13.3251 | 1.26853 | 10
1.6376 | 13.3627 | 1.30979 | 10
1.72093 | 13.3373 | 1.19418 | 10
1.7376 | 13.3695 | 1.29745 | 10
1.80427 | 13.3323 | 1.23345 | 10
1.8376 | 13.4175 | 1.32868 | 10
1.89593 | 13.4313 | 1.26962 | 10
1.95427 | 13.5046 | 1.21128 | 10
2.00427 | 13.4322 | 1.21079 | 10
2.05427 | 13.4422 | 1.21431 | 10
2.1126 | 13.3494 | 1.24807 | 10
2.17093 | 13.3268 | 1.30725 | 10
2.2126 | 13.3917 | 1.25765 | 10
2.25427 | 13.5148 | 1.29177 | 10
2.30427 | 13.4528 | 1.27714 | 10
2.35427 | 13.3407 | 1.24182 | 10
2.39593 | 13.3918 | 1.24241 | 10
2.50427 | 13.4229 | 1.3171 | 10
2.5376 | 13.4451 | 1.26198 | 10
2.60427 | 13.3055 | 1.27295 | 10
2.65427 | 13.3877 | 1.32131 | 10
2.69593 | 13.4309 | 1.25692 | 10
2.75427 | 13.5142 | 1.3575 | 10
2.7876 | 13.5237 | 1.27611 | 10
2.82927 | 13.3761 | 1.22522 | 10
2.87093 | 13.4945 | 1.21256 | 10
2.92093 | 13.4907 | 1.20551 | 10
2.9876 | 13.4672 | 1.25103 | 10
3.02927 | 13.3845 | 1.25007 | 10
3.07093 | 13.4728 | 1.20272 | 10
3.12093 | 13.3482 | 1.17674 | 10
3.17927 | 13.4597 | 1.25089 | 10
3.2376 | 13.468 | 1.33392 | 10
3.3376 | 13.5115 | 1.3233 | 10
3.35427 | 13.5205 | 1.21942 | 10
3.40427 | 13.4338 | 1.18686 | 10
3.47093 | 13.3702 | 1.29627 | 10
3.50427 | 13.3941 | 1.16347 | 10
3.5626 | 13.4246 | 1.26186 | 10
3.62927 | 13.4702 | 1.27376 | 10
3.72093 | 13.3169 | 1.29656 | 10
3.77093 | 13.4748 | 1.34928 | 10
3.7876 | 13.4824 | 1.19469 | 10
3.8376 | 13.4942 | 1.16196 | 10
3.8876 | 13.5341 | 1.21926 | 10
3.9376 | 13.4292 | 1.19388 | 10
3.99593 | 13.3503 | 1.21442 | 10
4.05427 | 13.3468 | 1.28319 | 10
4.15427 | 13.4698 | 1.31236 | 10
4.17093 | 13.4512 | 1.18089 | 10
4.25427 | 13.5216 | 1.32677 | 10
4.2876 | 13.5711 | 1.30061 | 10
4.32093 | 13.4731 | 1.20655 | 10
4.3876 | 13.4791 | 1.26001 | 10
4.42927 | 13.3958 | 1.22331 | 10
4.47927 | 13.4281 | 1.23077 | 10
4.5376 | 13.3549 | 1.30455 | 10
4.5876 | 13.441 | 1.29122 | 10
4.64593 | 13.5639 | 1.28777 | 10
4.6876 | 13.467 | 1.3224 | 10
4.7376 | 13.5309 | 1.25683 | 10
4.79593 | 13.4318 | 1.26103 | 10
4.8376 | 13.4373 | 1.22798 | 10
4.89593 | 13.5608 | 1.27303 | 10
4.94593 | 13.5085 | 1.26772 | 10
4.9876 | 13.4441 | 1.24548 | 10
5.05427 | 13.4952 | 1.18873 | 10
5.10427 | 13.5044 | 1.17375 | 10
5.17093 | 13.4658 | 1.30587 | 10
5.2126 | 13.4949 | 1.25675 | 10
5.25427 | 13.5359 | 1.28684 | 10
5.3376 | 13.5639 | 1.22653 | 10
5.42093 | 13.4994 | 1.30698 | 10
5.44593 | 13.3709 | 1.22072 | 10
5.4876 | 13.4963 | 1.20858 | 10
5.5376 | 13.5184 | 1.18392 | 10
5.59593 | 13.4492 | 1.22628 | 10
5.6376 | 13.4546 | 1.18066 | 10
5.70427 | 13.491 | 1.32978 | 10
5.75427 | 13.431 | 1.28375 | 10
5.8126 | 13.4798 | 1.25726 | 10
5.8376 | 13.3432 | 1.2321 | 10
5.9126 | 13.5318 | 1.26928 | 10
6.00427 | 13.6213 | 1.36341 | 10
6.02093 | 13.5952 | 1.22856 | 10
6.07093 | 13.6067 | 1.18246 | 10
6.12927 | 13.4305 | 1.24301 | 10
6.17927 | 13.4622 | 1.2302 | 10
6.2376 | 13.4278 | 1.29736 | 10
6.27927 | 13.4832 | 1.25918 | 10
6.3376 | 13.528 | 1.33429 | 10
6.3876 | 13.4942 | 1.31338 | 10
6.4376 | 13.4619 | 1.30806 | 10
6.4876 | 13.5305 | 1.32961 | 10
6.54593 | 13.5296 | 1.27006 | 10
6.5876 | 13.5318 | 1.23727 | 10
6.65427 | 13.5941 | 1.24463 | 10
6.69593 | 13.4341 | 1.23998 | 10
6.7376 | 13.4825 | 1.23919 | 10
6.80427 | 13.5718 | 1.25488 | 10
6.82927 | 13.5698 | 1.28388 | 10
6.87927 | 13.5213 | 1.27112 | 10
6.9376 | 13.3425 | 1.249 | 10
6.97927 | 13.4809 | 1.24761 | 10
7.0376 | 13.497 | 1.18019 | 10
7.0876 | 13.7036 | 1.22843 | 10
7.1376 | 13.5808 | 1.19407 | 10
7.19593 | 13.5355 | 1.24667 | 10
7.2376 | 13.5873 | 1.28075 | 10
7.2876 | 13.5966 | 1.29509 | 10
7.35427 | 13.5704 | 1.33246 | 10
7.3876 | 13.5636 | 1.27553 | 10
7.45427 | 13.5784 | 1.31957 | 10
7.52093 | 13.5447 | 1.18659 | 10
7.55427 | 13.5458 | 1.2312 | 10
7.62093 | 13.4703 | 1.19211 | 10
7.65427 | 13.4557 | 1.23027 | 10
7.6876 | 13.6386 | 1.30495 | 10
7.75427 | 13.4301 | 1.24064 | 10
7.7876 | 13.431 | 1.26209 | 10
7.85427 | 13.4809 | 1.27652 | 10
7.89593 | 13.6233 | 1.27673 | 10
7.94593 | 13.5961 | 1.29969 | 10
8.00427 | 13.4801 | 1.24083 | 10
8.05427 | 13.4927 | 1.16548 | 10
8.12093 | 13.535 | 1.23422 | 10
8.14593 | 13.6023 | 1.25054 | 10
8.20427 | 13.5107 | 1.15906 | 10
8.27093 | 13.6092 | 1.27109 | 10
8.30427 | 13.6103 | 1.29587 | 10
8.35427 | 13.5352 | 1.26949 | 10
8.45427 | 13.5843 | 1.19959 | 10
8.47927 | 13.6679 | 1.28669 | 10
8.52093 | 13.6185 | 1.3468 | 10
8.57093 | 13.5117 | 1.25773 | 10
8.62093 | 13.5854 | 1.32821 | 10
8.6876 | 13.6872 | 1.23701 | 10
8.72927 | 13.6141 | 1.27401 | 10
8.7876 | 13.6661 | 1.18646 | 10
8.8376 | 13.5844 | 1.1885 | 10
8.8876 | 13.6688 | 1.22535 | 10
8.9376 | 13.5165 | 1.25832 | 10
8.99593 | 13.4644 | 1.21536 | 10
9.0376 | 13.4757 | 1.2076 | 10
9.12093 | 13.6548 | 1.25138 | 10
9.15427 | 13.4048 | 1.29222 | 10
9.20427 | 13.705 | 1.26083 | 10
9.27093 | 13.5253 | 1.2388 | 10
9.2876 | 13.4436 | 1.23349 | 10
9.3626 | 13.5665 | 1.23687 | 10
9.4376 | 13.6591 | 1.28563 | 10
9.45427 | 13.8072 | 1.33415 | 10
9.52927 | 13.5618 | 1.25365 | 10
9.57093 | 13.7295 | 1.23329 | 10
9.62093 | 13.417 | 1.2348 | 10
9.67927 | 13.6851 | 1.28095 | 10
9.77093 | 13.4551 | 1.18883 | 10
9.7876 | 13.624 | 1.33267 | 10
9.85427 | 13.5748 | 1.25897 | 10
9.90427 | 13.5813 | 1.27581 | 10
9.94593 | 13.7231 | 1.27218 | 10
9.9876 | 13.5509 | 1.32059 | 10
10.05427 | 13.5963 | 1.27432 | 10
10.10427 | 13.8068 | 1.23673 | 10
10.15427 | 13.4554 | 1.23551 | 10
10.2126 | 13.6958 | 1.2535 | 10
10.2376 | 13.7323 | 1.30207 | 10
10.3126 | 13.6915 | 1.30162 | 10
10.3876 | 13.5043 | 1.20568 | 10
10.40427 | 13.3521 | 1.18505 | 10
10.47927 | 13.5775 | 1.24339 | 10
10.5376 | 13.6186 | 1.20274 | 10
10.57093 | 13.6603 | 1.25696 | 10
10.62927 | 13.5107 | 1.24668 | 10
10.65427 | 13.5269 | 1.29674 | 10
10.72093 | 13.5651 | 1.23512 | 10
10.7876 | 13.553 | 1.17076 | 10
10.82093 | 13.6248 | 1.26921 | 10
10.8626 | 13.7244 | 1.29223 | 10
10.90427 | 13.5725 | 1.31356 | 10
11.05427 | 13.618 | 1.28899 | 10
11.0876 | 13.5707 | 1.27288 | 10
11.1376 | 13.5973 | 1.23415 | 10
11.17093 | 13.7172 | 1.20582 | 10
11.22093 | 13.6702 | 1.21143 | 10
11.27093 | 13.6934 | 1.21086 | 10
11.32927 | 13.5842 | 1.26902 | 10
11.3876 | 13.6871 | 1.23977 | 10
11.42927 | 13.6297 | 1.24839 | 10
11.47927 | 13.6062 | 1.22604 | 10
11.5376 | 13.5316 | 1.33094 | 10
11.5876 | 13.5703 | 1.28853 | 10
11.6376 | 13.7007 | 1.25105 | 10
11.70427 | 13.7048 | 1.21606 | 10
11.74593 | 13.5293 | 1.25068 | 10
11.7876 | 13.5737 | 1.22497 | 10
11.85427 | 13.7072 | 1.18798 | 10
11.90427 | 13.6476 | 1.21733 | 10
11.95427 | 13.6855 | 1.20984 | 10
12.00427 | 13.5663 | 1.1836 | 10
12.02927 | 13.6277 | 1.27357 | 10
12.07093 | 13.561 | 1.32041 | 10
12.15427 | 13.7197 | 1.23205 | 10
12.17927 | 13.6552 | 1.25548 | 10
12.22093 | 13.6402 | 1.28711 | 10
12.27093 | 13.6792 | 1.34206 | 10
12.37093 | 13.7105 | 1.33407 | 10
12.4126 | 13.7078 | 1.28264 | 10
12.4376 | 13.6214 | 1.16221 | 10
12.57093 | 13.656 | 1.3215 | 10
12.5876 | 13.7534 | 1.23339 | 10
12.6376 | 13.6733 | 1.15357 | 10
12.69593 | 13.6514 | 1.23889 | 10
12.7376 | 13.7127 | 1.22248 | 10
12.7876 | 13.6206 | 1.14841 | 10
12.84593 | 13.5768 | 1.2434 | 10
12.90427 | 13.8233 | 1.288 | 10
12.95427 | 13.6477 | 1.31477 | 10
13.0376 | 13.7289 | 1.20877 | 10
13.05427 | 13.6268 | 1.30354 | 10
13.10427 | 13.6924 | 1.28762 | 10
13.15427 | 13.5928 | 1.29845 | 10
13.27093 | 13.6867 | 1.19652 | 10
13.32093 | 13.6939 | 1.19595 | 10
13.3876 | 13.696 | 1.23208 | 10
13.4126 | 13.7233 | 1.26222 | 10
13.47093 | 13.639 | 1.20056 | 10
13.52927 | 13.5818 | 1.21905 | 10
13.57927 | 13.4847 | 1.21866 | 10
13.67093 | 13.5876 | 1.18528 | 10
13.6876 | 13.6837 | 1.33134 | 10
13.7376 | 13.6211 | 1.33519 | 10
13.79593 | 13.7448 | 1.28229 | 10
13.8876 | 13.7399 | 1.33739 | 10
13.90427 | 13.733 | 1.22086 | 10
13.9626 | 13.6273 | 1.23911 | 10
14.02093 | 13.5227 | 1.30472 | 10
14.07093 | 13.7179 | 1.22588 | 10
14.12093 | 13.6887 | 1.34717 | 10
14.1876 | 13.5672 | 1.21576 | 10
14.20427 | 13.5244 | 1.23209 | 10
14.32093 | 13.7664 | 1.32698 | 10
14.3376 | 13.7211 | 1.22979 | 10
14.4376 | 13.6741 | 1.20478 | 10
14.47093 | 13.69 | 1.25335 | 10
14.5126 | 13.8491 | 1.30131 | 10
14.55427 | 13.683 | 1.33296 | 10
14.62093 | 13.6436 | 1.26876 | 10
14.6626 | 13.8085 | 1.29804 | 10
14.7126 | 13.7595 | 1.28752 | 10
14.82093 | 13.7867 | 1.23059 | 10
14.8626 | 13.7248 | 1.28255 | 10
14.90427 | 13.7777 | 1.26953 | 10
14.97093 | 13.8408 | 1.21642 | 10
15.0126 | 13.7285 | 1.26859 | 10
15.0376 | 13.6986 | 1.25425 | 10
15.0876 | 13.6918 | 1.31788 | 10
15.14593 | 13.7021 | 1.2836 | 10
15.20427 | 13.7839 | 1.23092 | 10
15.24593 | 13.7472 | 1.27492 | 10
15.30427 | 13.7778 | 1.21609 | 10
15.35427 | 13.6755 | 1.19223 | 10
15.4126 | 13.6699 | 1.23682 | 10
15.47093 | 13.591 | 1.28781 | 10
15.52093 | 13.68 | 1.33439 | 10
15.5626 | 13.7308 | 1.26797 | 10
15.60427 | 13.8102 | 1.29431 | 10
15.65427 | 13.7915 | 1.30782 | 10
15.7376 | 13.8179 | 1.24031 | 10
15.7876 | 13.7712 | 1.20874 | 10
15.8376 | 13.7843 | 1.20741 | 10
15.8876 | 13.7466 | 1.2025 | 10
15.92927 | 13.7273 | 1.26546 | 10
15.97093 | 13.6985 | 1.22955 | 10
16.05427 | 13.634 | 1.30688 | 10
16.10427 | 13.6396 | 1.29042 | 10
16.15427 | 13.6186 | 1.30918 | 10
16.20427 | 13.7723 | 1.33065 | 10
16.25427 | 13.6563 | 1.29763 | 10
16.27927 | 13.6173 | 1.21857 | 10
16.32093 | 13.8306 | 1.21828 | 10
16.3876 | 13.9191 | 1.26227 | 10
16.42093 | 13.7822 | 1.22514 | 10
16.47093 | 13.772 | 1.22329 | 10
16.52093 | 13.811 | 1.18902 | 10
16.5876 | 13.7492 | 1.34002 | 10
16.671 | 13.6921 | 1.24213 | 10
16.696 | 13.8813 | 1.27569 | 10
16.75433 | 13.6108 | 1.25815 | 10
16.78767 | 13.7173 | 1.28022 | 10
16.85433 | 13.716 | 1.25959 | 10
16.896 | 13.7283 | 1.27053 | 10
16.95433 | 13.8386 | 1.20411 | 10
17.00433 | 13.8282 | 1.21071 | 10
17.05433 | 13.7179 | 1.18525 | 10
17.11267 | 13.7089 | 1.22397 | 10
17.171 | 13.7035 | 1.30186 | 10
17.221 | 13.6644 | 1.29562 | 10
17.26267 | 13.7299 | 1.25215 | 10
17.30433 | 13.7991 | 1.28961 | 10
17.371 | 13.795 | 1.31012 | 10
17.40433 | 13.8485 | 1.29153 | 10
17.471 | 13.8359 | 1.35341 | 10
17.48767 | 13.8145 | 1.22986 | 10
17.53767 | 13.8265 | 1.19355 | 10
17.58767 | 13.8031 | 1.22358 | 10
17.63767 | 13.7659 | 1.20186 | 10
17.696 | 13.7142 | 1.22369 | 10
17.75433 | 13.6825 | 1.2788 | 10
17.78767 | 13.7635 | 1.16012 | 10
17.85433 | 13.6881 | 1.31777 | 10
17.90433 | 13.6827 | 1.33922 | 10
17.95433 | 13.7481 | 1.32566 | 10
18.01267 | 13.8201 | 1.29034 | 10
18.06267 | 13.8314 | 1.28161 | 10
18.10433 | 13.8033 | 1.30388 | 10
18.16267 | 13.8959 | 1.29192 | 10
18.21267 | 13.883 | 1.28814 | 10
18.25433 | 13.8084 | 1.32684 | 10
18.321 | 13.8965 | 1.18592 | 10
18.36267 | 13.8601 | 1.28947 | 10
18.40433 | 13.8053 | 1.23235 | 10
18.46267 | 13.7551 | 1.2774 | 10
18.50433 | 13.714 | 1.22889 | 10
18.55433 | 13.7577 | 1.27047 | 10
18.621 | 13.9088 | 1.24982 | 10
18.721 | 13.7285 | 1.19129 | 10
18.75433 | 13.6985 | 1.22366 | 10
18.78767 | 13.649 | 1.29022 | 10
18.871 | 13.7491 | 1.20959 | 10
18.90433 | 13.8159 | 1.24979 | 10
18.98767 | 13.7447 | 1.2801 | 10
19.01267 | 13.7948 | 1.25233 | 10
19.071 | 13.9147 | 1.29528 | 10
19.13767 | 13.8754 | 1.35147 | 10
19.17933 | 13.874 | 1.27298 | 10
19.20433 | 13.8452 | 1.26292 | 10
19.271 | 13.846 | 1.28429 | 10
19.31267 | 13.7366 | 1.22748 | 10
19.36267 | 13.7115 | 1.22136 | 10
19.43767 | 13.9121 | 1.35618 | 10
19.45433 | 13.7408 | 1.15158 | 10
19.50433 | 13.8935 | 1.18547 | 10
19.60433 | 13.7464 | 1.18424 | 10
19.63767 | 13.756 | 1.24811 | 10
19.67933 | 13.8778 | 1.29982 | 10
19.721 | 13.7484 | 1.30639 | 10
19.77933 | 13.9592 | 1.30608 | 10
19.821 | 13.8267 | 1.34483 | 10
19.871 | 13.7487 | 1.33453 | 10
19.921 | 13.6986 | 1.34463 | 10
19.98767 | 13.8867 | 1.29352 | 10
20.02933 | 13.8914 | 1.24971 | 10
20.13767 | 13.9904 | 1.24768 | 10
20.17933 | 13.8703 | 1.26474 | 10
20.22933 | 13.8749 | 1.27389 | 10
20.271 | 13.895 | 1.27404 | 10
20.33767 | 13.8921 | 1.25129 | 10
20.36267 | 13.9181 | 1.29242 | 10
20.421 | 13.7682 | 1.25562 | 10
20.46267 | 13.834 | 1.27818 | 10
20.50433 | 13.8004 | 1.28469 | 10
20.571 | 13.8553 | 1.27692 | 10
20.621 | 13.9378 | 1.22141 | 10
20.671 | 13.8375 | 1.20521 | 10
20.72933 | 13.7153 | 1.21337 | 10
20.77933 | 13.7718 | 1.22659 | 10
20.821 | 13.9224 | 1.22289 | 10
20.871 | 13.8629 | 1.27072 | 10
20.90433 | 13.9668 | 1.2727 | 10
20.971 | 13.9875 | 1.28171 | 10
21.021 | 13.8604 | 1.28067 | 10
21.10433 | 13.8768 | 1.17611 | 10
21.20433 | 13.7667 | 1.19587 | 10
21.221 | 13.8018 | 1.29127 | 10
21.271 | 13.7649 | 1.29666 | 10
21.33767 | 13.9585 | 1.26827 | 10
21.38767 | 13.7992 | 1.26229 | 10
21.43767 | 13.9551 | 1.23732 | 10
21.471 | 13.9417 | 1.35147 | 10
21.52933 | 13.842 | 1.23998 | 10
21.58767 | 13.91 | 1.22036 | 10
21.63767 | 13.7735 | 1.22103 | 10
21.696 | 13.7918 | 1.2237 | 10
21.746 | 13.8954 | 1.23503 | 10
21.80433 | 13.7798 | 1.27922 | 10
21.85433 | 13.8498 | 1.30421 | 10
21.90433 | 13.855 | 1.30867 | 10
21.95433 | 13.8123 | 1.34287 | 10
21.996 | 13.9159 | 1.26595 | 10
22.05433 | 13.7538 | 1.29423 | 10
22.10433 | 13.7964 | 1.29041 | 10
22.146 | 13.8315 | 1.27088 | 10
22.18767 | 13.9108 | 1.2693 | 10
22.23767 | 13.9398 | 1.30548 | 10
22.271 | 13.915 | 1.2046 | 10
22.33767 | 13.8912 | 1.28494 | 10
22.421 | 13.9187 | 1.21102 | 10
22.48767 | 13.802 | 1.29678 | 10
22.53767 | 13.9361 | 1.338 | 10
22.63767 | 13.8693 | 1.32914 | 10
22.68767 | 13.8789 | 1.28658 | 10
22.78767 | 13.8652 | 1.25528 | 10
22.821 | 13.874 | 1.27388 | 10
22.87933 | 13.8906 | 1.26644 | 10
22.93767 | 13.9188 | 1.31829 | 10
22.95433 | 14.0222 | 1.27104 | 10
23.021 | 13.9884 | 1.30696 | 10
23.15433 | 13.9382 | 1.21893 | 10
23.20433 | 13.9015 | 1.22686 | 10
23.25433 | 13.757 | 1.19595 | 10
23.28767 | 13.7915 | 1.22254 | 10
23.35433 | 13.9467 | 1.17802 | 10
23.40433 | 13.9141 | 1.19079 | 10
23.471 | 13.7416 | 1.32222 | 10
23.521 | 13.7934 | 1.29774 | 10
23.56267 | 13.9509 | 1.28693 | 10
23.621 | 13.9804 | 1.3381 | 10
23.65433 | 13.9741 | 1.28559 | 10
23.71267 | 13.9373 | 1.27427 | 10
23.73767 | 14.0334 | 1.24442 | 10
23.80433 | 13.8717 | 1.25864 | 10
23.88767 | 13.975 | 1.22562 | 10
23.92933 | 13.8118 | 1.23478 | 10
23.96267 | 13.9794 | 1.30056 | 10
24.00433 | 13.8499 | 1.289 | 10
24.05433 | 13.7526 | 1.31409 | 10
24.10433 | 13.912 | 1.31774 | 10
24.20433 | 13.8941 | 1.30344 | 10
24.221 | 13.995 | 1.26934 | 10
24.271 | 14.0017 | 1.21672 | 10
24.371 | 14.019 | 1.20794 | 10
24.421 | 13.9535 | 1.19762 | 10
24.471 | 13.9684 | 1.21454 | 10
24.58767 | 13.8491 | 1.30553 | 10
24.63767 | 13.8837 | 1.31028 | 10
24.68767 | 13.9636 | 1.33811 | 10
24.73767 | 13.9028 | 1.29958 | 10
24.78767 | 13.9238 | 1.32901 | 10
24.821 | 13.9665 | 1.27205 | 10
24.87933 | 14.0238 | 1.30056 | 10
24.921 | 14.0064 | 1.28821 | 10
24.95433 | 13.9784 | 1.20371 | 10
25.01267 | 13.8835 | 1.22259 | 10
25.08767 | 14.0764 | 1.36393 | 10
25.10433 | 14.0233 | 1.20233 | 10
25.171 | 13.8598 | 1.29304 | 10
25.21267 | 13.8495 | 1.23904 | 10
25.271 | 13.8811 | 1.31328 | 10
25.321 | 13.8361 | 1.36212 | 10
25.471 | 14.0383 | 1.33921 | 10
25.48767 | 13.9352 | 1.2224 | 10
25.546 | 13.9102 | 1.25306 | 10
25.596 | 13.8235 | 1.22569 | 10
25.65433 | 13.7831 | 1.31931 | 10
25.696 | 13.9081 | 1.27141 | 10
25.75433 | 13.9937 | 1.22833 | 10
25.821 | 14.0156 | 1.22992 | 10
25.871 | 14.0076 | 1.22881 | 10
25.921 | 13.9277 | 1.20097 | 10
26.03767 | 13.8468 | 1.29504 | 10
26.07933 | 13.9531 | 1.26883 | 10
26.121 | 13.9587 | 1.27769 | 10
26.18767 | 14.055 | 1.34747 | 10
26.20433 | 14.0131 | 1.21106 | 10
26.25433 | 14.0321 | 1.20882 | 10
26.30433 | 13.927 | 1.17319 | 10
26.35433 | 14.0007 | 1.15919 | 10
26.40433 | 13.9448 | 1.20699 | 10
26.45433 | 13.9992 | 1.19295 | 10
26.51267 | 13.957 | 1.28276 | 10
26.60433 | 13.8319 | 1.17956 | 10
26.63767 | 13.9466 | 1.26472 | 10
26.671 | 14.1012 | 1.33416 | 10
26.72933 | 14.0365 | 1.30494 | 10
26.78767 | 14.1222 | 1.21886 | 10
26.82933 | 14.0498 | 1.30547 | 10
26.88767 | 14.0801 | 1.20509 | 10
26.93767 | 13.9841 | 1.22195 | 10
26.996 | 14.0508 | 1.25646 | 10
27.03767 | 14.0546 | 1.20377 | 10
27.08767 | 13.898 | 1.19194 | 10
27.13767 | 14.0212 | 1.21043 | 10
27.20433 | 13.9069 | 1.28203 | 10
27.246 | 14.0205 | 1.28821 | 10
27.28767 | 14.0285 | 1.26724 | 10
27.33767 | 13.9603 | 1.26321 | 10
27.37933 | 13.9002 | 1.23939 | 10
27.42933 | 13.8494 | 1.2203 | 10
27.48767 | 14.0548 | 1.292 | 10
27.53767 | 13.8375 | 1.29318 | 10
27.58767 | 14.0502 | 1.26726 | 10
27.63767 | 14.0191 | 1.3211 | 10
27.68767 | 13.8691 | 1.327 | 10
27.746 | 14.0718 | 1.2963 | 10
27.78767 | 14.0695 | 1.35151 | 10
27.846 | 14.0371 | 1.28807 | 10
27.90433 | 14.1684 | 1.26577 | 10
27.946 | 13.9387 | 1.24326 | 10
27.98767 | 13.9663 | 1.26612 | 10
28.02933 | 14.1282 | 1.28848 | 10
28.071 | 13.9123 | 1.30735 | 10
28.121 | 14.0224 | 1.36387 | 10
28.18767 | 14.0848 | 1.23142 | 10
28.221 | 14.0395 | 1.32273 | 10
28.271 | 13.935 | 1.33167 | 10
28.33767 | 14.0559 | 1.24201 | 10
28.396 | 13.9877 | 1.25133 | 10
28.43767 | 14.2186 | 1.26221 | 10
28.48767 | 14.0307 | 1.30057 | 10
28.55433 | 13.7376 | 1.27414 | 10
28.596 | 13.9465 | 1.24211 | 10
28.65433 | 13.8022 | 1.28116 | 10
28.721 | 14.0284 | 1.22784 | 10
28.771 | 14.1012 | 1.18347 | 10
28.821 | 13.9414 | 1.17072 | 10
28.871 | 14.2097 | 1.25009 | 10
28.91267 | 14.0453 | 1.26661 | 10
28.95433 | 14.0117 | 1.27157 | 10
29.00433 | 13.9115 | 1.21216 | 10
29.046 | 14.003 | 1.26791 | 10
29.15433 | 14.0801 | 1.21849 | 10
29.18767 | 13.8692 | 1.29019 | 10
29.25433 | 14.0595 | 1.23905 | 10
29.296 | 13.9276 | 1.26142 | 10
29.33767 | 13.9076 | 1.21267 | 10
29.421 | 13.9293 | 1.23679 | 10
29.46267 | 13.9801 | 1.25208 | 10
29.521 | 13.8525 | 1.33999 | 10
29.571 | 14.0535 | 1.29804 | 10
29.60433 | 14.0981 | 1.30389 | 10
29.63767 | 14.0452 | 1.21019 | 10
29.68767 | 14.0401 | 1.20699 | 10
29.73767 | 14.0301 | 1.18466 | 10
29.80433 | 14.0373 | 1.26354 | 10
29.846 | 13.9359 | 1.22617 | 10
29.896 | 13.9941 | 1.2468 | 10
29.95433 | 13.9855 | 1.2998 | 10
30.00433 | 13.9605 | 1.31311 | 10
30.05433 | 14.0351 | 1.34189 | 10
30.11267 | 14.1119 | 1.296 | 10
30.16267 | 14.0678 | 1.27289 | 10
30.221 | 14.0559 | 1.21373 | 10
30.25433 | 14.0349 | 1.23647 | 10
30.321 | 14.0577 | 1.20949 | 10
30.371 | 14.0092 | 1.21323 | 10
30.38767 | 13.9463 | 1.29577 | 10
30.43767 | 13.9507 | 1.29711 | 10
30.48767 | 14.0074 | 1.29759 | 10
30.546 | 14.1035 | 1.28509 | 10
30.671 | 14.1115 | 1.26584 | 10
30.696 | 14.1519 | 1.27567 | 10
30.76267 | 13.9588 | 1.25116 | 10
30.85433 | 13.9324 | 1.19285 | 10
30.871 | 13.98 | 1.28638 | 10
30.93767 | 13.8596 | 1.26135 | 10
31.021 | 14.0719 | 1.30362 | 10
31.03767 | 13.9508 | 1.20257 | 10
31.08767 | 14.1069 | 1.22524 | 10
31.15433 | 14.2244 | 1.27699 | 10
31.20433 | 13.9755 | 1.23221 | 10
31.23767 | 13.815 | 1.20985 | 10
31.30433 | 13.9617 | 1.28708 | 10
31.346 | 13.963 | 1.24808 | 10
31.40433 | 14.0431 | 1.32085 | 10
31.46267 | 14.1059 | 1.29224 | 10
31.50433 | 14.0233 | 1.32564 | 10
31.56267 | 14.1425 | 1.30537 | 10
31.621 | 14.2162 | 1.2344 | 10
31.671 | 14.0988 | 1.20386 | 10
31.721 | 14.0432 | 1.21801 | 10
31.75433 | 14.0143 | 1.23832 | 10
31.821 | 14.0671 | 1.22847 | 10
31.85433 | 14.0629 | 1.25988 | 10
31.921 | 13.9638 | 1.17573 | 10
31.95433 | 13.964 | 1.23618 | 10
31.98767 | 14.0803 | 1.33208 | 10
32.03767 | 13.9814 | 1.26294 | 10
32.096 | 14.1052 | 1.28365 | 10
32.20433 | 14.1052 | 1.23158 | 10
32.30433 | 14.0199 | 1.18783 | 10
32.321 | 14.0043 | 1.28936 | 10
32.38767 | 14.0271 | 1.26253 | 10
32.45433 | 14.0086 | 1.18109 | 10
32.471 | 13.9801 | 1.26985 | 10
32.521 | 14.046 | 1.31701 | 10
32.57933 | 14.2251 | 1.31514 | 10
32.62933 | 14.1915 | 1.29972 | 10
32.68767 | 14.1227 | 1.18092 | 10
32.746 | 14.0514 | 1.24585 | 10
32.78767 | 14.055 | 1.23819 | 10
32.846 | 14.0178 | 1.2512 | 10
32.90433 | 14.0594 | 1.33584 | 10
32.95433 | 14.1643 | 1.33163 | 10
32.98767 | 14.1129 | 1.28965 | 10
33.021 | 14.107 | 1.22723 | 10
33.071 | 14.1247 | 1.24839 | 10
33.121 | 14.1697 | 1.20248 | 10
33.171 | 14.0708 | 1.24238 | 10
33.221 | 14.0232 | 1.18755 | 10
33.27933 | 14.0187 | 1.23541 | 10
33.32933 | 13.9965 | 1.23343 | 10
33.38767 | 14.0482 | 1.28918 | 10
33.43767 | 14.1126 | 1.3517 | 10
33.48767 | 14.06 | 1.33989 | 10
33.53767 | 14.0955 | 1.34869 | 10
33.596 | 14.1482 | 1.29147 | 10
33.65433 | 14.099 | 1.21417 | 10
33.70433 | 14.1445 | 1.21204 | 10
33.75433 | 13.9834 | 1.18899 | 10
33.771 | 13.9958 | 1.28155 | 10
33.821 | 14.0863 | 1.32145 | 10
33.871 | 14.024 | 1.27551 | 10
33.921 | 13.9582 | 1.3153 | 10
33.97933 | 14.1485 | 1.27586 | 10
34.02933 | 14.1967 | 1.30945 | 10
34.07933 | 14.1544 | 1.28511 | 10
34.146 | 14.0191 | 1.23322 | 10
34.23767 | 14.1121 | 1.20017 | 10
34.28767 | 14.0926 | 1.22765 | 10
34.31267 | 14.2671 | 1.295 | 10
34.35433 | 14.1423 | 1.35349 | 10
34.421 | 14.2957 | 1.23877 | 10
34.45433 | 14.1115 | 1.31653 | 10
34.571 | 14.1371 | 1.21411 | 10
34.60433 | 14.1032 | 1.26333 | 10
34.63767 | 14.2471 | 1.35234 | 10
34.70433 | 14.1627 | 1.28444 | 10
34.746 | 14.2904 | 1.30875 | 10
34.78767 | 14.0865 | 1.30453 | 10
34.83767 | 14.0366 | 1.34842 | 10
34.896 | 14.2345 | 1.29557 | 10
34.95433 | 14.2734 | 1.23062 | 10
35.00433 | 14.2419 | 1.24161 | 10
35.071 | 14.0307 | 1.28593 | 10
35.11267 | 14.0833 | 1.26365 | 10
35.16267 | 14.0614 | 1.26604 | 10
35.21267 | 14.1698 | 1.2646 | 10
35.25433 | 14.1983 | 1.30168 | 10
35.321 | 13.9296 | 1.27302 | 10
35.35433 | 14.0398 | 1.23766 | 10
35.40433 | 14.1532 | 1.23574 | 10
35.45433 | 13.9655 | 1.31373 | 10
35.496 | 14.0699 | 1.24912 | 10
35.55433 | 14.0434 | 1.30238 | 10
35.61267 | 14.2127 | 1.30242 | 10
35.66267 | 14.189 | 1.3137 | 10
35.721 | 14.2691 | 1.26707 | 10
35.771 | 14.1785 | 1.19828 | 10
35.821 | 14.0773 | 1.19567 | 10
35.83767 | 14.063 | 1.29338 | 10
35.896 | 14.1559 | 1.30204 | 10
35.93767 | 14.024 | 1.31433 | 10
35.996 | 14.1987 | 1.28636 | 10
36.071 | 13.973 | 1.27258 | 10
36.11267 | 14.1071 | 1.24122 | 10
36.15433 | 14.3108 | 1.19939 | 10
36.21267 | 14.0563 | 1.25177 | 10
36.271 | 14.0081 | 1.25766 | 10
36.371 | 14.0825 | 1.1519 | 10
36.43767 | 14.0958 | 1.23358 | 10
36.47933 | 14.1053 | 1.27216 | 10
36.521 | 14.0894 | 1.21859 | 10
36.58767 | 14.143 | 1.18592 | 10
36.70433 | 14.0676 | 1.31101 | 10
36.75433 | 14.1455 | 1.30966 | 10
36.771 | 14.1772 | 1.23644 | 10
36.821 | 14.1959 | 1.20971 | 10
36.87933 | 14.1583 | 1.25715 | 10
36.98767 | 14.1186 | 1.32196 | 10
37.021 | 14.0994 | 1.27478 | 10
37.07933 | 14.0879 | 1.2641 | 10
37.121 | 14.171 | 1.25665 | 10
37.16267 | 14.0652 | 1.25891 | 10
37.221 | 14.196 | 1.27683 | 10
37.271 | 14.2328 | 1.26932 | 10
37.321 | 14.0472 | 1.29138 | 10
37.40433 | 14.0649 | 1.20366 | 10
37.421 | 14.0475 | 1.28325 | 10
37.471 | 13.9791 | 1.32155 | 10
37.521 | 14.1294 | 1.33469 | 10
37.57933 | 14.2248 | 1.28514 | 10
37.68767 | 14.2741 | 1.23545 | 10
37.73767 | 14.1995 | 1.23345 | 10
37.78767 | 14.2043 | 1.16464 | 10
37.83767 | 14.0374 | 1.17915 | 10
37.871 | 14.0846 | 1.26545 | 10
37.90433 | 14.1285 | 1.28842 | 10
37.95433 | 13.9986 | 1.29677 | 10
38.021 | 14.1307 | 1.23795 | 10
38.06267 | 14.2737 | 1.29595 | 10
38.121 | 14.1904 | 1.27746 | 10
38.16267 | 14.2425 | 1.2736 | 10
38.221 | 14.173 | 1.21057 | 10
38.271 | 14.3145 | 1.21562 | 10
38.321 | 14.2165 | 1.2229 | 10
38.43767 | 14.2231 | 1.30749 | 10
38.48767 | 13.9649 | 1.26992 | 10
38.52933 | 14.1643 | 1.26649 | 10
38.571 | 14.1605 | 1.24384 | 10
38.62933 | 14.2452 | 1.29375 | 10
38.671 | 14.2001 | 1.27363 | 10
38.721 | 14.2706 | 1.29135 | 10
38.771 | 14.0869 | 1.28447 | 10
38.81267 | 14.1324 | 1.25088 | 10
38.871 | 14.2225 | 1.30872 | 10
38.93767 | 14.0624 | 1.17529 | 10
38.971 | 14.1183 | 1.24726 | 10
39.021 | 14.2474 | 1.27052 | 10
39.07933 | 14.1222 | 1.26311 | 10
39.11267 | 14.2816 | 1.29929 | 10
39.171 | 14.209 | 1.26256 | 10
39.25433 | 14.0898 | 1.32506 | 10
39.371 | 14.2045 | 1.20174 | 10
39.421 | 14.2459 | 1.23297 | 10
39.471 | 14.2335 | 1.23559 | 10
39.521 | 14.22 | 1.20809 | 10
39.58767 | 14.031 | 1.29184 | 10
39.63767 | 14.1467 | 1.30436 | 10
39.68767 | 14.1669 | 1.32295 | 10
39.73767 | 14.2792 | 1.34998 | 10
39.78767 | 14.1046 | 1.30837 | 10
39.80433 | 14.1125 | 1.21903 | 10
39.90433 | 14.1881 | 1.19811 | 10
40.021 | 14.1126 | 1.28512 | 10
40.06267 | 14.1448 | 1.23672 | 10
40.11267 | 14.2122 | 1.27196 | 10
40.13767 | 14.3034 | 1.2437 | 10
40.20433 | 14.3157 | 1.27134 | 10
40.246 | 14.1327 | 1.24176 | 10
40.30433 | 14.1258 | 1.27301 | 10
40.35433 | 14.231 | 1.27705 | 10
40.41267 | 14.2465 | 1.28804 | 10
40.471 | 14.1916 | 1.2053 | 10
40.53767 | 14.1342 | 1.31429 | 10
40.58767 | 14.0166 | 1.30567 | 10
40.62933 | 14.1947 | 1.26036 | 10
40.68767 | 14.048 | 1.26276 | 10
40.71267 | 14.1096 | 1.24693 | 10
40.771 | 14.1684 | 1.25571 | 10
40.82933 | 14.226 | 1.26271 | 10
40.85433 | 14.1809 | 1.21139 | 10
40.921 | 13.9665 | 1.26691 | 10
41.00433 | 14.2559 | 1.16554 | 10
41.071 | 14.1845 | 1.30064 | 10
41.121 | 14.1699 | 1.27597 | 10
41.146 | 14.093 | 1.2365 | 10
41.20433 | 14.3327 | 1.30541 | 10
41.246 | 14.2367 | 1.24764 | 10
41.28767 | 14.2727 | 1.21849 | 10
41.33767 | 14.3179 | 1.23659 | 10
41.396 | 14.2087 | 1.24609 | 10
41.45433 | 14.1554 | 1.30028 | 10
41.50433 | 14.1714 | 1.31456 | 10
41.55433 | 14.2175 | 1.33483 | 10
41.60433 | 14.0989 | 1.33034 | 10
41.671 | 14.3444 | 1.28279 | 10
41.71267 | 14.2151 | 1.26326 | 10
41.771 | 14.1395 | 1.18801 | 10
41.78767 | 14.2139 | 1.30241 | 10
41.88767 | 14.241 | 1.33585 | 10
41.91267 | 14.1903 | 1.2416 | 10
41.95433 | 14.3131 | 1.22822 | 10
42.00433 | 14.3054 | 1.23299 | 10
42.071 | 14.329 | 1.25124 | 10
42.121 | 14.3967 | 1.26867 | 10
42.171 | 14.1661 | 1.34113 | 10
42.22933 | 14.2327 | 1.28007 | 10
42.271 | 14.2058 | 1.24135 | 10
42.33767 | 14.2572 | 1.21525 | 10
42.40433 | 14.1114 | 1.25519 | 10
42.446 | 14.2613 | 1.26946 | 10
42.50433 | 14.1442 | 1.32579 | 10
42.55433 | 14.2017 | 1.33634 | 10
42.621 | 14.2579 | 1.27966 | 10
42.65433 | 14.2133 | 1.26262 | 10
42.721 | 14.2726 | 1.1861 | 10
42.771 | 14.2498 | 1.18278 | 10
42.81267 | 14.1788 | 1.23917 | 10
42.83767 | 14.2439 | 1.31668 | 10
42.93767 | 14.1857 | 1.28038 | 10
42.971 | 14.2213 | 1.29937 | 10
43.03767 | 14.2551 | 1.33175 | 10
43.13767 | 14.3214 | 1.35219 | 10
43.15433 | 14.3197 | 1.23105 | 10
43.21267 | 14.1919 | 1.24642 | 10
43.25433 | 14.2607 | 1.1976 | 10
43.31267 | 14.2023 | 1.23845 | 10
43.36267 | 14.1779 | 1.2576 | 10
43.42933 | 14.2485 | 1.27197 | 10
43.471 | 14.2236 | 1.31776 | 10
43.52933 | 14.2946 | 1.274 | 10
43.58767 | 14.3304 | 1.24798 | 10
43.63767 | 14.2164 | 1.2044 | 10
43.68767 | 14.2265 | 1.18273 | 10
43.75433 | 14.1982 | 1.29662 | 10
43.80433 | 14.1421 | 1.3143 | 10
43.846 | 14.2434 | 1.25825 | 10
43.90433 | 14.2627 | 1.34225 | 10
43.95433 | 14.331 | 1.32539 | 10
43.971 | 14.3349 | 1.2723 | 10
44.021 | 14.4246 | 1.23824 | 10
44.071 | 14.2623 | 1.23337 | 10
44.121 | 14.2879 | 1.2105 | 10
44.17933 | 14.1858 | 1.24044 | 10
44.271 | 14.1008 | 1.17981 | 10
44.33767 | 14.1717 | 1.30931 | 10
44.38767 | 14.1557 | 1.34224 | 10
44.48767 | 14.271 | 1.3203 | 10
44.50433 | 14.2409 | 1.2153 | 10
44.70433 | 14.358 | 1.21008 | 10
44.771 | 14.1534 | 1.26384 | 10
44.821 | 14.2742 | 1.36341 | 10
44.85433 | 14.3297 | 1.30414 | 10
44.90433 | 14.3344 | 1.30189 | 10
44.971 | 14.2624 | 1.35414 | 10
45.021 | 14.3076 | 1.3208 | 10
45.03767 | 14.2715 | 1.29834 | 10
45.171 | 14.162 | 1.2878 | 10
45.196 | 14.1628 | 1.248 | 10
45.246 | 14.2288 | 1.23909 | 10
45.28767 | 14.3567 | 1.17264 | 10
45.35433 | 14.2471 | 1.2945 | 10
45.45433 | 14.2384 | 1.28766 | 10
45.571 | 14.307 | 1.25412 | 10
45.60433 | 14.2401 | 1.25049 | 10
45.671 | 14.2688 | 1.18235 | 10
45.70433 | 14.1921 | 1.23216 | 10
45.771 | 14.4101 | 1.21348 | 10
45.83767 | 14.1814 | 1.28847 | 10
45.87933 | 14.3909 | 1.26612 | 10
45.921 | 14.3263 | 1.31776 | 10
45.98767 | 14.1562 | 1.28512 | 10
46.01267 | 14.1499 | 1.21148 | 10
46.10433 | 14.5088 | 1.25694 | 10
46.146 | 14.2956 | 1.24552 | 10
46.221 | 14.0389 | 1.30116 | 10
46.271 | 14.2632 | 1.31987 | 10
46.371 | 14.2797 | 1.33001 | 10
46.38767 | 14.3606 | 1.25981 | 10
46.45433 | 14.4 | 1.29041 | 10
46.50433 | 14.3198 | 1.28149 | 10
46.546 | 14.1954 | 1.22746 | 10
46.58767 | 14.347 | 1.23535 | 10
46.63767 | 14.2433 | 1.19445 | 10
46.696 | 14.2047 | 1.25244 | 10
46.75433 | 14.1634 | 1.28256 | 10
46.80433 | 14.0274 | 1.25059 | 10
46.85433 | 14.3235 | 1.26865 | 10
46.90433 | 14.1163 | 1.305 | 10
46.95433 | 14.3249 | 1.27823 | 10
47.071 | 14.3387 | 1.2282 | 10
47.10433 | 14.3008 | 1.19271 | 10
47.171 | 14.2522 | 1.19412 | 10
47.20433 | 14.3595 | 1.26919 | 10
47.25433 | 14.1687 | 1.25217 | 10
47.28767 | 14.2852 | 1.306 | 10
47.35433 | 14.171 | 1.2406 | 10
47.38767 | 14.3008 | 1.32138 | 10
47.45433 | 14.1027 | 1.22675 | 10
47.50433 | 14.3386 | 1.20866 | 10
47.55433 | 14.3686 | 1.29513 | 10
47.58767 | 14.5852 | 1.35175 | 10
47.66267 | 14.2763 | 1.25872 | 10
47.73767 | 14.4336 | 1.28766 | 10
47.771 | 14.3767 | 1.37765 | 10
47.82933 | 14.4127 | 1.28975 | 10
47.921 | 14.2179 | 1.24642 | 10
47.946 | 14.2306 | 1.24049 | 10
48.00433 | 14.3583 | 1.26614 | 10
48.046 | 14.1351 | 1.23427 | 10
48.10433 | 14.4372 | 1.2737 | 10
48.15433 | 14.1956 | 1.27732 | 10
48.21267 | 14.2634 | 1.26433 | 10
48.271 | 14.3692 | 1.26258 | 10
48.30433 | 14.3355 | 1.34721 | 10
48.36267 | 14.3539 | 1.28134 | 10
48.421 | 14.4184 | 1.19982 | 10
48.471 | 14.4237 | 1.23597 | 10
48.571 | 14.2277 | 1.18826 | 10
48.60433 | 14.2416 | 1.24154 | 10
48.646 | 14.4123 | 1.30728 | 10
48.68767 | 14.2268 | 1.29184 | 10
48.73767 | 14.3219 | 1.36215 | 10
48.80433 | 14.357 | 1.28621 | 10
48.846 | 14.4909 | 1.30902 | 10
48.90433 | 14.2551 | 1.18873 | 10
48.96267 | 14.322 | 1.25491 | 10
49.021 | 14.2433 | 1.29295 | 10
49.071 | 14.3523 | 1.37467 | 10
49.121 | 14.2769 | 1.2996 | 10
49.15433 | 14.3532 | 1.28151 | 10
49.20433 | 14.3922 | 1.28954 | 10
49.25433 | 14.2831 | 1.25866 | 10
49.296 | 14.3098 | 1.25686 | 10
49.40433 | 14.3269 | 1.32457 | 10
49.45433 | 14.2134 | 1.28929 | 10
49.50433 | 14.2634 | 1.30262 | 10
49.55433 | 14.3258 | 1.33027 | 10
49.58767 | 14.2303 | 1.23101 | 10
49.621 | 14.5839 | 1.29443 | 10
49.671 | 14.3424 | 1.24186 | 10
49.73767 | 14.4305 | 1.27739 | 10
49.78767 | 14.1474 | 1.25691 | 10
49.821 | 14.2574 | 1.18972 | 10
49.88767 | 14.3235 | 1.34117 | 10
49.98767 | 14.3323 | 1.31178 | 10
50.01267 | 14.2469 | 1.24646 | 10
50.04907 | 14.0084 | 1.23764 | 10
50.09907 | 14.082 | 1.24891 | 10
50.14907 | 13.9113 | 1.21612 | 10
50.19074 | 14.0481 | 1.22746 | 10
50.2574 | 13.8697 | 1.19428 | 10
50.31574 | 13.8887 | 1.23972 | 10
50.3574 | 13.8526 | 1.1975 | 10
50.41574 | 13.9591 | 1.29235 | 10
50.44907 | 14.0606 | 1.24089 | 10
50.5824 | 13.9704 | 1.15837 | 10
50.62407 | 13.9161 | 1.22862 | 10
50.66574 | 14.1512 | 1.22363 | 10
50.69907 | 13.8901 | 1.26757 | 10
50.74907 | 13.9104 | 1.27171 | 10
50.79907 | 13.9423 | 1.30155 | 10
50.8574 | 14.0171 | 1.24482 | 10
50.89907 | 13.9061 | 1.27592 | 10
50.99907 | 14.0347 | 1.32545 | 10
51.01574 | 13.9203 | 1.15345 | 10
51.06574 | 13.9363 | 1.18972 | 10
51.11574 | 13.9867 | 1.1537 | 10
51.19074 | 13.9179 | 1.24879 | 10
51.2324 | 13.9734 | 1.2332 | 10
51.29074 | 13.8613 | 1.22581 | 10
51.3324 | 13.8905 | 1.21051 | 10
51.41574 | 13.9397 | 1.18557 | 10
51.44074 | 13.9456 | 1.22279 | 10
51.49907 | 13.9923 | 1.17905 | 10
51.54907 | 13.983 | 1.16536 | 10
51.59074 | 13.9506 | 1.2238 | 10
51.6574 | 13.9329 | 1.21958 | 10
51.74907 | 13.9942 | 1.24044 | 10
51.77407 | 14.0201 | 1.22239 | 10
51.81573 | 13.9111 | 1.31052 | 10
51.8824 | 13.9222 | 1.15024 | 10
51.9324 | 13.9592 | 1.1873 | 10
52.0324 | 13.993 | 1.15577 | 10
52.0824 | 13.9871 | 1.1484 | 10
52.12407 | 13.9198 | 1.23777 | 10
52.14907 | 14.0088 | 1.28535 | 10
52.21573 | 13.8304 | 1.19609 | 10
52.26573 | 14.0703 | 1.2486 | 10
52.3074 | 13.9833 | 1.22896 | 10
52.3574 | 13.9636 | 1.21578 | 10
52.41573 | 14.0177 | 1.19052 | 10
52.4574 | 13.8607 | 1.21331 | 10
52.52407 | 13.9265 | 1.21835 | 10
52.6324 | 13.9024 | 1.29198 | 10
52.6824 | 13.9328 | 1.28725 | 10
52.79907 | 13.9354 | 1.14391 | 10
52.84907 | 13.8944 | 1.14242 | 10
52.8824 | 13.9006 | 1.20919 | 10
52.94073 | 13.8849 | 1.20444 | 10
52.96573 | 13.9392 | 1.2761 | 10
53.0324 | 13.8691 | 1.23834 | 10
53.07407 | 13.9512 | 1.22387 | 10
53.11573 | 13.8767 | 1.28615 | 10
53.1824 | 13.8977 | 1.23423 | 10
53.24907 | 13.7999 | 1.25674 | 10
53.29907 | 13.8334 | 1.22472 | 10
53.3824 | 13.9519 | 1.15412 | 10
53.4074 | 13.9773 | 1.25802 | 10
53.44907 | 13.863 | 1.24596 | 30
53.49907 | 13.9231 | 1.3019 | 30
53.61573 | 13.9566 | 1.18506 | 30
53.66573 | 13.9005 | 1.17496 | 30
53.6824 | 13.8843 | 1.25875 | 30
53.7324 | 13.8247 | 1.25936 | 30
53.79073 | 13.9655 | 1.23752 | 30
53.84907 | 14.0552 | 1.1912 | 30
53.89907 | 13.8425 | 1.22194 | 30
53.9574 | 13.9505 | 1.21432 | 30
53.99907 | 14.0092 | 1.19048 | 30
54.04073 | 14.012 | 1.22756 | 30
54.11573 | 13.8628 | 1.29153 | 30
54.16573 | 13.8511 | 1.26544 | 30
54.2324 | 13.8808 | 1.23393 | 30
54.2574 | 13.7976 | 1.21345 | 30
54.3324 | 13.9764 | 1.171 | 30
54.3824 | 13.976 | 1.16499 | 30
54.4824 | 13.8829 | 1.13985 | 30
54.54907 | 13.9214 | 1.30113 | 30
54.59907 | 13.9079 | 1.27332 | 30
54.61573 | 13.9608 | 1.1987 | 30
54.66573 | 13.9863 | 1.18639 | 30
54.71573 | 13.9746 | 1.16921 | 30
54.77407 | 13.8245 | 1.19664 | 30
54.82407 | 13.9095 | 1.2122 | 30
54.8824 | 13.8439 | 1.27495 | 30
54.9324 | 13.7733 | 1.25615 | 30
54.9824 | 13.8616 | 1.28182 | 30
55.04907 | 13.9978 | 1.18082 | 30
55.09073 | 13.9644 | 1.23927 | 30
55.14907 | 14.0463 | 1.18037 | 30
55.19073 | 13.9404 | 1.20961 | 30
55.26573 | 13.7703 | 1.28417 | 30
55.31573 | 13.9318 | 1.29226 | 30
55.36573 | 13.8709 | 1.2907 | 30
55.41573 | 13.9837 | 1.30576 | 30
55.4324 | 14.0384 | 1.20136 | 30
55.49073 | 13.8098 | 1.20684 | 30
55.5324 | 13.9252 | 1.16871 | 30
55.59907 | 13.8825 | 1.2037 | 30
55.64073 | 13.8641 | 1.21582 | 30
55.69907 | 13.9123 | 1.20878 | 30
55.74907 | 13.9064 | 1.22019 | 30
55.8074 | 14.0102 | 1.25232 | 30
55.89907 | 13.8861 | 1.25589 | 30
55.92407 | 13.8069 | 1.20929 | 30
55.96573 | 13.9234 | 1.13544 | 30
56.02407 | 13.7883 | 1.21129 | 30
56.0824 | 13.8522 | 1.23954 | 30
56.1324 | 13.8134 | 1.26666 | 30
56.1824 | 13.7595 | 1.24489 | 30
56.24907 | 13.9286 | 1.13922 | 30
56.29073 | 13.8409 | 1.22387 | 30
56.31573 | 13.7772 | 1.19675 | 30
56.36573 | 13.936 | 1.29485 | 30
56.46573 | 13.8683 | 1.27269 | 30
56.49907 | 13.8924 | 1.21942 | 30
56.5324 | 13.93 | 1.19083 | 30
56.5824 | 13.9097 | 1.13175 | 30
56.6324 | 13.9287 | 1.18164 | 30
56.69073 | 13.8984 | 1.20362 | 30
56.74907 | 13.935 | 1.29955 | 30
56.79907 | 13.8657 | 1.28549 | 30
56.86573 | 13.9546 | 1.17047 | 30
56.91573 | 13.8904 | 1.17705 | 30
56.9324 | 13.8194 | 1.2234 | 30
56.9824 | 13.7755 | 1.24481 | 30
57.0824 | 13.9403 | 1.28516 | 30
57.1324 | 14.0452 | 1.29242 | 30
57.16573 | 13.9941 | 1.26615 | 30
57.29907 | 13.8996 | 1.16899 | 30
57.3324 | 13.882 | 1.25847 | 30
57.3824 | 13.7518 | 1.15724 | 30
57.4324 | 13.8444 | 1.19398 | 30
57.47407 | 14.0586 | 1.25936 | 30
57.51573 | 13.8636 | 1.26651 | 30
57.5824 | 13.774 | 1.23435 | 30
57.6324 | 14.0228 | 1.18419 | 30
57.6824 | 13.881 | 1.12203 | 30
57.74073 | 13.8055 | 1.18982 | 30
57.79073 | 13.854 | 1.20123 | 30
57.8324 | 13.9258 | 1.26819 | 30
57.89907 | 13.8687 | 1.3023 | 30
58.01573 | 13.7838 | 1.10189 | 30
58.06573 | 13.819 | 1.17225 | 30
58.09073 | 13.9218 | 1.20849 | 30
58.1324 | 13.7236 | 1.22966 | 30
58.19073 | 13.9194 | 1.21362 | 30
58.2824 | 13.9512 | 1.2681 | 30
58.31573 | 13.9518 | 1.21094 | 30
58.36573 | 13.7564 | 1.24594 | 30
58.4074 | 13.8124 | 1.20286 | 30
58.46573 | 13.6568 | 1.23114 | 30
58.51573 | 13.8694 | 1.26901 | 30
58.56573 | 13.8585 | 1.29032 | 30
58.61573 | 13.9604 | 1.21648 | 30
58.67407 | 14.0693 | 1.25963 | 30
58.72407 | 13.794 | 1.19681 | 30
58.76573 | 13.7973 | 1.18191 | 30
58.81573 | 13.8819 | 1.2032 | 30
58.89907 | 13.8529 | 1.28454 | 30
58.94907 | 13.819 | 1.29255 | 30
59.01573 | 13.9353 | 1.19465 | 30
59.06573 | 14.0856 | 1.16638 | 30
59.1074 | 13.9679 | 1.23851 | 30
59.14073 | 13.9609 | 1.24076 | 30
59.19907 | 13.8275 | 1.19492 | 30
59.2824 | 13.8498 | 1.23995 | 30
59.31573 | 13.9328 | 1.26768 | 30
59.3824 | 13.7832 | 1.24662 | 30
59.39907 | 13.8916 | 1.19495 | 30
59.4824 | 13.9726 | 1.27509 | 30
59.49907 | 13.8769 | 1.15472 | 30
59.5574 | 13.8231 | 1.19217 | 30
59.6074 | 13.7981 | 1.20253 | 30
59.66573 | 13.9016 | 1.30153 | 30
59.72407 | 13.9235 | 1.23288 | 30
59.76573 | 13.9347 | 1.28333 | 30
59.82407 | 13.9882 | 1.25307 | 30
59.87407 | 13.9505 | 1.24551 | 30
59.9324 | 13.9769 | 1.177 | 30
59.9824 | 13.8708 | 1.12702 | 30
60.0324 | 13.9118 | 1.1768 | 30
60.1324 | 13.7843 | 1.13088 | 30
60.14907 | 13.833 | 1.24717 | 30
60.19907 | 13.8629 | 1.30702 | 30
60.24907 | 13.8109 | 1.25123 | 30
60.29907 | 13.8253 | 1.27368 | 30
60.3574 | 13.9315 | 1.24921 | 30
60.4074 | 13.8754 | 1.21222 | 30
60.46573 | 13.9671 | 1.18805 | 30
60.5074 | 13.9439 | 1.22376 | 30
60.57407 | 13.7647 | 1.18646 | 30
60.61573 | 13.9203 | 1.15586 | 30
60.67407 | 13.877 | 1.18162 | 30
60.7824 | 13.8663 | 1.29045 | 30
60.8324 | 13.8939 | 1.30579 | 30
60.8824 | 13.8606 | 1.28212 | 30
60.89907 | 13.9341 | 1.16375 | 30
60.99907 | 13.8882 | 1.15474 | 30
61.04907 | 13.8335 | 1.14648 | 30
61.09907 | 13.8647 | 1.12694 | 30
61.14907 | 13.7813 | 1.15352 | 30
61.16573 | 13.7823 | 1.22986 | 30
61.2324 | 13.7725 | 1.20686 | 30
61.27407 | 13.9707 | 1.22689 | 30
61.32407 | 13.9092 | 1.24084 | 30
61.3824 | 13.9379 | 1.17245 | 30
61.4324 | 13.829 | 1.12085 | 30
61.49073 | 13.7855 | 1.18381 | 30
61.54073 | 13.7854 | 1.20593 | 30
61.59907 | 13.8685 | 1.27001 | 30
61.66573 | 13.9701 | 1.20028 | 30
61.71573 | 13.9534 | 1.17478 | 30
61.76573 | 13.9598 | 1.18287 | 30
61.81573 | 13.918 | 1.17153 | 30
61.8324 | 13.8645 | 1.25896 | 30
61.8824 | 13.8157 | 1.23122 | 30
61.9324 | 13.8258 | 1.22252 | 30
61.9824 | 13.8683 | 1.28037 | 30
62.04073 | 13.9258 | 1.23816 | 30
62.09073 | 13.9094 | 1.21265 | 30
62.1574 | 13.7992 | 1.16868 | 30
62.2074 | 13.8234 | 1.18837 | 30
62.26573 | 13.8377 | 1.25429 | 30
62.31573 | 13.8237 | 1.25546 | 30
62.36573 | 13.8461 | 1.27982 | 30
62.41573 | 13.8788 | 1.29249 | 30
62.4324 | 13.9635 | 1.17222 | 30
62.49907 | 13.9334 | 1.21644 | 30
62.5324 | 13.936 | 1.17891 | 30
62.5824 | 13.9154 | 1.15972 | 30
62.64073 | 13.8459 | 1.19043 | 30
62.6824 | 13.9355 | 1.15695 | 30
62.74073 | 13.8272 | 1.19907 | 30
62.79907 | 13.8182 | 1.24572 | 30
62.84907 | 13.9477 | 1.22185 | 30
62.89907 | 13.8336 | 1.24954 | 30
62.9574 | 13.8538 | 1.22383 | 30
62.99907 | 13.8675 | 1.18079 | 30
63.0574 | 13.9354 | 1.23181 | 30
63.11573 | 13.8966 | 1.13425 | 30
63.16573 | 13.7419 | 1.129 | 30
63.19907 | 13.8396 | 1.19706 | 30
63.26573 | 13.8526 | 1.13282 | 30
63.29073 | 13.9661 | 1.25155 | 30
63.3324 | 13.9112 | 1.3007 | 30
63.39073 | 13.893 | 1.23422 | 30
63.44073 | 13.9393 | 1.22776 | 30
63.5074 | 13.8185 | 1.18206 | 30
63.54907 | 13.8897 | 1.14406 | 30
63.59907 | 13.8836 | 1.2364 | 30
63.66573 | 13.8203 | 1.27236 | 30
63.71573 | 13.8408 | 1.27596 | 30
63.74907 | 13.9271 | 1.18354 | 30
63.7824 | 13.7501 | 1.13702 | 30
63.84073 | 13.7513 | 1.16472 | 30
63.8824 | 13.9668 | 1.12238 | 30
63.94907 | 13.8009 | 1.2086 | 30
63.99907 | 13.9338 | 1.21764 | 30
64.04073 | 13.8205 | 1.21445 | 30
64.09907 | 13.8074 | 1.24397 | 30
64.16573 | 13.9397 | 1.17925 | 30
64.2074 | 13.9209 | 1.22839 | 30
64.26573 | 13.8485 | 1.16548 | 30
64.2824 | 13.7623 | 1.2282 | 30
64.3324 | 13.7947 | 1.22455 | 30
64.3824 | 13.8179 | 1.26432 | 30
64.44073 | 13.8831 | 1.23626 | 30
64.49907 | 13.912 | 1.17296 | 30
64.54907 | 13.9967 | 1.20758 | 30
64.59073 | 13.9362 | 1.2181 | 30
64.64907 | 13.85 | 1.14356 | 30
64.71573 | 13.8243 | 1.25829 | 30
64.76573 | 13.855 | 1.276 | 30
64.81573 | 13.9196 | 1.29199 | 30
64.8324 | 13.961 | 1.17628 | 30
64.8824 | 13.8457 | 1.13675 | 30
64.94073 | 13.8058 | 1.17508 | 30
64.9824 | 13.8308 | 1.12199 | 30
65.04907 | 13.895 | 1.20071 | 30
65.09907 | 13.8619 | 1.28562 | 30
65.1574 | 13.9281 | 1.22949 | 30
65.21573 | 13.9408 | 1.15689 | 30
65.2574 | 13.8748 | 1.22364 | 30
65.29907 | 13.8862 | 1.2097 | 30
65.36573 | 13.8898 | 1.1627 | 30
65.41573 | 13.7902 | 1.13551 | 30
65.4324 | 13.8356 | 1.2466 | 30
65.4824 | 13.8279 | 1.2431 | 30
65.5324 | 13.8986 | 1.30234 | 30
65.59073 | 13.8955 | 1.21842 | 30
65.64907 | 14.0018 | 1.20459 | 30
65.69907 | 13.9441 | 1.17965 | 30
65.74907 | 13.8593 | 1.12538 | 30
65.8074 | 13.8323 | 1.18689 | 30
65.84907 | 13.8158 | 1.19418 | 30
65.9074 | 13.859 | 1.18468 | 30
65.96573 | 13.9349 | 1.26781 | 30
66.01573 | 13.8458 | 1.26149 | 30
66.04907 | 13.947 | 1.25396 | 30
66.11573 | 13.8598 | 1.27594 | 30
66.16573 | 13.9641 | 1.25151 | 30
66.1824 | 13.8934 | 1.18586 | 30
66.24073 | 13.8169 | 1.1636 | 30
66.29073 | 13.8333 | 1.18511 | 30
66.34907 | 13.8511 | 1.26527 | 30
66.39907 | 13.8445 | 1.25574 | 30
66.44907 | 13.8163 | 1.25743 | 30
66.49907 | 13.8448 | 1.19383 | 30
66.56573 | 13.9308 | 1.16006 | 30
66.61573 | 13.8662 | 1.13205 | 30
66.66573 | 13.9548 | 1.13066 | 30
66.73233 | 13.78 | 1.25447 | 30
66.78233 | 13.8213 | 1.25341 | 30
66.83233 | 13.9167 | 1.26285 | 30
66.88233 | 13.9691 | 1.30727 | 30
66.899 | 13.9297 | 1.15344 | 30
66.96567 | 13.9621 | 1.19868 | 30
67.01567 | 13.779 | 1.27569 | 30
67.074 | 13.8763 | 1.21699 | 30
67.16567 | 13.9555 | 1.27188 | 30
67.199 | 13.9661 | 1.23772 | 30
67.23233 | 14.0122 | 1.20685 | 30
67.299 | 13.9788 | 1.23015 | 30
67.33233 | 13.8835 | 1.13048 | 30
67.39067 | 13.8699 | 1.20423 | 30
67.45733 | 13.8707 | 1.2334 | 30
67.499 | 13.9254 | 1.22436 | 30
67.55733 | 13.867 | 1.23149 | 30
67.599 | 13.9162 | 1.20624 | 30
67.66567 | 13.8516 | 1.1482 | 30
67.68233 | 13.7509 | 1.25389 | 30
67.73233 | 13.8143 | 1.25143 | 30
67.79067 | 13.8906 | 1.22855 | 30
67.84067 | 13.9688 | 1.23026 | 30
67.90733 | 13.8523 | 1.17876 | 30
67.94067 | 13.9253 | 1.21351 | 30
67.999 | 13.9097 | 1.14916 | 30
68.06567 | 13.789 | 1.26133 | 30
68.10733 | 13.8225 | 1.21513 | 30
68.16567 | 13.8821 | 1.25557 | 30
68.23233 | 13.8655 | 1.16185 | 30
68.28233 | 13.8847 | 1.12191 | 30
68.31567 | 13.8567 | 1.20607 | 30
68.449 | 13.8493 | 1.29195 | 30
68.499 | 13.9251 | 1.30608 | 30
68.549 | 13.9374 | 1.27422 | 30
68.599 | 13.9506 | 1.26442 | 30
68.624 | 13.7482 | 1.17476 | 30
68.71567 | 13.8591 | 1.16057 | 30
68.74067 | 13.9785 | 1.24532 | 30
68.78233 | 13.8893 | 1.25616 | 30
68.83233 | 13.9691 | 1.30768 | 30
68.89067 | 13.9522 | 1.23561 | 30
68.949 | 14.0104 | 1.18428 | 30
68.999 | 13.8401 | 1.14947 | 30
69.049 | 14.1309 | 1.20213 | 30
69.099 | 13.8512 | 1.21599 | 30
69.16567 | 13.8791 | 1.23888 | 30
69.21567 | 13.9134 | 1.27826 | 30
69.26567 | 13.9 | 1.26569 | 30
69.31567 | 13.926 | 1.2797 | 30
69.33233 | 14.0003 | 1.20218 | 30
69.38233 | 13.9255 | 1.14891 | 30
69.43233 | 13.8997 | 1.1519 | 30
69.48233 | 13.8457 | 1.11355 | 30
69.54067 | 13.8142 | 1.18339 | 30
69.599 | 13.8774 | 1.20619 | 30
69.649 | 13.7388 | 1.23061 | 30
69.69067 | 13.8294 | 1.19381 | 30
69.75733 | 13.9519 | 1.24295 | 30
69.799 | 13.9036 | 1.29014 | 30
69.849 | 13.8507 | 1.27286 | 30
69.91567 | 13.9414 | 1.17502 | 30
69.96567 | 13.9184 | 1.17694 | 30
70.01567 | 13.889 | 1.1458 | 30
70.03233 | 13.8002 | 1.1996 | 30
70.08233 | 13.7729 | 1.25084 | 30
70.13233 | 13.8665 | 1.26624 | 30
70.18233 | 13.8119 | 1.23543 | 30
70.23233 | 13.8927 | 1.27593 | 30
70.28233 | 13.838 | 1.25165 | 30
70.34067 | 13.9895 | 1.25517 | 30
70.39067 | 13.9616 | 1.20836 | 30
70.45733 | 13.829 | 1.1731 | 30
70.50733 | 13.7996 | 1.18938 | 30
70.55733 | 13.7612 | 1.16077 | 30
70.61567 | 13.8619 | 1.29567 | 30
70.66567 | 13.8281 | 1.26482 | 30
70.71567 | 13.9134 | 1.27491 | 30
70.73233 | 13.9749 | 1.17329 | 30
70.78233 | 13.9351 | 1.16121 | 30
70.84067 | 13.7754 | 1.16878 | 30
70.88233 | 13.8121 | 1.11223 | 30
70.949 | 13.7768 | 1.23074 | 30
70.999 | 13.9039 | 1.19704 | 30
71.049 | 13.929 | 1.21201 | 30
71.099 | 13.8785 | 1.27166 | 30
71.149 | 13.9066 | 1.26089 | 30
71.21567 | 13.8706 | 1.16062 | 30
71.249 | 13.8263 | 1.19094 | 30
71.31567 | 13.8933 | 1.12395 | 30
71.38233 | 13.831 | 1.24754 | 30
71.43233 | 13.8404 | 1.23674 | 30
71.474 | 13.8472 | 1.19057 | 30
71.53233 | 13.9274 | 1.29491 | 30
71.549 | 13.9943 | 1.18473 | 30
71.61567 | 13.964 | 1.24761 | 30
71.68233 | 13.9689 | 1.30869 | 30
71.699 | 13.9483 | 1.16798 | 30
71.749 | 13.9172 | 1.15132 | 30
71.80733 | 13.8014 | 1.16743 | 30
71.86567 | 13.8123 | 1.23817 | 30
71.91567 | 13.9113 | 1.2657 | 30
71.96567 | 13.8121 | 1.25739 | 30
72.024 | 13.9308 | 1.22979 | 30
72.08233 | 13.9868 | 1.18258 | 30
72.124 | 13.9241 | 1.22405 | 30
72.16567 | 13.845 | 1.16077 | 30
72.23233 | 13.8938 | 1.11949 | 30
72.299 | 13.7913 | 1.22707 | 30
72.349 | 13.8212 | 1.23965 | 30
72.399 | 13.8013 | 1.23625 | 30
72.449 | 13.8825 | 1.27885 | 30
72.499 | 13.9501 | 1.29902 | 30
72.53233 | 13.9289 | 1.24223 | 30
72.599 | 13.9933 | 1.29743 | 30
72.63233 | 13.9828 | 1.2307 | 30
72.68233 | 13.9469 | 1.21243 | 30
72.71567 | 13.9073 | 1.16462 | 30
72.774 | 13.8086 | 1.16052 | 30
72.83233 | 13.8448 | 1.26229 | 30
72.88233 | 13.8133 | 1.26252 | 30
72.93233 | 13.8798 | 1.26411 | 30
72.99067 | 13.946 | 1.22829 | 30
73.04067 | 13.9652 | 1.24143 | 30
73.149 | 13.9789 | 1.16502 | 30
73.199 | 13.9519 | 1.16174 | 30
73.249 | 13.8568 | 1.14108 | 30
73.299 | 13.8511 | 1.12151 | 30
73.33233 | 13.844 | 1.21133 | 30
73.38233 | 13.8295 | 1.18882 | 30
73.43233 | 13.8411 | 1.19317 | 30
73.46567 | 13.8928 | 1.27498 | 30
73.51567 | 13.8597 | 1.24897 | 30
73.56567 | 13.921 | 1.28634 | 30
73.624 | 13.888 | 1.21828 | 30
73.68233 | 13.9567 | 1.14628 | 30
73.73233 | 13.9809 | 1.18934 | 30
73.78233 | 13.8851 | 1.14832 | 30
73.83233 | 13.8545 | 1.11862 | 30
73.89067 | 13.8473 | 1.19512 | 30
73.94067 | 13.8519 | 1.19815 | 30
73.999 | 13.9605 | 1.26301 | 30
74.049 | 13.869 | 1.23198 | 30
74.099 | 13.9276 | 1.25039 | 30
74.199 | 13.9082 | 1.25674 | 30
74.21567 | 13.9293 | 1.18379 | 30
74.28233 | 13.9432 | 1.22126 | 30
74.324 | 13.8215 | 1.17571 | 30
74.374 | 13.8011 | 1.16742 | 30
74.43233 | 13.8778 | 1.2007 | 30
74.48233 | 13.7111 | 1.22939 | 30
74.524 | 13.9178 | 1.22006 | 30
74.58233 | 13.8602 | 1.24139 | 30
74.63233 | 13.8549 | 1.22952 | 30
74.68233 | 13.9027 | 1.28674 | 30
74.73233 | 13.9377 | 1.27142 | 30
74.79067 | 13.909 | 1.19513 | 30
74.849 | 13.9836 | 1.16198 | 30
74.899 | 13.8817 | 1.15543 | 30
74.949 | 13.8916 | 1.14384 | 30
74.999 | 13.8729 | 1.14053 | 30
75.06567 | 13.7735 | 1.22406 | 30
75.10733 | 13.8206 | 1.19779 | 30
75.16567 | 13.7862 | 1.24367 | 30
75.21567 | 13.8614 | 1.22508 | 30
75.249 | 13.9181 | 1.2258 | 30
75.31567 | 13.9296 | 1.25804 | 30
75.36567 | 13.8867 | 1.30283 | 30
75.41567 | 13.9276 | 1.25415 | 30
75.43233 | 13.9331 | 1.17136 | 30
75.48233 | 13.959 | 1.1493 | 30
75.53233 | 13.9633 | 1.12559 | 30
75.59067 | 13.8443 | 1.18826 | 30
75.699 | 13.8232 | 1.23444 | 30
75.749 | 13.8197 | 1.22661 | 30
75.799 | 13.9685 | 1.27658 | 30
75.83233 | 13.9461 | 1.22668 | 30
75.899 | 14.0019 | 1.29742 | 30
75.93233 | 13.9721 | 1.22113 | 30
75.999 | 13.9933 | 1.27492 | 30
76.024 | 13.9043 | 1.18975 | 30
76.074 | 13.8467 | 1.18413 | 30
76.13233 | 13.8797 | 1.22422 | 30
76.18233 | 13.8178 | 1.25427 | 30
76.24067 | 13.991 | 1.24178 | 30
76.28233 | 13.9489 | 1.2625 | 30
76.34067 | 13.991 | 1.22672 | 30
76.39067 | 13.9787 | 1.22729 | 30
76.449 | 13.9361 | 1.13959 | 30
76.499 | 13.8346 | 1.13295 | 30
76.549 | 13.8658 | 1.13438 | 30
76.56567 | 13.8282 | 1.21823 | 30
76.61567 | 13.8764 | 1.27638 | 30
76.66567 | 13.8332 | 1.20826 | 30
76.73233 | 13.7587 | 1.15703 | 30
76.76567 | 13.8199 | 1.2412 | 30
76.81567 | 13.9098 | 1.26644 | 30
76.86567 | 13.874 | 1.27581 | 30
76.924 | 13.9974 | 1.24087 | 30
76.974 | 13.9922 | 1.24086 | 30
77.024 | 13.9122 | 1.20444 | 30
77.08233 | 13.9596 | 1.15369 | 30
77.14067 | 13.8387 | 1.18257 | 30
77.19067 | 13.7987 | 1.17107 | 30
77.249 | 13.8238 | 1.23137 | 30
77.299 | 13.8289 | 1.2219 | 30
77.33233 | 13.8637 | 1.20468 | 30
77.399 | 13.8164 | 1.26907 | 30
77.449 | 13.8548 | 1.28544 | 30
77.499 | 13.9762 | 1.28092 | 30
77.53233 | 13.9759 | 1.23621 | 30
77.58233 | 13.9789 | 1.23834 | 30
77.61567 | 13.9226 | 1.15336 | 30
77.69067 | 13.8872 | 1.21763 | 30
77.71567 | 14.0201 | 1.19668 | 30
77.76567 | 14.0582 | 1.18723 | 30
77.824 | 13.8342 | 1.16233 | 30
77.86567 | 13.9347 | 1.19464 | 30
77.924 | 13.8525 | 1.18204 | 30
77.98233 | 13.797 | 1.24011 | 30
78.03233 | 13.8963 | 1.26871 | 30
78.08233 | 13.8887 | 1.25506 | 30
78.14067 | 13.9483 | 1.23003 | 30
78.18233 | 13.9195 | 1.28382 | 30
78.249 | 14.0124 | 1.18529 | 30
78.299 | 13.9141 | 1.16226 | 30
78.33233 | 13.8515 | 1.17507 | 30
78.399 | 13.8991 | 1.1482 | 30
78.46567 | 13.8115 | 1.22093 | 30
78.51567 | 13.8464 | 1.21908 | 30
78.56567 | 13.7961 | 1.22364 | 30
78.61567 | 13.8847 | 1.25497 | 30
78.66567 | 13.9254 | 1.28 | 30
78.699 | 13.9741 | 1.24034 | 30
78.76567 | 13.8942 | 1.2586 | 30
78.83233 | 13.9775 | 1.15838 | 30
78.88233 | 14.0167 | 1.18994 | 30
78.924 | 13.9441 | 1.21148 | 30
78.98233 | 13.9117 | 1.15349 | 30
79.03233 | 13.924 | 1.12445 | 30
79.06567 | 13.8788 | 1.16395 | 30
79.124 | 13.9574 | 1.18205 | 30
79.149 | 13.8858 | 1.23198 | 30
79.21567 | 13.8388 | 1.1727 | 30
79.26567 | 13.8503 | 1.17314 | 30
79.299 | 13.9193 | 1.26532 | 30
79.35733 | 13.9709 | 1.23446 | 30
79.399 | 13.9257 | 1.26526 | 30
79.45733 | 13.9225 | 1.2213 | 30
79.50733 | 13.9363 | 1.22107 | 30
79.56567 | 14.0231 | 1.14051 | 30
79.60733 | 13.9101 | 1.19763 | 30
79.66567 | 13.9812 | 1.1574 | 30
79.71567 | 14.0674 | 1.20113 | 30
79.75733 | 13.9089 | 1.20163 | 30
79.824 | 13.8311 | 1.16541 | 30
79.88233 | 13.7902 | 1.20034 | 30
79.93233 | 13.8117 | 1.23228 | 30
79.98233 | 13.975 | 1.2901 | 30
80.03233 | 13.837 | 1.19353 | 30
80.08233 | 13.8567 | 1.24713 | 30
80.13233 | 13.8278 | 1.25898 | 30
80.18233 | 13.8667 | 1.24374 | 30
80.224 | 13.9516 | 1.21955 | 30
80.26567 | 14.0262 | 1.23908 | 30
80.31567 | 13.9476 | 1.22191 | 30
80.349 | 13.9127 | 1.17274 | 30
80.399 | 13.9343 | 1.17485 | 30
80.449 | 13.9939 | 1.16452 | 30
80.499 | 14.0361 | 1.17413 | 30
80.549 | 13.9422 | 1.14056 | 30
80.599 | 13.9548 | 1.15645 | 30
80.66567 | 13.9466 | 1.21317 | 30
80.699 | 13.9151 | 1.12258 | 30
80.75733 | 13.9253 | 1.2106 | 30
80.81567 | 13.8017 | 1.22614 | 30
80.85733 | 13.8738 | 1.18957 | 30
80.91567 | 13.854 | 1.26198 | 30
80.95733 | 13.8524 | 1.18181 | 30
81.00733 | 13.8595 | 1.19635 | 30
81.06567 | 13.8541 | 1.25212 | 30
81.16567 | 13.887 | 1.25813 | 30
81.26567 | 13.9989 | 1.26278 | 30
81.28233 | 13.9989 | 1.19889 | 30
81.33233 | 14.0311 | 1.15101 | 30
81.399 | 13.8588 | 1.18327 | 30
81.43233 | 13.9522 | 1.19631 | 30
81.48233 | 13.9469 | 1.14327 | 30
81.53233 | 13.9161 | 1.1043 | 30
81.58233 | 13.9493 | 1.15742 | 30
81.63233 | 13.9074 | 1.13145 | 30
81.69067 | 13.8224 | 1.16212 | 30
81.74067 | 13.8836 | 1.20289 | 30
81.78233 | 13.9123 | 1.1436 | 30
81.849 | 13.8586 | 1.25683 | 30
81.90733 | 13.869 | 1.20734 | 30
81.949 | 13.8801 | 1.15623 | 30
81.999 | 13.9178 | 1.27276 | 30
82.05733 | 13.9429 | 1.20428 | 30
82.09067 | 13.8595 | 1.20988 | 30
82.16567 | 13.9938 | 1.20302 | 30
82.21567 | 14.0137 | 1.17045 | 30
82.26567 | 14.0224 | 1.19515 | 30
82.31567 | 13.8964 | 1.1445 | 30
82.36567 | 13.921 | 1.15225 | 30
82.41567 | 13.9227 | 1.12605 | 30
82.46567 | 13.8598 | 1.12359 | 30
82.48233 | 13.8384 | 1.2466 | 30
82.549 | 13.9062 | 1.19598 | 30
82.61567 | 13.8336 | 1.13438 | 30
82.63233 | 13.8787 | 1.26657 | 30
82.68233 | 13.8745 | 1.26872 | 30
82.74067 | 13.9763 | 1.22336 | 30
82.78233 | 13.9472 | 1.30686 | 30
82.88233 | 13.9581 | 1.22357 | 30
82.91567 | 13.9312 | 1.21281 | 30
82.999 | 13.8962 | 1.13784 | 30
83.049 | 14.0698 | 1.15989 | 30
83.09067 | 13.9621 | 1.20512 | 30
83.149 | 13.8523 | 1.11237 | 30
83.199 | 13.8742 | 1.14122 | 30
83.21567 | 13.8708 | 1.22901 | 30
83.28233 | 13.827 | 1.15777 | 30
83.31567 | 13.8617 | 1.24927 | 30
83.36567 | 13.88 | 1.28824 | 30
83.41567 | 13.8948 | 1.27565 | 30
83.48233 | 13.9581 | 1.11929 | 30
83.56567 | 13.9444 | 1.24544 | 30
83.599 | 14.0174 | 1.23699 | 30
83.63233 | 14.0225 | 1.17912 | 30
83.68233 | 13.9413 | 1.13651 | 30
83.73233 | 13.9688 | 1.12128 | 30
83.849 | 13.8825 | 1.21245 | 30
83.89067 | 13.8671 | 1.17612 | 30
83.94067 | 13.8827 | 1.18723 | 30
83.999 | 13.8934 | 1.2378 | 30
84.03233 | 13.9827 | 1.24073 | 30
84.099 | 13.8729 | 1.26446 | 30
84.11567 | 13.8881 | 1.11728 | 30
84.18233 | 14.005 | 1.22302 | 30
84.21567 | 13.9737 | 1.14432 | 30
84.26567 | 13.9474 | 1.11946 | 30
84.31567 | 13.9937 | 1.17378 | 30
84.36567 | 13.8987 | 1.15613 | 30
84.41567 | 13.9027 | 1.12127 | 30
84.474 | 13.8791 | 1.17798 | 30
84.53233 | 13.8441 | 1.24822 | 30
84.58233 | 13.9164 | 1.26499 | 30
84.63233 | 13.9125 | 1.2519 | 30
84.73233 | 14.0024 | 1.26766 | 30
84.749 | 14.013 | 1.17034 | 30
84.80733 | 13.9285 | 1.17913 | 30
84.849 | 13.9375 | 1.16192 | 30
84.90733 | 13.8482 | 1.17656 | 30
84.999 | 13.8543 | 1.15654 | 30
85.03233 | 13.9035 | 1.17793 | 30
85.08233 | 13.8621 | 1.16881 | 30
85.13233 | 13.9009 | 1.18925 | 30
85.16567 | 13.9544 | 1.25244 | 30
85.21567 | 13.9185 | 1.23643 | 30
85.26567 | 13.971 | 1.27681 | 30
85.36567 | 13.8798 | 1.25905 | 30
85.43233 | 14.0372 | 1.14873 | 30
85.48233 | 13.9427 | 1.13105 | 30
85.53233 | 13.9131 | 1.12079 | 30
85.63233 | 13.8411 | 1.11472 | 30
85.649 | 13.9206 | 1.27096 | 30
85.699 | 13.9733 | 1.26673 | 30
85.75733 | 14.0206 | 1.24088 | 30
85.81567 | 13.9284 | 1.20907 | 30
85.91567 | 13.9594 | 1.1337 | 30
85.96567 | 13.9046 | 1.14003 | 30
85.98233 | 13.8588 | 1.22064 | 30
86.049 | 13.8827 | 1.18671 | 30
86.08233 | 13.8353 | 1.21378 | 30
86.13233 | 13.8646 | 1.2503 | 30
86.19067 | 13.974 | 1.23233 | 30
86.23233 | 13.9441 | 1.27275 | 30
86.28233 | 13.9628 | 1.2887 | 30
86.33233 | 13.9003 | 1.2691 | 30
86.38233 | 13.9524 | 1.26537 | 30
86.449 | 13.9996 | 1.15974 | 30
86.499 | 14.0135 | 1.16368 | 30
86.54067 | 13.9587 | 1.19954 | 30
86.599 | 14.0498 | 1.17184 | 30
86.649 | 13.9902 | 1.14019 | 30
86.69067 | 13.9468 | 1.19525 | 30
86.75733 | 13.8882 | 1.17333 | 30
86.80733 | 13.8478 | 1.17249 | 30
86.899 | 13.9353 | 1.12408 | 30
86.91567 | 13.8311 | 1.23625 | 30
86.96567 | 13.8477 | 1.2546 | 30
87.01567 | 13.8018 | 1.23229 | 30
87.06567 | 13.9322 | 1.2775 | 30
87.11567 | 13.8721 | 1.2436 | 30
87.16567 | 13.9183 | 1.23715 | 30
87.21567 | 13.8307 | 1.24935 | 30
87.26567 | 13.9056 | 1.24737 | 30
87.31567 | 13.9435 | 1.25726 | 30
87.374 | 13.9499 | 1.20805 | 30
87.46567 | 13.985 | 1.25321 | 30
87.53233 | 13.981 | 1.14846 | 30
87.58233 | 13.9779 | 1.14269 | 30
87.649 | 13.7732 | 1.20802 | 30
87.69067 | 13.8379 | 1.16684 | 30
87.749 | 13.9309 | 1.23934 | 30
87.799 | 13.8668 | 1.23295 | 30
87.849 | 13.9557 | 1.25736 | 30
87.899 | 13.927 | 1.25263 | 30
87.93233 | 13.9911 | 1.23033 | 30
87.999 | 13.9212 | 1.25488 | 30
88.049 | 13.9617 | 1.2741 | 30
88.11567 | 14.0451 | 1.17593 | 30
88.199 | 14.0179 | 1.26144 | 30
88.21567 | 13.954 | 1.18533 | 30
88.31567 | 13.946 | 1.12591 | 30
88.36567 | 13.9811 | 1.06199 | 30
88.41567 | 13.8964 | 1.144 | 30
88.43233 | 13.9183 | 1.23762 | 30
88.48233 | 13.9302 | 1.27085 | 30
88.53233 | 13.9276 | 1.24879 | 30
88.59067 | 13.9705 | 1.21365 | 30
88.649 | 13.9746 | 1.14509 | 30
88.699 | 14.0149 | 1.15461 | 30
88.749 | 14.0144 | 1.15807 | 30
88.79067 | 13.999 | 1.20902 | 30
88.849 | 14.0082 | 1.13579 | 30
88.899 | 13.9426 | 1.13243 | 30
88.949 | 13.867 | 1.08082 | 30
89.01567 | 13.8488 | 1.22445 | 30
89.06567 | 13.8547 | 1.27113 | 30
89.11567 | 14.0204 | 1.30121 | 30
89.13233 | 14.0971 | 1.16746 | 30
89.199 | 14.0204 | 1.19094 | 30
89.23233 | 14.0394 | 1.21745 | 30
89.28233 | 13.9163 | 1.15265 | 30
89.349 | 13.9906 | 1.14663 | 30
89.38233 | 13.9214 | 1.17667 | 30
89.449 | 13.8201 | 1.19912 | 30
89.499 | 13.9148 | 1.25768 | 30
89.549 | 13.8902 | 1.22754 | 30
89.59067 | 13.9181 | 1.17788 | 30
89.649 | 13.9042 | 1.29214 | 30
89.699 | 13.8761 | 1.23381 | 30
89.749 | 13.9563 | 1.2039 | 30
89.799 | 13.9566 | 1.24798 | 30
89.899 | 13.9666 | 1.27681 | 30
89.93233 | 13.9978 | 1.20863 | 30
89.974 | 13.9068 | 1.17902 | 30
90.03233 | 14.0378 | 1.23983 | 30
90.06567 | 14.0638 | 1.16114 | 30
90.11567 | 13.9889 | 1.09996 | 30
90.16567 | 14.0021 | 1.11639 | 30
90.21567 | 13.9688 | 1.12749 | 30
90.26567 | 13.934 | 1.13486 | 30
90.31567 | 13.9313 | 1.12707 | 30
90.41567 | 13.9475 | 1.12847 | 30
90.43233 | 13.8706 | 1.23161 | 30
90.48233 | 13.9135 | 1.25011 | 30
90.53233 | 13.885 | 1.2404 | 30
90.58233 | 13.8316 | 1.25658 | 30
90.64067 | 14.0469 | 1.23716 | 30
90.699 | 13.8878 | 1.19106 | 30
90.73233 | 13.978 | 1.28103 | 30
90.79067 | 14.0149 | 1.23684 | 30
90.84067 | 14.0515 | 1.22301 | 30
90.899 | 14.0424 | 1.15996 | 30
90.94067 | 14.0122 | 1.21973 | 30
90.99067 | 14.018 | 1.2196 | 30
91.04067 | 14.0017 | 1.22212 | 30
91.09067 | 14.0231 | 1.21352 | 30
91.149 | 13.992 | 1.1509 | 30
91.199 | 13.9816 | 1.13969 | 30
91.249 | 13.9875 | 1.15428 | 30
91.299 | 13.9806 | 1.14496 | 30
91.35733 | 13.9333 | 1.18967 | 30
91.41567 | 13.8138 | 1.20743 | 30
91.45733 | 13.9245 | 1.19246 | 30
91.51567 | 13.8863 | 1.22036 | 30
91.56567 | 13.863 | 1.20395 | 30
91.599 | 13.9035 | 1.15569 | 30
91.66567 | 13.8982 | 1.2553 | 30
91.71567 | 13.9716 | 1.2476 | 30
91.76567 | 13.955 | 1.26034 | 30
91.83233 | 14.1423 | 1.18499 | 30
91.874 | 13.9903 | 1.22464 | 30
91.93233 | 14.0947 | 1.14677 | 30
91.96567 | 13.9688 | 1.25955 | 30
92.024 | 14.0242 | 1.22836 | 30
92.074 | 13.9994 | 1.19773 | 30
92.124 | 14.026 | 1.22631 | 30
92.18233 | 14.0581 | 1.17581 | 30
92.224 | 14.0138 | 1.20784 | 30
92.28233 | 13.9484 | 1.14411 | 30
92.33233 | 13.9584 | 1.16915 | 30
92.36567 | 13.9102 | 1.1592 | 30
92.43233 | 13.9652 | 1.12789 | 30
92.48233 | 13.953 | 1.11043 | 30
92.499 | 13.8563 | 1.21029 | 30
92.58233 | 13.8945 | 1.098 | 30
92.61567 | 13.8844 | 1.19275 | 30
92.649 | 13.8618 | 1.1997 | 30
92.699 | 13.8994 | 1.25726 | 30
92.749 | 13.967 | 1.27104 | 30
92.799 | 13.9421 | 1.2712 | 30
92.85733 | 14.0701 | 1.23852 | 30
92.899 | 13.9315 | 1.20861 | 30
92.95733 | 14.0402 | 1.22913 | 30
92.999 | 13.9708 | 1.25207 | 30
93.05733 | 14.042 | 1.2186 | 30
93.10733 | 14.0693 | 1.24295 | 30
93.149 | 14.0205 | 1.25525 | 30
93.21567 | 14.0169 | 1.14667 | 30
93.274 | 13.9398 | 1.17957 | 30
93.30733 | 14.0273 | 1.19415 | 30
93.41567 | 13.9513 | 1.15431 | 30
93.44067 | 13.9673 | 1.22114 | 30
93.499 | 13.8947 | 1.15799 | 30
93.58233 | 13.8847 | 1.21298 | 30
93.63233 | 13.8359 | 1.22415 | 30
93.68233 | 13.8691 | 1.22296 | 30
93.724 | 13.9176 | 1.18961 | 30
93.78233 | 13.9098 | 1.24626 | 30
93.83233 | 13.965 | 1.26823 | 30
93.88233 | 14.0097 | 1.25733 | 30
93.91567 | 14.0186 | 1.22595 | 30
94.03233 | 13.9397 | 1.25203 | 30
94.08233 | 13.953 | 1.25633 | 30
94.13233 | 13.9704 | 1.25657 | 30
94.18233 | 14.0003 | 1.25503 | 30
94.199 | 14.0399 | 1.18576 | 30
94.28233 | 14.0321 | 1.25688 | 30
94.31567 | 14.0252 | 1.22373 | 30
94.38233 | 13.9387 | 1.26112 | 30
94.449 | 13.9762 | 1.12654 | 30
94.499 | 14.104 | 1.19931 | 30
94.54067 | 14.0584 | 1.20692 | 30
94.599 | 14.0424 | 1.1657 | 30
94.64067 | 14.0143 | 1.19748 | 30
94.699 | 13.9594 | 1.13611 | 30
94.749 | 13.992 | 1.17986 | 30
94.799 | 13.8934 | 1.14301 | 30
94.849 | 13.9242 | 1.11397 | 30
94.899 | 13.9332 | 1.14952 | 30
94.93233 | 13.9152 | 1.17043 | 30
94.999 | 13.9441 | 1.12202 | 30
95.01567 | 13.9019 | 1.23391 | 30
95.06567 | 13.9288 | 1.22901 | 30
95.16567 | 13.9571 | 1.25668 | 30
95.21567 | 13.9351 | 1.24934 | 30
95.25733 | 13.9541 | 1.19598 | 30
95.31567 | 14.0068 | 1.26902 | 30
95.36567 | 13.9731 | 1.25531 | 30
95.41567 | 13.9791 | 1.25499 | 30
95.46567 | 14.0391 | 1.25682 | 30
95.499 | 14.0466 | 1.2301 | 30
95.549 | 14.0289 | 1.26065 | 30
95.61567 | 13.974 | 1.24251 | 30
95.66567 | 14.0277 | 1.26968 | 30
95.68233 | 14.0742 | 1.19725 | 30
95.76567 | 14.0617 | 1.28395 | 30
95.78233 | 14.0479 | 1.19133 | 30
95.849 | 14.0741 | 1.23614 | 30
95.88233 | 14.0348 | 1.17033 | 30
95.949 | 14.0115 | 1.21818 | 30
95.99067 | 13.8742 | 1.15086 | 30
96.03233 | 14.0302 | 1.15964 | 30
96.099 | 14.0489 | 1.21582 | 30
96.13233 | 13.9754 | 1.13875 | 30
96.18233 | 14.0019 | 1.1405 | 30
96.23233 | 14.0133 | 1.12679 | 30
96.28233 | 13.9836 | 1.13333 | 30
96.349 | 14.0335 | 1.19572 | 30
96.39067 | 13.9129 | 1.17159 | 30
96.449 | 13.972 | 1.19542 | 30
96.49067 | 13.864 | 1.17336 | 30
96.549 | 13.9368 | 1.23141 | 30
96.599 | 13.9579 | 1.25369 | 30
96.649 | 13.8579 | 1.21361 | 30
96.699 | 13.8859 | 1.23406 | 30
96.749 | 13.97 | 1.22884 | 30
96.799 | 13.9851 | 1.2374 | 30
96.85733 | 14.028 | 1.22822 | 30
96.90733 | 14.0916 | 1.23179 | 30
96.949 | 13.9886 | 1.25951 | 30
97.01567 | 14.0717 | 1.16742 | 30
97.099 | 14.011 | 1.24231 | 30
97.11567 | 14.0925 | 1.21637 | 30
97.16567 | 14.0483 | 1.16438 | 30
97.23233 | 14.0103 | 1.20305 | 30
97.26567 | 14.021 | 1.16476 | 30
97.33233 | 13.9879 | 1.19311 | 30
97.36567 | 13.9922 | 1.17087 | 30
97.41567 | 14.021 | 1.1427 | 30
97.474 | 13.8721 | 1.16731 | 30
97.524 | 13.9471 | 1.18584 | 30
97.56567 | 14.0136 | 1.14154 | 30
97.624 | 13.9062 | 1.16967 | 30
97.68233 | 13.8793 | 1.19157 | 30
97.724 | 13.9075 | 1.16008 | 30
97.78233 | 13.9516 | 1.24257 | 30
97.83233 | 13.8712 | 1.19272 | 30
97.88233 | 13.9612 | 1.26328 | 30
97.93233 | 13.9278 | 1.21627 | 30
97.974 | 13.9335 | 1.18266 | 30
98.03233 | 13.9781 | 1.27116 | 30
98.08233 | 13.9567 | 1.23432 | 30
98.14067 | 14.0729 | 1.22838 | 30
98.18233 | 13.996 | 1.2922 | 30
98.24067 | 14.0004 | 1.22204 | 30
98.28233 | 13.9696 | 1.25805 | 30
98.34067 | 14.0255 | 1.22997 | 30
98.39067 | 14.0388 | 1.21551 | 30
98.44067 | 14.0187 | 1.19879 | 30
98.499 | 13.9671 | 1.14819 | 30
98.549 | 14.0638 | 1.185 | 30
98.59067 | 14.03 | 1.22127 | 30
98.649 | 13.9767 | 1.14398 | 30
98.699 | 13.958 | 1.13308 | 30
98.749 | 13.8963 | 1.1012 | 30
98.78233 | 13.8858 | 1.16281 | 30
98.83233 | 13.9116 | 1.17621 | 30
98.88233 | 13.9358 | 1.17085 | 30
98.96567 | 13.9516 | 1.22976 | 30
99.01567 | 13.8801 | 1.21681 | 30
99.05733 | 13.9354 | 1.17537 | 30
99.11567 | 13.9586 | 1.23345 | 30
99.16567 | 13.9301 | 1.25171 | 30
99.21567 | 13.9465 | 1.23373 | 30
99.249 | 13.9855 | 1.20345 | 30
99.299 | 14.05 | 1.22715 | 30
99.33233 | 14.067 | 1.18071 | 30
99.399 | 14.0454 | 1.22109 | 30
99.43233 | 14.0333 | 1.1411 | 30
99.48233 | 13.9921 | 1.13385 | 30
99.58233 | 13.9203 | 1.12541 | 30
99.61567 | 13.9294 | 1.17119 | 30
99.66567 | 13.9967 | 1.18688 | 30
99.71567 | 13.9463 | 1.18729 | 30
99.78233 | 14.007 | 1.14132 | 30
99.80733 | 14.0106 | 1.20738 | 30
99.849 | 13.8185 | 1.2522 | 30
99.899 | 13.9237 | 1.23675 | 30
99.949 | 14.0356 | 1.27583 | 30
99.999 | 14.0045 | 1.26803 | 30
100.04903 | 13.6326 | 1.16127 | 30
100.09903 | 13.6498 | 1.1708 | 30
100.14903 | 13.6141 | 1.16976 | 30
100.19903 | 13.575 | 1.11722 | 30
100.2657 | 13.6096 | 1.12621 | 30
100.3157 | 13.6679 | 1.16926 | 30
100.3657 | 13.6527 | 1.12798 | 30
100.4157 | 13.5877 | 1.12457 | 30
100.45736 | 13.6358 | 1.18233 | 30
100.53236 | 13.4606 | 1.15954 | 30
100.57403 | 13.518 | 1.13975 | 30
100.6157 | 13.6097 | 1.09924 | 30
100.73236 | 13.5338 | 1.22482 | 30
100.77403 | 13.556 | 1.16614 | 30
100.83236 | 13.5454 | 1.21827 | 30
100.88236 | 13.6559 | 1.25179 | 30
100.9157 | 13.6088 | 1.17879 | 30
100.98236 | 13.555 | 1.23113 | 30
101.03236 | 13.6165 | 1.22134 | 30
101.04903 | 13.6259 | 1.14482 | 30
101.1157 | 13.621 | 1.19795 | 30
101.18236 | 13.6617 | 1.24062 | 30
101.2157 | 13.6221 | 1.18027 | 30
101.24903 | 13.6316 | 1.14779 | 30
101.29903 | 13.6074 | 1.10917 | 30
101.34903 | 13.6034 | 1.13454 | 30
101.40736 | 13.5391 | 1.14427 | 30
101.44903 | 13.5762 | 1.11818 | 30
101.49903 | 13.5292 | 1.08883 | 30
101.5657 | 13.6476 | 1.18025 | 30
101.60736 | 13.4825 | 1.14473 | 30
101.6657 | 13.6049 | 1.16934 | 30
101.7157 | 13.5463 | 1.16165 | 30
101.75737 | 13.4744 | 1.14277 | 30
101.8157 | 13.6037 | 1.16316 | 30
101.8657 | 13.4392 | 1.21179 | 30
101.9157 | 13.5665 | 1.16472 | 30
101.9657 | 13.4332 | 1.19387 | 30
102.0157 | 13.4813 | 1.19679 | 30
102.0657 | 13.4727 | 1.19957 | 30
102.1157 | 13.5221 | 1.25144 | 30
102.17403 | 13.5374 | 1.17528 | 30
102.2157 | 13.5254 | 1.15299 | 30
102.27403 | 13.5661 | 1.18142 | 30
102.32403 | 13.5873 | 1.18276 | 30
102.3657 | 13.5175 | 1.19356 | 30
102.43237 | 13.6133 | 1.13071 | 30
102.48237 | 13.5298 | 1.10538 | 30
102.52403 | 13.5545 | 1.17849 | 30
102.5657 | 13.5277 | 1.13125 | 30
102.63237 | 13.448 | 1.08829 | 30
102.6657 | 13.4674 | 1.12133 | 30
102.73237 | 13.5685 | 1.08067 | 30
102.83237 | 13.3716 | 1.07027 | 30
102.8657 | 13.5071 | 1.14185 | 30
102.94903 | 13.4366 | 1.20788 | 30
102.99903 | 13.4017 | 1.20272 | 30
103.04903 | 13.4752 | 1.20072 | 30
103.09903 | 13.5553 | 1.20052 | 30
103.14903 | 13.4603 | 1.1985 | 30
103.19903 | 13.5181 | 1.23613 | 30
103.24903 | 13.5631 | 1.20798 | 30
103.2657 | 13.5857 | 1.09434 | 30
103.3157 | 13.5392 | 1.15092 | 30
103.3657 | 13.5816 | 1.10085 | 30
103.4157 | 13.4879 | 1.07606 | 30
103.47403 | 13.5238 | 1.15088 | 30
103.5157 | 13.4865 | 1.0913 | 30
103.57403 | 13.47 | 1.15284 | 30
103.6157 | 13.5299 | 1.13104 | 30
103.67403 | 13.4643 | 1.14581 | 30
103.74903 | 13.505 | 1.12199 | 30
103.83237 | 13.4631 | 1.20604 | 30
103.88237 | 13.4499 | 1.23136 | 30
103.93237 | 13.5279 | 1.18829 | 30
103.95737 | 13.4478 | 1.14187 | 30
103.99903 | 13.5749 | 1.11772 | 30
104.04903 | 13.413 | 1.05291 | 30
104.09903 | 13.5188 | 1.04425 | 30
104.14903 | 13.4894 | 1.10264 | 30
104.19903 | 13.6186 | 1.13721 | 30
104.2657 | 13.487 | 1.22101 | 30
104.3157 | 13.4327 | 1.15999 | 30
104.35737 | 13.4371 | 1.15314 | 30
104.4157 | 13.5132 | 1.275 | 30
104.4657 | 13.4869 | 1.19593 | 30
104.5157 | 13.4936 | 1.22162 | 30
104.57403 | 13.4701 | 1.16949 | 30
104.6157 | 13.4592 | 1.12327 | 30
104.68237 | 13.5638 | 1.12617 | 30
104.73237 | 13.4163 | 1.05799 | 30
104.78237 | 13.557 | 1.1463 | 30
104.8157 | 13.5206 | 1.15319 | 30
104.88237 | 13.5174 | 1.10511 | 30
104.94903 | 13.4295 | 1.21158 | 30
104.99903 | 13.4261 | 1.25226 | 30
105.04903 | 13.4422 | 1.23306 | 30
105.08237 | 13.4996 | 1.17685 | 30
105.19903 | 13.4267 | 1.22814 | 30
105.24903 | 13.3978 | 1.21279 | 30
105.2907 | 13.4631 | 1.13261 | 30
105.3157 | 13.547 | 1.1602 | 50
105.4157 | 13.5242 | 1.09782 | 50
105.49903 | 13.5854 | 1.20776 | 50
105.5157 | 13.5374 | 1.12953 | 50
105.5657 | 13.614 | 1.09259 | 50
105.64903 | 13.6642 | 1.20269 | 50
105.6657 | 13.549 | 1.11936 | 50
105.7157 | 13.482 | 1.06757 | 50
105.7657 | 13.4584 | 1.09537 | 50
105.8157 | 13.4667 | 1.11457 | 50
105.88237 | 13.3209 | 1.16275 | 50
105.9157 | 13.4862 | 1.10805 | 50
106.0157 | 13.4806 | 1.09092 | 50
106.08237 | 13.3296 | 1.18899 | 50
106.1157 | 13.4667 | 1.07628 | 50
106.17403 | 13.4468 | 1.14637 | 50
106.2157 | 13.4881 | 1.20391 | 50
106.28237 | 13.3155 | 1.20989 | 50
106.32403 | 13.4434 | 1.14737 | 50
106.3657 | 13.4381 | 1.16031 | 50
106.43237 | 13.3639 | 1.23759 | 50
106.47403 | 13.4406 | 1.14517 | 50
106.49903 | 13.4487 | 1.12254 | 50
106.5657 | 13.5584 | 1.19754 | 50
106.59903 | 13.5542 | 1.10866 | 50
106.64903 | 13.489 | 1.11141 | 50
106.69903 | 13.4717 | 1.10362 | 50
106.75737 | 13.3915 | 1.13005 | 50
106.8157 | 13.4671 | 1.13968 | 50
106.8657 | 13.5007 | 1.17022 | 50
106.9157 | 13.3627 | 1.1799 | 50
106.95737 | 13.4163 | 1.15255 | 50
107.0157 | 13.4533 | 1.23661 | 50
107.0657 | 13.4692 | 1.24695 | 50
107.1157 | 13.4762 | 1.20777 | 50
107.2157 | 13.5126 | 1.22258 | 50
107.23237 | 13.4906 | 1.07194 | 50
107.28237 | 13.393 | 1.02728 | 50
107.33237 | 13.4204 | 1.0454 | 50
107.38237 | 13.4174 | 1.10301 | 50
107.43237 | 13.4358 | 1.11518 | 50
107.4907 | 13.4049 | 1.13585 | 50
107.5407 | 13.3885 | 1.15158 | 50
107.59903 | 13.4156 | 1.24235 | 50
107.64903 | 13.3673 | 1.2046 | 50
107.69903 | 13.3862 | 1.17886 | 50
107.74903 | 13.3668 | 1.15998 | 50
107.79903 | 13.4493 | 1.21522 | 50
107.84903 | 13.4091 | 1.22419 | 50
107.89903 | 13.4114 | 1.23287 | 50
107.95737 | 13.4589 | 1.17657 | 50
108.0157 | 13.552 | 1.16986 | 50
108.0657 | 13.5252 | 1.11549 | 50
108.1157 | 13.5415 | 1.12258 | 50
108.15737 | 13.4556 | 1.11591 | 50
108.19903 | 13.3887 | 1.09899 | 50
108.2657 | 13.4431 | 1.05701 | 50
108.3157 | 13.3845 | 1.09168 | 50
108.3657 | 13.3888 | 1.11405 | 50
108.4157 | 13.4591 | 1.13981 | 50
108.48237 | 13.3937 | 1.2407 | 50
108.53237 | 13.4051 | 1.23768 | 50
108.58237 | 13.4025 | 1.20769 | 50
108.63237 | 13.4683 | 1.23498 | 50
108.68237 | 13.4059 | 1.20049 | 50
108.69903 | 13.4072 | 1.12012 | 50
108.74903 | 13.5107 | 1.09638 | 50
108.83237 | 13.4707 | 1.1736 | 50
108.84903 | 13.4107 | 1.1174 | 50
108.93237 | 13.4108 | 1.20202 | 50
108.95737 | 13.3367 | 1.12982 | 50
108.99903 | 13.3545 | 1.07358 | 50
109.0657 | 13.4621 | 1.1479 | 50
109.1157 | 13.311 | 1.21402 | 50
109.19903 | 13.3126 | 1.10692 | 50
109.2657 | 13.3714 | 1.22112 | 50
109.3157 | 13.5067 | 1.22879 | 50
109.34903 | 13.4368 | 1.16711 | 50
109.39903 | 13.4833 | 1.18968 | 50
109.44903 | 13.4786 | 1.17839 | 50
109.48237 | 13.4183 | 1.09681 | 50
109.53237 | 13.5028 | 1.14205 | 50
109.58237 | 13.4945 | 1.14221 | 50
109.6407 | 13.3862 | 1.15099 | 50
109.69903 | 13.4805 | 1.16678 | 50
109.74903 | 13.4669 | 1.17141 | 50
109.7907 | 13.35 | 1.09168 | 50
109.83237 | 13.3591 | 1.06335 | 50
109.8907 | 13.2875 | 1.11001 | 50
109.9407 | 13.3278 | 1.1374 | 50
109.98237 | 13.3156 | 1.11845 | 50
110.0407 | 13.3742 | 1.1608 | 50
110.09903 | 13.3318 | 1.22474 | 50
110.14903 | 13.4354 | 1.23552 | 50
110.20737 | 13.5155 | 1.19725 | 50
110.25737 | 13.434 | 1.1585 | 50
110.30737 | 13.3828 | 1.13955 | 50
110.34903 | 13.4062 | 1.16548 | 50
110.40737 | 13.4039 | 1.17192 | 50
110.4657 | 13.4617 | 1.11787 | 50
110.50737 | 13.4762 | 1.19628 | 50
110.55737 | 13.452 | 1.17662 | 50
110.6157 | 13.5233 | 1.13117 | 50
110.65737 | 13.4348 | 1.14314 | 50
110.7157 | 13.4512 | 1.05602 | 50
110.7657 | 13.3365 | 1.05285 | 50
110.79903 | 13.3231 | 1.10915 | 50
110.84903 | 13.3494 | 1.12731 | 50
110.9157 | 13.3192 | 1.10323 | 50
110.94903 | 13.3377 | 1.15761 | 50
110.99903 | 13.3606 | 1.13042 | 50
111.03237 | 13.4237 | 1.26603 | 50
111.08237 | 13.3865 | 1.23789 | 50
111.13237 | 13.3685 | 1.17718 | 50
111.18237 | 13.4111 | 1.19376 | 50
111.23237 | 13.4016 | 1.19002 | 50
111.2907 | 13.473 | 1.14861 | 50
111.39903 | 13.4697 | 1.10649 | 50
111.44903 | 13.522 | 1.10166 | 50
111.4907 | 13.4545 | 1.14815 | 50
111.54903 | 13.3629 | 1.10294 | 50
111.58237 | 13.384 | 1.14238 | 50
111.63237 | 13.3148 | 1.08719 | 50
111.69903 | 13.3553 | 1.06518 | 50
111.7157 | 13.2917 | 1.18726 | 50
111.78237 | 13.3776 | 1.07985 | 50
111.84903 | 13.4433 | 1.15327 | 50
111.87403 | 13.5072 | 1.15854 | 50
111.93237 | 13.3485 | 1.17806 | 50
111.97403 | 13.5496 | 1.16783 | 50
112.0407 | 13.416 | 1.1409 | 50
112.07403 | 13.4716 | 1.14363 | 50
112.13237 | 13.3688 | 1.08967 | 50
112.1907 | 13.308 | 1.11465 | 50
112.2407 | 13.289 | 1.09301 | 50
112.29903 | 13.3956 | 1.20919 | 50
112.33237 | 13.4448 | 1.16286 | 50
112.38237 | 13.4312 | 1.17148 | 50
112.44903 | 13.4249 | 1.21047 | 50
112.48237 | 13.429 | 1.15357 | 50
112.53237 | 13.4369 | 1.19453 | 50
112.58237 | 13.4578 | 1.15963 | 50
112.62403 | 13.3571 | 1.1281 | 50
112.6657 | 13.4137 | 1.12124 | 50
112.7157 | 13.4034 | 1.09905 | 50
112.77403 | 13.3221 | 1.126 | 50
112.83237 | 13.3004 | 1.17025 | 50
112.87403 | 13.3169 | 1.12942 | 50
112.93237 | 13.3418 | 1.19147 | 50
112.98237 | 13.362 | 1.17641 | 50
113.03237 | 13.3655 | 1.20499 | 50
113.08237 | 13.4101 | 1.24306 | 50
113.1407 | 13.4747 | 1.17965 | 50
113.19903 | 13.5472 | 1.09172 | 50
113.2407 | 13.3533 | 1.14605 | 50
113.28237 | 13.3818 | 1.14274 | 50
113.33237 | 13.3804 | 1.1448 | 50
113.39903 | 13.2908 | 1.06598 | 50
113.44903 | 13.4273 | 1.14103 | 50
113.4657 | 13.4011 | 1.15221 | 50
113.5157 | 13.361 | 1.18937 | 50
113.58237 | 13.2946 | 1.1707 | 50
113.63237 | 13.3934 | 1.17303 | 50
113.67403 | 13.5215 | 1.20066 | 50
113.73237 | 13.2805 | 1.13964 | 50
113.78237 | 13.3351 | 1.11326 | 50
113.82403 | 13.4257 | 1.16875 | 50
113.8657 | 13.3521 | 1.19285 | 50
113.92403 | 13.4271 | 1.16839 | 50
113.98237 | 13.4291 | 1.11656 | 50
114.0407 | 13.3626 | 1.11816 | 50
114.08237 | 13.3484 | 1.15759 | 50
114.13237 | 13.4044 | 1.08725 | 50
114.1907 | 13.3522 | 1.13442 | 50
114.24903 | 13.3469 | 1.20348 | 50
114.29903 | 13.338 | 1.20482 | 50
114.34903 | 13.3412 | 1.20831 | 50
114.39903 | 13.4017 | 1.21351 | 50
114.44903 | 13.4035 | 1.24733 | 50
114.49903 | 13.4489 | 1.24742 | 50
114.5157 | 13.4486 | 1.09451 | 50
114.58237 | 13.4414 | 1.17238 | 50
114.6157 | 13.4328 | 1.11226 | 50
114.6657 | 13.3233 | 1.07191 | 50
114.7157 | 13.3508 | 1.06328 | 50
114.78237 | 13.2779 | 1.20627 | 50
114.83237 | 13.3524 | 1.23709 | 50
114.88237 | 13.4293 | 1.21828 | 50
114.93237 | 13.4021 | 1.1413 | 50
114.98237 | 13.2805 | 1.06994 | 50
115.09903 | 13.4709 | 1.13318 | 50
115.1157 | 13.3756 | 1.17192 | 50
115.2157 | 13.4338 | 1.21548 | 50
115.29903 | 13.3537 | 1.06703 | 50
115.39903 | 13.366 | 1.08812 | 50
115.42403 | 13.3782 | 1.16106 | 50
115.48237 | 13.2539 | 1.15339 | 50
115.53237 | 13.3998 | 1.16186 | 50
115.57403 | 13.4572 | 1.16274 | 50
115.62403 | 13.4775 | 1.18047 | 50
115.6657 | 13.4542 | 1.27063 | 50
115.72403 | 13.3953 | 1.14893 | 50
115.78237 | 13.3401 | 1.14981 | 50
115.83237 | 13.3843 | 1.102 | 50
115.88237 | 13.4871 | 1.11609 | 50
115.93237 | 13.3035 | 1.14171 | 50
115.9907 | 13.3146 | 1.14549 | 50
116.0407 | 13.3599 | 1.15411 | 50
116.08237 | 13.4233 | 1.16059 | 50
116.13237 | 13.4338 | 1.17152 | 50
116.18237 | 13.4573 | 1.19255 | 50
116.2407 | 13.4682 | 1.18908 | 50
116.28237 | 13.4212 | 1.15049 | 50
116.3157 | 13.4491 | 1.11868 | 50
116.3657 | 13.4336 | 1.06884 | 50
116.43237 | 13.3917 | 1.14951 | 50
116.47403 | 13.3596 | 1.14261 | 50
116.53237 | 13.2183 | 1.20758 | 50
116.58237 | 13.3104 | 1.18504 | 50
116.6157 | 13.3314 | 1.0621 | 50
116.674 | 13.2879 | 1.13289 | 50
116.78233 | 13.398 | 1.21226 | 50
116.81567 | 13.4299 | 1.17263 | 50
116.849 | 13.3152 | 1.07974 | 50
116.91567 | 13.379 | 1.15432 | 50
116.96567 | 13.4676 | 1.17214 | 50
117.049 | 13.3336 | 1.06838 | 50
117.09067 | 13.2819 | 1.1299 | 50
117.11567 | 13.2925 | 1.18649 | 50
117.16567 | 13.319 | 1.20074 | 50
117.21567 | 13.3329 | 1.19898 | 50
117.274 | 13.4483 | 1.18397 | 50
117.33233 | 13.4495 | 1.09675 | 50
117.38233 | 13.4255 | 1.07762 | 50
117.43233 | 13.3865 | 1.08406 | 50
117.48233 | 13.3448 | 1.08108 | 50
117.54067 | 13.2977 | 1.11636 | 50
117.599 | 13.2591 | 1.19662 | 50
117.649 | 13.3207 | 1.23188 | 50
117.699 | 13.3964 | 1.2245 | 50
117.71567 | 13.3855 | 1.10021 | 50
117.81567 | 13.3663 | 1.096 | 50
117.86567 | 13.4159 | 1.07235 | 50
117.91567 | 13.3497 | 1.08525 | 50
117.949 | 13.329 | 1.09456 | 50
118.03233 | 13.3334 | 1.22491 | 50
118.08233 | 13.3836 | 1.20252 | 50
118.11567 | 13.4108 | 1.18398 | 50
118.149 | 13.4492 | 1.11686 | 50
118.199 | 13.385 | 1.06839 | 50
118.249 | 13.3544 | 1.1011 | 50
118.299 | 13.3248 | 1.09015 | 50
118.35733 | 13.3698 | 1.15158 | 50
118.41567 | 13.3638 | 1.2206 | 50
118.46567 | 13.3804 | 1.22002 | 50
118.51567 | 13.3996 | 1.23675 | 50
118.574 | 13.3834 | 1.15951 | 50
118.63233 | 13.4314 | 1.12831 | 50
118.68233 | 13.4656 | 1.10015 | 50
118.73233 | 13.373 | 1.09703 | 50
118.78233 | 13.3218 | 1.07424 | 50
118.81567 | 13.26 | 1.11153 | 50
118.88233 | 13.2726 | 1.08964 | 50
118.91567 | 13.2411 | 1.11176 | 50
118.949 | 13.2907 | 1.2051 | 50
118.999 | 13.2619 | 1.17387 | 50
119.049 | 13.3531 | 1.22975 | 50
119.099 | 13.3563 | 1.21234 | 50
119.15733 | 13.3966 | 1.18262 | 50
119.20733 | 13.3843 | 1.14739 | 50
119.26567 | 13.3045 | 1.1079 | 50
119.31567 | 13.3673 | 1.09342 | 50
119.374 | 13.2959 | 1.13069 | 50
119.424 | 13.2622 | 1.1285 | 50
119.474 | 13.2785 | 1.15114 | 50
119.53233 | 13.3761 | 1.22717 | 50
119.56567 | 13.4175 | 1.17712 | 50
119.63233 | 13.3732 | 1.22444 | 50
119.66567 | 13.3398 | 1.14394 | 50
119.73233 | 13.4138 | 1.23786 | 50
119.78233 | 13.3859 | 1.21386 | 50
119.799 | 13.3113 | 1.08917 | 50
119.85733 | 13.2332 | 1.10445 | 50
119.90733 | 13.2675 | 1.11594 | 50
119.96567 | 13.2685 | 1.1972 | 50
120.01567 | 13.334 | 1.21259 | 50
120.06567 | 13.3678 | 1.21414 | 50
120.11567 | 13.3738 | 1.18298 | 50
120.174 | 13.4307 | 1.16338 | 50
120.23233 | 13.439 | 1.09888 | 50
120.28233 | 13.362 | 1.0651 | 50
120.33233 | 13.2999 | 1.06776 | 50
120.349 | 13.2988 | 1.20732 | 50
120.40733 | 13.4281 | 1.18007 | 50
120.449 | 13.3284 | 1.21907 | 50
120.50733 | 13.3598 | 1.14941 | 50
120.574 | 13.2275 | 1.10033 | 50
120.624 | 13.2592 | 1.11979 | 50
120.674 | 13.2694 | 1.13347 | 50
120.73233 | 13.4196 | 1.23728 | 50
120.76567 | 13.4093 | 1.16 | 50
120.81567 | 13.3281 | 1.14572 | 50
120.86567 | 13.4389 | 1.18504 | 50
120.91567 | 13.3902 | 1.15273 | 50
120.96567 | 13.2072 | 1.18258 | 50
121.01567 | 13.4045 | 1.15874 | 50
121.06567 | 13.2771 | 1.20262 | 50
121.11567 | 13.2543 | 1.16774 | 50
121.16567 | 13.3376 | 1.21918 | 50
121.224 | 13.4094 | 1.17657 | 50
121.26567 | 13.2898 | 1.17353 | 50
121.33233 | 13.372 | 1.08578 | 50
121.38233 | 13.3506 | 1.08411 | 50
121.43233 | 13.3214 | 1.08054 | 50
121.48233 | 13.2971 | 1.07969 | 50
121.51567 | 13.2811 | 1.13707 | 50
121.549 | 13.3099 | 1.26907 | 50
121.599 | 13.3779 | 1.21573 | 50
121.649 | 13.3474 | 1.22189 | 50
121.70733 | 13.4125 | 1.1679 | 50
121.76567 | 13.3291 | 1.07047 | 50
121.86567 | 13.3325 | 1.05596 | 50
121.93233 | 13.2632 | 1.21204 | 50
121.974 | 13.293 | 1.13434 | 50
122.08233 | 13.331 | 1.25299 | 50
122.13233 | 13.3564 | 1.2065 | 50
122.174 | 13.3527 | 1.16354 | 50
122.199 | 13.3605 | 1.09175 | 50
122.26567 | 13.3624 | 1.15125 | 50
122.30733 | 13.3266 | 1.14153 | 50
122.36567 | 13.3497 | 1.12544 | 50
122.40733 | 13.2866 | 1.14349 | 50
122.46567 | 13.2703 | 1.21747 | 50
122.51567 | 13.2403 | 1.17825 | 50
122.56567 | 13.2855 | 1.21922 | 50
122.624 | 13.3811 | 1.17602 | 50
122.66567 | 13.3742 | 1.13436 | 50
122.76567 | 13.3227 | 1.18022 | 50
122.79067 | 13.2439 | 1.11876 | 50
122.83233 | 13.348 | 1.09076 | 50
122.88233 | 13.3683 | 1.07127 | 50
122.94067 | 13.2955 | 1.12517 | 50
122.999 | 13.1786 | 1.1755 | 50
123.04067 | 13.2734 | 1.14754 | 50
123.099 | 13.3626 | 1.22888 | 50
123.149 | 13.2941 | 1.20105 | 50
123.20733 | 13.4124 | 1.1786 | 50
123.25733 | 13.4421 | 1.19173 | 50
123.299 | 13.4039 | 1.15124 | 50
123.36567 | 13.3215 | 1.05689 | 50
123.41567 | 13.3733 | 1.08974 | 50
123.46567 | 13.3412 | 1.08132 | 50
123.51567 | 13.191 | 1.05182 | 50
123.53233 | 13.1535 | 1.16505 | 50
123.58233 | 13.2424 | 1.19417 | 50
123.63233 | 13.2211 | 1.21095 | 50
123.68233 | 13.2661 | 1.2028 | 50
123.74067 | 13.3261 | 1.14158 | 50
123.799 | 13.399 | 1.11941 | 50
123.849 | 13.3353 | 1.07546 | 50
123.899 | 13.3102 | 1.06068 | 50
123.949 | 13.27 | 1.06708 | 50
124.00733 | 13.2745 | 1.14318 | 50
124.06567 | 13.179 | 1.17271 | 50
124.10733 | 13.3439 | 1.15484 | 50
124.149 | 13.3841 | 1.17668 | 50
124.199 | 13.3278 | 1.14858 | 50
124.31567 | 13.3273 | 1.18831 | 50
124.34067 | 13.2465 | 1.11942 | 50
124.38233 | 13.2794 | 1.08831 | 50
124.449 | 13.4528 | 1.16009 | 50
124.49067 | 13.2756 | 1.13946 | 50
124.549 | 13.1416 | 1.16482 | 50
124.599 | 13.3633 | 1.13721 | 50
124.649 | 13.3675 | 1.23514 | 50
124.70733 | 13.4059 | 1.15673 | 50
124.76567 | 13.3993 | 1.05922 | 50
124.81567 | 13.3948 | 1.08239 | 50
124.91567 | 13.2715 | 1.03468 | 50
124.93233 | 13.2732 | 1.16333 | 50
124.999 | 13.2556 | 1.10635 | 50
125.04067 | 13.41 | 1.18358 | 50
125.09067 | 13.373 | 1.14573 | 50
125.14067 | 13.352 | 1.16385 | 50
125.199 | 13.4217 | 1.10042 | 50
125.249 | 13.3589 | 1.08671 | 50
125.30733 | 13.3506 | 1.13681 | 50
125.349 | 13.3144 | 1.14147 | 50
125.40733 | 13.2229 | 1.11578 | 50
125.449 | 13.2776 | 1.1319 | 50
125.50733 | 13.3219 | 1.15062 | 50
125.53233 | 13.3895 | 1.08394 | 50
125.61567 | 13.371 | 1.19161 | 50
125.649 | 13.3808 | 1.16709 | 50
125.68233 | 13.3693 | 1.08794 | 50
125.749 | 13.3859 | 1.14546 | 50
125.799 | 13.2657 | 1.16498 | 50
125.849 | 13.3236 | 1.13907 | 50
125.89067 | 13.2361 | 1.13562 | 50
125.93233 | 13.2855 | 1.08244 | 50
125.999 | 13.318 | 1.13089 | 50
126.049 | 13.3382 | 1.18197 | 50
126.099 | 13.3407 | 1.12964 | 50
126.16567 | 13.2489 | 1.08442 | 50
126.18233 | 13.2921 | 1.17208 | 50
126.26567 | 13.3206 | 1.08904 | 50
126.28233 | 13.2413 | 1.14718 | 50
126.33233 | 13.4211 | 1.24089 | 50
126.38233 | 13.2964 | 1.201 | 50
126.449 | 13.2666 | 1.12719 | 50
126.49067 | 13.3498 | 1.15941 | 50
126.549 | 13.3992 | 1.0899 | 50
126.599 | 13.3195 | 1.06927 | 50
126.649 | 13.4821 | 1.13165 | 50
126.699 | 13.3672 | 1.20327 | 50
126.76567 | 13.2559 | 1.22632 | 50
126.81567 | 13.2375 | 1.18677 | 50
126.85733 | 13.3524 | 1.17232 | 50
126.88233 | 13.4131 | 1.08171 | 50
126.93233 | 13.3464 | 1.0606 | 50
126.99067 | 13.2763 | 1.1073 | 50
127.03233 | 13.4314 | 1.09534 | 50
127.08233 | 13.2985 | 1.05466 | 50
127.14067 | 13.2405 | 1.11943 | 50
127.19067 | 13.2293 | 1.11843 | 50
127.249 | 13.2466 | 1.20345 | 50
127.30733 | 13.3651 | 1.16697 | 50
127.35733 | 13.3362 | 1.15098 | 50
127.449 | 13.352 | 1.21306 | 50
127.46567 | 13.2987 | 1.05919 | 50
127.524 | 13.3068 | 1.1441 | 50
127.58233 | 13.2202 | 1.182 | 50
127.63233 | 13.3032 | 1.13316 | 50
127.69067 | 13.325 | 1.15897 | 50
127.73233 | 13.2799 | 1.19094 | 50
127.78233 | 13.3094 | 1.14246 | 50
127.83233 | 13.3385 | 1.15138 | 50
127.899 | 13.2642 | 1.07387 | 50
127.949 | 13.3453 | 1.12224 | 50
127.98233 | 13.2568 | 1.0921 | 50
128.01567 | 13.1967 | 1.16263 | 50
128.06567 | 13.2683 | 1.19483 | 50
128.11567 | 13.3192 | 1.22039 | 50
128.174 | 13.3272 | 1.16169 | 50
128.23233 | 13.434 | 1.09985 | 50
128.28233 | 13.4114 | 1.10378 | 50
128.33233 | 13.3484 | 1.16358 | 50
128.41567 | 13.391 | 1.15896 | 50
128.449 | 13.2562 | 1.20144 | 50
128.499 | 13.2763 | 1.18465 | 50
128.549 | 13.1843 | 1.17227 | 50
128.599 | 13.309 | 1.2437 | 50
128.65733 | 13.3899 | 1.17501 | 50
128.70733 | 13.3914 | 1.16289 | 50
128.76567 | 13.3788 | 1.11215 | 50
128.799 | 13.263 | 1.11776 | 50
128.849 | 13.2731 | 1.14308 | 50
128.899 | 13.3438 | 1.14457 | 50
128.94067 | 13.3749 | 1.16779 | 50
128.999 | 13.4392 | 1.04475 | 50
129.05733 | 13.2777 | 1.12647 | 50
129.11567 | 13.2104 | 1.17591 | 50
129.16567 | 13.3065 | 1.20861 | 50
129.18233 | 13.3824 | 1.11985 | 50
129.28233 | 13.3289 | 1.05556 | 50
129.33233 | 13.3583 | 1.04934 | 50
129.38233 | 13.3203 | 1.07328 | 50
129.43233 | 13.2581 | 1.06548 | 50
129.449 | 13.2269 | 1.19012 | 50
129.499 | 13.2675 | 1.19614 | 50
129.549 | 13.2215 | 1.21872 | 50
129.61567 | 13.402 | 1.08834 | 50
129.66567 | 13.4332 | 1.04476 | 50
129.71567 | 13.2847 | 1.15182 | 50
129.78233 | 13.1215 | 1.20016 | 50
129.824 | 13.2771 | 1.1265 | 50
129.88233 | 13.3829 | 1.25973 | 50
129.91567 | 13.3722 | 1.16764 | 50
129.949 | 13.3817 | 1.12486 | 50
130.03233 | 13.3889 | 1.22125 | 50
130.06567 | 13.2917 | 1.11858 | 50
130.11567 | 13.1546 | 1.14633 | 50
130.15733 | 13.2498 | 1.12293 | 50
130.21567 | 13.3853 | 1.14559 | 50
130.28233 | 13.3901 | 1.1269 | 50
130.33233 | 13.3921 | 1.05507 | 50
130.38233 | 13.3235 | 1.0608 | 50
130.43233 | 13.3464 | 1.11263 | 50
130.449 | 13.3147 | 1.19346 | 50
130.51567 | 13.2498 | 1.13727 | 50
130.55733 | 13.4126 | 1.17515 | 50
130.599 | 13.296 | 1.22294 | 50
130.649 | 13.2342 | 1.2099 | 50
130.71567 | 13.3551 | 1.05443 | 50
130.774 | 13.2151 | 1.10425 | 50
130.824 | 13.2683 | 1.11564 | 50
130.874 | 13.2497 | 1.11673 | 50
130.93233 | 13.2199 | 1.18696 | 50
130.96567 | 13.2459 | 1.12809 | 50
131.03233 | 13.3429 | 1.22135 | 50
131.049 | 13.3755 | 1.11427 | 50
131.11567 | 13.3951 | 1.15591 | 50
131.16567 | 13.3292 | 1.1592 | 50
131.20733 | 13.2685 | 1.1357 | 50
131.26567 | 13.2543 | 1.20601 | 50
131.31567 | 13.1878 | 1.20339 | 50
131.38233 | 13.3335 | 1.08824 | 50
131.41567 | 13.2357 | 1.20371 | 50
131.48233 | 13.275 | 1.07321 | 50
131.499 | 13.2415 | 1.17512 | 50
131.58233 | 13.3269 | 1.07293 | 50
131.63233 | 13.3991 | 1.07501 | 50
131.68233 | 13.2458 | 1.08805 | 50
131.699 | 13.2378 | 1.17879 | 50
131.749 | 13.1644 | 1.2289 | 50
131.799 | 13.3147 | 1.22801 | 50
131.849 | 13.1978 | 1.1771 | 50
131.90733 | 13.3734 | 1.15792 | 50
131.96567 | 13.3705 | 1.07813 | 50
132.01567 | 13.3728 | 1.10959 | 50
132.05733 | 13.3511 | 1.14046 | 50
132.124 | 13.2606 | 1.11028 | 50
132.18233 | 13.2478 | 1.19175 | 50
132.224 | 13.3825 | 1.16422 | 50
132.26567 | 13.3586 | 1.19256 | 50
132.349 | 13.5193 | 1.11889 | 50
132.39067 | 13.3388 | 1.17146 | 50
132.44067 | 13.3204 | 1.13705 | 50
132.499 | 13.4069 | 1.10055 | 50
132.54067 | 13.3715 | 1.15839 | 50
132.58233 | 13.3383 | 1.11101 | 50
132.66567 | 13.2996 | 1.21614 | 50
132.71567 | 13.2025 | 1.17285 | 50
132.75733 | 13.2468 | 1.13339 | 50
132.799 | 13.3335 | 1.05738 | 50
132.85733 | 13.2661 | 1.14209 | 50
132.899 | 13.2905 | 1.13636 | 50
132.94067 | 13.2854 | 1.13562 | 50
132.99067 | 13.2755 | 1.1243 | 50
133.08233 | 13.296 | 1.07247 | 50
133.13233 | 13.2189 | 1.06778 | 50
133.149 | 13.3465 | 1.20783 | 50
133.199 | 13.2979 | 1.19524 | 50
133.249 | 13.2449 | 1.21707 | 50
133.30733 | 13.3509 | 1.14698 | 50
133.36567 | 13.4801 | 1.12363 | 50
133.40733 | 13.3594 | 1.15175 | 50
133.51567 | 13.3062 | 1.07481 | 50
133.549 | 13.2379 | 1.11275 | 50
133.58233 | 13.3484 | 1.2368 | 50
133.63233 | 13.3062 | 1.21898 | 50
133.699 | 13.44 | 1.06151 | 50
133.73233 | 13.3171 | 1.17781 | 50
133.799 | 13.3024 | 1.1504 | 50
133.85733 | 13.2831 | 1.11909 | 50
133.899 | 13.3367 | 1.20294 | 50
133.95733 | 13.278 | 1.138 | 50
134.01567 | 13.373 | 1.22859 | 50
134.03233 | 13.3601 | 1.10814 | 50
134.099 | 13.3962 | 1.14618 | 50
134.14067 | 13.1928 | 1.10348 | 50
134.199 | 13.3342 | 1.14142 | 50
134.25733 | 13.1742 | 1.14246 | 50
134.29067 | 13.2702 | 1.14937 | 50
134.35733 | 13.2926 | 1.14727 | 50
134.41567 | 13.3529 | 1.12539 | 50
134.45733 | 13.317 | 1.15188 | 50
134.499 | 13.2952 | 1.09148 | 50
134.56567 | 13.3432 | 1.08184 | 50
134.58233 | 13.325 | 1.19756 | 50
134.71567 | 13.2633 | 1.08235 | 50
134.749 | 13.2345 | 1.10919 | 50
134.78233 | 13.3179 | 1.24228 | 50
134.84067 | 13.3819 | 1.18102 | 50
134.88233 | 13.3598 | 1.24765 | 50
134.949 | 13.4008 | 1.09686 | 50
134.999 | 13.3708 | 1.10585 | 50
135.049 | 13.3054 | 1.07785 | 50
135.099 | 13.3941 | 1.10586 | 50
135.15733 | 13.2599 | 1.12381 | 50
135.21567 | 13.2346 | 1.16729 | 50
135.26567 | 13.1704 | 1.19194 | 50
135.30733 | 13.2859 | 1.15107 | 50
135.33233 | 13.2291 | 1.03962 | 50
135.41567 | 13.3291 | 1.21942 | 50
135.43233 | 13.3436 | 1.08538 | 50
135.48233 | 13.4584 | 1.06325 | 50
135.53233 | 13.2863 | 1.04276 | 50
135.58233 | 13.2599 | 1.08478 | 50
135.64067 | 13.232 | 1.12599 | 50
135.70733 | 13.3837 | 1.17725 | 50
135.76567 | 13.3644 | 1.12987 | 50
135.799 | 13.3061 | 1.12475 | 50
135.91567 | 13.2838 | 1.06709 | 50
135.93233 | 13.2329 | 1.16201 | 50
136.01567 | 13.2588 | 1.0522 | 50
136.049 | 13.2469 | 1.12773 | 50
136.08233 | 13.2492 | 1.17468 | 50
136.13233 | 13.2768 | 1.23218 | 50
136.18233 | 13.3525 | 1.25371 | 50
136.249 | 13.4626 | 1.10693 | 50
136.28233 | 13.3112 | 1.23891 | 50
136.349 | 13.3513 | 1.06872 | 50
136.40733 | 13.2029 | 1.12162 | 50
136.46567 | 13.2286 | 1.20107 | 50
136.51567 | 13.2347 | 1.19267 | 50
136.56567 | 13.2578 | 1.20152 | 50
136.61567 | 13.2662 | 1.2145 | 50
136.66567 | 13.3485 | 1.20211 | 50
136.71567 | 13.3638 | 1.23359 | 50
136.749 | 13.4272 | 1.17897 | 50
136.78233 | 13.3415 | 1.07562 | 50
136.849 | 13.3223 | 1.13986 | 50
136.88233 | 13.2746 | 1.06606 | 50
136.93233 | 13.2677 | 1.0369 | 50
136.99067 | 13.2596 | 1.13571 | 50
137.049 | 13.244 | 1.1775 | 50
137.099 | 13.289 | 1.13138 | 50
137.16567 | 13.4145 | 1.09893 | 50
137.20733 | 13.3194 | 1.14617 | 50
137.26567 | 13.2675 | 1.09135 | 50
137.31567 | 13.2866 | 1.08086 | 50
137.36567 | 13.2696 | 1.03327 | 50
137.41567 | 13.202 | 1.0737 | 50
137.43233 | 13.2352 | 1.19674 | 50
137.48233 | 13.2306 | 1.16797 | 50
137.53233 | 13.2318 | 1.20156 | 50
137.58233 | 13.3054 | 1.21412 | 50
137.63233 | 13.2716 | 1.15626 | 50
137.699 | 13.2157 | 1.03578 | 50
137.749 | 13.3579 | 1.08026 | 50
137.799 | 13.2142 | 0.98755 | 50
137.85733 | 13.2265 | 1.12053 | 50
137.91567 | 13.1688 | 1.20234 | 50
137.96567 | 13.2973 | 1.20866 | 50
138.01567 | 13.3238 | 1.19368 | 50
138.03233 | 13.3849 | 1.11156 | 50
138.11567 | 13.2984 | 1.22508 | 50
138.14067 | 13.2963 | 1.13164 | 50
138.18233 | 13.424 | 1.11032 | 50
138.23233 | 13.3652 | 1.08375 | 50
138.28233 | 13.4377 | 1.06202 | 50
138.349 | 13.2851 | 1.11938 | 50
138.399 | 13.0811 | 1.15546 | 50
138.44067 | 13.2314 | 1.11812 | 50
138.51567 | 13.1798 | 1.12029 | 50
138.54067 | 13.2627 | 1.14699 | 50
138.599 | 13.2451 | 1.1795 | 50
138.649 | 13.2762 | 1.12502 | 50
138.699 | 13.2733 | 1.09639 | 50
138.76567 | 13.2988 | 1.08131 | 50
138.799 | 13.2489 | 1.1165 | 50
138.86567 | 13.2497 | 1.09441 | 50
138.899 | 13.2853 | 1.12543 | 50
138.949 | 13.2499 | 1.12032 | 50
138.99067 | 13.3648 | 1.17733 | 50
139.04067 | 13.3649 | 1.15877 | 50
139.099 | 13.3865 | 1.1089 | 50
139.149 | 13.2435 | 1.03781 | 50
139.199 | 13.3009 | 1.05528 | 50
139.249 | 13.2969 | 1.14747 | 50
139.30733 | 13.2168 | 1.10605 | 50
139.35733 | 13.3154 | 1.15213 | 50
139.399 | 13.3342 | 1.15166 | 50
139.46567 | 13.2546 | 1.18645 | 50
139.48233 | 13.3249 | 1.13217 | 50
139.56567 | 13.3546 | 1.21239 | 50
139.58233 | 13.2949 | 1.08444 | 50
139.66567 | 13.3602 | 1.20889 | 50
139.699 | 13.3734 | 1.15578 | 50
139.73233 | 13.2612 | 1.10005 | 50
139.799 | 13.3432 | 1.14122 | 50
139.849 | 13.2523 | 1.19783 | 50
139.88233 | 13.2117 | 1.06633 | 50
139.95733 | 13.3078 | 1.16462 | 50
139.999 | 13.2896 | 1.13461 | 50
140.05733 | 13.2962 | 1.14769 | 50
140.099 | 13.2869 | 1.135 | 50
140.15733 | 13.2917 | 1.14658 | 50
140.199 | 13.269 | 1.12032 | 50
140.249 | 13.298 | 1.13537 | 50
140.299 | 13.2215 | 1.12866 | 50
140.33233 | 13.3034 | 1.19248 | 50
140.399 | 13.2593 | 1.15195 | 50
140.44067 | 13.3816 | 1.16172 | 50
140.49067 | 13.2759 | 1.13322 | 50
140.63233 | 13.3031 | 1.24925 | 50
140.68233 | 13.4093 | 1.22206 | 50
140.699 | 13.3236 | 1.07998 | 50
140.75733 | 13.197 | 1.11382 | 50
140.849 | 13.3121 | 1.06915 | 50
140.91567 | 13.2652 | 1.17603 | 50
140.949 | 13.3489 | 1.17396 | 50
141.01567 | 13.254 | 1.22575 | 50
141.06567 | 13.2509 | 1.16684 | 50
141.099 | 13.3245 | 1.15375 | 50
141.13233 | 13.2607 | 1.03851 | 50
141.18233 | 13.3157 | 1.01321 | 50
141.249 | 13.3436 | 1.12207 | 50
141.299 | 13.1091 | 1.18571 | 50
141.34067 | 13.2518 | 1.14997 | 50
141.40733 | 13.3854 | 1.1814 | 50
141.449 | 13.3686 | 1.22056 | 50
141.51567 | 13.4746 | 1.07677 | 50
141.56567 | 13.2916 | 1.08013 | 50
141.599 | 13.2378 | 1.12762 | 50
141.649 | 13.2613 | 1.11066 | 50
141.71567 | 13.3149 | 1.10289 | 50
141.78233 | 13.2055 | 1.14384 | 50
141.824 | 13.2486 | 1.12487 | 50
141.88233 | 13.2276 | 1.2119 | 50
141.93233 | 13.3138 | 1.2146 | 50
141.96567 | 13.3239 | 1.14328 | 50
141.999 | 13.281 | 1.06899 | 50
142.049 | 13.2366 | 1.03973 | 50
142.10733 | 13.1631 | 1.09242 | 50
142.15733 | 13.26 | 1.14421 | 50
142.21567 | 13.2278 | 1.21145 | 50
142.28233 | 13.3541 | 1.06365 | 50
142.33233 | 13.3398 | 1.09427 | 50
142.38233 | 13.3586 | 1.06093 | 50
142.43233 | 13.2758 | 1.06911 | 50
142.48233 | 13.3282 | 1.10689 | 50
142.549 | 13.1302 | 1.1747 | 50
142.59067 | 13.2174 | 1.1332 | 50
142.649 | 13.2243 | 1.18465 | 50
142.699 | 13.2893 | 1.18323 | 50
142.73233 | 13.3328 | 1.16852 | 50
142.799 | 13.2872 | 1.19115 | 50
142.824 | 13.1822 | 1.11757 | 50
142.86567 | 13.2573 | 1.06374 | 50
142.93233 | 13.2949 | 1.13203 | 50
142.974 | 13.2246 | 1.13326 | 50
143.04067 | 13.2754 | 1.13789 | 50
143.08233 | 13.2687 | 1.13507 | 50
143.13233 | 13.2618 | 1.20341 | 50
143.19067 | 13.3355 | 1.13591 | 50
143.249 | 13.3299 | 1.12351 | 50
143.29067 | 13.2867 | 1.11907 | 50
143.33233 | 13.2104 | 1.11905 | 50
143.36567 | 13.246 | 1.14749 | 50
143.424 | 13.3406 | 1.1583 | 50
143.51567 | 13.3523 | 1.19618 | 50
143.549 | 13.3593 | 1.15249 | 50
143.58233 | 13.3003 | 1.11109 | 50
143.63233 | 13.2835 | 1.08551 | 50
143.69067 | 13.1518 | 1.10054 | 50
143.74067 | 13.2369 | 1.13117 | 50
143.83233 | 13.2058 | 1.08104 | 50
143.849 | 13.2726 | 1.19474 | 50
143.899 | 13.2729 | 1.20115 | 50
143.95733 | 13.3649 | 1.16603 | 50
144.01567 | 13.2475 | 1.13468 | 50
144.06567 | 13.355 | 1.09275 | 50
144.11567 | 13.3593 | 1.09822 | 50
144.16567 | 13.2944 | 1.14248 | 50
144.23233 | 13.2543 | 1.19715 | 50
144.28233 | 13.3409 | 1.20081 | 50
144.31567 | 13.4076 | 1.19192 | 50
144.349 | 13.3945 | 1.07294 | 50
144.40733 | 13.2927 | 1.10004 | 50
144.45733 | 13.3042 | 1.09656 | 50
144.51567 | 13.502 | 1.15303 | 50
144.58233 | 13.2721 | 1.13253 | 50
144.61567 | 12.9634 | 1.12025 | 50
144.649 | 12.926 | 1.02538 | 50
144.699 | 13.1715 | 1.10724 | 50
144.76567 | 13.5289 | 1.18867 | 50
144.81567 | 13.5767 | 1.20095 | 50
144.88233 | 12.9644 | 1.02601 | 50
144.91567 | 13.0498 | 1.08522 | 50
144.98233 | 13.341 | 1.10737 | 50
144.999 | 13.515 | 1.24348 | 50
145.05733 | 13.5111 | 1.20597 | 50
145.10733 | 13.3723 | 1.15949 | 50
145.16567 | 13.3347 | 1.05557 | 50
145.21567 | 13.0142 | 1.08733 | 50
145.274 | 13.153 | 1.13998 | 50
145.324 | 13.2153 | 1.14977 | 50
145.38233 | 13.2275 | 1.19602 | 50
145.40733 | 13.2591 | 1.13193 | 50
145.449 | 13.3702 | 1.1293 | 50
145.499 | 13.3404 | 1.07216 | 50
145.549 | 13.3031 | 1.06172 | 50
145.60733 | 13.2466 | 1.11202 | 50
145.66567 | 13.2536 | 1.1651 | 50
145.71567 | 13.2964 | 1.22359 | 50
145.774 | 13.3174 | 1.13995 | 50
145.83233 | 13.2544 | 1.07981 | 50
145.86567 | 13.1797 | 1.09766 | 50
145.93233 | 13.2163 | 1.06332 | 50
145.974 | 13.1007 | 1.09862 | 50
146.03233 | 13.2864 | 1.12628 | 50
146.099 | 13.5998 | 1.24031 | 50
146.13233 | 13.4871 | 1.17723 | 50
146.16567 | 13.2513 | 1.07834 | 50
146.224 | 12.9689 | 1.05185 | 50
146.274 | 13.0119 | 1.08586 | 50
146.324 | 13.3271 | 1.14939 | 50
146.39067 | 13.6052 | 1.21535 | 50
146.44067 | 13.3777 | 1.1505 | 50
146.49067 | 13.1521 | 1.09409 | 50
146.549 | 13.0494 | 1.03173 | 50
146.58233 | 13.1837 | 1.10206 | 50
146.61567 | 13.3402 | 1.21322 | 50
146.66567 | 13.4831 | 1.23678 | 50
146.724 | 13.4924 | 1.18786 | 50
146.774 | 13.1964 | 1.12712 | 50
146.83233 | 13.1269 | 1.02338 | 50
146.88233 | 13.3028 | 1.09908 | 50
146.93233 | 13.295 | 1.10106 | 50
146.98233 | 13.3011 | 1.06149 | 50
147.03233 | 13.2836 | 1.1332 | 50
147.074 | 13.2777 | 1.11346 | 50
147.11567 | 13.3455 | 1.14339 | 50
147.16567 | 13.4224 | 1.14563 | 50
147.21567 | 13.3106 | 1.04656 | 50
147.29067 | 13.5511 | 1.20073 | 50
147.349 | 13.3415 | 1.10291 | 50
147.38233 | 13.1017 | 1.17637 | 50
147.46567 | 13.3477 | 1.13542 | 50
147.499 | 13.6174 | 1.13826 | 50
147.53233 | 13.6017 | 1.23121 | 50
147.599 | 13.1382 | 1.13565 | 50
147.649 | 12.8861 | 1.00632 | 50
147.70733 | 13.2971 | 1.15912 | 50
147.749 | 13.2741 | 1.1507 | 50
147.83233 | 13.2924 | 1.06054 | 50
147.88233 | 13.215 | 1.0764 | 50
147.899 | 13.2638 | 1.15975 | 50
147.949 | 13.3428 | 1.22068 | 50
148.06567 | 13.6216 | 1.13338 | 50
148.10733 | 13.4196 | 1.13294 | 50
148.16567 | 13.0593 | 1.00665 | 50
148.199 | 12.9709 | 1.06781 | 50
148.249 | 13.1507 | 1.11469 | 50
148.28233 | 13.3403 | 1.23026 | 50
148.34067 | 13.6117 | 1.23608 | 50
148.39067 | 13.439 | 1.17343 | 50
148.44067 | 13.1597 | 1.11415 | 50
148.51567 | 12.95 | 1.05226 | 50
148.56567 | 13.2128 | 1.12926 | 50
148.599 | 13.605 | 1.15756 | 50
148.63233 | 13.653 | 1.2729 | 50
148.68233 | 13.5409 | 1.20752 | 50
148.749 | 13.089 | 1.0751 | 50
148.81567 | 13.1029 | 1.12014 | 50
148.849 | 13.1017 | 1.12947 | 50
148.899 | 13.0422 | 1.09109 | 50
148.949 | 13.2549 | 1.15619 | 50
148.999 | 13.6337 | 1.19451 | 50
149.06567 | 13.524 | 1.20303 | 50
149.11567 | 13.1804 | 1.13973 | 50
149.14067 | 12.9749 | 1.05223 | 50
149.18233 | 12.9291 | 1.01233 | 50
149.23233 | 13.0451 | 1.08646 | 50
149.30733 | 13.5623 | 1.23843 | 50
149.35733 | 13.5154 | 1.18016 | 50
149.40733 | 13.2564 | 1.12019 | 50
149.46567 | 13.001 | 1.01447 | 50
149.499 | 13.0324 | 1.06214 | 50
149.549 | 13.2569 | 1.13474 | 50
149.58233 | 13.4514 | 1.24538 | 50
149.649 | 13.3994 | 1.22453 | 50
149.68233 | 13.2817 | 1.1989 | 50
149.73233 | 13.266 | 1.15028 | 50
149.78233 | 13.2958 | 1.23525 | 50
149.84067 | 13.3911 | 1.17132 | 50
149.89067 | 13.1621 | 1.09796 | 50
149.95733 | 12.9989 | 1.05756 | 50
150.00733 | 13.2488 | 1.12835 | 50
150.04823 | 13.1102 | 1.11908 | 50
150.09823 | 12.9655 | 1.09055 | 50
150.14823 | 13.1917 | 1.13957 | 50
150.19823 | 13.0037 | 1.10407 | 50
150.24823 | 13.1362 | 1.09641 | 50
150.3149 | 13.0039 | 1.06848 | 50
150.33156 | 13.0849 | 1.1759 | 50
150.39823 | 13.1299 | 1.15001 | 50
150.44823 | 13.0773 | 1.11022 | 50
150.4899 | 13.122 | 1.13381 | 50
150.54823 | 13.081 | 1.15895 | 50
150.59823 | 13.239 | 1.10963 | 50
150.64823 | 13.0493 | 1.14353 | 50
150.6899 | 13.2006 | 1.14248 | 50
150.74823 | 13.0006 | 1.15146 | 50
150.79823 | 13.1911 | 1.06156 | 50
150.84823 | 13.0346 | 1.13597 | 50
150.93156 | 13.0557 | 1.12585 | 50
150.9649 | 13.0136 | 1.19468 | 50
151.0149 | 13.1066 | 1.10238 | 50
151.0649 | 13.0267 | 1.18394 | 50
151.1149 | 13.1559 | 1.12778 | 50
151.18156 | 13.0812 | 1.12964 | 50
151.2149 | 13.1571 | 1.09858 | 50
151.2649 | 12.9504 | 1.18345 | 50
151.3149 | 13.1807 | 1.13385 | 50
151.37323 | 13.0043 | 1.13053 | 50
151.4149 | 13.1359 | 1.11636 | 50
151.47323 | 13.082 | 1.09503 | 50
151.53156 | 13.3425 | 1.0774 | 50
151.57323 | 13.0664 | 1.09053 | 50
151.63156 | 13.1204 | 1.08518 | 50
151.64823 | 13.1123 | 1.14249 | 50
151.73157 | 13.1656 | 1.06527 | 50
151.83157 | 13.0659 | 1.09309 | 50
151.84823 | 13.1493 | 1.17013 | 50
151.93157 | 13.0305 | 1.03895 | 50
151.9649 | 13.1477 | 1.15014 | 50
152.00657 | 13.1512 | 1.15251 | 50
152.04823 | 13.0778 | 1.16654 | 50
152.09823 | 13.0975 | 1.21183 | 50
152.15657 | 13.1243 | 1.1593 | 50
152.20657 | 13.14 | 1.14572 | 50
152.2649 | 13.2161 | 1.11464 | 50
152.3149 | 13.167 | 1.07127 | 50
152.35657 | 13.1374 | 1.1187 | 50
152.4149 | 13.1379 | 1.06143 | 50
152.4649 | 13.0507 | 1.07672 | 50
152.5149 | 13.1391 | 1.0829 | 50
152.5649 | 13.0782 | 1.0982 | 50
152.6149 | 13.0962 | 1.04123 | 50
152.68157 | 13.0232 | 1.1565 | 50
152.72323 | 13.0126 | 1.09162 | 50
152.78157 | 13.0459 | 1.15699 | 50
152.82323 | 13.0643 | 1.12395 | 50
152.87323 | 13.0816 | 1.12253 | 50
152.9149 | 13.1559 | 1.16131 | 50
152.9649 | 13.1249 | 1.1261 | 50
152.99823 | 13.152 | 1.14102 | 50
153.08157 | 13.1214 | 1.24184 | 50
153.09823 | 13.0939 | 1.05061 | 50
153.1649 | 13.1015 | 1.13855 | 50
153.19823 | 13.1515 | 1.04288 | 50
153.25657 | 12.9904 | 1.08285 | 50
153.29823 | 13.0923 | 1.07435 | 50
153.34823 | 13.0714 | 1.02457 | 50
153.4149 | 13.1279 | 1.1123 | 50
153.45657 | 13.0151 | 1.06943 | 50
153.5149 | 13.0657 | 1.11745 | 50
153.5649 | 13.0877 | 1.11731 | 50
153.6149 | 13.0931 | 1.119 | 50
153.65657 | 13.0594 | 1.12859 | 50
153.72323 | 13.1455 | 1.14676 | 50
153.7649 | 13.0457 | 1.18718 | 50
153.8149 | 13.0756 | 1.19364 | 50
153.8649 | 13.0542 | 1.17294 | 50
153.9149 | 13.0094 | 1.15556 | 50
153.98157 | 13.1502 | 1.05978 | 50
154.03157 | 13.1614 | 1.06255 | 50
154.08157 | 13.06 | 1.08438 | 50
154.1149 | 13.0273 | 1.10045 | 50
154.18157 | 13.0785 | 1.06061 | 50
154.22323 | 13.063 | 1.10783 | 50
154.24823 | 12.9677 | 1.14396 | 50
154.29823 | 13.0006 | 1.17411 | 50
154.3649 | 13.016 | 1.08937 | 50
154.40657 | 13.0587 | 1.14557 | 50
154.49823 | 12.9491 | 1.22134 | 50
154.54823 | 13.1171 | 1.19124 | 50
154.5649 | 13.0799 | 1.08295 | 50
154.64823 | 13.0388 | 1.18865 | 50
154.69823 | 13.0595 | 1.17892 | 50
154.73157 | 13.1275 | 1.12898 | 50
154.77323 | 13.0135 | 1.11319 | 50
154.83157 | 13.1179 | 1.11777 | 50
154.87323 | 13.008 | 1.09076 | 50
154.93157 | 13.1142 | 1.11205 | 50
154.97323 | 12.933 | 1.10781 | 50
155.03157 | 13.1039 | 1.11805 | 50
155.08157 | 12.9941 | 1.18908 | 50
155.13157 | 13.1341 | 1.12722 | 50
155.23157 | 13.2422 | 1.2087 | 50
155.2649 | 13.0121 | 1.08198 | 50
155.3149 | 13.0378 | 1.12109 | 50
155.38157 | 13.0095 | 1.16108 | 50
155.39823 | 12.909 | 1.05716 | 50
155.5149 | 12.8851 | 1.19055 | 50
155.54823 | 13.1687 | 1.05992 | 50
155.59823 | 13.03 | 1.1389 | 50
155.6649 | 13.0536 | 1.13504 | 50
155.68157 | 13.0808 | 1.09081 | 50
155.7649 | 13.0945 | 1.18458 | 50
155.79823 | 13.058 | 1.13773 | 50
155.8649 | 13.1945 | 1.19235 | 50
155.89823 | 13.0346 | 1.10409 | 50
155.94823 | 12.9767 | 1.12683 | 50
155.98157 | 13.0193 | 1.03656 | 50
156.04823 | 12.9686 | 1.1474 | 50
156.09823 | 13.0549 | 1.09745 | 50
156.1399 | 12.9149 | 1.10203 | 50
156.19823 | 13.0828 | 1.08075 | 50
156.24823 | 12.9406 | 1.16868 | 50
156.3149 | 13.1033 | 1.09815 | 50
156.34823 | 12.9686 | 1.19564 | 50
156.39823 | 13.1071 | 1.11648 | 50
156.44823 | 12.8818 | 1.15458 | 50
156.49823 | 13.1212 | 1.12534 | 50
156.54823 | 12.9286 | 1.15934 | 50
156.59823 | 13.1579 | 1.13645 | 50
156.64823 | 12.9421 | 1.16076 | 70
156.68157 | 12.8881 | 1.08671 | 70
156.75657 | 13.0021 | 1.11126 | 70
156.8149 | 13.2015 | 1.09933 | 70
156.85657 | 13.0151 | 1.08738 | 70
156.94823 | 13.1236 | 1.17498 | 70
157.03157 | 13.0504 | 1.12932 | 70
157.1149 | 13.0425 | 1.05598 | 70
157.13157 | 13.0308 | 1.17607 | 70
157.20657 | 12.936 | 1.11406 | 70
157.23157 | 13.0852 | 1.18264 | 70
157.3149 | 12.996 | 1.05538 | 70
157.33157 | 12.9802 | 1.19829 | 70
157.40657 | 12.9228 | 1.07886 | 70
157.43157 | 13 | 1.1706 | 70
157.4899 | 13.0579 | 1.10747 | 70
157.54823 | 12.9831 | 1.14311 | 70
157.5899 | 13.0649 | 1.12343 | 70
157.6649 | 13.0271 | 1.11892 | 70
157.6899 | 13.1657 | 1.11197 | 70
157.75657 | 12.9921 | 1.11571 | 70
157.79823 | 13.1534 | 1.05728 | 70
157.84823 | 12.9823 | 1.12321 | 70
157.89823 | 13.1737 | 1.06158 | 70
157.94823 | 12.9477 | 1.10581 | 70
157.99823 | 13.1479 | 1.06905 | 70
158.04823 | 12.971 | 1.14241 | 70
158.09823 | 13.1179 | 1.0887 | 70
158.2149 | 13.0897 | 1.15057 | 70
158.24823 | 12.983 | 1.1425 | 70
158.30657 | 13.0563 | 1.15263 | 70
158.34823 | 13.0289 | 1.12182 | 70
158.43157 | 13.1501 | 1.05692 | 70
158.47323 | 12.9695 | 1.09751 | 70
158.5149 | 12.9772 | 1.07598 | 70
158.57323 | 12.878 | 1.10005 | 70
158.6149 | 13.0072 | 1.08484 | 70
158.6649 | 13.1044 | 1.10274 | 70
158.73157 | 13.1894 | 1.11953 | 70
158.83157 | 13.0687 | 1.04193 | 70
158.84823 | 13.064 | 1.19169 | 70
158.93157 | 12.8966 | 1.09008 | 70
158.94823 | 13.0432 | 1.17338 | 70
159.03157 | 12.8854 | 1.02722 | 70
159.04823 | 13.0005 | 1.20779 | 70
159.1149 | 12.9617 | 1.10457 | 70
159.19823 | 13.1111 | 1.18073 | 70
159.2149 | 13.0865 | 1.06954 | 70
159.29823 | 13.1239 | 1.20504 | 70
159.3149 | 13.0138 | 1.03 | 70
159.38157 | 13.0987 | 1.13464 | 70
159.4649 | 12.9589 | 1.07455 | 70
159.48157 | 13.1049 | 1.21052 | 70
159.58157 | 12.9871 | 1.1745 | 70
159.6649 | 12.8065 | 1.05833 | 70
159.73157 | 13.0276 | 1.13515 | 70
159.74823 | 12.9638 | 1.09333 | 70
159.83157 | 13.1129 | 1.14611 | 70
159.8649 | 12.9485 | 1.12374 | 70
159.92323 | 13.1018 | 1.16175 | 70
159.94823 | 12.9867 | 1.04211 | 70
160.02323 | 13.0575 | 1.12415 | 70
160.0649 | 12.8664 | 1.14851 | 70
160.1149 | 13.0025 | 1.11223 | 70
160.15657 | 12.9206 | 1.11912 | 70
160.23157 | 13.0414 | 1.11761 | 70
160.33157 | 13.0197 | 1.0066 | 70
160.39823 | 13.0985 | 1.0921 | 70
160.42323 | 13.0608 | 1.14113 | 70
160.48157 | 13.075 | 1.11152 | 70
160.53157 | 12.909 | 1.10485 | 70
160.58157 | 13.2081 | 1.08348 | 70
160.63157 | 12.9137 | 1.10667 | 70
160.6899 | 13.0548 | 1.12955 | 70
160.73157 | 12.9872 | 1.14088 | 70
160.7899 | 13.0502 | 1.13605 | 70
160.83157 | 13.0356 | 1.15223 | 70
160.88157 | 12.9222 | 1.09794 | 70
160.93157 | 12.9913 | 1.1148 | 70
160.98157 | 12.9141 | 1.15317 | 70
161.03157 | 13.0766 | 1.09236 | 70
161.07323 | 12.8995 | 1.09432 | 70
161.13157 | 13.0679 | 1.09226 | 70
161.18157 | 12.9466 | 1.17229 | 70
161.23157 | 13.0727 | 1.11044 | 70
161.28157 | 12.937 | 1.17362 | 70
161.33157 | 13.1048 | 1.12695 | 70
161.44823 | 13.149 | 1.0451 | 70
161.48157 | 12.9991 | 1.20017 | 70
161.53157 | 13.0959 | 1.137 | 70
161.5899 | 12.9542 | 1.10768 | 70
161.63157 | 13.019 | 1.11291 | 70
161.6899 | 12.9634 | 1.07697 | 70
161.73157 | 12.9608 | 1.08479 | 70
161.7649 | 12.9959 | 1.17556 | 70
161.83157 | 12.9613 | 1.11567 | 70
161.88157 | 13.1654 | 1.0478 | 70
161.93157 | 12.9617 | 1.14813 | 70
161.98157 | 13.0824 | 0.99481 | 70
162.0399 | 12.9668 | 1.12145 | 70
162.13157 | 12.9039 | 1.05015 | 70
162.14823 | 13.012 | 1.20983 | 70
162.2149 | 12.9728 | 1.11611 | 70
162.29823 | 13.0694 | 1.15985 | 70
162.33157 | 13.0033 | 1.11578 | 70
162.3899 | 13.1418 | 1.16449 | 70
162.4649 | 13.0868 | 1.10268 | 70
162.48157 | 12.9664 | 1.12617 | 70
162.5649 | 12.9741 | 1.05954 | 70
162.58157 | 13.0694 | 1.21613 | 70
162.65657 | 12.8787 | 1.09337 | 70
162.73157 | 13.0244 | 1.18756 | 70
162.74823 | 12.8925 | 1.01339 | 70
162.83157 | 13.0759 | 1.16399 | 70
162.89823 | 13.0429 | 1.07227 | 70
162.92323 | 13.1157 | 1.15253 | 70
162.99823 | 13.005 | 1.09336 | 70
163.02323 | 13.169 | 1.14933 | 70
163.08157 | 12.8841 | 1.10071 | 70
163.1649 | 12.9706 | 1.16437 | 70
163.18157 | 13.0154 | 1.09308 | 70
163.24823 | 13.1576 | 1.11644 | 70
163.28157 | 12.9065 | 1.0562 | 70
163.34823 | 13.1443 | 1.11144 | 70
163.39823 | 12.778 | 1.12505 | 70
163.4399 | 13.0013 | 1.10245 | 70
163.49823 | 12.7889 | 1.1362 | 70
163.54823 | 13.094 | 1.13989 | 70
163.59823 | 12.9079 | 1.11883 | 70
163.63157 | 12.8723 | 1.11867 | 70
163.70657 | 12.9826 | 1.10394 | 70
163.79823 | 13.1337 | 1.17278 | 70
163.83157 | 12.8615 | 1.18443 | 70
163.88157 | 13.251 | 1.09134 | 70
163.93157 | 12.8863 | 1.19719 | 70
163.98157 | 12.9534 | 1.20542 | 70
164.08157 | 13.0123 | 1.16094 | 70
164.09823 | 13.0441 | 1.09513 | 70
164.1649 | 13.0619 | 1.15644 | 70
164.2149 | 12.9923 | 1.07929 | 70
164.25657 | 12.945 | 1.12925 | 70
164.29823 | 13.0462 | 1.05056 | 70
164.35657 | 12.8959 | 1.10395 | 70
164.4149 | 12.9764 | 1.09433 | 70
164.5149 | 12.9599 | 1.20726 | 70
164.5649 | 13.0712 | 1.15837 | 70
164.58157 | 12.9286 | 1.05092 | 70
164.64823 | 13.0421 | 1.12921 | 70
164.70657 | 12.9896 | 1.1224 | 70
164.74823 | 12.8569 | 1.13629 | 70
164.78157 | 13.0382 | 1.03683 | 70
164.84823 | 12.9826 | 1.10975 | 70
164.89823 | 12.8762 | 1.16963 | 70
164.94823 | 12.8579 | 1.12668 | 70
164.99823 | 13.0236 | 1.10843 | 70
165.09823 | 12.9052 | 1.15782 | 70
165.12323 | 12.9479 | 1.10577 | 70
165.1649 | 13.0456 | 1.03306 | 70
165.22323 | 12.8961 | 1.07067 | 70
165.27323 | 12.9254 | 1.09838 | 70
165.32323 | 12.9649 | 1.11234 | 70
165.38157 | 12.9543 | 1.18241 | 70
165.4399 | 13.0357 | 1.13979 | 70
165.4899 | 13.037 | 1.12663 | 70
165.54823 | 13.0217 | 1.04782 | 70
165.59823 | 12.9713 | 1.08903 | 70
165.6399 | 12.9513 | 1.08524 | 70
165.68157 | 12.8608 | 1.0697 | 70
165.7149 | 12.9561 | 1.16476 | 70
165.7649 | 13.0669 | 1.23436 | 70
165.8399 | 12.8872 | 1.08539 | 70
165.9149 | 12.9287 | 1.11236 | 70
165.9399 | 12.8856 | 1.1092 | 70
165.99823 | 13.0516 | 1.13014 | 70
166.03157 | 12.9383 | 1.03092 | 70
166.09823 | 13.0825 | 1.09643 | 70
166.13157 | 12.8934 | 1.00366 | 70
166.19823 | 13.1334 | 1.1342 | 70
166.28157 | 12.8724 | 1.11465 | 70
166.38157 | 12.9123 | 1.08113 | 70
166.4149 | 13.1897 | 1.09441 | 70
166.4649 | 12.8688 | 1.10482 | 70
166.54823 | 13.0406 | 1.16564 | 70
166.5649 | 12.9012 | 1.01916 | 70
166.64823 | 13.1261 | 1.15157 | 70
166.7315 | 13.0332 | 1.17236 | 70
166.74817 | 13.142 | 1.12776 | 70
166.82317 | 12.9826 | 1.1313 | 70
166.91483 | 12.8777 | 1.05894 | 70
166.9815 | 12.9086 | 1.13561 | 70
167.0065 | 12.8506 | 1.08806 | 70
167.0815 | 13.0195 | 1.11985 | 70
167.09817 | 12.9846 | 1.03352 | 70
167.17317 | 13.0861 | 1.14511 | 70
167.21483 | 12.7911 | 1.10288 | 70
167.2565 | 12.9718 | 1.13099 | 70
167.31483 | 12.8418 | 1.16992 | 70
167.36483 | 12.9228 | 1.20513 | 70
167.4315 | 12.9895 | 1.01676 | 70
167.51483 | 12.9724 | 1.1665 | 70
167.53983 | 12.8264 | 1.05908 | 70
167.59817 | 13.0915 | 1.10089 | 70
167.64817 | 12.8144 | 1.13844 | 70
167.69817 | 13.066 | 1.09771 | 70
167.74817 | 12.8109 | 1.16503 | 70
167.79817 | 13.0179 | 1.10863 | 70
167.84817 | 12.8514 | 1.18934 | 70
167.89817 | 13.0336 | 1.08591 | 70
167.9565 | 12.9771 | 1.1147 | 70
167.99817 | 13.0255 | 1.08566 | 70
168.0565 | 12.8921 | 1.07226 | 70
168.09817 | 13.0048 | 1.11441 | 70
168.14817 | 13.0757 | 1.09571 | 70
168.19817 | 12.9471 | 1.12593 | 70
168.23983 | 13.0491 | 1.11279 | 70
168.31483 | 12.9837 | 1.15466 | 70
168.34817 | 13.0577 | 1.02257 | 70
168.41483 | 13.0211 | 1.17344 | 70
168.44817 | 13.127 | 1.07675 | 70
168.49817 | 12.8943 | 1.12377 | 70
168.5815 | 12.9928 | 1.11426 | 70
168.6065 | 12.8541 | 1.09901 | 70
168.66483 | 13.039 | 1.08663 | 70
168.71483 | 12.9649 | 1.20333 | 70
168.77317 | 13.0665 | 1.12053 | 70
168.84817 | 12.9227 | 1.12723 | 70
168.8815 | 13.0386 | 1.01102 | 70
168.9315 | 12.9631 | 1.13559 | 70
169.0315 | 12.8551 | 1.05252 | 70
169.06483 | 13.0099 | 1.11499 | 70
169.12317 | 12.8713 | 1.06258 | 70
169.19817 | 13.0177 | 1.16108 | 70
169.21483 | 12.9893 | 1.074 | 70
169.29817 | 13.0256 | 1.16952 | 70
169.31483 | 12.9634 | 1.01983 | 70
169.3815 | 13.0801 | 1.11836 | 70
169.46483 | 12.9503 | 1.10009 | 70
169.4815 | 12.9792 | 1.18053 | 70
169.56483 | 13.0113 | 1.06086 | 70
169.58983 | 13.1585 | 1.18119 | 70
169.64817 | 12.893 | 1.10193 | 70
169.7315 | 12.9842 | 1.13485 | 70
169.7565 | 12.8581 | 1.0692 | 70
169.8315 | 13.0524 | 1.17859 | 70
169.89817 | 13.0966 | 1.09923 | 70
169.92317 | 13.0797 | 1.15275 | 70
169.99817 | 13.0478 | 1.07583 | 70
170.02317 | 13.1036 | 1.16703 | 70
170.0815 | 12.8266 | 1.08091 | 70
170.19817 | 13.0211 | 1.11672 | 70
170.2315 | 13.1312 | 1.09663 | 70
170.27317 | 12.9853 | 1.09632 | 70
170.36483 | 13.0664 | 1.15313 | 70
170.4315 | 13.0985 | 1.08452 | 70
170.4565 | 13.1024 | 1.15018 | 70
170.51483 | 12.9034 | 1.10953 | 70
170.56483 | 13.0346 | 1.11704 | 70
170.6315 | 12.9959 | 1.07151 | 70
170.6565 | 13.1352 | 1.15817 | 70
170.71483 | 12.8703 | 1.1132 | 70
170.79817 | 12.9548 | 1.15974 | 70
170.81483 | 12.9688 | 1.06399 | 70
170.89817 | 13.0635 | 1.13168 | 70
170.92317 | 12.9027 | 1.10943 | 70
170.9815 | 13.079 | 1.12428 | 70
171.0815 | 13.0615 | 1.19242 | 70
171.14817 | 12.9651 | 1.11645 | 70
171.17317 | 12.9079 | 1.13345 | 70
171.24817 | 12.9105 | 1.07096 | 70
171.26483 | 12.8826 | 1.09217 | 70
171.33983 | 12.9664 | 1.12484 | 70
171.41483 | 13.0675 | 1.14345 | 70
171.43983 | 13.1449 | 1.10198 | 70
171.51483 | 13.0175 | 1.16959 | 70
171.56483 | 12.9082 | 1.08647 | 70
171.58983 | 12.9333 | 1.12268 | 70
171.71483 | 12.9576 | 1.19721 | 70
171.76483 | 12.9921 | 1.20015 | 70
171.81483 | 13.0361 | 1.17807 | 70
171.84817 | 13.0689 | 1.14615 | 70
171.8815 | 13.0761 | 1.07867 | 70
171.9315 | 13.0212 | 1.06838 | 70
171.9815 | 12.9731 | 1.03962 | 70
172.03983 | 12.9371 | 1.08871 | 70
172.08983 | 12.924 | 1.10044 | 70
172.14817 | 12.9894 | 1.11259 | 70
172.18983 | 12.9053 | 1.09781 | 70
172.23983 | 12.9512 | 1.11178 | 70
172.29817 | 12.9633 | 1.16444 | 70
172.3565 | 13.0025 | 1.13209 | 70
172.39817 | 12.9928 | 1.11131 | 70
172.4565 | 12.9949 | 1.11385 | 70
172.51483 | 13.0004 | 1.03522 | 70
172.56483 | 13.0127 | 1.04501 | 70
172.61483 | 12.9206 | 1.02358 | 70
172.6315 | 12.9038 | 1.16232 | 70
172.69817 | 12.9082 | 1.11882 | 70
172.73983 | 13.021 | 1.13208 | 70
172.7815 | 13.0486 | 1.19581 | 70
172.8315 | 12.9223 | 1.18498 | 70
172.88983 | 12.9851 | 1.11514 | 70
172.94817 | 13.1555 | 1.0872 | 70
172.99817 | 12.9052 | 1.11772 | 70
173.04817 | 12.9437 | 1.05469 | 70
173.1065 | 12.9457 | 1.10554 | 70
173.16483 | 12.8886 | 1.16157 | 70
173.19817 | 12.9662 | 1.03418 | 70
173.2565 | 13.0063 | 1.14375 | 70
173.31483 | 12.9147 | 1.19346 | 70
173.36483 | 13.0042 | 1.17375 | 70
173.3815 | 13.0235 | 1.07623 | 70
173.46483 | 12.9641 | 1.23663 | 70
173.51483 | 13.0897 | 1.19128 | 70
173.54817 | 12.9721 | 1.16673 | 70
173.6315 | 12.952 | 1.08789 | 70
173.6565 | 13.06 | 1.15503 | 70
173.69817 | 12.9461 | 1.16888 | 70
173.76483 | 12.9379 | 1.12008 | 70
173.81483 | 13.1256 | 1.13497 | 70
173.86483 | 12.8953 | 1.09873 | 70
173.94817 | 12.9773 | 1.18913 | 70
173.96483 | 12.9894 | 1.03189 | 70
174.01483 | 13.0433 | 1.05515 | 70
174.07317 | 12.9744 | 1.1152 | 70
174.16483 | 12.8855 | 1.03834 | 70
174.1815 | 12.9198 | 1.16616 | 70
174.23983 | 13.0473 | 1.1394 | 70
174.29817 | 13.074 | 1.06565 | 70
174.34817 | 12.9744 | 1.13596 | 70
174.39817 | 12.9654 | 1.0281 | 70
174.4565 | 12.9532 | 1.09942 | 70
174.49817 | 13.037 | 1.15996 | 70
174.56483 | 12.9109 | 1.12653 | 70
174.59817 | 12.9586 | 1.11432 | 70
174.66483 | 12.9523 | 1.181 | 70
174.69817 | 13.037 | 1.02494 | 70
174.7315 | 12.9805 | 1.08868 | 70
174.7815 | 13.083 | 1.07673 | 70
174.89817 | 12.8442 | 1.16986 | 70
174.9815 | 13.0138 | 1.04849 | 70
175.0065 | 12.9729 | 1.11374 | 70
175.09817 | 12.9487 | 1.15567 | 70
175.14817 | 13.0467 | 1.16262 | 70
175.16483 | 13.0617 | 1.08444 | 70
175.24817 | 12.9606 | 1.16686 | 70
175.27317 | 12.886 | 1.10107 | 70
175.31483 | 13.0244 | 1.05313 | 70
175.3815 | 13.0011 | 1.09665 | 70
175.42317 | 12.9411 | 1.11726 | 70
175.46483 | 12.9698 | 1.03476 | 70
175.5315 | 12.9387 | 1.16869 | 70
175.5815 | 12.9338 | 1.13591 | 70
175.6315 | 12.9828 | 1.18114 | 70
175.6815 | 12.8711 | 1.17751 | 70
175.72317 | 13.005 | 1.11388 | 70
175.7815 | 12.9499 | 1.09794 | 70
175.83983 | 12.9835 | 1.12435 | 70
175.87317 | 13.047 | 1.14093 | 70
175.94817 | 13.0403 | 1.09702 | 70
175.98983 | 12.9605 | 1.10071 | 70
176.02317 | 13.0099 | 1.14656 | 70
176.06483 | 12.9523 | 1.1775 | 70
176.13983 | 12.9539 | 1.11613 | 70
176.1815 | 13.1342 | 1.1058 | 70
176.22317 | 13.0289 | 1.13459 | 70
176.2815 | 13.0459 | 1.05834 | 70
176.36483 | 13.0376 | 1.1321 | 70
176.38983 | 12.9343 | 1.11639 | 70
176.44817 | 13.0273 | 1.11784 | 70
176.49817 | 13.0344 | 1.11477 | 70
176.54817 | 12.9534 | 1.16249 | 70
176.6315 | 12.9877 | 1.08354 | 70
176.6565 | 13.0582 | 1.12711 | 70
176.69817 | 12.9724 | 1.21326 | 70
176.76483 | 12.9316 | 1.11756 | 70
176.81483 | 13.0028 | 1.00805 | 70
176.89817 | 12.9437 | 1.1477 | 70
176.92317 | 12.8739 | 1.07724 | 70
177.01483 | 12.9414 | 1.09075 | 70
177.0315 | 12.931 | 1.13812 | 70
177.0815 | 12.9426 | 1.18291 | 70
177.16483 | 12.9353 | 1.06151 | 70
177.18983 | 13.0111 | 1.11545 | 70
177.2815 | 12.9663 | 1.16552 | 70
177.3065 | 12.9392 | 1.10755 | 70
177.34817 | 12.9792 | 1.04892 | 70
177.41483 | 13.0397 | 1.12116 | 70
177.4565 | 12.9067 | 1.10687 | 70
177.49817 | 13.0208 | 1.05941 | 70
177.56483 | 12.9188 | 1.13281 | 70
177.64817 | 12.959 | 1.09681 | 70
177.67317 | 13.0413 | 1.11575 | 70
177.7315 | 12.9084 | 1.12049 | 70
177.77317 | 13.0219 | 1.13609 | 70
177.8315 | 13.0348 | 1.04283 | 70
177.91483 | 13.0297 | 1.14751 | 70
177.93983 | 12.9183 | 1.10289 | 70
177.9815 | 12.9896 | 1.01845 | 70
178.0565 | 13.0555 | 1.14229 | 70
178.09817 | 12.9137 | 1.16715 | 70
178.1815 | 12.9051 | 1.06079 | 70
178.2065 | 13.0391 | 1.12737 | 70
178.29817 | 12.8732 | 1.1569 | 70
178.33983 | 12.9654 | 1.13548 | 70
178.37317 | 12.8418 | 1.07446 | 70
178.4315 | 12.9737 | 1.09365 | 70
178.47317 | 12.9533 | 1.13522 | 70
178.56483 | 13.0014 | 1.07488 | 70
178.6065 | 12.9351 | 1.0778 | 70
178.6315 | 12.957 | 1.18398 | 70
178.69817 | 12.9252 | 1.14387 | 70
178.73983 | 13.0163 | 1.10766 | 70
178.79817 | 13.1242 | 1.05604 | 70
178.84817 | 12.9723 | 1.11479 | 70
178.89817 | 12.9379 | 1.14667 | 70
178.94817 | 12.9888 | 1.0431 | 70
178.99817 | 12.9512 | 1.11844 | 70
179.06483 | 12.8577 | 1.16565 | 70
179.11483 | 12.8921 | 1.14137 | 70
179.1815 | 13.0561 | 1.04736 | 70
179.21483 | 12.9325 | 1.17514 | 70
179.2565 | 12.9751 | 1.12228 | 70
179.3315 | 12.9903 | 1.04645 | 70
179.37317 | 12.9609 | 1.11302 | 70
179.39817 | 12.9561 | 1.17845 | 70
179.44817 | 12.9818 | 1.1494 | 70
179.5065 | 12.9987 | 1.12772 | 70
179.5565 | 12.9967 | 1.12612 | 70
179.6065 | 12.9759 | 1.1165 | 70
179.66483 | 12.9725 | 1.07048 | 70
179.72317 | 12.9015 | 1.11562 | 70
179.76483 | 12.904 | 1.00198 | 70
179.82317 | 12.9218 | 1.09036 | 70
179.86483 | 12.9611 | 1.1381 | 70
179.9315 | 13.0211 | 1.18535 | 70
179.96483 | 13.0333 | 1.1104 | 70
179.99817 | 13.0187 | 1.05549 | 70
180.04817 | 12.9625 | 1.05111 | 70
180.1065 | 12.888 | 1.09406 | 70
180.1565 | 12.9068 | 1.09082 | 70
180.21483 | 12.9086 | 1.15492 | 70
180.26483 | 12.8974 | 1.15858 | 70
180.31483 | 12.974 | 1.17719 | 70
180.37317 | 12.985 | 1.11114 | 70
180.41483 | 12.9954 | 1.19064 | 70
180.47317 | 13.007 | 1.12742 | 70
180.52317 | 12.9762 | 1.13895 | 70
180.5815 | 12.9586 | 1.07686 | 70
180.6315 | 12.9886 | 1.04227 | 70
180.6815 | 12.9387 | 1.03325 | 70
180.7315 | 12.9383 | 1.00978 | 70
180.76483 | 12.9386 | 1.10456 | 70
180.81483 | 12.9727 | 1.14719 | 70
180.8565 | 13.0738 | 1.12901 | 70
180.89817 | 12.9468 | 1.18258 | 70
180.96483 | 12.8975 | 1.10149 | 70
181.01483 | 13.0526 | 1.05412 | 70
181.06483 | 12.9638 | 1.07472 | 70
181.12317 | 13.0461 | 1.14065 | 70
181.1815 | 12.9693 | 1.14956 | 70
181.21483 | 12.9822 | 1.14671 | 70
181.29817 | 12.9645 | 1.08191 | 70
181.32317 | 12.9101 | 1.13132 | 70
181.3815 | 12.8801 | 1.18111 | 70
181.4315 | 12.9631 | 1.0954 | 70
181.49817 | 13.0264 | 1.05012 | 70
181.54817 | 12.9971 | 1.03347 | 70
181.59817 | 13.0526 | 1.07869 | 70
181.62317 | 13.0101 | 1.12812 | 70
181.6815 | 12.8994 | 1.08642 | 70
181.74817 | 12.8395 | 1.0455 | 70
181.81483 | 12.8517 | 1.1823 | 70
181.86483 | 12.8968 | 1.17071 | 70
181.88983 | 12.8857 | 1.06352 | 70
181.94817 | 13.0281 | 1.13831 | 70
181.9815 | 13.0571 | 1.11563 | 70
182.0315 | 12.975 | 1.05685 | 70
182.0815 | 13.016 | 1.0432 | 70
182.14817 | 12.9505 | 1.10164 | 70
182.19817 | 12.8751 | 1.18789 | 70
182.2565 | 12.9135 | 1.10078 | 70
182.29817 | 12.9308 | 1.09245 | 70
182.41483 | 12.9444 | 1.04435 | 70
182.46483 | 13.0448 | 1.05984 | 70
182.51483 | 13.039 | 1.09151 | 70
182.54817 | 12.9735 | 1.10523 | 70
182.66483 | 13.0192 | 1.07901 | 70
182.68983 | 13.0212 | 1.12672 | 70
182.7315 | 12.9159 | 1.18577 | 70
182.79817 | 12.9482 | 1.12041 | 70
182.83983 | 13.0452 | 1.1222 | 70
182.9315 | 12.8642 | 1.13872 | 70
182.9565 | 12.9888 | 1.15947 | 70
183.04817 | 13.0846 | 1.06165 | 70
183.08983 | 12.9397 | 1.10946 | 70
183.11483 | 12.9505 | 1.14722 | 70
183.1815 | 12.9427 | 1.06783 | 70
183.24817 | 12.9184 | 1.07861 | 70
183.26483 | 12.9776 | 1.14798 | 70
183.3315 | 12.9359 | 1.0875 | 70
183.39817 | 12.9529 | 1.068 | 70
183.41483 | 12.9553 | 1.19257 | 70
183.46483 | 12.9308 | 1.19456 | 70
183.54817 | 12.8623 | 1.0655 | 70
183.5815 | 13.0391 | 1.09823 | 70
183.66483 | 12.9854 | 1.17399 | 70
183.68983 | 12.9136 | 1.09636 | 70
183.7815 | 13.0506 | 1.05909 | 70
183.8065 | 12.9846 | 1.14023 | 70
183.84817 | 12.9014 | 1.13139 | 70
183.9315 | 12.9004 | 1.04054 | 70
183.9565 | 12.928 | 1.10699 | 70
184.01483 | 13.0769 | 1.05224 | 70
184.0565 | 12.9922 | 1.13096 | 70
184.1065 | 12.9188 | 1.08249 | 70
184.16483 | 12.9856 | 1.04789 | 70
184.21483 | 12.9298 | 1.11382 | 70
184.2815 | 12.7833 | 1.1285 | 70
184.32317 | 12.8913 | 1.09217 | 70
184.36483 | 13.0035 | 1.14303 | 70
184.4315 | 12.8901 | 1.17912 | 70
184.4815 | 12.9579 | 1.19652 | 70
184.5315 | 12.9607 | 1.20884 | 70
184.54817 | 13.01 | 1.05355 | 70
184.6065 | 12.8771 | 1.08411 | 70
184.69817 | 12.9287 | 1.10521 | 70
184.72317 | 13.0048 | 1.11071 | 70
184.76483 | 12.9077 | 1.17702 | 70
184.84817 | 12.9296 | 1.06773 | 70
184.87317 | 13.0386 | 1.13525 | 70
184.96483 | 12.9532 | 1.15116 | 70
184.99817 | 12.998 | 1.12172 | 70
185.0315 | 12.9755 | 1.04791 | 70
185.11483 | 12.9383 | 1.16677 | 70
185.13983 | 12.947 | 1.1044 | 70
185.2315 | 13.0633 | 1.0557 | 70
185.27317 | 12.9525 | 1.10492 | 70
185.29817 | 12.9666 | 1.16995 | 70
185.36483 | 12.8999 | 1.09595 | 70
185.41483 | 12.9409 | 1.11197 | 70
185.4565 | 13.075 | 1.13124 | 70
185.51483 | 12.9366 | 1.13417 | 70
185.56483 | 12.9062 | 1.10341 | 70
185.61483 | 13 | 1.03423 | 70
185.66483 | 13.0083 | 1.04157 | 70
185.7065 | 12.9677 | 1.08158 | 70
185.76483 | 13.0505 | 0.99472 | 70
185.81483 | 12.947 | 1.12599 | 70
185.8815 | 12.8964 | 1.14817 | 70
185.96483 | 13.0205 | 1.01329 | 70
186.0065 | 12.9393 | 1.08878 | 70
186.0315 | 13.0275 | 1.17268 | 70
186.0815 | 12.8643 | 1.1541 | 70
186.14817 | 12.9288 | 1.1065 | 70
186.19817 | 13.1767 | 1.0838 | 70
186.24817 | 12.9345 | 1.14588 | 70
186.29817 | 12.9105 | 1.09945 | 70
186.34817 | 13.0756 | 1.02933 | 70
186.4065 | 12.9334 | 1.09192 | 70
186.44817 | 12.9487 | 1.11511 | 70
186.51483 | 12.8726 | 1.1452 | 70
186.54817 | 13.0009 | 1.06257 | 70
186.59817 | 12.9797 | 1.12772 | 70
186.64817 | 12.9628 | 1.14199 | 70
186.7065 | 12.9143 | 1.09866 | 70
186.7315 | 12.8859 | 1.04157 | 70
186.81483 | 12.8613 | 1.16287 | 70
186.8565 | 12.9426 | 1.1411 | 70
186.8815 | 12.9603 | 1.03911 | 70
186.94817 | 13.0346 | 1.1083 | 70
186.98983 | 12.9263 | 1.1039 | 70
187.0815 | 12.9547 | 1.00293 | 70
187.12317 | 12.914 | 1.09899 | 70
187.14817 | 13.0146 | 1.17498 | 70
187.21483 | 12.9141 | 1.11455 | 70
187.26483 | 12.9165 | 1.09231 | 70
187.29817 | 12.9626 | 1.18189 | 70
187.36483 | 12.8718 | 1.1161 | 70
187.4065 | 13.0108 | 1.10501 | 70
187.4565 | 12.9908 | 1.10895 | 70
187.51483 | 12.9746 | 1.05305 | 70
187.57317 | 12.8764 | 1.09362 | 70
187.61483 | 12.9385 | 1.07978 | 70
187.66483 | 12.9145 | 0.95798 | 70
187.72317 | 12.8779 | 1.07032 | 70
187.76483 | 12.9242 | 1.11032 | 70
187.8315 | 12.897 | 1.13007 | 70
187.8815 | 12.8703 | 1.17384 | 70
187.91483 | 12.9067 | 1.08806 | 70
187.96483 | 12.9227 | 1.09449 | 70
187.99817 | 12.9356 | 1.09111 | 70
188.04817 | 12.9379 | 1.04189 | 70
188.11483 | 12.9465 | 1.10702 | 70
188.1565 | 12.8984 | 1.05327 | 70
188.21483 | 12.9006 | 1.12122 | 70
188.26483 | 12.8494 | 1.12978 | 70
188.31483 | 12.9028 | 1.18122 | 70
188.37317 | 12.9513 | 1.12803 | 70
188.39817 | 12.8543 | 1.10592 | 70
188.46483 | 12.8508 | 1.06722 | 70
188.5315 | 12.9503 | 1.07128 | 70
188.57317 | 12.9114 | 1.07768 | 70
188.61483 | 12.9185 | 1.10015 | 70
188.64817 | 12.871 | 1.17191 | 70
188.71483 | 12.8504 | 1.0958 | 70
188.7565 | 12.9877 | 1.13611 | 70
188.81483 | 12.9148 | 1.10471 | 70
188.86483 | 13.0222 | 1.07537 | 70
188.91483 | 13.025 | 1.00115 | 70
188.96483 | 12.8812 | 1.08956 | 70
189.01483 | 12.8904 | 1.02952 | 70
189.0815 | 12.8704 | 1.14814 | 70
189.1315 | 12.8306 | 1.15572 | 70
189.17317 | 12.9093 | 1.07526 | 70
189.2315 | 12.9405 | 1.18252 | 70
189.2815 | 12.9941 | 1.16651 | 70
189.3315 | 12.9774 | 1.16266 | 70
189.3815 | 13.032 | 1.23654 | 70
189.4315 | 12.9078 | 1.11393 | 70
189.4565 | 12.8065 | 1.09354 | 70
189.5065 | 12.8737 | 1.09416 | 70
189.56483 | 12.9356 | 1.06909 | 70
189.6065 | 12.8993 | 1.11112 | 70
189.66483 | 13.0036 | 1.10368 | 70
189.71483 | 12.9264 | 1.17837 | 70
189.77317 | 12.9742 | 1.10468 | 70
189.84817 | 12.9506 | 1.07914 | 70
189.87317 | 13.0142 | 1.10261 | 70
189.93983 | 12.9666 | 1.10845 | 70
189.9815 | 13.0102 | 1.00816 | 70
190.03983 | 12.8629 | 1.0964 | 70
190.09817 | 12.9125 | 1.16364 | 70
190.1315 | 12.982 | 1.14168 | 70
190.19817 | 13.0101 | 1.19587 | 70
190.2315 | 13.0263 | 1.14021 | 70
190.2815 | 12.9933 | 1.10373 | 70
190.31483 | 12.8885 | 1.05493 | 70
190.39817 | 13.014 | 1.12207 | 70
190.4315 | 12.7243 | 1.12494 | 70
190.4815 | 13.045 | 1.12427 | 70
190.5315 | 12.7904 | 1.16347 | 70
190.5815 | 12.9905 | 1.10914 | 70
190.6315 | 12.882 | 1.15277 | 70
190.6815 | 12.9518 | 1.07334 | 70
190.7315 | 12.8581 | 1.1545 | 70
190.79817 | 12.9873 | 1.03791 | 70
190.84817 | 12.8253 | 1.05443 | 70
190.8815 | 12.9245 | 1.10245 | 70
190.96483 | 12.7892 | 1.15113 | 70
191.0065 | 13.0011 | 1.12465 | 70
191.04817 | 12.9836 | 1.14215 | 70
191.1315 | 13.0907 | 1.0411 | 70
191.16483 | 12.9286 | 1.17311 | 70
191.2315 | 13.0354 | 1.03958 | 70
191.26483 | 12.9312 | 1.17764 | 70
191.31483 | 12.9433 | 1.10607 | 70
191.3815 | 12.8753 | 1.04373 | 70
191.39817 | 12.8533 | 1.11434 | 70
191.47317 | 12.8658 | 1.07974 | 70
191.49817 | 12.9123 | 1.17756 | 70
191.5565 | 12.9701 | 1.10795 | 70
191.64817 | 13.0153 | 1.16782 | 70
191.66483 | 12.936 | 1.04231 | 70
191.7315 | 13.0309 | 1.12363 | 70
191.76483 | 12.9634 | 1.06182 | 70
191.81483 | 12.9476 | 1.03839 | 70
191.87317 | 12.8628 | 1.07255 | 70
191.92317 | 12.8672 | 1.08013 | 70
191.9815 | 12.9385 | 1.13992 | 70
192.0315 | 12.9223 | 1.18791 | 70
192.08983 | 13.0085 | 1.13668 | 70
192.13983 | 12.9919 | 1.11602 | 70
192.18983 | 12.9788 | 1.11164 | 70
192.2315 | 12.9475 | 1.10066 | 70
192.29817 | 12.9977 | 1.01098 | 70
192.39817 | 12.8629 | 1.02558 | 70
192.42317 | 12.9949 | 1.11721 | 70
192.47317 | 13.0262 | 1.12804 | 70
192.5315 | 12.9122 | 1.10532 | 70
192.58983 | 12.8907 | 1.08388 | 70
192.6315 | 12.9531 | 1.01779 | 70
192.68983 | 12.9636 | 1.09783 | 70
192.7315 | 12.9843 | 1.15761 | 70
192.79817 | 12.8951 | 1.1621 | 70
192.84817 | 12.9948 | 1.16516 | 70
192.8815 | 12.9984 | 1.10941 | 70
192.91483 | 12.9836 | 1.05844 | 70
192.96483 | 13.0582 | 1.07451 | 70
193.01483 | 12.9778 | 1.03887 | 70
193.0815 | 13.0268 | 1.11395 | 70
193.12317 | 12.8923 | 1.09971 | 70
193.1815 | 12.8972 | 1.16894 | 70
193.2315 | 12.9882 | 1.10359 | 70
193.2815 | 12.9392 | 1.18974 | 70
193.33983 | 12.9776 | 1.13003 | 70
193.3815 | 12.9323 | 1.0527 | 70
193.44817 | 13.0329 | 1.06802 | 70
193.48983 | 12.9908 | 1.10105 | 70
193.51483 | 12.9013 | 1.14928 | 70
193.6315 | 13.0208 | 1.16278 | 70
193.6565 | 12.9386 | 1.11827 | 70
193.74817 | 13.0956 | 1.04433 | 70
193.78983 | 12.9312 | 1.09383 | 70
193.81483 | 13.0379 | 1.15327 | 70
193.8815 | 12.9098 | 1.1012 | 70
193.9315 | 12.9509 | 1.1023 | 70
193.96483 | 12.9799 | 1.18969 | 70
194.01483 | 12.9018 | 1.19634 | 70
194.0815 | 12.8998 | 1.10335 | 70
194.1315 | 12.9891 | 1.1247 | 70
194.17317 | 13.0713 | 1.12629 | 70
194.22317 | 13.0129 | 1.11324 | 70
194.2815 | 12.9887 | 1.05067 | 70
194.3315 | 12.9489 | 1.02158 | 70
194.3815 | 12.926 | 1.10624 | 70
194.4315 | 12.9278 | 1.10873 | 70
194.49817 | 12.9836 | 1.20625 | 70
194.54817 | 12.9369 | 1.19342 | 70
194.5815 | 12.9953 | 1.1354 | 70
194.61483 | 13.0421 | 1.04578 | 70
194.66483 | 12.9012 | 1.03588 | 70
194.72317 | 12.9016 | 1.08746 | 70
194.7815 | 12.8943 | 1.08673 | 70
194.82317 | 12.9041 | 1.11934 | 70
194.8815 | 12.8115 | 1.13184 | 70
194.92317 | 12.904 | 1.11557 | 70
194.9815 | 12.9363 | 1.16291 | 70
195.03983 | 13.0003 | 1.12578 | 70
195.0815 | 12.9248 | 1.17505 | 70
195.14817 | 12.966 | 1.05806 | 70
195.19817 | 12.9408 | 1.02993 | 70
195.24817 | 12.9181 | 1.05785 | 70
195.26483 | 12.8266 | 1.11881 | 70
195.31483 | 12.8872 | 1.17012 | 70
195.3815 | 12.844 | 1.12769 | 70
195.42317 | 13.0447 | 1.12758 | 70
195.4815 | 12.8962 | 1.11233 | 70
195.5315 | 12.9289 | 1.03898 | 70
195.5815 | 12.9672 | 1.04623 | 70
195.6315 | 12.9361 | 1.04485 | 70
195.6815 | 12.9143 | 1.05924 | 70
195.73983 | 12.9126 | 1.08626 | 70
195.8315 | 12.9812 | 1.07271 | 70
195.8565 | 13.003 | 1.12434 | 70
195.89817 | 12.9521 | 1.19722 | 70
195.94817 | 12.9369 | 1.15877 | 70
196.01483 | 12.9607 | 1.10546 | 70
196.0565 | 12.9819 | 1.11238 | 70
196.12317 | 12.9308 | 1.10483 | 70
196.16483 | 12.9421 | 1.09909 | 70
196.22317 | 12.9166 | 1.09964 | 70
196.2815 | 12.9642 | 1.15558 | 70
196.31483 | 13.0464 | 1.14381 | 70
196.36483 | 13.0613 | 1.12764 | 70
196.41483 | 13.0151 | 1.10842 | 70
196.44817 | 13.0549 | 1.06992 | 70
196.49817 | 12.9922 | 1.06948 | 70
196.54817 | 12.8891 | 1.0526 | 70
196.61483 | 12.9972 | 1.10264 | 70
196.66483 | 12.8711 | 1.15376 | 70
196.71483 | 12.8422 | 1.13659 | 70
196.76483 | 12.9791 | 1.10249 | 70
196.8315 | 13.1124 | 1.09133 | 70
196.87317 | 13.0152 | 1.10146 | 70
196.92317 | 12.9381 | 1.08635 | 70
197.01483 | 13.1257 | 1.15435 | 70
197.0815 | 12.9917 | 1.09242 | 70
197.1065 | 13.0515 | 1.1193 | 70
197.16483 | 12.9007 | 1.10462 | 70
197.2065 | 13.0163 | 1.1123 | 70
197.26483 | 13.007 | 1.05125 | 70
197.31483 | 12.9862 | 1.05274 | 70
197.3565 | 13.0082 | 1.10525 | 70
197.42317 | 12.8611 | 1.06899 | 70
197.46483 | 12.9596 | 1.04925 | 70
197.52317 | 12.8984 | 1.09541 | 70
197.5815 | 12.9222 | 1.16304 | 70
197.6315 | 12.9494 | 1.1268 | 70
197.64817 | 13.0054 | 1.0953 | 70
197.69817 | 12.9863 | 1.0768 | 70
197.74817 | 13.0238 | 1.03294 | 70
197.8065 | 12.9174 | 1.0905 | 70
197.8565 | 12.8952 | 1.07807 | 70
197.9065 | 12.8969 | 1.08687 | 70
197.97317 | 12.9993 | 1.12692 | 70
198.02317 | 12.9797 | 1.12516 | 70
198.06483 | 12.9228 | 1.15708 | 70
198.12317 | 13.0255 | 1.12188 | 70
198.16483 | 12.9453 | 1.15043 | 70
198.21483 | 12.9259 | 1.14441 | 70
198.2815 | 12.9219 | 1.05467 | 70
198.31483 | 12.9079 | 1.08267 | 70
198.3815 | 12.9441 | 1.05229 | 70
198.4315 | 12.969 | 1.0525 | 70
198.4815 | 12.912 | 1.04226 | 70
198.49817 | 12.8561 | 1.12526 | 70
198.54817 | 12.9669 | 1.1749 | 70
198.59817 | 12.8884 | 1.15147 | 70
198.64817 | 12.9616 | 1.15255 | 70
198.69817 | 12.8408 | 1.21323 | 70
198.7565 | 13.0543 | 1.12785 | 70
198.8065 | 13.0011 | 1.11961 | 70
198.8565 | 13.0258 | 1.12727 | 70
198.91483 | 12.9521 | 1.04828 | 70
198.97317 | 12.8776 | 1.08569 | 70
199.0315 | 12.8706 | 1.12779 | 70
199.07317 | 12.9147 | 1.09181 | 70
199.1315 | 12.9583 | 1.17847 | 70
199.1815 | 12.9293 | 1.1162 | 70
199.22317 | 12.9344 | 1.10818 | 70
199.26483 | 12.8654 | 1.10098 | 70
199.32317 | 12.954 | 1.09295 | 70
199.36483 | 13.0456 | 1.14352 | 70
199.41483 | 13.0207 | 1.12189 | 70
199.46483 | 13.0381 | 1.1124 | 70
199.49817 | 12.9727 | 1.0307 | 70
199.54817 | 13.0404 | 1.05351 | 70
199.6065 | 12.9032 | 1.06786 | 70
199.64817 | 12.9702 | 1.10028 | 70
199.69817 | 13.0375 | 1.04766 | 70
199.74817 | 12.9747 | 1.01101 | 70
199.79817 | 13.0005 | 1.04023 | 70
199.8565 | 12.9066 | 1.06709 | 70
199.89817 | 12.929 | 1.07208 | 70
199.9565 | 12.9086 | 1.11652 | 70
200.01483 | 12.9796 | 1.10608 | 70
200.04838 | 12.8463 | 1.09873 | 70
200.09838 | 13.0219 | 1.10329 | 70
200.14838 | 12.8943 | 1.08954 | 70
200.18172 | 12.9126 | 1.00858 | 70
200.24005 | 12.9233 | 1.10251 | 70
200.29838 | 12.7638 | 1.12696 | 70
200.34838 | 12.9226 | 1.06779 | 70
200.39005 | 12.8478 | 1.09968 | 70
200.44838 | 12.7848 | 1.13005 | 70
200.49005 | 12.9579 | 1.11366 | 70
200.54838 | 12.9316 | 1.17455 | 70
200.59838 | 12.8703 | 1.13403 | 70
200.65672 | 12.9569 | 1.12157 | 70
200.74838 | 12.908 | 1.15604 | 70
200.79005 | 12.9297 | 1.13307 | 70
200.81505 | 12.9323 | 1.02778 | 70
200.86505 | 12.971 | 1.05522 | 70
200.92338 | 12.8233 | 1.09973 | 70
200.96505 | 12.9005 | 0.99037 | 70
201.03172 | 12.9417 | 1.07025 | 70
201.07338 | 12.8908 | 1.09215 | 70
201.13172 | 12.7797 | 1.13552 | 70
201.18172 | 12.8927 | 1.06322 | 70
201.22338 | 12.8635 | 1.09848 | 70
201.28172 | 12.8295 | 1.14287 | 70
201.31505 | 12.871 | 1.02242 | 70
201.38172 | 12.8815 | 1.05309 | 70
201.48172 | 12.906 | 1.14478 | 70
201.50672 | 12.8838 | 1.08819 | 70
201.54838 | 12.8875 | 1.02848 | 70
201.63172 | 12.9339 | 1.16767 | 70
201.65672 | 12.821 | 1.0522 | 70
201.74838 | 13.1249 | 1.07571 | 70
201.79005 | 12.9034 | 1.06783 | 70
201.81505 | 12.886 | 1.15424 | 70
201.88172 | 12.8667 | 1.10529 | 70
201.92338 | 12.9419 | 1.10571 | 70
202.01505 | 12.8689 | 1.15338 | 70
202.04838 | 12.9236 | 1.10086 | 70
202.09838 | 12.9607 | 1.11581 | 70
202.14838 | 12.9341 | 1.12369 | 70
202.18172 | 12.9339 | 1.05806 | 70
202.24005 | 12.8688 | 1.0578 | 70
202.28172 | 12.9669 | 1.03906 | 70
202.33172 | 12.984 | 1.02139 | 70
202.39838 | 12.9139 | 1.09706 | 70
202.44838 | 12.9804 | 1.08776 | 70
202.49838 | 12.8816 | 1.17174 | 70
202.58172 | 12.8998 | 1.0398 | 70
202.60672 | 12.8887 | 1.09833 | 70
202.69838 | 12.9173 | 1.17087 | 70
202.74838 | 12.9994 | 1.15354 | 70
202.76505 | 12.9096 | 0.99383 | 70
202.84838 | 12.9054 | 1.14921 | 70
202.87338 | 12.9015 | 1.0777 | 70
202.91505 | 12.9332 | 0.99979 | 70
202.98172 | 12.9493 | 1.07097 | 70
203.02338 | 12.8722 | 1.09446 | 70
203.08172 | 12.762 | 1.12798 | 70
203.13172 | 12.968 | 1.07186 | 70
203.17338 | 12.8715 | 1.10166 | 70
203.23172 | 12.8308 | 1.12483 | 70
203.28172 | 12.8944 | 1.07627 | 70
203.34838 | 13.0071 | 1.04571 | 70
203.38172 | 12.8829 | 1.16416 | 70
203.43172 | 12.8885 | 1.08159 | 70
203.48172 | 12.9097 | 1.07678 | 70
203.54005 | 12.9375 | 1.08787 | 70
203.58172 | 12.8698 | 1.05909 | 70
203.64838 | 12.8762 | 1.00006 | 70
203.66505 | 12.8074 | 1.14607 | 70
203.71505 | 12.8947 | 1.12911 | 70
203.78172 | 12.8431 | 1.10516 | 70
203.82338 | 12.9882 | 1.102 | 70
203.86505 | 12.921 | 1.16536 | 70
203.92338 | 12.9924 | 1.12672 | 70
203.97338 | 12.9954 | 1.09257 | 70
204.02338 | 12.9623 | 1.09297 | 70
204.07338 | 12.9341 | 1.09023 | 70
204.13172 | 12.9556 | 1.00457 | 70
204.18172 | 12.9239 | 1.00364 | 70
204.23172 | 12.8949 | 1.09234 | 70
204.29838 | 12.8204 | 1.15329 | 70
204.34005 | 12.9082 | 1.11077 | 70
204.38172 | 12.9474 | 1.09053 | 70
204.41505 | 12.9319 | 1.10257 | 70
204.46505 | 12.9691 | 1.08332 | 70
204.51505 | 13.0178 | 0.99313 | 70
204.58172 | 12.9354 | 1.08698 | 70
204.63172 | 12.9129 | 1.0832 | 70
204.67338 | 12.8189 | 1.08811 | 70
204.71505 | 12.893 | 1.05308 | 70
204.77338 | 12.8671 | 1.08745 | 70
204.82338 | 12.8574 | 1.05427 | 70
204.88172 | 12.9228 | 1.08689 | 70
204.93172 | 12.8901 | 1.11939 | 70
204.98172 | 12.8919 | 1.18777 | 70
205.04005 | 12.938 | 1.12383 | 70
205.08172 | 12.9226 | 1.09211 | 70
205.14838 | 13.0001 | 1.08718 | 70
205.19005 | 12.8853 | 1.09327 | 70
205.21505 | 12.8307 | 1.11952 | 70
205.29838 | 12.9619 | 1.04906 | 70
205.32338 | 12.9289 | 1.10716 | 70
205.38172 | 12.8701 | 1.07646 | 70
205.44005 | 12.9468 | 1.08591 | 70
205.47338 | 12.9901 | 1.12825 | 70
205.51505 | 12.9477 | 1.14704 | 70
205.58172 | 12.8362 | 1.09217 | 70
205.63172 | 12.8705 | 1.07547 | 70
205.67338 | 12.9792 | 1.1295 | 70
205.74005 | 12.9041 | 1.08849 | 70
205.77338 | 12.9338 | 1.06541 | 70
205.83172 | 12.9646 | 0.96945 | 70
205.89005 | 12.9627 | 1.07172 | 70
205.93172 | 12.8752 | 1.10171 | 70
206.03172 | 12.9317 | 1.04675 | 70
206.05672 | 12.9305 | 1.10427 | 70
206.09838 | 12.8418 | 1.12792 | 70
206.18172 | 12.8418 | 1.05667 | 70
206.20672 | 12.9837 | 1.08782 | 70
206.29838 | 12.9496 | 1.14597 | 70
206.32338 | 12.85 | 1.07748 | 70
206.36505 | 12.9287 | 1.00552 | 70
206.43172 | 12.9168 | 1.08547 | 70
206.47338 | 12.8408 | 1.08514 | 70
206.53172 | 12.9222 | 1.04275 | 70
206.58172 | 12.9213 | 1.08413 | 70
206.63172 | 12.8637 | 1.13693 | 70
206.68172 | 12.8122 | 1.1277 | 70
206.73172 | 12.8942 | 1.07719 | 70
206.83172 | 12.8957 | 1.09782 | 70
206.85672 | 12.8328 | 1.08698 | 70
206.89838 | 12.8802 | 0.98234 | 70
206.96505 | 12.9448 | 1.08601 | 70
207.00672 | 12.8621 | 1.06523 | 70
207.06505 | 12.8834 | 1.12643 | 70
207.11505 | 12.9061 | 1.06427 | 70
207.16505 | 12.9556 | 1.19715 | 70
207.22338 | 12.8714 | 1.09278 | 70
207.26505 | 12.8539 | 1.06134 | 70
207.33172 | 12.9962 | 1.05281 | 70
207.37338 | 12.9244 | 1.05615 | 70
207.39838 | 12.7955 | 1.12926 | 70
207.48172 | 12.8476 | 1.02932 | 70
207.49838 | 12.9003 | 1.14601 | 70
207.54838 | 12.8943 | 1.1358 | 70
207.62338 | 12.8773 | 1.06382 | 70
207.65672 | 12.9927 | 1.10673 | 70
207.69838 | 12.9176 | 1.15998 | 70
207.74838 | 12.9117 | 1.17292 | 70
207.79838 | 12.9373 | 1.14479 | 70
207.86505 | 12.8619 | 1.12106 | 70
207.91505 | 12.8207 | 1.08047 | 70
207.96505 | 12.9439 | 0.99513 | 70
208.01505 | 12.9826 | 1.05775 | 70
208.06505 | 12.8901 | 1.09029 | 70
208.16505 | 12.9603 | 1.04348 | 70
208.20672 | 12.9098 | 1.07082 | 70
208.23172 | 12.9304 | 1.16221 | 70
208.29838 | 12.8413 | 1.08772 | 70
208.34005 | 12.9426 | 1.09608 | 70
208.39838 | 13.0152 | 1.05632 | 70
208.44838 | 12.8228 | 1.09721 | 70
208.49838 | 12.9635 | 1.04173 | 70
208.55672 | 12.8099 | 1.05196 | 70
208.64838 | 12.8679 | 1.04921 | 70
208.67338 | 12.9878 | 1.10904 | 70
208.71505 | 12.9195 | 1.13849 | 70
208.77338 | 12.9696 | 1.12128 | 70
208.83172 | 13.0014 | 1.08658 | 70
208.87338 | 12.9868 | 1.0979 | 70
208.92338 | 12.998 | 1.09109 | 70
208.99005 | 12.9438 | 1.06445 | 70
209.02338 | 12.9949 | 1.10752 | 90
209.09005 | 12.9276 | 1.11884 | 90
209.13172 | 12.9558 | 1.12149 | 90
209.19005 | 12.9253 | 1.06973 | 90
209.22338 | 12.8831 | 1.08034 | 90
209.26505 | 13.0285 | 1.07528 | 90
209.34838 | 12.9186 | 1.12686 | 90
209.37338 | 12.9067 | 1.05395 | 90
209.41505 | 12.9267 | 1.04954 | 90
209.48172 | 12.9994 | 1.11878 | 90
209.51505 | 12.9193 | 1.04381 | 90
209.58172 | 12.9424 | 1.06862 | 90
209.62338 | 12.8863 | 1.05586 | 90
209.68172 | 12.8635 | 1.09407 | 90
209.72338 | 12.8897 | 1.0991 | 90
209.78172 | 12.7966 | 1.15033 | 90
209.84838 | 12.9826 | 1.11166 | 90
209.88172 | 12.9615 | 1.09381 | 90
209.93172 | 12.9359 | 1.13692 | 90
209.98172 | 12.9479 | 1.08619 | 90
210.04838 | 13.0065 | 1.03847 | 90
210.09005 | 12.9349 | 1.12324 | 90
210.13172 | 12.9173 | 1.08054 | 90
210.18172 | 12.9058 | 1.06986 | 90
210.26505 | 12.8858 | 1.10488 | 90
210.29005 | 13.0022 | 1.08779 | 90
210.34005 | 12.9239 | 1.07758 | 90
210.40672 | 12.8806 | 1.0811 | 90
210.44838 | 12.8704 | 1.0895 | 90
210.51505 | 12.8252 | 1.12886 | 90
210.55672 | 12.8642 | 1.09071 | 90
210.60672 | 12.9922 | 1.11961 | 90
210.64838 | 12.9286 | 1.10196 | 90
210.70672 | 12.879 | 1.0835 | 90
210.73172 | 12.983 | 1.05381 | 90
210.81505 | 12.7537 | 1.14018 | 90
210.85672 | 12.9301 | 1.09565 | 90
210.88172 | 12.9188 | 1.04904 | 90
210.94838 | 12.9393 | 1.08814 | 90
211.00672 | 12.903 | 1.0965 | 90
211.03172 | 12.935 | 1.01527 | 90
211.13172 | 12.9732 | 1.10748 | 90
211.18172 | 12.8563 | 0.98565 | 90
211.21505 | 12.8982 | 1.06673 | 90
211.28172 | 12.9587 | 1.03523 | 90
211.29838 | 12.871 | 1.11368 | 90
211.34838 | 12.8852 | 1.1293 | 90
211.43172 | 12.8864 | 1.0224 | 90
211.45672 | 12.9691 | 1.1075 | 90
211.49838 | 12.9552 | 1.15504 | 90
211.56505 | 12.8922 | 1.0886 | 90
211.62338 | 12.8929 | 1.05687 | 90
211.64838 | 12.9781 | 1.17026 | 90
211.71505 | 12.9388 | 1.10888 | 90
211.75672 | 13.0322 | 1.08568 | 90
211.81505 | 12.9761 | 1.02633 | 90
211.86505 | 13.0215 | 1.0222 | 90
211.92338 | 12.8699 | 1.09217 | 90
212.01505 | 12.9546 | 0.99844 | 90
212.06505 | 12.8769 | 1.03801 | 90
212.09005 | 12.9766 | 1.11575 | 90
212.14838 | 12.9161 | 1.09572 | 90
212.20672 | 12.9564 | 1.06622 | 90
212.24838 | 13.0484 | 1.0594 | 90
212.29838 | 12.9331 | 1.08261 | 90
212.34838 | 12.9301 | 1.05489 | 90
212.40672 | 12.9453 | 1.07453 | 90
212.44838 | 12.9358 | 1.09607 | 90
212.54838 | 12.922 | 1.03746 | 90
212.58172 | 12.9156 | 1.08249 | 90
212.61505 | 12.9354 | 1.15446 | 90
212.68172 | 12.8885 | 1.08677 | 90
212.72338 | 12.9697 | 1.1067 | 90
212.78172 | 13.0419 | 1.05961 | 90
212.83172 | 12.8744 | 1.11704 | 90
212.87338 | 12.9324 | 1.06401 | 90
212.93172 | 12.9892 | 1.03734 | 90
212.98172 | 12.9027 | 1.1011 | 90
213.04838 | 12.8493 | 1.13531 | 90
213.09005 | 12.8581 | 1.0714 | 90
213.13172 | 12.967 | 1.10692 | 90
213.19838 | 12.8821 | 1.17906 | 90
213.24838 | 12.9696 | 1.18963 | 90
213.28172 | 13.0064 | 1.10444 | 90
213.31505 | 12.9585 | 1.03221 | 90
213.37338 | 12.8742 | 1.06942 | 90
213.43172 | 13.0144 | 1.08942 | 90
213.48172 | 12.9774 | 1.09631 | 90
213.53172 | 12.9238 | 1.10835 | 90
213.58172 | 12.8827 | 1.17774 | 90
213.63172 | 12.9217 | 1.09789 | 90
213.68172 | 12.9608 | 1.08084 | 90
213.74838 | 13.0896 | 1.08907 | 90
213.79838 | 13.046 | 1.06821 | 90
213.84838 | 13.0684 | 1.01747 | 90
213.89838 | 12.9176 | 0.99582 | 90
213.94838 | 12.9044 | 1.02843 | 90
213.98172 | 12.8749 | 1.0721 | 90
214.01505 | 12.8797 | 1.10824 | 90
214.08172 | 12.9042 | 1.10675 | 90
214.13172 | 12.9026 | 1.08737 | 90
214.16505 | 12.9104 | 1.13247 | 90
214.22338 | 12.9782 | 1.12089 | 90
214.28172 | 12.886 | 1.09271 | 90
214.33172 | 12.9876 | 1.07756 | 90
214.37338 | 13.0015 | 1.12118 | 90
214.43172 | 12.9008 | 1.1014 | 90
214.53172 | 12.9116 | 1.04712 | 90
214.55672 | 12.98 | 1.10292 | 90
214.61505 | 12.9098 | 1.08649 | 90
214.68172 | 12.8409 | 1.04804 | 90
214.70672 | 12.9874 | 1.11046 | 90
214.74838 | 12.8663 | 1.14836 | 90
214.81505 | 12.9048 | 1.09702 | 90
214.85672 | 12.9264 | 1.10009 | 90
214.91505 | 13.0758 | 1.07773 | 90
214.96505 | 12.8541 | 1.08464 | 90
215.01505 | 12.924 | 1.08735 | 90
215.06505 | 13.0578 | 1.07551 | 90
215.11505 | 12.8796 | 1.08844 | 90
215.16505 | 12.9494 | 1.04753 | 90
215.24838 | 12.9903 | 1.1129 | 90
215.28172 | 12.9476 | 1.08697 | 90
215.33172 | 12.781 | 1.11711 | 90
215.38172 | 12.9545 | 1.08524 | 90
215.42338 | 12.8834 | 1.08833 | 90
215.48172 | 12.8689 | 1.14485 | 90
215.53172 | 12.8346 | 1.12642 | 90
215.57338 | 12.8611 | 1.07344 | 90
215.63172 | 12.9554 | 1.0843 | 90
215.68172 | 12.9488 | 1.11862 | 90
215.73172 | 13.0308 | 1.13362 | 90
215.79005 | 12.9408 | 1.09357 | 90
215.84838 | 13.0273 | 1.02031 | 90
215.88172 | 12.9838 | 1.12509 | 90
215.94005 | 12.935 | 1.08407 | 90
215.98172 | 12.9269 | 1.05824 | 90
216.06505 | 12.9136 | 1.07977 | 90
216.09838 | 12.8984 | 1.08348 | 90
216.14838 | 12.9438 | 1.04647 | 90
216.19838 | 13.0604 | 1.07055 | 90
216.24838 | 12.9842 | 1.10053 | 90
216.31505 | 12.7831 | 1.08624 | 90
216.35672 | 12.9742 | 1.08521 | 90
216.39838 | 13.0431 | 1.09478 | 90
216.46505 | 12.8728 | 1.10568 | 90
216.50672 | 12.9633 | 1.10666 | 90
216.54838 | 12.9364 | 1.13033 | 90
216.60672 | 12.9335 | 1.07008 | 90
216.64838 | 12.9795 | 1.11143 | 90
216.69833 | 12.9787 | 1.10661 | 90
216.765 | 12.8816 | 1.11307 | 90
216.79833 | 12.9469 | 1.09923 | 90
216.84833 | 12.9703 | 1.09872 | 90
216.93167 | 13.0045 | 0.97653 | 90
216.98167 | 13.0058 | 1.04683 | 90
217.02333 | 12.9491 | 1.08941 | 90
217.065 | 12.8737 | 1.05998 | 90
217.115 | 12.881 | 1.04864 | 90
217.18167 | 12.8652 | 1.02838 | 90
217.19833 | 12.9368 | 1.10324 | 90
217.28167 | 12.94 | 1.01825 | 90
217.33167 | 12.8912 | 1.0013 | 90
217.34833 | 12.8458 | 1.13869 | 90
217.415 | 12.8877 | 1.10273 | 90
217.465 | 12.8936 | 1.08623 | 90
217.49833 | 12.9733 | 1.15446 | 90
217.58167 | 12.9332 | 1.0053 | 90
217.62333 | 12.9662 | 1.07345 | 90
217.65667 | 13.0028 | 1.10883 | 90
217.69833 | 12.8565 | 1.08811 | 90
217.765 | 12.8728 | 1.091 | 90
217.80667 | 12.9782 | 1.0992 | 90
217.85667 | 13.0047 | 1.14297 | 90
217.915 | 12.9298 | 1.08731 | 90
217.95667 | 13.0166 | 1.09266 | 90
218.015 | 13.0929 | 1.02862 | 90
218.065 | 12.9127 | 1.11706 | 90
218.115 | 12.9064 | 1.08595 | 90
218.165 | 13.0392 | 1.05395 | 90
218.215 | 12.9688 | 1.09174 | 90
218.265 | 12.9366 | 1.08316 | 90
218.315 | 12.9906 | 1.01919 | 90
218.365 | 12.9818 | 1.09902 | 90
218.415 | 12.9412 | 1.11458 | 90
218.465 | 13.0115 | 1.01888 | 90
218.515 | 12.9719 | 1.08259 | 90
218.565 | 12.9808 | 1.11834 | 90
218.62333 | 12.858 | 1.06689 | 90
218.67333 | 12.9475 | 1.10879 | 90
218.715 | 12.9684 | 1.1281 | 90
218.78167 | 12.9124 | 1.13432 | 90
218.815 | 12.9965 | 1.10938 | 90
218.84833 | 12.9924 | 1.02529 | 90
218.93167 | 12.8618 | 1.15442 | 90
218.97333 | 12.9445 | 1.08787 | 90
218.99833 | 12.8766 | 1.06534 | 90
219.065 | 12.9686 | 1.07884 | 90
219.115 | 12.9343 | 1.08643 | 90
219.15667 | 12.8613 | 1.05994 | 90
219.215 | 12.982 | 1.06068 | 90
219.265 | 12.9314 | 1.09519 | 90
219.29833 | 12.9035 | 0.99757 | 90
219.34833 | 12.9756 | 1.02609 | 90
219.40667 | 12.9032 | 1.06793 | 90
219.465 | 12.8346 | 1.11188 | 90
219.49833 | 12.8646 | 0.9972 | 90
219.565 | 12.9562 | 1.07451 | 90
219.615 | 12.8466 | 1.11391 | 90
219.69833 | 12.8565 | 1.05703 | 90
219.72333 | 12.9583 | 1.1016 | 90
219.765 | 12.964 | 1.1914 | 90
219.83167 | 12.8583 | 1.07861 | 90
219.87333 | 13.0402 | 1.10035 | 90
219.915 | 12.95 | 1.14734 | 90
219.98167 | 12.8711 | 1.08287 | 90
220.03167 | 12.9196 | 1.06936 | 90
220.065 | 12.9714 | 1.17812 | 90
220.115 | 12.8944 | 1.12404 | 90
220.17333 | 13.0541 | 1.02723 | 90
220.265 | 12.8419 | 1.15465 | 90
220.30667 | 12.983 | 1.09265 | 90
220.33167 | 12.9896 | 1.03503 | 90
220.39833 | 12.9795 | 1.11041 | 90
220.45667 | 12.9737 | 1.09145 | 90
220.49833 | 12.9545 | 1.09561 | 90
220.565 | 12.945 | 1.17766 | 90
220.60667 | 12.9336 | 1.08288 | 90
220.63167 | 12.9331 | 1.03418 | 90
220.69833 | 12.973 | 1.09307 | 90
220.75667 | 12.8963 | 1.08348 | 90
220.79 | 12.8846 | 1.06531 | 90
220.83167 | 12.9421 | 1.02521 | 90
220.915 | 12.9439 | 1.09745 | 90
220.94 | 12.8625 | 1.05287 | 90
220.98167 | 13.0116 | 0.99465 | 90
221.04833 | 12.9524 | 1.07707 | 90
221.09 | 12.8376 | 1.08127 | 90
221.13167 | 12.9836 | 1.01385 | 90
221.18167 | 13.0367 | 1.009 | 90
221.24 | 12.8885 | 1.06847 | 90
221.28167 | 12.9267 | 1.00078 | 90
221.34833 | 12.9263 | 1.0651 | 90
221.39 | 12.8433 | 1.06652 | 90
221.43167 | 12.9298 | 1.00212 | 90
221.49833 | 12.9803 | 1.0902 | 90
221.54833 | 12.9137 | 1.11699 | 90
221.63167 | 12.9509 | 1.00708 | 90
221.68167 | 12.8677 | 1.00584 | 90
221.69833 | 12.9401 | 1.11871 | 90
221.765 | 12.9319 | 1.07928 | 90
221.80667 | 12.976 | 1.10296 | 90
221.84833 | 12.9595 | 1.14964 | 90
221.915 | 12.9652 | 1.10502 | 90
221.97333 | 12.9265 | 1.0727 | 90
222.015 | 12.9972 | 1.08281 | 90
222.04833 | 12.9291 | 1.12098 | 90
222.115 | 12.9167 | 1.08553 | 90
222.14833 | 12.9739 | 1.16717 | 90
222.19833 | 12.9297 | 1.17924 | 90
222.265 | 12.9438 | 1.07771 | 90
222.30667 | 12.962 | 1.09378 | 90
222.39833 | 12.9114 | 1.13113 | 90
222.42333 | 12.9193 | 1.06565 | 90
222.465 | 12.9562 | 1.02089 | 90
222.54833 | 12.9172 | 1.13667 | 90
222.58167 | 12.9581 | 1.09465 | 90
222.63167 | 12.9875 | 1.11603 | 90
222.68167 | 13.0369 | 1.08635 | 90
222.73167 | 13.007 | 1.10638 | 90
222.79833 | 12.9768 | 1.10874 | 90
222.83167 | 12.9892 | 1.09904 | 90
222.865 | 13.0013 | 1.0188 | 90
222.93167 | 13.0586 | 1.08078 | 90
222.97333 | 12.8459 | 1.04342 | 90
223.02333 | 12.9199 | 1.05135 | 90
223.07333 | 12.8873 | 1.08713 | 90
223.115 | 13.0116 | 1.05667 | 90
223.18167 | 13.0067 | 1.08604 | 90
223.22333 | 12.8392 | 1.06031 | 90
223.265 | 12.9797 | 1.04168 | 90
223.32333 | 12.9032 | 1.07631 | 90
223.415 | 12.9149 | 1.00393 | 90
223.465 | 12.8563 | 1.03688 | 90
223.49 | 12.9365 | 1.09634 | 90
223.53167 | 12.9058 | 1.16665 | 90
223.59833 | 12.9201 | 1.07221 | 90
223.64 | 12.9603 | 1.08765 | 90
223.68167 | 12.9551 | 1.14839 | 90
223.74833 | 12.8627 | 1.07277 | 90
223.79 | 12.9886 | 1.11045 | 90
223.83167 | 12.9954 | 1.18739 | 90
223.89833 | 12.9252 | 1.10257 | 90
223.94 | 12.9608 | 1.08814 | 90
223.99833 | 13.02 | 1.04477 | 90
224.04833 | 12.9211 | 1.086 | 90
224.09 | 12.9521 | 1.08281 | 90
224.14 | 12.9803 | 1.08184 | 90
224.19833 | 12.8769 | 1.07868 | 90
224.24833 | 12.995 | 1.05291 | 90
224.29833 | 12.9569 | 1.0869 | 90
224.34833 | 12.9267 | 1.08893 | 90
224.39833 | 13.0338 | 1.01505 | 90
224.45667 | 12.9436 | 1.07765 | 90
224.49833 | 12.9386 | 1.07839 | 90
224.54833 | 12.9573 | 0.99919 | 90
224.59833 | 13.0569 | 1.07034 | 90
224.64833 | 12.9692 | 1.13126 | 90
224.74833 | 13.0355 | 1.04045 | 90
224.78167 | 13.0389 | 1.08935 | 90
224.815 | 12.9256 | 1.1158 | 90
224.89833 | 12.9478 | 1.04144 | 90
224.93167 | 12.9526 | 1.08725 | 90
224.965 | 12.8672 | 1.13284 | 90
225.04833 | 12.9517 | 1.053 | 90
225.065 | 12.9099 | 1.11078 | 90
225.115 | 12.959 | 1.18135 | 90
225.18167 | 12.8751 | 1.08145 | 90
225.22333 | 13.0241 | 1.0816 | 90
225.315 | 12.8944 | 1.12951 | 90
225.35667 | 13.0014 | 1.10773 | 90
225.39833 | 12.905 | 1.09025 | 90
225.49833 | 12.9003 | 1.06036 | 90
225.53167 | 12.9384 | 1.07825 | 90
225.58167 | 13.0243 | 1.09676 | 90
225.63167 | 12.9152 | 1.09016 | 90
225.67333 | 13.0093 | 1.08038 | 90
225.715 | 12.9777 | 1.18564 | 90
225.78167 | 12.9382 | 1.10065 | 90
225.83167 | 13.0066 | 1.10565 | 90
225.89 | 12.9175 | 1.04416 | 90
225.93167 | 12.9882 | 1.09794 | 90
225.97333 | 13.0428 | 1.1079 | 90
226.03167 | 12.9325 | 1.09051 | 90
226.08167 | 12.9271 | 1.09674 | 90
226.13167 | 12.9769 | 1.00356 | 90
226.215 | 12.8939 | 1.13219 | 90
226.24833 | 12.9801 | 1.08662 | 90
226.28167 | 12.966 | 1.03017 | 90
226.34833 | 12.9183 | 1.06411 | 90
226.40667 | 12.9243 | 1.1135 | 90
226.44833 | 12.9356 | 1.06468 | 90
226.49833 | 12.9829 | 1.09896 | 90
226.54833 | 12.9619 | 1.09356 | 90
226.58167 | 12.9674 | 1.02393 | 90
226.665 | 12.8557 | 1.13612 | 90
226.70667 | 12.9044 | 1.08534 | 90
226.73167 | 12.9442 | 1.05285 | 90
226.79833 | 12.9775 | 1.08616 | 90
226.85667 | 12.9378 | 1.09473 | 90
226.89 | 12.9015 | 1.06202 | 90
226.93167 | 12.9544 | 1.038 | 90
226.99833 | 13.0187 | 1.08262 | 90
227.04 | 12.8663 | 1.05791 | 90
227.08167 | 13.0351 | 0.97845 | 90
227.14833 | 12.9583 | 1.08469 | 90
227.19 | 12.8716 | 1.07018 | 90
227.23167 | 12.9498 | 0.99869 | 90
227.28167 | 13.0102 | 1.03903 | 90
227.34 | 12.9261 | 1.0764 | 90
227.39833 | 12.8173 | 1.12623 | 90
227.43167 | 12.9539 | 1.03149 | 90
227.49833 | 13.0019 | 1.09152 | 90
227.54833 | 12.8953 | 1.12524 | 90
227.58167 | 12.9592 | 1.0197 | 90
227.64 | 12.9328 | 1.08918 | 90
227.69833 | 12.9116 | 1.12288 | 90
227.74833 | 12.8697 | 1.13214 | 90
227.79833 | 13.0095 | 1.08978 | 90
227.84833 | 12.933 | 1.13395 | 90
227.90667 | 12.9231 | 1.12815 | 90
227.94833 | 12.993 | 1.07135 | 90
227.99833 | 12.9011 | 1.14607 | 90
228.08167 | 12.9629 | 1.0279 | 90
228.10667 | 12.958 | 1.10278 | 90
228.14833 | 12.9685 | 1.14766 | 90
228.215 | 12.9112 | 1.09166 | 90
228.28167 | 12.8542 | 1.03124 | 90
228.29833 | 12.9478 | 1.1588 | 90
228.365 | 12.8852 | 1.04143 | 90
228.415 | 13.0029 | 1.08048 | 90
228.44833 | 13.2168 | 1.17514 | 90
228.49833 | 12.887 | 1.11343 | 90
228.565 | 12.9161 | 1.07107 | 90
228.59833 | 12.9422 | 1.17336 | 90
228.665 | 12.9095 | 1.07441 | 90
228.715 | 12.9075 | 1.08623 | 90
228.75667 | 13.0553 | 1.09036 | 90
228.79833 | 12.8543 | 1.13425 | 90
228.88167 | 12.9854 | 1.00162 | 90
228.90667 | 12.9689 | 1.10595 | 90
228.99833 | 12.8323 | 1.13147 | 90
229.04 | 12.9187 | 1.08067 | 90
229.09833 | 12.9646 | 1.19521 | 90
229.18167 | 12.9268 | 1.04977 | 90
229.20667 | 12.9588 | 1.08058 | 90
229.29833 | 12.9012 | 1.13085 | 90
229.34 | 12.9561 | 1.08859 | 90
229.38167 | 13.0343 | 1.11017 | 90
229.43167 | 13.0404 | 1.10866 | 90
229.49833 | 13.0571 | 1.14236 | 90
229.515 | 13.0654 | 1.07246 | 90
229.565 | 13.1255 | 1.03055 | 90
229.64833 | 12.9997 | 1.14128 | 90
229.665 | 13.0287 | 1.0498 | 90
229.715 | 13.0304 | 1.0429 | 90
229.79 | 13.0093 | 1.10206 | 90
229.815 | 12.9996 | 1.04389 | 90
229.865 | 12.9959 | 1.02662 | 90
229.915 | 13.0293 | 1.07804 | 90
229.97333 | 12.9421 | 1.08309 | 90
230.015 | 12.9838 | 1.01 | 90
230.08167 | 12.9949 | 1.07172 | 90
230.13167 | 12.8766 | 1.06582 | 90
230.165 | 12.9776 | 1.08736 | 90
230.23167 | 12.7886 | 1.134 | 90
230.265 | 13.0472 | 0.98026 | 90
230.33167 | 13.0094 | 1.08217 | 90
230.38167 | 12.9116 | 1.11161 | 90
230.48167 | 13.0442 | 1.05244 | 90
230.49833 | 12.9793 | 1.08548 | 90
230.615 | 12.9271 | 1.06732 | 90
230.64 | 13.0046 | 1.07709 | 90
230.73167 | 12.8893 | 1.12959 | 90
230.77333 | 13.0104 | 1.09375 | 90
230.815 | 13.0201 | 1.12443 | 90
230.88167 | 13.0163 | 1.14465 | 90
230.89833 | 12.9323 | 1.02665 | 90
230.94833 | 13.0537 | 1.02414 | 90
231.015 | 13.0185 | 1.11622 | 90
231.065 | 13.0304 | 1.09037 | 90
231.10667 | 12.8901 | 1.06728 | 90
231.15667 | 12.8532 | 1.04766 | 90
231.215 | 13.003 | 1.09206 | 90
231.27333 | 12.9906 | 1.09628 | 90
231.29833 | 12.8979 | 1.01555 | 90
231.365 | 13.0014 | 1.09759 | 90
231.415 | 12.9928 | 1.08196 | 90
231.465 | 12.8271 | 1.05868 | 90
231.515 | 12.9907 | 1.0608 | 90
231.565 | 12.9618 | 1.07134 | 90
231.615 | 12.8626 | 1.15865 | 90
231.69833 | 13.0245 | 1.04702 | 90
231.72333 | 12.9934 | 1.08576 | 90
231.765 | 12.9587 | 1.14007 | 90
231.83167 | 12.9147 | 1.07442 | 90
231.87333 | 12.9229 | 1.08437 | 90
231.915 | 12.9568 | 1.17073 | 90
231.98167 | 12.9299 | 1.08402 | 90
232.02333 | 12.9352 | 1.05614 | 90
232.115 | 12.8822 | 1.13319 | 90
232.15667 | 12.9253 | 1.05297 | 90
232.19833 | 12.9448 | 1.10496 | 90
232.265 | 12.8657 | 1.16018 | 90
232.33167 | 12.9471 | 1.09623 | 90
232.365 | 12.9982 | 1.0695 | 90
232.465 | 12.8432 | 1.13763 | 90
232.50667 | 12.9762 | 1.09047 | 90
232.54833 | 12.9051 | 1.06196 | 90
232.615 | 12.9523 | 1.09799 | 90
232.665 | 12.9874 | 1.14256 | 90
232.68167 | 13.0716 | 1.00628 | 90
232.74833 | 12.9738 | 1.10281 | 90
232.815 | 12.9614 | 1.10851 | 90
232.84 | 12.8902 | 1.05979 | 90
232.88167 | 13.0816 | 1.06534 | 90
232.965 | 12.9133 | 1.11581 | 90
232.99 | 12.9591 | 1.05681 | 90
233.04833 | 12.9843 | 1.08853 | 90
233.115 | 13.0477 | 1.10874 | 90
233.13167 | 13.0193 | 1.0798 | 90
233.18167 | 13.1124 | 1.03717 | 90
233.265 | 12.926 | 1.11647 | 90
233.29 | 12.9665 | 1.06431 | 90
233.33167 | 12.9819 | 1.03888 | 90
233.415 | 12.8867 | 1.12527 | 90
233.45667 | 12.965 | 1.07924 | 90
233.49 | 12.9268 | 1.04031 | 90
233.54833 | 12.988 | 1.09474 | 90
233.60667 | 12.9421 | 1.06367 | 90
233.64 | 12.9097 | 1.05952 | 90
233.715 | 12.873 | 1.13279 | 90
233.765 | 12.9696 | 1.1235 | 90
233.79 | 12.9289 | 1.04355 | 90
233.84833 | 13.0086 | 1.0898 | 90
233.915 | 12.9061 | 1.11531 | 90
233.94833 | 12.9301 | 1.04307 | 90
233.99 | 12.8166 | 1.04776 | 90
234.04833 | 12.9413 | 1.07255 | 90
234.10667 | 12.95 | 1.11271 | 90
234.14833 | 13.0231 | 1.10253 | 90
234.215 | 12.9611 | 1.13373 | 90
234.24833 | 12.991 | 1.09129 | 90
234.28167 | 12.969 | 1.00389 | 90
234.365 | 12.907 | 1.15032 | 90
234.415 | 13.0036 | 1.10578 | 90
234.43167 | 12.9271 | 1.00612 | 90
234.48167 | 13.0989 | 0.98973 | 90
234.55667 | 12.9688 | 1.09948 | 90
234.58167 | 12.9658 | 1.00348 | 90
234.64833 | 12.9793 | 1.06129 | 90
234.715 | 12.9809 | 1.08997 | 90
234.74 | 12.8863 | 1.05272 | 90
234.79833 | 12.9981 | 1.08509 | 90
234.85667 | 12.9462 | 1.05441 | 90
234.89 | 12.8761 | 1.07969 | 90
234.93167 | 12.8677 | 1.00441 | 90
235.015 | 12.9032 | 1.11645 | 90
235.04 | 12.9273 | 1.07113 | 90
235.08167 | 12.9278 | 1.03005 | 90
235.14833 | 13.0375 | 1.06721 | 90
235.19 | 12.929 | 1.06686 | 90
235.23167 | 12.949 | 0.98543 | 90
235.29833 | 12.9968 | 1.08263 | 90
235.34 | 12.9424 | 1.07953 | 90
235.39 | 12.8865 | 1.0628 | 90
235.43167 | 13.0328 | 1.02316 | 90
235.49833 | 12.9932 | 1.08752 | 90
235.54 | 12.9167 | 1.06033 | 90
235.63167 | 13.0416 | 1.05302 | 90
235.665 | 12.9315 | 1.0733 | 90
235.715 | 12.922 | 1.02439 | 90
235.78167 | 13.0772 | 1.03906 | 90
235.82333 | 12.9584 | 1.06113 | 90
235.84833 | 12.9346 | 1.13293 | 90
235.93167 | 12.988 | 1.02905 | 90
235.98167 | 13.0114 | 1.01344 | 90
236.03167 | 12.956 | 1.03027 | 90
236.04833 | 12.9535 | 1.11529 | 90
236.115 | 12.8894 | 1.05284 | 90
236.18167 | 13.064 | 1.03789 | 90
236.20667 | 13.0109 | 1.09286 | 90
236.265 | 12.945 | 1.0744 | 90
236.33167 | 12.9816 | 1.03495 | 90
236.35667 | 12.9863 | 1.0905 | 90
236.39833 | 12.9134 | 1.14324 | 90
236.48167 | 13.0271 | 1.06581 | 90
236.515 | 12.956 | 1.06591 | 90
236.54833 | 12.9751 | 1.15093 | 90
236.63167 | 12.9815 | 1.03797 | 90
236.665 | 12.9421 | 1.06379 | 90
236.69833 | 12.886 | 1.12361 | 90
236.78167 | 12.9855 | 1.03083 | 90
236.815 | 12.9085 | 1.05762 | 90
236.84833 | 12.959 | 1.12553 | 90
236.915 | 12.8944 | 1.03969 | 90
236.98167 | 12.9857 | 1.06574 | 90
237.00667 | 13.0504 | 1.10993 | 90
237.065 | 12.868 | 1.06333 | 90
237.115 | 12.9105 | 1.07167 | 90
237.165 | 13.0219 | 1.07649 | 90
237.20667 | 13.0147 | 1.1049 | 90
237.24833 | 12.9644 | 1.16135 | 90
237.30667 | 13.0062 | 1.11258 | 90
237.35667 | 13.0133 | 1.0877 | 90
237.415 | 13.0531 | 0.97835 | 90
237.45667 | 13.007 | 1.08689 | 90
237.515 | 12.9517 | 1.06957 | 90
237.565 | 12.9248 | 1.07687 | 90
237.615 | 12.9753 | 1.05566 | 90
237.665 | 12.9872 | 1.01229 | 90
237.715 | 13.0428 | 0.99426 | 90
237.765 | 12.9998 | 1.02612 | 90
237.80667 | 12.9684 | 1.06589 | 90
237.865 | 12.9545 | 1.04813 | 90
237.90667 | 13.0063 | 1.06357 | 90
237.965 | 12.9386 | 1.07757 | 90
238.02333 | 12.8604 | 1.04314 | 90
238.07333 | 12.8864 | 1.04396 | 90
238.12333 | 12.917 | 1.03278 | 90
238.17333 | 12.8975 | 1.06575 | 90
238.215 | 12.9135 | 1.01844 | 90
238.27333 | 12.9035 | 1.0574 | 90
238.32333 | 12.896 | 1.04161 | 90
238.37333 | 12.8671 | 1.05562 | 90
238.42333 | 12.8807 | 1.07662 | 90
238.47333 | 12.8444 | 1.06772 | 90
238.52333 | 12.9104 | 1.04615 | 90
238.565 | 12.9698 | 1.08759 | 90
238.615 | 13.0162 | 1.08403 | 90
238.665 | 12.9259 | 1.07405 | 90
238.73167 | 12.9526 | 1.14613 | 90
238.78167 | 12.921 | 1.16633 | 90
238.79833 | 13.0539 | 1.06042 | 90
238.865 | 13.0388 | 1.09321 | 90
238.915 | 13.0377 | 1.08816 | 90
238.98167 | 12.9965 | 1.15314 | 90
239.015 | 13.0407 | 1.10399 | 90
239.065 | 13.0348 | 1.08787 | 90
239.09833 | 13.0244 | 1.07966 | 90
239.165 | 13.0575 | 1.06207 | 90
239.215 | 12.9989 | 1.09404 | 90
239.265 | 13.0202 | 1.08223 | 90
239.315 | 12.9732 | 1.0817 | 90
239.35667 | 12.9197 | 1.05386 | 90
239.39833 | 12.9872 | 1.0352 | 90
239.465 | 13.0765 | 1.0828 | 90
239.50667 | 12.9391 | 1.03959 | 90
239.54833 | 13.0228 | 1.02397 | 90
239.615 | 12.9888 | 1.07554 | 90
239.65667 | 12.9394 | 1.06834 | 90
239.69833 | 12.9623 | 1.01638 | 90
239.765 | 13.0575 | 1.0843 | 90
239.815 | 12.9884 | 1.08163 | 90
239.85667 | 12.9093 | 1.06419 | 90
239.89833 | 13.0193 | 0.99982 | 90
239.965 | 12.989 | 1.08573 | 90
240.015 | 12.9979 | 1.08353 | 90
240.05667 | 12.9069 | 1.04061 | 90
240.115 | 13.0852 | 1.08149 | 90
240.165 | 12.9327 | 1.12928 | 90
240.24833 | 12.959 | 1.02285 | 90
240.28167 | 12.9519 | 1.07987 | 90
240.32333 | 13.0165 | 1.09544 | 90
240.38167 | 12.9572 | 1.08053 | 90
240.44 | 12.9977 | 1.05708 | 90
240.48167 | 12.9091 | 1.06093 | 90
240.515 | 12.9234 | 1.14967 | 90
240.59833 | 13.0685 | 1.04957 | 90
240.64 | 12.9319 | 1.05516 | 90
240.665 | 12.9392 | 1.12338 | 90
240.74833 | 13.0532 | 0.99685 | 90
240.79 | 12.9211 | 1.07965 | 90
240.82333 | 13.0457 | 1.0899 | 90
240.88167 | 12.891 | 1.077 | 90
240.94833 | 12.9412 | 1.03248 | 90
240.97333 | 13.0475 | 1.09342 | 90
241.015 | 12.9569 | 1.14822 | 90
241.09833 | 12.9613 | 1.06532 | 90
241.12333 | 13.0576 | 1.08816 | 90
241.165 | 12.9438 | 1.15186 | 90
241.24833 | 13.0057 | 1.02813 | 90
241.27333 | 13.0169 | 1.0968 | 90
241.315 | 13.0277 | 1.17202 | 90
241.39833 | 12.944 | 0.99539 | 90
241.43167 | 12.9029 | 1.06701 | 90
241.515 | 12.952 | 1.153 | 90
241.565 | 12.9051 | 1.13025 | 90
241.59833 | 12.9988 | 1.0749 | 90
241.64833 | 13.0142 | 1.08619 | 90
241.70667 | 12.921 | 1.06585 | 90
241.74833 | 12.9924 | 1.08605 | 90
241.79833 | 13.0435 | 1.11712 | 90
241.865 | 12.9094 | 1.11853 | 90
241.90667 | 12.9751 | 1.08012 | 90
241.965 | 13.0038 | 1.12153 | 90
242.015 | 12.9306 | 1.15643 | 90
242.065 | 13.0195 | 1.14312 | 90
242.09833 | 13.043 | 1.08628 | 90
242.165 | 12.9808 | 1.09698 | 90
242.215 | 12.9149 | 1.12235 | 90
242.265 | 13.0177 | 1.13627 | 90
242.29833 | 13.0397 | 1.10794 | 90
242.34833 | 13.0327 | 1.08355 | 90
242.415 | 12.9919 | 1.09129 | 90
242.465 | 13.0361 | 1.18111 | 90
242.515 | 13.0078 | 1.1318 | 90
242.54833 | 13.0343 | 1.08778 | 90
242.59 | 12.8944 | 1.06761 | 90
242.665 | 12.8577 | 1.11803 | 90
242.715 | 12.9379 | 1.12015 | 90
242.74 | 12.967 | 1.04851 | 90
242.79833 | 13.0364 | 1.09738 | 90
242.865 | 12.9558 | 1.13718 | 90
242.915 | 13.0455 | 1.12332 | 90
242.94833 | 13.0096 | 1.09924 | 90
242.98167 | 12.9374 | 1.02647 | 90
243.04 | 12.9123 | 1.07232 | 90
243.08167 | 13.0077 | 0.9929 | 90
243.14833 | 12.9731 | 1.05119 | 90
243.19833 | 13.0627 | 1.09967 | 90
243.28167 | 12.9216 | 1.04804 | 90
243.315 | 12.9774 | 1.03952 | 90
243.37333 | 12.8499 | 1.03429 | 90
243.415 | 12.956 | 1.07131 | 90
243.45667 | 12.9829 | 1.0737 | 90
243.515 | 12.9588 | 1.04853 | 90
243.55667 | 13.0878 | 1.1235 | 90
243.63167 | 13.0155 | 1.08576 | 90
243.64833 | 13.035 | 1.13833 | 90
243.73167 | 12.933 | 0.98042 | 90
243.765 | 12.9859 | 1.07602 | 90
243.815 | 12.8727 | 1.0592 | 90
243.915 | 12.922 | 1.04983 | 90
243.94 | 12.8668 | 1.08355 | 90
243.98167 | 13.0453 | 1.00531 | 90
244.04833 | 12.7582 | 1.1244 | 90
244.09 | 13.0277 | 1.09843 | 90
244.18167 | 12.9483 | 1.06068 | 90
244.19833 | 13.0115 | 1.16121 | 90
244.28167 | 12.8748 | 1.04117 | 90
244.29833 | 12.9562 | 1.14471 | 90
244.37333 | 12.8951 | 1.02341 | 90
244.415 | 12.9775 | 1.09085 | 90
244.45667 | 13.0402 | 1.08188 | 90
244.515 | 12.9161 | 1.07056 | 90
244.54833 | 12.9769 | 1.11885 | 90
244.615 | 12.9004 | 1.05967 | 90
244.65667 | 13.0791 | 1.1363 | 90
244.715 | 12.8293 | 1.05966 | 90
244.74833 | 13.0408 | 1.15178 | 90
244.82333 | 12.914 | 1.05811 | 90
244.865 | 13.0468 | 1.07933 | 90
244.915 | 13.0213 | 1.09309 | 90
244.965 | 12.9213 | 1.06453 | 90
245.00667 | 13.0801 | 1.10944 | 90
245.08167 | 12.9892 | 1.04096 | 90
245.09833 | 13.0754 | 1.14394 | 90
245.18167 | 13.0645 | 1.06218 | 90
245.20667 | 13.1449 | 1.11091 | 90
245.28167 | 12.9734 | 0.99219 | 90
245.315 | 12.9994 | 1.07236 | 90
245.37333 | 12.9114 | 1.06884 | 90
245.415 | 13.0266 | 1.08632 | 90
245.47333 | 12.8881 | 1.05136 | 90
245.515 | 12.9889 | 1.0501 | 90
245.55667 | 13.073 | 1.11833 | 90
245.63167 | 13.0155 | 1.07673 | 90
245.64833 | 13.0195 | 1.10171 | 90
245.78167 | 13.1252 | 0.99191 | 90
245.82333 | 12.925 | 1.05217 | 90
245.865 | 13.0412 | 1.076 | 90
245.92333 | 12.9074 | 1.05064 | 90
245.965 | 12.9908 | 1.0786 | 90
246.015 | 13.061 | 1.09026 | 90
246.08167 | 13.1522 | 1.10533 | 90
246.12333 | 13.0599 | 1.06166 | 90
246.18167 | 13.0793 | 1.05072 | 90
246.19833 | 13.0493 | 1.09198 | 90
246.29833 | 13.0277 | 1.08286 | 90
246.38167 | 12.9385 | 1.06931 | 90
246.415 | 13.0176 | 1.03692 | 90
246.47333 | 12.9884 | 1.06307 | 90
246.515 | 13.0044 | 1.04499 | 90
246.57333 | 12.9307 | 1.05809 | 90
246.63167 | 13.1574 | 1.04203 | 90
246.67333 | 12.9831 | 1.03796 | 90
246.74833 | 12.9974 | 1.06691 | 90
246.77333 | 13.0617 | 1.06481 | 90
246.83167 | 12.9202 | 1.09883 | 90
246.88167 | 13.1147 | 0.99958 | 90
246.93167 | 12.8703 | 1.07483 | 90
246.98167 | 13.1847 | 1.04354 | 90
247.03167 | 12.8581 | 1.06699 | 90
247.08167 | 13.1545 | 1.06838 | 90
247.12333 | 12.9711 | 1.0548 | 90
247.165 | 12.9617 | 1.15283 | 90
247.22333 | 12.9628 | 1.07699 | 90
247.28167 | 12.9268 | 1.08937 | 90
247.32333 | 13.1406 | 1.07621 | 90
247.38167 | 12.9214 | 1.08597 | 90
247.42333 | 13.1227 | 1.09778 | 90
247.48167 | 12.8878 | 1.09339 | 90
247.515 | 13.1037 | 1.1632 | 90
247.58167 | 12.9265 | 1.05344 | 90
247.665 | 12.9313 | 1.11145 | 90
247.765 | 13.0175 | 1.13001 | 90
247.79833 | 13.0264 | 1.09748 | 90
247.85667 | 13.0858 | 1.08297 | 90
247.89833 | 12.961 | 1.07411 | 90
247.94833 | 13.0008 | 1.04788 | 90
247.98167 | 13.2026 | 1.08884 | 90
248.04833 | 12.8778 | 1.01619 | 90
248.13167 | 12.9421 | 1.09563 | 90
248.15667 | 12.9327 | 1.05427 | 90
248.215 | 13.0735 | 1.05013 | 90
248.265 | 12.8568 | 1.12225 | 90
248.315 | 13.1135 | 1.05152 | 90
248.365 | 12.8066 | 1.08172 | 90
248.42333 | 13.1629 | 1.1006 | 90
248.49833 | 13.0734 | 1.08651 | 90
248.53167 | 13.0231 | 1.0692 | 90
248.59 | 12.9741 | 1.08157 | 90
248.63167 | 13.0397 | 1.06664 | 90
248.69 | 12.9524 | 1.07339 | 90
248.74833 | 13.2017 | 1.06917 | 90
248.79 | 13.0117 | 1.0668 | 90
248.83167 | 12.9577 | 1.1726 | 90
248.87333 | 13.1305 | 1.09945 | 90
248.94 | 13.0061 | 1.08298 | 90
248.965 | 12.9409 | 1.11002 | 90
249.04833 | 12.9284 | 1.04799 | 90
249.065 | 12.9187 | 1.04731 | 90
249.14 | 12.9618 | 1.06586 | 90
249.23167 | 13.1359 | 1.14193 | 90
249.265 | 12.9608 | 1.05784 | 90
249.32333 | 13.1048 | 1.09596 | 90
249.34833 | 13.034 | 1.03051 | 90
249.415 | 12.8772 | 1.08723 | 90
249.465 | 12.9625 | 1.08047 | 90
249.515 | 12.8533 | 1.02484 | 90
249.58167 | 12.9331 | 1.12018 | 90
249.615 | 12.9201 | 1.06946 | 90
249.665 | 13.0675 | 0.99706 | 90
249.715 | 12.9153 | 1.07038 | 90
249.765 | 13.0881 | 1.02474 | 90
249.83167 | 12.8989 | 1.12448 | 90
249.88167 | 12.91 | 1.14555 | 90
249.93167 | 12.9031 | 1.1131 | 90
249.97333 | 12.9198 | 1.05123 | 90
250.015 | 12.9624 | 1.01734 | 90
90
90
90
90
90
90
90
90
90
90
90
90
90
90
90
90
90
90
90
90
90
90
90
90
90
90
90
90
90
90
90
90
90
90
90
90
90
90
90
90
90
90
90
90
90
90
90
90
90
90
90
90
90
90
90
90
90
90
90
90
90
90
90
90
90
90
90
90
90
90
90
90
90
90
90
90
90
90
90
90
90
90
90
90
90
90
90
90
90
90
90
90
90
90
90
90
90
90
90
90
90
90
90
90
90
90
90
90
90
90
90
90
90
90
90
90
90
90
90
90
90
90
90
90
90
90
90
90
90
90
90
90
90
90
90
90
90
90
90
90
90
90
90
90
90
90
90
90
90
90
90
90
90
90
90
90
90
90
90
90
90
90
90
90
90
90
90
90
90
90
90
90
90
90
90
90
90
90
90
90
90
90
90
90
90
90
90
90
90
90
90
90
90
90
90
90
90
90
90

## P1-Zn
Time | Storage Modulus | Loss Modulus | Relative Humidity
min | MPa | MPa | %
0.199 | 46.2027 | 6.93288 | 10
0.249 | 46.2169 | 6.92656 | 10
0.299 | 46.2174 | 6.92779 | 10
0.349 | 46.214 | 6.93131 | 10
0.399 | 46.2063 | 6.92279 | 10
0.449 | 46.2182 | 6.92799 | 10
0.499 | 46.2246 | 6.93122 | 10
0.549 | 46.2238 | 6.92393 | 10
0.599 | 46.2265 | 6.93249 | 10
0.649 | 46.2256 | 6.92456 | 10
0.699 | 46.218 | 6.92214 | 10
0.749 | 46.2402 | 6.92846 | 10
0.799 | 46.2345 | 6.92383 | 10
0.849 | 46.2233 | 6.92415 | 10
0.899 | 46.2437 | 6.92649 | 10
0.949 | 46.2269 | 6.92401 | 10
0.999 | 46.2421 | 6.92505 | 10
1.049 | 46.2494 | 6.92112 | 10
1.099 | 46.2447 | 6.92834 | 10
1.149 | 46.2435 | 6.92771 | 10
1.199 | 46.2463 | 6.92405 | 10
1.249 | 46.2431 | 6.92083 | 10
1.299 | 46.2606 | 6.92628 | 10
1.349 | 46.2553 | 6.91839 | 10
1.399 | 46.2432 | 6.91868 | 10
1.449 | 46.2391 | 6.91335 | 10
1.499 | 46.2466 | 6.91865 | 10
1.549 | 46.2518 | 6.92162 | 10
1.599 | 46.2475 | 6.91906 | 10
1.649 | 46.2532 | 6.91483 | 10
1.699 | 46.2359 | 6.90939 | 10
1.749 | 46.2535 | 6.91752 | 10
1.799 | 46.2509 | 6.91505 | 10
1.849 | 46.2455 | 6.9158 | 10
1.899 | 46.2591 | 6.91573 | 10
1.949 | 46.2481 | 6.90934 | 10
1.999 | 46.2552 | 6.9125 | 10
2.049 | 46.2451 | 6.90981 | 10
2.099 | 46.2581 | 6.91213 | 10
2.149 | 46.2696 | 6.91577 | 10
2.199 | 46.258 | 6.9075 | 10
2.249 | 46.2526 | 6.9056 | 10
2.299 | 46.2638 | 6.90859 | 10
2.349 | 46.264 | 6.90984 | 10
2.399 | 46.2668 | 6.90518 | 10
2.449 | 46.2707 | 6.90843 | 10
2.499 | 46.2716 | 6.91237 | 10
2.549 | 46.259 | 6.90605 | 10
2.599 | 46.2492 | 6.899 | 10
2.649 | 46.2723 | 6.9141 | 10
2.699 | 46.2684 | 6.90392 | 10
2.749 | 46.2762 | 6.90722 | 10
2.799 | 46.2648 | 6.90018 | 10
2.849 | 46.2728 | 6.90725 | 10
2.899 | 46.2563 | 6.89828 | 10
2.949 | 46.2647 | 6.89984 | 10
2.999 | 46.2656 | 6.90415 | 10
3.049 | 46.2605 | 6.90178 | 10
3.099 | 46.2649 | 6.89769 | 10
3.149 | 46.2608 | 6.89861 | 10
3.199 | 46.2694 | 6.89706 | 10
3.249 | 46.2648 | 6.90089 | 10
3.299 | 46.2529 | 6.89257 | 10
3.349 | 46.2651 | 6.89039 | 10
3.399 | 46.2637 | 6.8965 | 10
3.449 | 46.2484 | 6.88502 | 10
3.499 | 46.2616 | 6.89824 | 10
3.549 | 46.2671 | 6.8918 | 10
3.599 | 46.2674 | 6.89128 | 10
3.649 | 46.2647 | 6.89299 | 10
3.699 | 46.2758 | 6.89203 | 10
3.749 | 46.2465 | 6.87996 | 10
3.799 | 46.241 | 6.8819 | 10
3.849 | 46.2528 | 6.88577 | 10
3.899 | 46.2722 | 6.88425 | 10
3.949 | 46.2741 | 6.8866 | 10
3.999 | 46.2741 | 6.88822 | 10
4.049 | 46.2654 | 6.88592 | 10
4.099 | 46.2722 | 6.88848 | 10
4.149 | 46.2628 | 6.87976 | 10
4.199 | 46.2652 | 6.88265 | 10
4.249 | 46.2575 | 6.88691 | 10
4.299 | 46.2744 | 6.88474 | 10
4.349 | 46.2515 | 6.8797 | 10
4.399 | 46.2766 | 6.87925 | 10
4.449 | 46.2686 | 6.87798 | 10
4.499 | 46.2758 | 6.88808 | 10
4.549 | 46.2682 | 6.87988 | 10
4.599 | 46.2653 | 6.88617 | 10
4.649 | 46.279 | 6.88172 | 10
4.699 | 46.2625 | 6.87602 | 10
4.749 | 46.2613 | 6.8761 | 10
4.799 | 46.2771 | 6.88042 | 10
4.849 | 46.2652 | 6.87931 | 10
4.899 | 46.2754 | 6.87971 | 10
4.949 | 46.2645 | 6.8768 | 10
4.999 | 46.2624 | 6.87811 | 10
5.049 | 46.2551 | 6.87206 | 10
5.099 | 46.2577 | 6.87696 | 10
5.149 | 46.2654 | 6.87715 | 10
5.199 | 46.2519 | 6.86886 | 10
5.249 | 46.2659 | 6.87586 | 10
5.299 | 46.2611 | 6.87226 | 10
5.349 | 46.249 | 6.87588 | 10
5.399 | 46.2761 | 6.87629 | 10
5.449 | 46.2561 | 6.86764 | 10
5.499 | 46.2698 | 6.87585 | 10
5.549 | 46.255 | 6.87377 | 10
5.599 | 46.2597 | 6.87276 | 10
5.649 | 46.2709 | 6.86814 | 10
5.699 | 46.274 | 6.87637 | 10
5.749 | 46.2463 | 6.86316 | 10
5.799 | 46.2555 | 6.87369 | 10
5.849 | 46.2663 | 6.87323 | 10
5.899 | 46.2578 | 6.86776 | 10
5.949 | 46.2589 | 6.87316 | 10
5.999 | 46.2681 | 6.87058 | 10
6.049 | 46.2691 | 6.87778 | 10
6.099 | 46.2563 | 6.86999 | 10
6.149 | 46.2587 | 6.86782 | 10
6.199 | 46.2424 | 6.86188 | 10
6.249 | 46.2402 | 6.86295 | 10
6.299 | 46.2441 | 6.868 | 10
6.349 | 46.2348 | 6.85771 | 10
6.399 | 46.2538 | 6.86828 | 10
6.449 | 46.2479 | 6.86834 | 10
6.499 | 46.2549 | 6.85992 | 10
6.549 | 46.2535 | 6.8623 | 10
6.599 | 46.2517 | 6.8632 | 10
6.649 | 46.247 | 6.86256 | 10
6.699 | 46.2458 | 6.86188 | 10
6.749 | 46.244 | 6.85534 | 10
6.799 | 46.2522 | 6.8606 | 10
6.849 | 46.2514 | 6.86191 | 10
6.899 | 46.2499 | 6.86154 | 10
6.949 | 46.2435 | 6.85631 | 10
6.999 | 46.2349 | 6.85403 | 10
7.049 | 46.2599 | 6.86448 | 10
7.099 | 46.2484 | 6.85728 | 10
7.149 | 46.2479 | 6.8566 | 10
7.199 | 46.2337 | 6.85433 | 10
7.249 | 46.2361 | 6.84957 | 10
7.299 | 46.2349 | 6.84995 | 10
7.349 | 46.2363 | 6.85047 | 10
7.399 | 46.2545 | 6.85947 | 10
7.449 | 46.2388 | 6.85173 | 10
7.499 | 46.2502 | 6.85076 | 10
7.549 | 46.2471 | 6.8475 | 10
7.599 | 46.2217 | 6.84419 | 10
7.649 | 46.2246 | 6.84789 | 10
7.699 | 46.2427 | 6.85203 | 10
7.749 | 46.2496 | 6.85299 | 10
7.799 | 46.2302 | 6.84776 | 10
7.849 | 46.2365 | 6.84172 | 10
7.899 | 46.2317 | 6.85005 | 10
7.949 | 46.2263 | 6.84315 | 10
7.999 | 46.2307 | 6.8421 | 10
8.049 | 46.232 | 6.84054 | 10
8.099 | 46.2367 | 6.83999 | 10
8.149 | 46.2545 | 6.85205 | 10
8.199 | 46.2329 | 6.84411 | 10
8.249 | 46.2401 | 6.84766 | 10
8.299 | 46.2394 | 6.84356 | 10
8.349 | 46.2372 | 6.83879 | 10
8.399 | 46.2385 | 6.8474 | 10
8.449 | 46.2488 | 6.84555 | 10
8.499 | 46.2308 | 6.84131 | 10
8.549 | 46.2386 | 6.839 | 10
8.599 | 46.2416 | 6.84192 | 10
8.649 | 46.2369 | 6.84896 | 10
8.699 | 46.2282 | 6.83747 | 10
8.749 | 46.2297 | 6.84059 | 10
8.799 | 46.2271 | 6.83234 | 10
8.849 | 46.2317 | 6.83935 | 10
8.899 | 46.2257 | 6.84193 | 10
8.949 | 46.2202 | 6.83188 | 10
8.999 | 46.2359 | 6.84234 | 10
9.049 | 46.2235 | 6.83412 | 10
9.099 | 46.2391 | 6.83229 | 10
9.149 | 46.2269 | 6.83938 | 10
9.199 | 46.2269 | 6.83536 | 10
9.249 | 46.2263 | 6.8409 | 10
9.299 | 46.2348 | 6.83651 | 10
9.349 | 46.2252 | 6.83161 | 10
9.399 | 46.2291 | 6.83581 | 10
9.449 | 46.2165 | 6.82466 | 10
9.499 | 46.2181 | 6.83703 | 10
9.549 | 46.2092 | 6.82344 | 10
9.599 | 46.2391 | 6.83058 | 10
9.649 | 46.2161 | 6.83178 | 10
9.699 | 46.2272 | 6.83665 | 10
9.749 | 46.2193 | 6.83203 | 10
9.799 | 46.2254 | 6.83504 | 10
9.849 | 46.2216 | 6.83212 | 10
9.899 | 46.2283 | 6.83309 | 10
9.949 | 46.2117 | 6.82337 | 10
9.999 | 46.2131 | 6.82877 | 10
10.049 | 46.2231 | 6.82854 | 10
10.099 | 46.2246 | 6.8312 | 10
10.149 | 46.221 | 6.82776 | 10
10.199 | 46.2164 | 6.82549 | 10
10.249 | 46.2248 | 6.83343 | 10
10.299 | 46.2148 | 6.82879 | 10
10.349 | 46.2066 | 6.82403 | 10
10.399 | 46.2105 | 6.82571 | 10
10.449 | 46.2199 | 6.82485 | 10
10.499 | 46.223 | 6.82681 | 10
10.549 | 46.2012 | 6.81815 | 10
10.599 | 46.2119 | 6.82964 | 10
10.649 | 46.2165 | 6.82109 | 10
10.699 | 46.2154 | 6.8297 | 10
10.749 | 46.2086 | 6.82093 | 10
10.799 | 46.2108 | 6.81992 | 10
10.849 | 46.201 | 6.81833 | 10
10.899 | 46.197 | 6.82081 | 10
10.949 | 46.1825 | 6.81727 | 10
10.999 | 46.2157 | 6.82522 | 10
11.049 | 46.1963 | 6.82198 | 10
11.099 | 46.2007 | 6.82343 | 10
11.149 | 46.2235 | 6.82078 | 10
11.199 | 46.1895 | 6.81363 | 10
11.249 | 46.2071 | 6.82132 | 10
11.299 | 46.1843 | 6.81721 | 10
11.349 | 46.2186 | 6.82985 | 10
11.399 | 46.2079 | 6.81647 | 10
11.449 | 46.1989 | 6.8196 | 10
11.499 | 46.2178 | 6.81565 | 10
11.549 | 46.2038 | 6.81653 | 10
11.599 | 46.2057 | 6.81401 | 10
11.649 | 46.2284 | 6.81967 | 10
11.699 | 46.1899 | 6.80737 | 10
11.749 | 46.1869 | 6.81162 | 10
11.799 | 46.1989 | 6.81912 | 10
11.849 | 46.2021 | 6.80672 | 10
11.899 | 46.1928 | 6.81395 | 10
11.949 | 46.1997 | 6.81402 | 10
11.999 | 46.2069 | 6.80426 | 10
12.049 | 46.21 | 6.8152 | 10
12.099 | 46.2041 | 6.81164 | 10
12.149 | 46.1884 | 6.8082 | 10
12.199 | 46.1708 | 6.80621 | 10
12.249 | 46.1905 | 6.8071 | 10
12.299 | 46.1848 | 6.80723 | 10
12.349 | 46.1976 | 6.80404 | 10
12.399 | 46.1838 | 6.80579 | 10
12.449 | 46.1863 | 6.80332 | 10
12.499 | 46.1899 | 6.8057 | 10
12.549 | 46.1902 | 6.8045 | 10
12.599 | 46.181 | 6.80479 | 10
12.649 | 46.1953 | 6.80509 | 10
12.699 | 46.1977 | 6.80701 | 10
12.749 | 46.1885 | 6.79485 | 10
12.799 | 46.181 | 6.80054 | 10
12.849 | 46.178 | 6.79412 | 10
12.899 | 46.1754 | 6.80103 | 10
12.949 | 46.1928 | 6.8007 | 10
12.999 | 46.1836 | 6.7965 | 10
13.049 | 46.1758 | 6.79962 | 10
13.099 | 46.1926 | 6.79421 | 10
13.149 | 46.176 | 6.79548 | 10
13.199 | 46.1876 | 6.80451 | 10
13.249 | 46.1937 | 6.79403 | 10
13.299 | 46.1838 | 6.80492 | 10
13.349 | 46.1865 | 6.79893 | 10
13.399 | 46.176 | 6.79819 | 10
13.449 | 46.17 | 6.79368 | 10
13.499 | 46.1856 | 6.79725 | 10
13.549 | 46.182 | 6.80152 | 10
13.599 | 46.1832 | 6.79876 | 10
13.649 | 46.1793 | 6.80175 | 10
13.699 | 46.1999 | 6.79785 | 10
13.749 | 46.1775 | 6.79236 | 10
13.799 | 46.1837 | 6.79978 | 10
13.849 | 46.1858 | 6.79582 | 10
13.899 | 46.1652 | 6.78705 | 10
13.949 | 46.1704 | 6.79383 | 10
13.999 | 46.1807 | 6.79788 | 10
14.049 | 46.1713 | 6.80045 | 10
14.099 | 46.1783 | 6.79593 | 10
14.149 | 46.1783 | 6.79047 | 10
14.199 | 46.1639 | 6.78953 | 10
14.249 | 46.1763 | 6.79206 | 10
14.299 | 46.1796 | 6.79647 | 10
14.349 | 46.1741 | 6.78995 | 10
14.399 | 46.1656 | 6.79248 | 10
14.449 | 46.1748 | 6.79094 | 10
14.499 | 46.1714 | 6.79067 | 10
14.549 | 46.1616 | 6.79055 | 10
14.599 | 46.1792 | 6.79395 | 10
14.649 | 46.1665 | 6.79324 | 10
14.699 | 46.169 | 6.7877 | 10
14.749 | 46.1719 | 6.7904 | 10
14.799 | 46.1798 | 6.79091 | 10
14.849 | 46.1607 | 6.78883 | 10
14.899 | 46.1645 | 6.79041 | 10
14.949 | 46.1701 | 6.78768 | 10
14.999 | 46.1689 | 6.79657 | 10
15.049 | 46.1565 | 6.78703 | 10
15.099 | 46.1631 | 6.78504 | 10
15.149 | 46.1625 | 6.78908 | 10
15.199 | 46.1605 | 6.79271 | 10
15.249 | 46.1591 | 6.78955 | 10
15.299 | 46.1491 | 6.78071 | 10
15.349 | 46.1583 | 6.78471 | 10
15.399 | 46.1525 | 6.77874 | 10
15.449 | 46.169 | 6.79229 | 10
15.499 | 46.1564 | 6.78826 | 10
15.549 | 46.1627 | 6.78075 | 10
15.599 | 46.1567 | 6.78422 | 10
15.649 | 46.1598 | 6.7845 | 10
15.699 | 46.1584 | 6.78072 | 10
15.749 | 46.152 | 6.78058 | 10
15.799 | 46.1569 | 6.78453 | 10
15.849 | 46.1617 | 6.78192 | 10
15.899 | 46.1464 | 6.77758 | 10
15.949 | 46.1651 | 6.786 | 10
15.999 | 46.1492 | 6.77989 | 10
16.049 | 46.1567 | 6.78139 | 10
16.099 | 46.1584 | 6.781 | 10
16.149 | 46.1563 | 6.78035 | 10
16.199 | 46.1495 | 6.78128 | 10
16.249 | 46.1534 | 6.7829 | 10
16.299 | 46.159 | 6.77582 | 10
16.349 | 46.154 | 6.77623 | 10
16.399 | 46.162 | 6.77618 | 10
16.449 | 46.1476 | 6.77377 | 10
16.499 | 46.1456 | 6.77078 | 10
16.549 | 46.1437 | 6.77695 | 10
16.599 | 46.1385 | 6.76831 | 10
16.649 | 46.1491 | 6.77121 | 10
16.699 | 46.1498 | 6.78024 | 10
16.749 | 46.1347 | 6.77107 | 10
16.799 | 46.1495 | 6.77264 | 10
16.849 | 46.1392 | 6.76653 | 10
16.899 | 46.1484 | 6.76412 | 10
16.949 | 46.1538 | 6.77727 | 10
16.999 | 46.15 | 6.77412 | 10
17.049 | 46.1411 | 6.77063 | 10
17.099 | 46.1349 | 6.76386 | 10
17.149 | 46.1547 | 6.77297 | 10
17.199 | 46.1411 | 6.77352 | 10
17.249 | 46.1416 | 6.76847 | 10
17.299 | 46.1553 | 6.77267 | 10
17.349 | 46.1429 | 6.76491 | 10
17.399 | 46.1303 | 6.76669 | 10
17.449 | 46.1321 | 6.76955 | 10
17.499 | 46.1396 | 6.76785 | 10
17.549 | 46.1366 | 6.76861 | 10
17.599 | 46.1351 | 6.76605 | 10
17.649 | 46.1334 | 6.76164 | 10
17.699 | 46.137 | 6.76383 | 10
17.749 | 46.1246 | 6.75544 | 10
17.799 | 46.1437 | 6.77064 | 10
17.849 | 46.126 | 6.75648 | 10
17.899 | 46.1363 | 6.75869 | 10
17.949 | 46.1458 | 6.7681 | 10
17.999 | 46.14 | 6.75979 | 10
18.049 | 46.1284 | 6.76113 | 10
18.099 | 46.1351 | 6.76607 | 10
18.149 | 46.132 | 6.75721 | 10
18.199 | 46.1596 | 6.7773 | 10
18.249 | 46.1645 | 6.77196 | 10
18.299 | 46.1429 | 6.76487 | 10
18.349 | 46.1424 | 6.76538 | 10
18.399 | 46.1326 | 6.76158 | 10
18.449 | 46.1307 | 6.76536 | 10
18.499 | 46.1327 | 6.76131 | 10
18.549 | 46.1229 | 6.76409 | 10
18.599 | 46.1258 | 6.76312 | 10
18.649 | 46.1381 | 6.76497 | 10
18.699 | 46.1191 | 6.76089 | 10
18.749 | 46.1413 | 6.76268 | 10
18.799 | 46.1116 | 6.75617 | 10
18.849 | 46.1335 | 6.76092 | 10
18.899 | 46.1367 | 6.76639 | 10
18.949 | 46.1206 | 6.75653 | 10
18.999 | 46.1263 | 6.76392 | 10
19.049 | 46.1284 | 6.76066 | 10
19.099 | 46.1262 | 6.75448 | 10
19.149 | 46.1287 | 6.76215 | 10
19.199 | 46.1332 | 6.76014 | 10
19.249 | 46.1239 | 6.7592 | 10
19.299 | 46.1096 | 6.75688 | 10
19.349 | 46.1272 | 6.7641 | 10
19.399 | 46.1165 | 6.75449 | 10
19.449 | 46.1127 | 6.75807 | 10
19.499 | 46.119 | 6.76424 | 10
19.549 | 46.1215 | 6.75486 | 10
19.599 | 46.1158 | 6.75565 | 10
19.649 | 46.1249 | 6.75469 | 10
19.699 | 46.1254 | 6.75353 | 10
19.749 | 46.1165 | 6.7568 | 10
19.799 | 46.1105 | 6.75318 | 10
19.849 | 46.1237 | 6.75414 | 10
19.899 | 46.1194 | 6.75268 | 10
19.949 | 46.1211 | 6.75644 | 10
19.999 | 46.1198 | 6.75461 | 10
20.049 | 46.1007 | 6.74931 | 10
20.099 | 46.1057 | 6.75263 | 10
20.149 | 46.1127 | 6.75316 | 10
20.199 | 46.1106 | 6.75082 | 10
20.249 | 46.1181 | 6.75587 | 10
20.299 | 46.117 | 6.74903 | 10
20.349 | 46.1228 | 6.75766 | 10
20.399 | 46.1139 | 6.75159 | 10
20.449 | 46.1054 | 6.74637 | 10
20.499 | 46.1218 | 6.75299 | 10
20.549 | 46.1137 | 6.7465 | 10
20.599 | 46.1046 | 6.75098 | 10
20.649 | 46.1229 | 6.75258 | 10
20.699 | 46.1528 | 6.76319 | 10
20.749 | 46.1283 | 6.75111 | 10
20.799 | 46.0894 | 6.73666 | 10
20.849 | 46.0734 | 6.73743 | 10
20.899 | 46.1028 | 6.7415 | 10
20.949 | 46.0917 | 6.74076 | 10
20.999 | 46.0699 | 6.73034 | 10
21.049 | 46.084 | 6.73613 | 10
21.099 | 46.0964 | 6.74739 | 10
21.149 | 46.1241 | 6.74875 | 10
21.199 | 46.1335 | 6.75242 | 10
21.249 | 46.1121 | 6.74476 | 10
21.299 | 46.1021 | 6.73792 | 10
21.349 | 46.0907 | 6.74369 | 10
21.399 | 46.1006 | 6.73896 | 10
21.449 | 46.0947 | 6.73943 | 10
21.499 | 46.1053 | 6.74219 | 10
21.549 | 46.1067 | 6.73787 | 10
21.599 | 46.105 | 6.74204 | 10
21.649 | 46.1127 | 6.73734 | 10
21.699 | 46.0874 | 6.7394 | 10
21.749 | 46.1089 | 6.7348 | 10
21.799 | 46.1011 | 6.7334 | 10
21.849 | 46.101 | 6.74101 | 10
21.899 | 46.0996 | 6.73614 | 10
21.949 | 46.1146 | 6.7387 | 10
21.999 | 46.1009 | 6.73856 | 10
22.049 | 46.1028 | 6.73492 | 10
22.099 | 46.0963 | 6.73436 | 10
22.149 | 46.09 | 6.73434 | 10
22.199 | 46.0873 | 6.73503 | 10
22.249 | 46.0965 | 6.73255 | 10
22.299 | 46.0991 | 6.73621 | 10
22.349 | 46.1011 | 6.73916 | 10
22.399 | 46.1067 | 6.73985 | 10
22.449 | 46.1027 | 6.73794 | 10
22.499 | 46.0986 | 6.73433 | 10
22.549 | 46.0982 | 6.73475 | 10
22.599 | 46.0994 | 6.73673 | 10
22.649 | 46.1006 | 6.73594 | 10
22.699 | 46.0964 | 6.73733 | 10
22.749 | 46.1016 | 6.73589 | 10
22.799 | 46.0959 | 6.73232 | 10
22.849 | 46.1002 | 6.73524 | 10
22.899 | 46.0945 | 6.73052 | 10
22.949 | 46.1065 | 6.73647 | 10
22.999 | 46.0976 | 6.73546 | 10
23.049 | 46.122 | 6.738 | 10
23.099 | 46.0949 | 6.73419 | 10
23.149 | 46.0891 | 6.73478 | 10
23.199 | 46.0817 | 6.73071 | 10
23.249 | 46.0946 | 6.73441 | 10
23.299 | 46.096 | 6.73034 | 10
23.349 | 46.0879 | 6.73206 | 10
23.399 | 46.1023 | 6.73472 | 10
23.449 | 46.1008 | 6.7382 | 10
23.499 | 46.0975 | 6.73586 | 10
23.549 | 46.0902 | 6.72971 | 10
23.599 | 46.0937 | 6.72546 | 10
23.649 | 46.0963 | 6.73612 | 10
23.699 | 46.0819 | 6.72931 | 10
23.749 | 46.0802 | 6.73056 | 10
23.799 | 46.0822 | 6.73047 | 10
23.849 | 46.0896 | 6.72858 | 10
23.899 | 46.0856 | 6.73208 | 10
23.949 | 46.0794 | 6.73404 | 10
23.999 | 46.0887 | 6.72849 | 10
24.049 | 46.0822 | 6.72476 | 10
24.099 | 46.0951 | 6.73018 | 10
24.149 | 46.0803 | 6.72717 | 10
24.199 | 46.083 | 6.72737 | 10
24.249 | 46.0936 | 6.73248 | 10
24.299 | 46.1089 | 6.73619 | 10
24.349 | 46.1016 | 6.73202 | 10
24.399 | 46.0821 | 6.72908 | 10
24.449 | 46.0953 | 6.73016 | 10
24.499 | 46.1188 | 6.73555 | 10
24.549 | 46.0967 | 6.73524 | 10
24.599 | 46.0825 | 6.72337 | 10
24.649 | 46.0584 | 6.71661 | 10
24.699 | 46.0582 | 6.71513 | 10
24.749 | 46.0493 | 6.71294 | 10
24.799 | 46.0762 | 6.72444 | 10
24.849 | 46.0949 | 6.72842 | 10
24.899 | 46.0818 | 6.7234 | 10
24.949 | 46.0839 | 6.72191 | 10
24.999 | 46.0907 | 6.72855 | 10
25.049 | 46.0819 | 6.72352 | 10
25.099 | 46.0607 | 6.71143 | 10
25.149 | 46.069 | 6.71679 | 10
25.199 | 46.0841 | 6.72366 | 10
25.249 | 46.074 | 6.72034 | 10
25.299 | 46.083 | 6.72367 | 10
25.349 | 46.0781 | 6.72178 | 10
25.399 | 46.0604 | 6.71183 | 10
25.449 | 46.0734 | 6.71197 | 10
25.499 | 46.0888 | 6.72836 | 10
25.549 | 46.0812 | 6.71412 | 10
25.599 | 46.0657 | 6.72311 | 10
25.649 | 46.0825 | 6.71324 | 10
25.699 | 46.0872 | 6.7142 | 10
25.749 | 46.072 | 6.72157 | 10
25.799 | 46.0789 | 6.71452 | 10
25.849 | 46.0821 | 6.71783 | 10
25.899 | 46.0695 | 6.71053 | 10
25.949 | 46.0983 | 6.71371 | 10
25.999 | 46.0827 | 6.71951 | 10
26.049 | 46.0878 | 6.71734 | 10
26.099 | 46.0753 | 6.71626 | 10
26.149 | 46.0809 | 6.71563 | 10
26.199 | 46.0734 | 6.71062 | 10
26.249 | 46.0759 | 6.71899 | 10
26.299 | 46.0768 | 6.713 | 10
26.349 | 46.0698 | 6.72123 | 10
26.399 | 46.0829 | 6.71291 | 10
26.449 | 46.0815 | 6.71544 | 10
26.499 | 46.0714 | 6.71339 | 10
26.549 | 46.0762 | 6.71348 | 10
26.599 | 46.0739 | 6.71504 | 10
26.649 | 46.0763 | 6.71025 | 10
26.699 | 46.0547 | 6.70483 | 10
26.749 | 46.07 | 6.71455 | 10
26.799 | 46.0805 | 6.71092 | 10
26.849 | 46.0753 | 6.71466 | 10
26.899 | 46.0497 | 6.70378 | 10
26.949 | 46.0795 | 6.70873 | 10
26.999 | 46.0861 | 6.71817 | 10
27.049 | 46.097 | 6.71674 | 10
27.099 | 46.0703 | 6.71055 | 10
27.149 | 46.0822 | 6.71091 | 10
27.199 | 46.0754 | 6.70847 | 10
27.249 | 46.0645 | 6.71422 | 10
27.299 | 46.0868 | 6.71336 | 10
27.349 | 46.0878 | 6.71706 | 10
27.399 | 46.0708 | 6.70979 | 10
27.449 | 46.0895 | 6.71237 | 10
27.499 | 46.0695 | 6.70954 | 10
27.549 | 46.0757 | 6.70954 | 10
27.599 | 46.0793 | 6.71468 | 10
27.649 | 46.0686 | 6.70528 | 10
27.699 | 46.0692 | 6.70959 | 10
27.749 | 46.06 | 6.71122 | 10
27.799 | 46.0692 | 6.71175 | 10
27.849 | 46.062 | 6.70377 | 10
27.899 | 46.0696 | 6.71307 | 10
27.949 | 46.0761 | 6.71245 | 10
27.999 | 46.059 | 6.7045 | 10
28.049 | 46.0517 | 6.70291 | 10
28.099 | 46.0703 | 6.70668 | 10
28.149 | 46.0753 | 6.71097 | 10
28.199 | 46.074 | 6.70945 | 10
28.249 | 46.0622 | 6.70427 | 10
28.299 | 46.0632 | 6.70222 | 10
28.349 | 46.0661 | 6.70204 | 10
28.399 | 46.0686 | 6.70703 | 10
28.449 | 46.0716 | 6.71017 | 10
28.499 | 46.0762 | 6.70417 | 10
28.549 | 46.066 | 6.70816 | 10
28.599 | 46.0646 | 6.70646 | 10
28.649 | 46.0656 | 6.70127 | 10
28.699 | 46.0792 | 6.70933 | 10
28.749 | 46.0719 | 6.70487 | 10
28.799 | 46.074 | 6.71259 | 10
28.849 | 46.1069 | 6.71251 | 10
28.899 | 46.0612 | 6.70334 | 10
28.949 | 46.0465 | 6.69918 | 10
28.999 | 46.062 | 6.70372 | 10
29.049 | 46.0654 | 6.70099 | 10
29.099 | 46.0748 | 6.69863 | 10
29.149 | 46.067 | 6.71054 | 10
29.199 | 46.0603 | 6.70253 | 10
29.249 | 46.0787 | 6.70329 | 10
29.299 | 46.0686 | 6.70182 | 10
29.349 | 46.0667 | 6.69893 | 10
29.399 | 46.068 | 6.7029 | 10
29.449 | 46.0605 | 6.70317 | 10
29.499 | 46.0642 | 6.69771 | 10
29.549 | 46.075 | 6.70037 | 10
29.599 | 46.0717 | 6.70012 | 10
29.649 | 46.0693 | 6.70351 | 10
29.699 | 46.0674 | 6.6989 | 10
29.749 | 46.0596 | 6.6966 | 10
29.799 | 46.0532 | 6.68995 | 10
29.849 | 46.0671 | 6.69108 | 10
29.899 | 46.059 | 6.69939 | 10
29.949 | 46.0639 | 6.69624 | 10
29.999 | 46.0567 | 6.69667 | 10
30.049 | 46.0577 | 6.69603 | 10
30.099 | 46.0603 | 6.6898 | 10
30.149 | 46.0669 | 6.69578 | 10
30.199 | 46.0614 | 6.69236 | 10
30.249 | 46.0725 | 6.6966 | 10
30.299 | 46.073 | 6.69175 | 10
30.349 | 46.06 | 6.68736 | 10
30.399 | 46.0647 | 6.69455 | 10
30.449 | 46.0656 | 6.69255 | 10
30.499 | 46.0661 | 6.6972 | 10
30.549 | 46.0617 | 6.68986 | 10
30.599 | 46.0665 | 6.68624 | 10
30.649 | 46.0839 | 6.70156 | 10
30.699 | 46.0813 | 6.6926 | 10
30.749 | 46.0649 | 6.6951 | 10
30.799 | 46.0739 | 6.69187 | 10
30.849 | 46.0635 | 6.68599 | 10
30.899 | 46.0631 | 6.68968 | 10
30.949 | 46.0832 | 6.69743 | 10
30.999 | 46.0653 | 6.69026 | 10
31.049 | 46.0901 | 6.69603 | 10
31.099 | 46.0683 | 6.69266 | 10
31.149 | 46.0735 | 6.69504 | 10
31.199 | 46.074 | 6.68947 | 10
31.249 | 46.0716 | 6.69782 | 10
31.299 | 46.0688 | 6.68808 | 10
31.349 | 46.0751 | 6.6921 | 10
31.399 | 46.073 | 6.69738 | 10
31.449 | 46.0716 | 6.68633 | 10
31.499 | 46.0617 | 6.68972 | 10
31.549 | 46.0717 | 6.68989 | 10
31.599 | 46.0646 | 6.69411 | 10
31.649 | 46.0567 | 6.69206 | 10
31.699 | 46.0679 | 6.68747 | 10
31.749 | 46.0743 | 6.69405 | 10
31.799 | 46.0643 | 6.68858 | 10
31.849 | 46.066 | 6.6882 | 10
31.899 | 46.0591 | 6.6885 | 10
31.949 | 46.0767 | 6.69229 | 10
31.999 | 46.0678 | 6.69272 | 10
32.049 | 46.0673 | 6.68826 | 10
32.099 | 46.0609 | 6.68969 | 10
32.149 | 46.065 | 6.68801 | 10
32.199 | 46.072 | 6.69278 | 10
32.249 | 46.0639 | 6.6902 | 10
32.299 | 46.054 | 6.68677 | 10
32.349 | 46.0766 | 6.69367 | 10
32.399 | 46.07 | 6.68973 | 10
32.449 | 46.0539 | 6.68974 | 10
32.499 | 46.0701 | 6.68505 | 10
32.549 | 46.0904 | 6.69974 | 10
32.599 | 46.0856 | 6.69773 | 10
32.649 | 46.0903 | 6.69381 | 10
32.699 | 46.0653 | 6.68969 | 10
32.749 | 46.0549 | 6.6816 | 10
32.799 | 46.032 | 6.6738 | 10
32.849 | 46.022 | 6.67237 | 10
32.899 | 46.0451 | 6.68196 | 10
32.949 | 46.0569 | 6.68371 | 10
32.999 | 46.0906 | 6.69547 | 10
33.049 | 46.0845 | 6.69048 | 10
33.099 | 46.0758 | 6.68772 | 10
33.149 | 46.0692 | 6.68891 | 10
33.199 | 46.0704 | 6.68564 | 10
33.249 | 46.0812 | 6.68467 | 10
33.299 | 46.0629 | 6.68739 | 10
33.349 | 46.0657 | 6.68818 | 10
33.399 | 46.0765 | 6.6839 | 10
33.449 | 46.0698 | 6.68855 | 10
33.499 | 46.0643 | 6.68406 | 10
33.549 | 46.0582 | 6.67958 | 10
33.599 | 46.0613 | 6.68766 | 10
33.649 | 46.059 | 6.67811 | 10
33.699 | 46.0693 | 6.67994 | 10
33.749 | 46.0639 | 6.67825 | 10
33.799 | 46.0498 | 6.68271 | 10
33.849 | 46.0616 | 6.68579 | 10
33.899 | 46.0709 | 6.6836 | 10
33.949 | 46.0576 | 6.67683 | 10
33.999 | 46.0693 | 6.67949 | 10
34.049 | 46.0665 | 6.67331 | 10
34.099 | 46.0588 | 6.67558 | 10
34.149 | 46.0697 | 6.68222 | 10
34.199 | 46.0662 | 6.68124 | 10
34.249 | 46.0657 | 6.67709 | 10
34.299 | 46.0616 | 6.68193 | 10
34.349 | 46.0611 | 6.67667 | 10
34.399 | 46.06 | 6.6793 | 10
34.449 | 46.061 | 6.68058 | 10
34.499 | 46.0556 | 6.67508 | 10
34.549 | 46.0544 | 6.67846 | 10
34.599 | 46.0641 | 6.67579 | 10
34.649 | 46.0762 | 6.68591 | 10
34.699 | 46.065 | 6.67695 | 10
34.749 | 46.0631 | 6.6733 | 10
34.799 | 46.0765 | 6.68237 | 10
34.849 | 46.063 | 6.67074 | 10
34.899 | 46.0655 | 6.67669 | 10
34.949 | 46.0684 | 6.67679 | 10
34.999 | 46.0673 | 6.67344 | 10
35.049 | 46.0675 | 6.68276 | 10
35.099 | 46.0705 | 6.67053 | 10
35.149 | 46.0551 | 6.67947 | 10
35.199 | 46.0705 | 6.67477 | 10
35.249 | 46.0806 | 6.67673 | 10
35.299 | 46.0762 | 6.67668 | 10
35.349 | 46.0687 | 6.67298 | 10
35.399 | 46.053 | 6.67091 | 10
35.449 | 46.0614 | 6.67191 | 10
35.499 | 46.0775 | 6.6713 | 10
35.549 | 46.0664 | 6.67351 | 10
35.599 | 46.0706 | 6.67802 | 10
35.649 | 46.0862 | 6.68264 | 10
35.699 | 46.0693 | 6.6731 | 10
35.749 | 46.0686 | 6.67234 | 10
35.799 | 46.0566 | 6.672 | 10
35.849 | 46.0761 | 6.67049 | 10
35.899 | 46.0568 | 6.67779 | 10
35.949 | 46.0677 | 6.66875 | 10
35.999 | 46.0632 | 6.66517 | 10
36.049 | 46.0646 | 6.67602 | 10
36.099 | 46.0842 | 6.67513 | 10
36.149 | 46.0751 | 6.67591 | 10
36.199 | 46.0738 | 6.67222 | 10
36.249 | 46.0638 | 6.6766 | 10
36.299 | 46.0654 | 6.67455 | 10
36.349 | 46.0797 | 6.67752 | 10
36.399 | 46.0614 | 6.67069 | 10
36.449 | 46.0635 | 6.67291 | 10
36.499 | 46.0607 | 6.67194 | 10
36.549 | 46.0509 | 6.66383 | 10
36.599 | 46.0541 | 6.66701 | 10
36.649 | 46.0686 | 6.67781 | 10
36.699 | 46.0738 | 6.67517 | 10
36.749 | 46.0712 | 6.67088 | 10
36.799 | 46.0584 | 6.66828 | 10
36.849 | 46.0716 | 6.6789 | 10
36.899 | 46.07 | 6.66901 | 10
36.949 | 46.0695 | 6.67643 | 10
36.999 | 46.0571 | 6.66725 | 10
37.049 | 46.0527 | 6.66159 | 10
37.099 | 46.0756 | 6.67198 | 10
37.149 | 46.0679 | 6.67067 | 10
37.199 | 46.0929 | 6.68212 | 10
37.249 | 46.0765 | 6.67485 | 10
37.299 | 46.062 | 6.66628 | 10
37.349 | 46.074 | 6.67271 | 10
37.399 | 46.081 | 6.67272 | 10
37.449 | 46.0646 | 6.66883 | 10
37.499 | 46.0484 | 6.66088 | 10
37.549 | 46.0669 | 6.66794 | 10
37.599 | 46.0654 | 6.67198 | 10
37.649 | 46.0706 | 6.67141 | 10
37.699 | 46.0778 | 6.67323 | 10
37.749 | 46.0745 | 6.67126 | 10
37.799 | 46.0739 | 6.66392 | 10
37.849 | 46.0767 | 6.6774 | 10
37.899 | 46.0783 | 6.67013 | 10
37.949 | 46.06 | 6.66351 | 10
37.999 | 46.0768 | 6.67202 | 10
38.049 | 46.0622 | 6.66058 | 10
38.099 | 46.0651 | 6.66282 | 10
38.149 | 46.0704 | 6.66734 | 10
38.199 | 46.0742 | 6.66621 | 10
38.249 | 46.0672 | 6.66269 | 10
38.299 | 46.0774 | 6.66617 | 10
38.349 | 46.0556 | 6.65651 | 10
38.399 | 46.0829 | 6.66227 | 10
38.449 | 46.0716 | 6.67555 | 10
38.499 | 46.0593 | 6.65805 | 10
38.549 | 46.0931 | 6.66217 | 10
38.599 | 46.0707 | 6.66281 | 10
38.649 | 46.0723 | 6.66177 | 10
38.699 | 46.0625 | 6.6682 | 10
38.749 | 46.0628 | 6.6618 | 10
38.799 | 46.0743 | 6.66539 | 10
38.849 | 46.07 | 6.66158 | 10
38.899 | 46.0779 | 6.65842 | 10
38.949 | 46.0627 | 6.66213 | 10
38.999 | 46.0614 | 6.65755 | 10
39.049 | 46.0648 | 6.66401 | 10
39.099 | 46.078 | 6.65557 | 10
39.149 | 46.0623 | 6.65668 | 10
39.199 | 46.0459 | 6.65844 | 10
39.249 | 46.078 | 6.66147 | 10
39.299 | 46.0893 | 6.67136 | 10
39.349 | 46.1103 | 6.67053 | 10
39.399 | 46.1011 | 6.66816 | 10
39.449 | 46.086 | 6.67015 | 10
39.499 | 46.0612 | 6.65227 | 10
39.549 | 46.0445 | 6.65311 | 10
39.599 | 46.0311 | 6.6433 | 10
39.649 | 46.0555 | 6.65151 | 10
39.699 | 46.0803 | 6.66244 | 10
39.749 | 46.0783 | 6.66109 | 10
39.799 | 46.1095 | 6.67101 | 10
39.849 | 46.0763 | 6.65788 | 10
39.899 | 46.0705 | 6.65587 | 10
39.949 | 46.073 | 6.65712 | 10
39.999 | 46.0857 | 6.65963 | 10
40.049 | 46.0692 | 6.65571 | 10
40.099 | 46.0787 | 6.65449 | 10
40.149 | 46.0805 | 6.65817 | 10
40.199 | 46.0747 | 6.66126 | 10
40.249 | 46.0755 | 6.65767 | 10
40.299 | 46.0946 | 6.6615 | 10
40.349 | 46.0806 | 6.65944 | 10
40.399 | 46.0617 | 6.64183 | 10
40.449 | 46.0358 | 6.64305 | 10
40.499 | 46.0477 | 6.65454 | 10
40.549 | 46.0616 | 6.65933 | 10
40.599 | 46.0792 | 6.66015 | 10
40.649 | 46.1009 | 6.67031 | 10
40.699 | 46.1144 | 6.66669 | 10
40.749 | 46.0863 | 6.66251 | 10
40.799 | 46.0816 | 6.66031 | 10
40.849 | 46.0862 | 6.6595 | 10
40.899 | 46.0784 | 6.65926 | 10
40.949 | 46.0852 | 6.65905 | 10
40.999 | 46.0872 | 6.66194 | 10
41.049 | 46.0781 | 6.65956 | 10
41.099 | 46.0759 | 6.65566 | 10
41.149 | 46.0753 | 6.65625 | 10
41.199 | 46.0737 | 6.65396 | 10
41.249 | 46.0745 | 6.65723 | 10
41.299 | 46.0554 | 6.64752 | 10
41.349 | 46.06 | 6.65266 | 10
41.399 | 46.0915 | 6.65752 | 10
41.449 | 46.0819 | 6.66087 | 10
41.499 | 46.0784 | 6.65312 | 10
41.549 | 46.0747 | 6.65269 | 10
41.599 | 46.0857 | 6.65832 | 10
41.649 | 46.0782 | 6.65814 | 10
41.699 | 46.0739 | 6.65395 | 10
41.749 | 46.0813 | 6.65854 | 10
41.799 | 46.0834 | 6.65277 | 10
41.849 | 46.0897 | 6.6624 | 10
41.899 | 46.0818 | 6.65262 | 10
41.949 | 46.0812 | 6.65269 | 10
41.999 | 46.0782 | 6.65325 | 10
42.049 | 46.0746 | 6.64933 | 10
42.099 | 46.0858 | 6.65578 | 10
42.149 | 46.057 | 6.64456 | 10
42.199 | 46.0527 | 6.64457 | 10
42.249 | 46.0735 | 6.65566 | 10
42.299 | 46.0888 | 6.64554 | 10
42.349 | 46.082 | 6.65821 | 10
42.399 | 46.0872 | 6.65077 | 10
42.449 | 46.0722 | 6.64979 | 10
42.499 | 46.0804 | 6.65282 | 10
42.549 | 46.0641 | 6.64514 | 10
42.599 | 46.0793 | 6.65274 | 10
42.649 | 46.0824 | 6.64687 | 10
42.699 | 46.0802 | 6.65272 | 10
42.749 | 46.0695 | 6.64609 | 10
42.799 | 46.0783 | 6.64497 | 10
42.849 | 46.0696 | 6.64737 | 10
42.899 | 46.0757 | 6.64611 | 10
42.949 | 46.0872 | 6.6496 | 10
42.999 | 46.073 | 6.6437 | 10
43.049 | 46.0725 | 6.64547 | 10
43.099 | 46.0988 | 6.65665 | 10
43.149 | 46.0831 | 6.64661 | 10
43.199 | 46.0899 | 6.65097 | 10
43.249 | 46.0804 | 6.64253 | 10
43.299 | 46.0907 | 6.64605 | 10
43.349 | 46.0812 | 6.65011 | 10
43.399 | 46.076 | 6.64567 | 10
43.449 | 46.073 | 6.65179 | 10
43.499 | 46.0867 | 6.64821 | 10
43.549 | 46.0973 | 6.6488 | 10
43.599 | 46.0731 | 6.64621 | 10
43.649 | 46.0987 | 6.64902 | 10
43.699 | 46.0891 | 6.65069 | 10
43.749 | 46.0864 | 6.64352 | 10
43.799 | 46.0989 | 6.64781 | 10
43.849 | 46.0966 | 6.64884 | 10
43.899 | 46.084 | 6.64203 | 10
43.949 | 46.0898 | 6.64916 | 10
43.999 | 46.0905 | 6.64467 | 10
44.049 | 46.0658 | 6.63264 | 10
44.099 | 46.0417 | 6.63499 | 10
44.149 | 46.0776 | 6.63771 | 10
44.199 | 46.0884 | 6.64919 | 10
44.249 | 46.0755 | 6.63983 | 10
44.299 | 46.0817 | 6.6432 | 10
44.349 | 46.0818 | 6.63887 | 10
44.399 | 46.0847 | 6.63885 | 10
44.449 | 46.0905 | 6.65049 | 10
44.499 | 46.0947 | 6.64094 | 10
44.549 | 46.0751 | 6.64272 | 10
44.599 | 46.0867 | 6.64543 | 10
44.649 | 46.1036 | 6.64534 | 10
44.699 | 46.0978 | 6.64459 | 10
44.749 | 46.074 | 6.6409 | 10
44.799 | 46.0849 | 6.64336 | 10
44.849 | 46.0854 | 6.64379 | 10
44.899 | 46.0938 | 6.65074 | 10
44.949 | 46.0933 | 6.64538 | 10
44.999 | 46.0911 | 6.64407 | 10
45.049 | 46.0857 | 6.64155 | 10
45.099 | 46.0827 | 6.64126 | 10
45.149 | 46.0816 | 6.64427 | 10
45.199 | 46.0846 | 6.63988 | 10
45.249 | 46.101 | 6.64311 | 10
45.299 | 46.1016 | 6.64452 | 10
45.349 | 46.0847 | 6.63914 | 10
45.399 | 46.092 | 6.64785 | 10
45.449 | 46.0728 | 6.6391 | 10
45.499 | 46.0822 | 6.63926 | 10
45.549 | 46.0902 | 6.64229 | 10
45.599 | 46.0956 | 6.64186 | 10
45.649 | 46.0947 | 6.64497 | 10
45.699 | 46.0813 | 6.63728 | 10
45.749 | 46.091 | 6.64431 | 10
45.799 | 46.082 | 6.6449 | 10
45.849 | 46.0916 | 6.6457 | 10
45.899 | 46.0832 | 6.63985 | 10
45.949 | 46.0865 | 6.63945 | 10
45.999 | 46.0917 | 6.64698 | 10
46.049 | 46.114 | 6.64896 | 10
46.099 | 46.0931 | 6.63896 | 10
46.149 | 46.1032 | 6.64753 | 10
46.199 | 46.0995 | 6.63939 | 10
46.249 | 46.0929 | 6.63951 | 10
46.299 | 46.0925 | 6.64185 | 10
46.349 | 46.1 | 6.63971 | 10
46.399 | 46.103 | 6.64034 | 10
46.449 | 46.0925 | 6.6396 | 10
46.499 | 46.08 | 6.63562 | 10
46.549 | 46.0793 | 6.63238 | 10
46.599 | 46.0823 | 6.63275 | 10
46.649 | 46.0984 | 6.6379 | 10
46.699 | 46.1031 | 6.6386 | 10
46.749 | 46.0964 | 6.64739 | 10
46.799 | 46.1104 | 6.64406 | 10
46.849 | 46.1044 | 6.63842 | 10
46.899 | 46.09 | 6.63566 | 10
46.949 | 46.0878 | 6.63288 | 10
46.999 | 46.1004 | 6.64234 | 10
47.049 | 46.0942 | 6.63324 | 10
47.099 | 46.1011 | 6.63945 | 10
47.149 | 46.0937 | 6.63515 | 10
47.199 | 46.0948 | 6.63109 | 10
47.249 | 46.0957 | 6.6383 | 10
47.299 | 46.12 | 6.63616 | 10
47.349 | 46.1015 | 6.6387 | 10
47.399 | 46.1023 | 6.63567 | 10
47.449 | 46.0872 | 6.62771 | 10
47.499 | 46.0907 | 6.63827 | 10
47.549 | 46.1009 | 6.63244 | 10
47.599 | 46.0911 | 6.63434 | 10
47.649 | 46.0946 | 6.63062 | 10
47.699 | 46.1004 | 6.62885 | 10
47.749 | 46.0992 | 6.63835 | 10
47.799 | 46.1003 | 6.63507 | 10
47.849 | 46.0843 | 6.62547 | 10
47.899 | 46.0853 | 6.62304 | 10
47.949 | 46.0894 | 6.62818 | 10
47.999 | 46.0909 | 6.63654 | 10
48.049 | 46.1113 | 6.63 | 10
48.099 | 46.1067 | 6.63956 | 10
48.149 | 46.1022 | 6.63331 | 10
48.199 | 46.1026 | 6.62692 | 10
48.249 | 46.1025 | 6.6374 | 10
48.299 | 46.1117 | 6.63511 | 10
48.349 | 46.0987 | 6.62791 | 10
48.399 | 46.1196 | 6.63846 | 10
48.449 | 46.1152 | 6.63708 | 10
48.499 | 46.0975 | 6.63264 | 10
48.549 | 46.1077 | 6.63864 | 10
48.599 | 46.1079 | 6.6366 | 10
48.649 | 46.0994 | 6.63043 | 10
48.699 | 46.1155 | 6.63811 | 10
48.749 | 46.1303 | 6.64058 | 10
48.799 | 46.1229 | 6.63673 | 10
48.849 | 46.0725 | 6.62362 | 10
48.899 | 46.0581 | 6.61534 | 10
48.949 | 46.1147 | 6.63175 | 10
48.999 | 46.0979 | 6.63093 | 10
49.049 | 46.1199 | 6.63752 | 10
49.099 | 46.1127 | 6.63331 | 10
49.149 | 46.1172 | 6.63692 | 10
49.199 | 46.1167 | 6.63687 | 10
49.249 | 46.0958 | 6.63069 | 10
49.299 | 46.1013 | 6.62727 | 10
49.349 | 46.1019 | 6.62615 | 10
49.399 | 46.1073 | 6.62766 | 10
49.449 | 46.1084 | 6.63478 | 10
49.499 | 46.1056 | 6.62507 | 10
49.549 | 46.1107 | 6.63072 | 10
49.599 | 46.1024 | 6.63067 | 10
49.649 | 46.1132 | 6.63478 | 10
49.699 | 46.1097 | 6.62969 | 10
49.749 | 46.1014 | 6.62438 | 10
49.799 | 46.1169 | 6.63605 | 10
49.849 | 46.0973 | 6.63229 | 10
49.899 | 46.1111 | 6.63278 | 10
49.949 | 46.1013 | 6.62546 | 10
49.999 | 46.1128 | 6.63315 | 10
50.04861 | 45.2192 | 6.54546 | 30
50.09861 | 45.226 | 6.54062 | 30
50.14861 | 45.1796 | 6.53911 | 30
50.19861 | 45.1612 | 6.53426 | 30
50.24861 | 45.157 | 6.52735 | 30
50.29861 | 45.1538 | 6.52734 | 30
50.34861 | 45.1457 | 6.5263 | 30
50.39861 | 45.1444 | 6.52869 | 30
50.44861 | 45.1491 | 6.53307 | 30
50.49861 | 45.1336 | 6.52932 | 30
50.54861 | 45.1267 | 6.52833 | 30
50.59861 | 45.1385 | 6.52961 | 30
50.64861 | 45.1127 | 6.52613 | 30
50.69861 | 45.1253 | 6.52818 | 30
50.74861 | 45.1226 | 6.52856 | 30
50.79861 | 45.1179 | 6.53403 | 30
50.84861 | 45.1081 | 6.52374 | 30
50.89861 | 45.0931 | 6.52828 | 30
50.94861 | 45.0843 | 6.52382 | 30
50.99861 | 45.1025 | 6.52638 | 30
51.04861 | 45.0801 | 6.51896 | 30
51.09861 | 45.0765 | 6.52063 | 30
51.14861 | 45.0931 | 6.53064 | 30
51.19861 | 45.0853 | 6.5219 | 30
51.24861 | 45.0706 | 6.52237 | 30
51.29861 | 45.0657 | 6.51814 | 30
51.34861 | 45.0713 | 6.52675 | 30
51.39861 | 45.0553 | 6.52099 | 30
51.44861 | 45.0616 | 6.52141 | 30
51.49861 | 45.0525 | 6.51887 | 30
51.54861 | 45.0349 | 6.51343 | 30
51.59861 | 45.028 | 6.51897 | 30
51.64861 | 45.057 | 6.52238 | 30
51.6986 | 45.0766 | 6.53365 | 30
51.7486 | 45.0454 | 6.52273 | 30
51.7986 | 45.0291 | 6.51538 | 30
51.8486 | 45.0264 | 6.51663 | 30
51.8986 | 45.0223 | 6.51888 | 30
51.9486 | 45.0274 | 6.52174 | 30
51.9986 | 45.0088 | 6.51861 | 30
52.0486 | 45.0305 | 6.51863 | 30
52.0986 | 45.0089 | 6.51877 | 30
52.1486 | 45.0095 | 6.51657 | 30
52.1986 | 45.0045 | 6.51896 | 30
52.2486 | 45.0062 | 6.51866 | 30
52.2986 | 44.9999 | 6.50977 | 30
52.3486 | 44.9978 | 6.51895 | 30
52.3986 | 44.9978 | 6.51582 | 30
52.4486 | 44.9884 | 6.51654 | 30
52.4986 | 44.9844 | 6.51714 | 30
52.5486 | 44.9952 | 6.51432 | 30
52.5986 | 44.976 | 6.51202 | 30
52.6486 | 44.9743 | 6.51618 | 30
52.6986 | 44.9788 | 6.51445 | 30
52.7486 | 44.9704 | 6.50708 | 30
52.7986 | 44.9763 | 6.51661 | 30
52.8486 | 44.9759 | 6.5118 | 30
52.8986 | 44.9512 | 6.50234 | 30
52.9486 | 44.9626 | 6.51323 | 30
52.9986 | 44.9473 | 6.5042 | 30
53.0486 | 44.9259 | 6.50315 | 30
53.0986 | 44.9384 | 6.50681 | 30
53.1486 | 44.9431 | 6.50733 | 30
53.1986 | 44.9416 | 6.5115 | 30
53.2486 | 44.9348 | 6.50833 | 30
53.2986 | 44.9328 | 6.50977 | 30
53.3486 | 44.9425 | 6.50551 | 30
53.3986 | 44.9346 | 6.5056 | 30
53.4486 | 44.9414 | 6.51392 | 30
53.4986 | 44.9236 | 6.5 | 30
53.5486 | 44.9297 | 6.51033 | 30
53.5986 | 44.9168 | 6.50417 | 30
53.6486 | 44.9262 | 6.50266 | 30
53.6986 | 44.9155 | 6.50609 | 30
53.7486 | 44.9169 | 6.50546 | 30
53.7986 | 44.9224 | 6.51088 | 30
53.8486 | 44.9157 | 6.50397 | 30
53.8986 | 44.9037 | 6.49694 | 30
53.9486 | 44.9097 | 6.50664 | 30
53.9986 | 44.8968 | 6.49823 | 30
54.0486 | 44.9002 | 6.51082 | 30
54.0986 | 44.9034 | 6.50123 | 30
54.1486 | 44.8943 | 6.49474 | 30
54.1986 | 44.8987 | 6.50507 | 30
54.2486 | 44.8986 | 6.50059 | 30
54.29862 | 44.9008 | 6.50745 | 30
54.34862 | 44.8957 | 6.50241 | 30
54.39862 | 44.8904 | 6.49918 | 30
54.44862 | 44.8737 | 6.50178 | 30
54.49862 | 44.886 | 6.49902 | 30
54.54862 | 44.8784 | 6.50479 | 30
54.59862 | 44.8868 | 6.4996 | 30
54.64862 | 44.8725 | 6.49997 | 30
54.69862 | 44.8493 | 6.49318 | 30
54.74862 | 44.8509 | 6.49315 | 30
54.79862 | 44.8571 | 6.50065 | 30
54.84862 | 44.8608 | 6.49763 | 30
54.89862 | 44.8898 | 6.50274 | 30
54.94862 | 44.894 | 6.51356 | 30
54.99862 | 44.8723 | 6.4988 | 30
55.04862 | 44.8593 | 6.49655 | 30
55.09862 | 44.8552 | 6.49621 | 30
55.14862 | 44.8653 | 6.49993 | 30
55.19862 | 44.8636 | 6.50472 | 30
55.24862 | 44.8476 | 6.49612 | 30
55.29862 | 44.8361 | 6.50281 | 30
55.34862 | 44.8629 | 6.49949 | 30
55.39862 | 44.8527 | 6.49915 | 30
55.44862 | 44.8384 | 6.49691 | 30
55.49862 | 44.8438 | 6.49453 | 30
55.54862 | 44.8304 | 6.49746 | 30
55.59862 | 44.8505 | 6.49859 | 30
55.64862 | 44.8382 | 6.49991 | 30
55.69862 | 44.834 | 6.49378 | 30
55.74862 | 44.8257 | 6.49605 | 30
55.79862 | 44.834 | 6.49916 | 30
55.84862 | 44.8262 | 6.48789 | 30
55.89862 | 44.8295 | 6.49367 | 30
55.94862 | 44.8213 | 6.48995 | 30
55.99862 | 44.8398 | 6.49845 | 30
56.04862 | 44.8169 | 6.49597 | 30
56.09862 | 44.8214 | 6.50237 | 30
56.14862 | 44.8127 | 6.49372 | 30
56.19862 | 44.8098 | 6.49641 | 30
56.24862 | 44.803 | 6.49427 | 30
56.29862 | 44.8045 | 6.49028 | 30
56.34862 | 44.8044 | 6.49127 | 30
56.39862 | 44.8151 | 6.49307 | 30
56.44862 | 44.8051 | 6.4917 | 30
56.49862 | 44.8166 | 6.49859 | 30
56.54862 | 44.7957 | 6.48825 | 30
56.59862 | 44.8055 | 6.49556 | 30
56.64862 | 44.7893 | 6.48716 | 30
56.69862 | 44.7918 | 6.4933 | 30
56.74862 | 44.8084 | 6.49279 | 30
56.79862 | 44.8329 | 6.50253 | 30
56.84862 | 44.7989 | 6.49563 | 30
56.89862 | 44.7969 | 6.49092 | 30
56.94862 | 44.7803 | 6.48386 | 30
56.99862 | 44.7776 | 6.48884 | 30
57.04862 | 44.7865 | 6.48839 | 30
57.09862 | 44.7861 | 6.49187 | 30
57.14862 | 44.7691 | 6.48906 | 30
57.19862 | 44.7838 | 6.49099 | 30
57.24862 | 44.7722 | 6.48388 | 30
57.29862 | 44.7835 | 6.48918 | 30
57.34862 | 44.7764 | 6.48891 | 30
57.39862 | 44.7644 | 6.48732 | 30
57.44862 | 44.7842 | 6.4893 | 30
57.49862 | 44.7768 | 6.49121 | 30
57.54862 | 44.7757 | 6.48401 | 30
57.59862 | 44.7637 | 6.48417 | 30
57.64862 | 44.7528 | 6.48575 | 30
57.69862 | 44.7609 | 6.4857 | 30
57.74862 | 44.7566 | 6.48522 | 30
57.79862 | 44.7504 | 6.47201 | 30
57.84862 | 44.7288 | 6.47661 | 30
57.89862 | 44.7496 | 6.48282 | 30
57.94862 | 44.775 | 6.49004 | 30
57.99862 | 44.7956 | 6.49128 | 30
58.04862 | 44.7822 | 6.48833 | 30
58.09862 | 44.7691 | 6.48768 | 30
58.14862 | 44.7535 | 6.4832 | 30
58.19862 | 44.7601 | 6.49161 | 30
58.24862 | 44.7499 | 6.47377 | 30
58.29862 | 44.7482 | 6.47609 | 30
58.34862 | 44.7514 | 6.48835 | 30
58.39862 | 44.7514 | 6.47937 | 30
58.44862 | 44.7435 | 6.48356 | 30
58.49862 | 44.7411 | 6.47501 | 30
58.54862 | 44.7426 | 6.4746 | 30
58.59862 | 44.7447 | 6.48591 | 30
58.64862 | 44.7471 | 6.47876 | 30
58.69862 | 44.7388 | 6.48304 | 30
58.74862 | 44.7437 | 6.4767 | 30
58.79862 | 44.7273 | 6.47652 | 30
58.84862 | 44.7368 | 6.48179 | 30
58.89862 | 44.747 | 6.48074 | 30
58.94862 | 44.7437 | 6.48374 | 30
58.99862 | 44.7406 | 6.48099 | 30
59.04862 | 44.7258 | 6.47704 | 30
59.09862 | 44.7395 | 6.48162 | 30
59.14862 | 44.7206 | 6.47583 | 30
59.19862 | 44.727 | 6.48199 | 30
59.24862 | 44.7331 | 6.47946 | 30
59.29862 | 44.7404 | 6.47708 | 30
59.34862 | 44.7263 | 6.47983 | 30
59.39862 | 44.7241 | 6.47862 | 30
59.44862 | 44.7132 | 6.48057 | 30
59.49862 | 44.7229 | 6.47376 | 30
59.54862 | 44.6979 | 6.46374 | 30
59.59862 | 44.7186 | 6.47484 | 30
59.64862 | 44.7294 | 6.47848 | 30
59.69862 | 44.7271 | 6.48031 | 30
59.74862 | 44.7271 | 6.47958 | 30
59.79862 | 44.715 | 6.47735 | 30
59.84862 | 44.7167 | 6.4811 | 30
59.89862 | 44.718 | 6.47462 | 30
59.94862 | 44.7169 | 6.47545 | 30
59.99862 | 44.7105 | 6.47226 | 30
60.04862 | 44.7119 | 6.47277 | 30
60.09862 | 44.7149 | 6.48108 | 30
60.14862 | 44.7147 | 6.47598 | 30
60.19862 | 44.7063 | 6.47246 | 30
60.24862 | 44.7045 | 6.47265 | 30
60.29862 | 44.6982 | 6.47451 | 30
60.34862 | 44.7034 | 6.47452 | 30
60.39862 | 44.7072 | 6.47623 | 30
60.44862 | 44.7097 | 6.47668 | 30
60.49862 | 44.6996 | 6.47295 | 30
60.54862 | 44.694 | 6.47827 | 30
60.59862 | 44.7002 | 6.4763 | 30
60.64862 | 44.7006 | 6.4768 | 30
60.69862 | 44.6931 | 6.47522 | 30
60.74862 | 44.699 | 6.47812 | 30
60.79862 | 44.6949 | 6.47519 | 30
60.84862 | 44.69 | 6.46571 | 30
60.89862 | 44.7041 | 6.47272 | 30
60.94862 | 44.6996 | 6.47561 | 30
60.99862 | 44.6965 | 6.47487 | 30
61.04862 | 44.6987 | 6.47347 | 30
61.09862 | 44.6923 | 6.46904 | 30
61.14862 | 44.6872 | 6.47321 | 30
61.19862 | 44.6977 | 6.47383 | 30
61.24862 | 44.6841 | 6.4692 | 30
61.29862 | 44.6939 | 6.47225 | 30
61.34862 | 44.702 | 6.47409 | 30
61.39862 | 44.702 | 6.47781 | 30
61.44862 | 44.7276 | 6.4842 | 30
61.49862 | 44.7061 | 6.48209 | 30
61.54862 | 44.6966 | 6.47184 | 30
61.59862 | 44.6731 | 6.46571 | 30
61.64862 | 44.6635 | 6.4618 | 30
61.69862 | 44.6494 | 6.45351 | 30
61.74862 | 44.6567 | 6.4578 | 30
61.79862 | 44.6812 | 6.47042 | 30
61.84862 | 44.6987 | 6.47532 | 30
61.89862 | 44.7186 | 6.47704 | 30
61.94862 | 44.6834 | 6.46444 | 30
61.99862 | 44.6761 | 6.46621 | 30
62.04862 | 44.678 | 6.46454 | 30
62.09862 | 44.6886 | 6.46922 | 30
62.14862 | 44.6645 | 6.46175 | 30
62.19862 | 44.6766 | 6.46308 | 30
62.24862 | 44.6763 | 6.47045 | 30
62.29862 | 44.6864 | 6.46655 | 30
62.34862 | 44.6771 | 6.46871 | 30
62.39862 | 44.6832 | 6.46532 | 30
62.44862 | 44.6843 | 6.46271 | 30
62.49862 | 44.6755 | 6.46991 | 30
62.54862 | 44.6766 | 6.46794 | 30
62.59862 | 44.6753 | 6.46704 | 30
62.64862 | 44.6744 | 6.46123 | 30
62.69862 | 44.6775 | 6.46954 | 30
62.74862 | 44.6691 | 6.45973 | 30
62.79862 | 44.6713 | 6.45626 | 30
62.84862 | 44.6669 | 6.46998 | 30
62.89862 | 44.6895 | 6.4651 | 30
62.94862 | 44.6736 | 6.45582 | 30
62.99862 | 44.6755 | 6.46781 | 30
63.04862 | 44.6746 | 6.45959 | 30
63.09862 | 44.6681 | 6.46499 | 30
63.14862 | 44.6711 | 6.464 | 30
63.19862 | 44.6743 | 6.45793 | 30
63.24862 | 44.6725 | 6.46434 | 30
63.29862 | 44.6768 | 6.46374 | 30
63.34862 | 44.6624 | 6.46676 | 30
63.39862 | 44.6617 | 6.45947 | 30
63.44862 | 44.6754 | 6.46381 | 30
63.49862 | 44.6632 | 6.46138 | 30
63.54862 | 44.6687 | 6.45903 | 30
63.59862 | 44.6527 | 6.46136 | 30
63.64862 | 44.6561 | 6.46065 | 30
63.69862 | 44.6935 | 6.47073 | 30
63.74862 | 44.6831 | 6.47241 | 30
63.79862 | 44.6779 | 6.46788 | 30
63.84862 | 44.6549 | 6.45604 | 30
63.89862 | 44.6685 | 6.46092 | 30
63.94862 | 44.6695 | 6.46148 | 30
63.99862 | 44.653 | 6.45827 | 30
64.04862 | 44.6691 | 6.46841 | 30
64.09862 | 44.6715 | 6.45898 | 30
64.14862 | 44.6594 | 6.4545 | 30
64.19862 | 44.6686 | 6.46375 | 30
64.24862 | 44.6614 | 6.46177 | 30
64.29862 | 44.6676 | 6.46174 | 30
64.34862 | 44.6662 | 6.46329 | 30
64.39862 | 44.6686 | 6.46393 | 30
64.44862 | 44.665 | 6.45905 | 30
64.49862 | 44.6637 | 6.46405 | 30
64.54862 | 44.6478 | 6.4611 | 30
64.59862 | 44.6597 | 6.45597 | 30
64.64862 | 44.6519 | 6.4642 | 30
64.69862 | 44.6611 | 6.46769 | 30
64.74862 | 44.6563 | 6.45936 | 30
64.79862 | 44.6513 | 6.4619 | 30
64.84862 | 44.6525 | 6.45722 | 30
64.89862 | 44.6495 | 6.45528 | 30
64.94862 | 44.6539 | 6.46339 | 30
64.99862 | 44.6458 | 6.45974 | 30
65.04862 | 44.6598 | 6.46292 | 30
65.09862 | 44.6464 | 6.45638 | 30
65.14862 | 44.6535 | 6.46219 | 30
65.19862 | 44.655 | 6.4629 | 30
65.24862 | 44.6574 | 6.46212 | 30
65.29862 | 44.6641 | 6.46413 | 30
65.34862 | 44.6471 | 6.45277 | 30
65.39862 | 44.6606 | 6.4548 | 30
65.44862 | 44.6542 | 6.46032 | 30
65.49862 | 44.6595 | 6.45855 | 30
65.54862 | 44.6603 | 6.46004 | 30
65.59862 | 44.6616 | 6.46031 | 30
65.64862 | 44.6587 | 6.45481 | 30
65.69862 | 44.6593 | 6.45983 | 30
65.74862 | 44.6478 | 6.45185 | 30
65.79862 | 44.6469 | 6.45476 | 30
65.84862 | 44.6549 | 6.46113 | 30
65.89862 | 44.6553 | 6.4583 | 30
65.94862 | 44.6537 | 6.4574 | 30
65.99862 | 44.6517 | 6.45331 | 30
66.04862 | 44.648 | 6.45888 | 30
66.09862 | 44.6432 | 6.45247 | 30
66.14862 | 44.6505 | 6.45351 | 30
66.19862 | 44.6409 | 6.45583 | 30
66.24862 | 44.648 | 6.45625 | 30
66.29862 | 44.6455 | 6.45354 | 30
66.34862 | 44.6625 | 6.46264 | 30
66.39862 | 44.6455 | 6.45018 | 30
66.44862 | 44.6538 | 6.45601 | 30
66.49862 | 44.6542 | 6.45317 | 30
66.54862 | 44.6619 | 6.45264 | 30
66.59862 | 44.6493 | 6.44752 | 30
66.64862 | 44.646 | 6.45566 | 30
66.69867 | 44.6446 | 6.44414 | 30
66.74867 | 44.6452 | 6.4459 | 30
66.79867 | 44.6384 | 6.44617 | 30
66.84867 | 44.6463 | 6.44616 | 30
66.89867 | 44.6482 | 6.45308 | 30
66.94867 | 44.6408 | 6.45116 | 30
66.99867 | 44.6511 | 6.45809 | 30
67.04867 | 44.6495 | 6.44688 | 30
67.09867 | 44.645 | 6.44823 | 30
67.14867 | 44.6646 | 6.45646 | 30
67.19867 | 44.6443 | 6.44447 | 30
67.24867 | 44.6355 | 6.44957 | 30
67.29867 | 44.6439 | 6.44256 | 30
67.34867 | 44.6559 | 6.4514 | 30
67.39867 | 44.6554 | 6.45414 | 30
67.44867 | 44.6606 | 6.45438 | 30
67.49867 | 44.651 | 6.44735 | 30
67.54867 | 44.6534 | 6.44869 | 30
67.59867 | 44.6468 | 6.44282 | 30
67.64867 | 44.6666 | 6.45706 | 30
67.69867 | 44.6739 | 6.45503 | 30
67.74867 | 44.6247 | 6.44728 | 30
67.79867 | 44.6339 | 6.44273 | 30
67.84867 | 44.622 | 6.43618 | 30
67.89867 | 44.6465 | 6.45021 | 30
67.94867 | 44.66 | 6.4525 | 30
67.99867 | 44.6757 | 6.46032 | 30
68.04867 | 44.6717 | 6.45098 | 30
68.09867 | 44.6585 | 6.4532 | 30
68.14867 | 44.6422 | 6.44973 | 30
68.19867 | 44.647 | 6.44908 | 30
68.24867 | 44.6473 | 6.45079 | 30
68.29867 | 44.6671 | 6.4557 | 30
68.34867 | 44.677 | 6.45491 | 30
68.39867 | 44.6622 | 6.45175 | 30
68.44867 | 44.6387 | 6.44489 | 30
68.49867 | 44.6264 | 6.44422 | 30
68.54867 | 44.622 | 6.43391 | 30
68.59867 | 44.6332 | 6.44089 | 30
68.64867 | 44.6365 | 6.4438 | 30
68.69867 | 44.6722 | 6.45612 | 30
68.74867 | 44.6614 | 6.4491 | 30
68.79867 | 44.6728 | 6.45765 | 30
68.84867 | 44.6635 | 6.45596 | 30
68.89867 | 44.646 | 6.44777 | 30
68.94867 | 44.6461 | 6.44897 | 30
68.99867 | 44.6441 | 6.44978 | 30
69.04867 | 44.6435 | 6.44654 | 30
69.09867 | 44.6391 | 6.44405 | 30
69.14867 | 44.6342 | 6.44873 | 30
69.19867 | 44.6395 | 6.44556 | 30
69.24867 | 44.6215 | 6.43895 | 30
69.29867 | 44.6536 | 6.45091 | 30
69.34867 | 44.6578 | 6.44706 | 30
69.39867 | 44.6374 | 6.44311 | 30
69.44867 | 44.641 | 6.45011 | 30
69.49867 | 44.6377 | 6.44421 | 30
69.54867 | 44.6637 | 6.45103 | 30
69.59867 | 44.6542 | 6.45419 | 30
69.64867 | 44.6556 | 6.43842 | 30
69.69867 | 44.6439 | 6.44676 | 30
69.74867 | 44.6444 | 6.44339 | 30
69.79867 | 44.66 | 6.44929 | 30
69.84867 | 44.654 | 6.44239 | 30
69.89867 | 44.6584 | 6.44473 | 30
69.94867 | 44.6553 | 6.44723 | 30
69.99867 | 44.6532 | 6.44359 | 30
70.04867 | 44.649 | 6.44799 | 30
70.09867 | 44.6528 | 6.44943 | 30
70.14867 | 44.663 | 6.44436 | 30
70.19867 | 44.647 | 6.44702 | 30
70.24867 | 44.6513 | 6.44151 | 30
70.29867 | 44.6418 | 6.44149 | 30
70.34867 | 44.643 | 6.441 | 30
70.39867 | 44.6562 | 6.44535 | 30
70.44867 | 44.6556 | 6.43996 | 30
70.49867 | 44.6491 | 6.43807 | 30
70.54867 | 44.6382 | 6.43975 | 30
70.59867 | 44.6425 | 6.44183 | 30
70.64867 | 44.6557 | 6.44643 | 30
70.69867 | 44.6481 | 6.43981 | 30
70.74867 | 44.6249 | 6.43442 | 30
70.79867 | 44.6403 | 6.43967 | 30
70.84867 | 44.6527 | 6.44378 | 30
70.89867 | 44.6516 | 6.44827 | 30
70.94867 | 44.6407 | 6.43819 | 30
70.99867 | 44.6713 | 6.44095 | 30
71.04867 | 44.6605 | 6.44505 | 30
71.09867 | 44.6617 | 6.44841 | 30
71.14867 | 44.6577 | 6.44595 | 30
71.19867 | 44.6491 | 6.44153 | 30
71.24867 | 44.6615 | 6.44099 | 30
71.29867 | 44.6638 | 6.4425 | 30
71.34867 | 44.648 | 6.43223 | 30
71.39867 | 44.6226 | 6.42644 | 30
71.44867 | 44.6405 | 6.42968 | 30
71.49867 | 44.6241 | 6.43009 | 30
71.54867 | 44.6566 | 6.44257 | 30
71.59867 | 44.6608 | 6.43408 | 30
71.64867 | 44.6525 | 6.4401 | 30
71.69867 | 44.6513 | 6.43466 | 30
71.74867 | 44.6644 | 6.43345 | 30
71.79867 | 44.6604 | 6.43835 | 30
71.84867 | 44.671 | 6.44202 | 30
71.89867 | 44.6645 | 6.44166 | 30
71.94867 | 44.6647 | 6.4365 | 30
71.99867 | 44.6493 | 6.43177 | 30
72.04867 | 44.6675 | 6.44385 | 30
72.09867 | 44.6634 | 6.44265 | 30
72.14867 | 44.661 | 6.44743 | 30
72.19867 | 44.6649 | 6.44166 | 30
72.24867 | 44.6651 | 6.43746 | 30
72.29867 | 44.664 | 6.44382 | 30
72.34867 | 44.6731 | 6.44728 | 30
72.39867 | 44.6525 | 6.43481 | 30
72.44867 | 44.6618 | 6.44041 | 30
72.49867 | 44.6632 | 6.43628 | 30
72.54867 | 44.657 | 6.43918 | 30
72.59867 | 44.6611 | 6.44034 | 30
72.64867 | 44.6653 | 6.43875 | 30
72.69867 | 44.6467 | 6.43774 | 30
72.74867 | 44.6708 | 6.43882 | 30
72.79867 | 44.6643 | 6.44286 | 30
72.84867 | 44.6683 | 6.43651 | 30
72.89867 | 44.6591 | 6.44034 | 30
72.94867 | 44.6657 | 6.43563 | 30
72.99867 | 44.6692 | 6.4349 | 30
73.04867 | 44.6684 | 6.44058 | 30
73.09867 | 44.667 | 6.44234 | 30
73.14867 | 44.6606 | 6.43674 | 30
73.19867 | 44.6691 | 6.43947 | 30
73.24867 | 44.6828 | 6.44511 | 30
73.29867 | 44.6754 | 6.43421 | 30
73.34867 | 44.6773 | 6.44516 | 30
73.39867 | 44.6743 | 6.43843 | 30
73.44867 | 44.6761 | 6.43872 | 30
73.49867 | 44.651 | 6.43441 | 30
73.54867 | 44.6692 | 6.43814 | 30
73.59867 | 44.6721 | 6.43423 | 30
73.64867 | 44.6706 | 6.43486 | 30
73.69867 | 44.6639 | 6.43414 | 30
73.74867 | 44.6659 | 6.43683 | 30
73.79867 | 44.6574 | 6.43782 | 30
73.84867 | 44.6649 | 6.43806 | 30
73.89867 | 44.6571 | 6.43093 | 30
73.94867 | 44.6744 | 6.444 | 30
73.99867 | 44.6431 | 6.42042 | 30
74.04867 | 44.6532 | 6.4319 | 30
74.09867 | 44.666 | 6.4372 | 30
74.14867 | 44.6679 | 6.43135 | 30
74.19867 | 44.6756 | 6.43689 | 30
74.24867 | 44.676 | 6.43997 | 30
74.29867 | 44.6754 | 6.43545 | 30
74.34867 | 44.6706 | 6.43582 | 30
74.39867 | 44.6755 | 6.434 | 30
74.44867 | 44.679 | 6.44139 | 30
74.49867 | 44.6675 | 6.43355 | 30
74.54867 | 44.6718 | 6.43428 | 30
74.59867 | 44.6657 | 6.42836 | 30
74.64867 | 44.6631 | 6.4314 | 30
74.69867 | 44.6798 | 6.43705 | 30
74.74867 | 44.6625 | 6.42384 | 30
74.79867 | 44.6878 | 6.433 | 30
74.84867 | 44.678 | 6.43658 | 30
74.89867 | 44.6791 | 6.42924 | 30
74.94867 | 44.6701 | 6.43388 | 30
74.99867 | 44.6802 | 6.4359 | 30
75.04867 | 44.677 | 6.43377 | 30
75.09867 | 44.6657 | 6.42804 | 30
75.14867 | 44.6806 | 6.43313 | 30
75.19867 | 44.6781 | 6.43664 | 30
75.24867 | 44.6697 | 6.42484 | 30
75.29867 | 44.6719 | 6.43386 | 30
75.34867 | 44.6719 | 6.42795 | 30
75.39867 | 44.6856 | 6.43395 | 30
75.44867 | 44.682 | 6.44135 | 30
75.49867 | 44.6864 | 6.43332 | 30
75.54867 | 44.68 | 6.42976 | 30
75.59867 | 44.6974 | 6.43277 | 30
75.64867 | 44.6834 | 6.429 | 30
75.69867 | 44.6878 | 6.43498 | 30
75.74867 | 44.6945 | 6.43299 | 30
75.79867 | 44.6985 | 6.43774 | 30
75.84867 | 44.6956 | 6.42739 | 30
75.89867 | 44.6938 | 6.42978 | 30
75.94867 | 44.6801 | 6.43244 | 30
75.99867 | 44.7029 | 6.43019 | 30
76.04867 | 44.6877 | 6.43594 | 30
76.09867 | 44.6928 | 6.42703 | 30
76.14867 | 44.6834 | 6.42751 | 30
76.19867 | 44.6835 | 6.43363 | 30
76.24867 | 44.6948 | 6.43005 | 30
76.29867 | 44.6879 | 6.43314 | 30
76.34867 | 44.6908 | 6.42726 | 30
76.39867 | 44.6938 | 6.42855 | 30
76.44867 | 44.6887 | 6.43071 | 30
76.49867 | 44.7102 | 6.43567 | 30
76.54867 | 44.7057 | 6.43448 | 30
76.59867 | 44.702 | 6.42941 | 30
76.64867 | 44.6974 | 6.42784 | 30
76.69867 | 44.6652 | 6.41896 | 30
76.74867 | 44.6565 | 6.41569 | 30
76.79867 | 44.6733 | 6.4239 | 30
76.84867 | 44.6977 | 6.43108 | 30
76.89867 | 44.7246 | 6.43218 | 30
76.94867 | 44.7334 | 6.44247 | 30
76.99867 | 44.7449 | 6.43696 | 30
77.04867 | 44.7146 | 6.43256 | 30
77.09867 | 44.6957 | 6.42865 | 30
77.14867 | 44.7064 | 6.43122 | 30
77.19867 | 44.7028 | 6.42728 | 30
77.24867 | 44.7134 | 6.43263 | 30
77.29867 | 44.6981 | 6.43367 | 30
77.34867 | 44.7087 | 6.42926 | 30
77.39867 | 44.7024 | 6.42964 | 30
77.44867 | 44.7111 | 6.43327 | 30
77.49867 | 44.7083 | 6.42864 | 30
77.54867 | 44.7018 | 6.43051 | 30
77.59867 | 44.7129 | 6.43376 | 30
77.64867 | 44.7077 | 6.42458 | 30
77.69867 | 44.7099 | 6.43499 | 30
77.74867 | 44.7423 | 6.44052 | 30
77.79867 | 44.726 | 6.43197 | 30
77.84867 | 44.7188 | 6.43945 | 30
77.89867 | 44.7024 | 6.42654 | 30
77.94867 | 44.6975 | 6.42379 | 30
77.99867 | 44.6558 | 6.41665 | 30
78.04867 | 44.7215 | 6.43611 | 30
78.09867 | 44.7221 | 6.43302 | 30
78.14867 | 44.7034 | 6.42849 | 30
78.19867 | 44.7195 | 6.43126 | 30
78.24867 | 44.7123 | 6.42866 | 30
78.29867 | 44.7122 | 6.42652 | 30
78.34867 | 44.7239 | 6.43195 | 30
78.39867 | 44.7113 | 6.42596 | 30
78.44867 | 44.7152 | 6.43153 | 30
78.49867 | 44.713 | 6.42871 | 30
78.54867 | 44.7268 | 6.42802 | 30
78.59867 | 44.7187 | 6.43803 | 30
78.64867 | 44.7131 | 6.42641 | 30
78.69867 | 44.7267 | 6.42908 | 30
78.74867 | 44.7234 | 6.43139 | 30
78.79867 | 44.7214 | 6.42342 | 30
78.84867 | 44.7026 | 6.42454 | 30
78.89867 | 44.725 | 6.4263 | 30
78.94867 | 44.7306 | 6.43256 | 30
78.99867 | 44.7253 | 6.43107 | 30
79.04867 | 44.7202 | 6.4241 | 30
79.09867 | 44.7153 | 6.42559 | 30
79.14867 | 44.7182 | 6.42622 | 30
79.19867 | 44.7294 | 6.42994 | 30
79.24867 | 44.7357 | 6.42691 | 30
79.29867 | 44.7179 | 6.42359 | 30
79.34867 | 44.7233 | 6.42748 | 30
79.39867 | 44.72 | 6.42393 | 30
79.44867 | 44.7236 | 6.42354 | 30
79.49867 | 44.7227 | 6.4284 | 30
79.54867 | 44.7234 | 6.41675 | 30
79.59867 | 44.7303 | 6.42921 | 30
79.64867 | 44.724 | 6.42913 | 30
79.69867 | 44.7211 | 6.42527 | 30
79.74867 | 44.7168 | 6.4157 | 30
79.79867 | 44.7273 | 6.4263 | 30
79.84867 | 44.7265 | 6.4272 | 30
79.89867 | 44.731 | 6.4232 | 30
79.94867 | 44.7224 | 6.42903 | 30
79.99867 | 44.7298 | 6.41751 | 30
80.04867 | 44.7334 | 6.42662 | 30
80.09867 | 44.7391 | 6.42814 | 30
80.14867 | 44.7413 | 6.4295 | 30
80.19867 | 44.7457 | 6.42653 | 30
80.24867 | 44.7335 | 6.42389 | 30
80.29867 | 44.7189 | 6.41475 | 30
80.34867 | 44.7367 | 6.42774 | 30
80.39867 | 44.7371 | 6.42069 | 30
80.44867 | 44.7326 | 6.42236 | 30
80.49867 | 44.7422 | 6.42081 | 30
80.54867 | 44.7348 | 6.41954 | 30
80.59867 | 44.7495 | 6.42556 | 30
80.64867 | 44.7361 | 6.41912 | 30
80.69867 | 44.738 | 6.42599 | 30
80.74867 | 44.7574 | 6.42026 | 30
80.79867 | 44.7381 | 6.41989 | 30
80.84867 | 44.7425 | 6.42413 | 30
80.89867 | 44.7485 | 6.42097 | 30
80.94867 | 44.7302 | 6.42142 | 30
80.99867 | 44.7552 | 6.42329 | 30
81.04867 | 44.7435 | 6.41867 | 30
81.09867 | 44.7435 | 6.42557 | 30
81.14867 | 44.7549 | 6.42086 | 30
81.19867 | 44.7466 | 6.42597 | 30
81.24867 | 44.764 | 6.42804 | 30
81.29867 | 44.7691 | 6.42683 | 30
81.34867 | 44.757 | 6.42822 | 30
81.39867 | 44.7443 | 6.4207 | 30
81.44867 | 44.748 | 6.42199 | 30
81.49867 | 44.7507 | 6.41625 | 30
81.54867 | 44.7422 | 6.4185 | 30
81.59867 | 44.7367 | 6.41852 | 30
81.64867 | 44.7521 | 6.42169 | 30
81.69867 | 44.743 | 6.42145 | 30
81.74867 | 44.763 | 6.42059 | 30
81.79867 | 44.7556 | 6.42213 | 30
81.84867 | 44.7464 | 6.42403 | 30
81.89867 | 44.753 | 6.42444 | 30
81.94867 | 44.749 | 6.41977 | 30
81.99867 | 44.7532 | 6.4232 | 30
82.04867 | 44.7663 | 6.42655 | 30
82.09867 | 44.7467 | 6.41631 | 30
82.14867 | 44.7577 | 6.42701 | 30
82.19867 | 44.7648 | 6.42571 | 30
82.24867 | 44.7552 | 6.42042 | 30
82.29867 | 44.7627 | 6.42704 | 30
82.34867 | 44.7537 | 6.42463 | 30
82.39867 | 44.7577 | 6.42343 | 30
82.44867 | 44.7611 | 6.42626 | 30
82.49867 | 44.7646 | 6.42464 | 30
82.54867 | 44.7597 | 6.42919 | 30
82.59867 | 44.7587 | 6.42175 | 30
82.64867 | 44.7718 | 6.42545 | 30
82.69867 | 44.7673 | 6.41768 | 30
82.74867 | 44.7541 | 6.42392 | 30
82.79867 | 44.7627 | 6.42345 | 30
82.84867 | 44.76 | 6.41739 | 30
82.89867 | 44.7673 | 6.42051 | 30
82.94867 | 44.7695 | 6.42784 | 30
82.99867 | 44.7658 | 6.42314 | 30
83.04867 | 44.7701 | 6.42043 | 30
83.09867 | 44.7519 | 6.41701 | 30
83.14867 | 44.7584 | 6.42034 | 30
83.19867 | 44.7694 | 6.4192 | 30
83.24867 | 44.7621 | 6.41856 | 30
83.29867 | 44.7494 | 6.41567 | 30
83.34867 | 44.7768 | 6.42384 | 30
83.39867 | 44.7751 | 6.421 | 30
83.44867 | 44.7738 | 6.41762 | 30
83.49867 | 44.7695 | 6.42314 | 30
83.54867 | 44.7705 | 6.42332 | 30
83.59867 | 44.7774 | 6.42004 | 30
83.64867 | 44.7666 | 6.41559 | 30
83.69867 | 44.7665 | 6.41612 | 30
83.74867 | 44.776 | 6.42434 | 30
83.79867 | 44.7814 | 6.41897 | 30
83.84867 | 44.7864 | 6.41967 | 30
83.89867 | 44.7694 | 6.41261 | 30
83.94867 | 44.7725 | 6.41587 | 30
83.99867 | 44.7817 | 6.42356 | 30
84.04867 | 44.7745 | 6.41424 | 30
84.09867 | 44.7753 | 6.41472 | 30
84.14867 | 44.7836 | 6.40781 | 30
84.19867 | 44.7851 | 6.41536 | 30
84.24867 | 44.7962 | 6.42658 | 30
84.29867 | 44.7971 | 6.41745 | 30
84.34867 | 44.7744 | 6.41923 | 30
84.39867 | 44.7865 | 6.41735 | 30
84.44867 | 44.7889 | 6.41807 | 30
84.49867 | 44.7804 | 6.41912 | 30
84.54867 | 44.7834 | 6.41664 | 30
84.59867 | 44.7821 | 6.41754 | 30
84.64867 | 44.7745 | 6.41934 | 30
84.69867 | 44.7921 | 6.41316 | 30
84.74867 | 44.7764 | 6.41826 | 30
84.79867 | 44.779 | 6.41596 | 30
84.84867 | 44.7852 | 6.41813 | 30
84.89867 | 44.7964 | 6.42152 | 30
84.94867 | 44.7976 | 6.41901 | 30
84.99867 | 44.7854 | 6.41999 | 30
85.04867 | 44.7792 | 6.40894 | 30
85.09867 | 44.7905 | 6.42147 | 30
85.14867 | 44.792 | 6.41877 | 30
85.19867 | 44.7962 | 6.41646 | 30
85.24867 | 44.786 | 6.41164 | 30
85.29867 | 44.7888 | 6.41546 | 30
85.34867 | 44.7809 | 6.41325 | 30
85.39867 | 44.798 | 6.41494 | 30
85.44867 | 44.8021 | 6.41686 | 30
85.49867 | 44.7861 | 6.41365 | 30
85.54867 | 44.8076 | 6.42092 | 30
85.59867 | 44.8029 | 6.41594 | 30
85.64867 | 44.8034 | 6.41512 | 30
85.69867 | 44.8001 | 6.41504 | 30
85.74867 | 44.806 | 6.41829 | 30
85.79867 | 44.8028 | 6.41711 | 30
85.84867 | 44.8037 | 6.42053 | 30
85.89867 | 44.8147 | 6.41622 | 30
85.94867 | 44.8108 | 6.42447 | 30
85.99867 | 44.8272 | 6.43088 | 30
86.04867 | 44.8201 | 6.42207 | 30
86.09867 | 44.8046 | 6.41934 | 30
86.14867 | 44.8006 | 6.41802 | 30
86.19867 | 44.8078 | 6.41616 | 30
86.24867 | 44.8009 | 6.41483 | 30
86.29867 | 44.8158 | 6.41658 | 30
86.34867 | 44.7991 | 6.41562 | 30
86.39867 | 44.8061 | 6.41875 | 30
86.44867 | 44.8128 | 6.41878 | 30
86.49867 | 44.8047 | 6.41537 | 30
86.54867 | 44.8048 | 6.41757 | 30
86.59867 | 44.8139 | 6.41358 | 30
86.64867 | 44.8166 | 6.4172 | 30
86.69867 | 44.8303 | 6.42988 | 30
86.74867 | 44.8413 | 6.42752 | 30
86.79867 | 44.8499 | 6.43027 | 30
86.84867 | 44.8175 | 6.41782 | 30
86.89867 | 44.8085 | 6.41969 | 30
86.94867 | 44.8088 | 6.41239 | 30
86.99867 | 44.8154 | 6.41964 | 30
87.04867 | 44.8196 | 6.4178 | 30
87.09867 | 44.8328 | 6.41857 | 30
87.14867 | 44.8411 | 6.42535 | 30
87.19867 | 44.8447 | 6.42573 | 30
87.24867 | 44.816 | 6.41663 | 30
87.29867 | 44.8145 | 6.4175 | 30
87.34867 | 44.8157 | 6.41713 | 30
87.39867 | 44.8144 | 6.41336 | 30
87.44867 | 44.8286 | 6.42039 | 30
87.49867 | 44.8249 | 6.41689 | 30
87.54867 | 44.8236 | 6.41623 | 30
87.59867 | 44.8288 | 6.41581 | 30
87.64867 | 44.8226 | 6.41501 | 30
87.69867 | 44.8235 | 6.41389 | 30
87.74867 | 44.8219 | 6.41729 | 30
87.79867 | 44.8088 | 6.40579 | 30
87.84867 | 44.8383 | 6.41581 | 30
87.89867 | 44.8332 | 6.41443 | 30
87.94867 | 44.8198 | 6.41436 | 30
87.99867 | 44.8391 | 6.42202 | 30
88.04867 | 44.8376 | 6.41815 | 30
88.09867 | 44.8307 | 6.41232 | 30
88.14867 | 44.8248 | 6.41276 | 30
88.19867 | 44.8287 | 6.41539 | 30
88.24867 | 44.8517 | 6.41987 | 30
88.29867 | 44.8378 | 6.41477 | 30
88.34867 | 44.8268 | 6.41088 | 30
88.39867 | 44.8342 | 6.4123 | 30
88.44867 | 44.8175 | 6.41004 | 30
88.49867 | 44.8525 | 6.41778 | 30
88.54867 | 44.8281 | 6.40804 | 30
88.59867 | 44.8341 | 6.40548 | 30
88.64867 | 44.847 | 6.41896 | 30
88.69867 | 44.8443 | 6.41707 | 30
88.74867 | 44.8413 | 6.41555 | 30
88.79867 | 44.8409 | 6.4157 | 30
88.84867 | 44.8436 | 6.4106 | 30
88.89867 | 44.8412 | 6.41454 | 30
88.94867 | 44.8422 | 6.4069 | 30
88.99867 | 44.8431 | 6.4149 | 30
89.04867 | 44.8435 | 6.41123 | 30
89.09867 | 44.8474 | 6.40979 | 30
89.14867 | 44.854 | 6.4173 | 30
89.19867 | 44.8365 | 6.40509 | 30
89.24867 | 44.8525 | 6.41145 | 30
89.29867 | 44.8628 | 6.41232 | 30
89.34867 | 44.8615 | 6.41009 | 30
89.39867 | 44.8514 | 6.41039 | 30
89.44867 | 44.846 | 6.40913 | 30
89.49867 | 44.8527 | 6.41308 | 30
89.54867 | 44.8536 | 6.41266 | 30
89.59867 | 44.8528 | 6.40617 | 30
89.64867 | 44.8607 | 6.41395 | 30
89.69867 | 44.8558 | 6.41246 | 30
89.74867 | 44.85 | 6.41147 | 30
89.79867 | 44.862 | 6.40908 | 30
89.84867 | 44.8531 | 6.40855 | 30
89.89867 | 44.8605 | 6.41063 | 30
89.94867 | 44.8564 | 6.40912 | 30
89.99867 | 44.8624 | 6.41373 | 30
90.04867 | 44.8936 | 6.41982 | 30
90.09867 | 44.8872 | 6.42228 | 30
90.14867 | 44.8829 | 6.42123 | 30
90.19867 | 44.851 | 6.40768 | 30
90.24867 | 44.8597 | 6.41468 | 30
90.29867 | 44.8529 | 6.40592 | 30
90.34867 | 44.8446 | 6.40716 | 30
90.39867 | 44.8599 | 6.40596 | 30
90.44867 | 44.8589 | 6.41176 | 30
90.49867 | 44.8613 | 6.41425 | 30
90.54867 | 44.8737 | 6.40663 | 30
90.59867 | 44.8717 | 6.41795 | 30
90.64867 | 44.8631 | 6.41124 | 30
90.69867 | 44.8757 | 6.41293 | 30
90.74867 | 44.87 | 6.4166 | 30
90.79867 | 44.872 | 6.4132 | 30
90.84867 | 44.869 | 6.41251 | 30
90.89867 | 44.868 | 6.41629 | 30
90.94867 | 44.8756 | 6.41453 | 30
90.99867 | 44.8678 | 6.41262 | 30
91.04867 | 44.8718 | 6.41308 | 30
91.09867 | 44.8684 | 6.41225 | 30
91.14867 | 44.8734 | 6.40848 | 30
91.19867 | 44.8835 | 6.41886 | 30
91.24867 | 44.8718 | 6.41138 | 30
91.29867 | 44.8681 | 6.41097 | 30
91.34867 | 44.8704 | 6.41142 | 30
91.39867 | 44.8743 | 6.40981 | 30
91.44867 | 44.8683 | 6.4068 | 30
91.49867 | 44.879 | 6.4147 | 30
91.54867 | 44.8626 | 6.40583 | 30
91.59867 | 44.8718 | 6.4126 | 30
91.64867 | 44.8865 | 6.41256 | 30
91.69867 | 44.8878 | 6.41292 | 30
91.74867 | 44.8723 | 6.40726 | 30
91.79867 | 44.8743 | 6.41203 | 30
91.84867 | 44.883 | 6.41215 | 30
91.89867 | 44.884 | 6.40612 | 30
91.94867 | 44.8737 | 6.41393 | 30
91.99867 | 44.8809 | 6.40717 | 30
92.04867 | 44.8641 | 6.40504 | 30
92.09867 | 44.8728 | 6.41043 | 30
92.14867 | 44.889 | 6.40945 | 30
92.19867 | 44.8771 | 6.40299 | 30
92.24867 | 44.9064 | 6.41861 | 30
92.29867 | 44.8992 | 6.40879 | 30
92.34867 | 44.8826 | 6.41003 | 30
92.39867 | 44.8951 | 6.41093 | 30
92.44867 | 44.8816 | 6.40123 | 30
92.49867 | 44.8807 | 6.4064 | 30
92.54867 | 44.8895 | 6.40839 | 30
92.59867 | 44.8948 | 6.40404 | 30
92.64867 | 44.8801 | 6.40536 | 30
92.69867 | 44.8629 | 6.40376 | 30
92.74867 | 44.8991 | 6.40835 | 30
92.79867 | 44.8853 | 6.41181 | 30
92.84867 | 44.8587 | 6.39825 | 30
92.89867 | 44.8869 | 6.40942 | 30
92.94867 | 44.8949 | 6.40542 | 30
92.99867 | 44.8861 | 6.4052 | 30
93.04867 | 44.8997 | 6.40838 | 30
93.09867 | 44.8908 | 6.40415 | 30
93.14867 | 44.8955 | 6.41071 | 30
93.19867 | 44.9003 | 6.40747 | 30
93.24867 | 44.8896 | 6.40221 | 30
93.29867 | 44.8957 | 6.41294 | 30
93.34867 | 44.8912 | 6.40102 | 30
93.39867 | 44.8947 | 6.41133 | 30
93.44867 | 44.9086 | 6.40606 | 30
93.49867 | 44.9184 | 6.4067 | 30
93.54867 | 44.8961 | 6.4075 | 30
93.59867 | 44.9104 | 6.40743 | 30
93.64867 | 44.9155 | 6.40765 | 30
93.69867 | 44.9088 | 6.40674 | 30
93.74867 | 44.9265 | 6.40355 | 30
93.79867 | 44.9029 | 6.40418 | 30
93.84867 | 44.9249 | 6.40544 | 30
93.89867 | 44.9026 | 6.40676 | 30
93.94867 | 44.9303 | 6.41011 | 30
93.99867 | 44.9108 | 6.40401 | 30
94.04867 | 44.92 | 6.41369 | 30
94.09867 | 44.9175 | 6.40567 | 30
94.14867 | 44.9042 | 6.40619 | 30
94.19867 | 44.9145 | 6.4054 | 30
94.24867 | 44.9203 | 6.40086 | 30
94.29867 | 44.9107 | 6.40744 | 30
94.34867 | 44.9285 | 6.40714 | 30
94.39867 | 44.929 | 6.40816 | 30
94.44867 | 44.9101 | 6.40201 | 30
94.49867 | 44.9231 | 6.40551 | 30
94.54867 | 44.927 | 6.41449 | 30
94.59867 | 44.9097 | 6.40425 | 30
94.64867 | 44.9084 | 6.40577 | 30
94.69867 | 44.9197 | 6.40279 | 30
94.74867 | 44.9234 | 6.40926 | 30
94.79867 | 44.9261 | 6.40145 | 30
94.84867 | 44.9162 | 6.4021 | 30
94.89867 | 44.931 | 6.41168 | 30
94.94867 | 44.9258 | 6.40537 | 30
94.99867 | 44.9313 | 6.40835 | 30
95.04867 | 44.9232 | 6.40835 | 30
95.09867 | 44.9271 | 6.40822 | 30
95.14867 | 44.9137 | 6.39951 | 30
95.19867 | 44.937 | 6.40926 | 30
95.24867 | 44.9387 | 6.40836 | 30
95.29867 | 44.9278 | 6.40832 | 30
95.34867 | 44.9163 | 6.40423 | 30
95.39867 | 44.9307 | 6.40898 | 30
95.44867 | 44.9312 | 6.40452 | 30
95.49867 | 44.9329 | 6.40861 | 30
95.54867 | 44.9288 | 6.40298 | 30
95.59867 | 44.9333 | 6.40329 | 30
95.64867 | 44.9256 | 6.40493 | 30
95.69867 | 44.9314 | 6.40857 | 30
95.74867 | 44.9316 | 6.40626 | 30
95.79867 | 44.9356 | 6.40524 | 30
95.84867 | 44.9441 | 6.40833 | 30
95.89867 | 44.9204 | 6.40246 | 30
95.94867 | 44.9223 | 6.4059 | 30
95.99867 | 44.9289 | 6.41266 | 30
96.04867 | 44.9372 | 6.40057 | 30
96.09867 | 44.9307 | 6.40366 | 30
96.14867 | 44.9419 | 6.41154 | 30
96.19867 | 44.9325 | 6.4019 | 30
96.24867 | 44.9333 | 6.40222 | 30
96.29867 | 44.942 | 6.40923 | 30
96.34867 | 44.9661 | 6.41403 | 30
96.39867 | 44.9339 | 6.40588 | 30
96.44867 | 44.9409 | 6.40216 | 30
96.49867 | 44.9297 | 6.40222 | 30
96.54867 | 44.949 | 6.40492 | 30
96.59867 | 44.9416 | 6.403 | 30
96.64867 | 44.9407 | 6.40462 | 30
96.69867 | 44.9369 | 6.40709 | 30
96.74867 | 44.9534 | 6.40805 | 30
96.79867 | 44.9474 | 6.40867 | 30
96.84867 | 44.94 | 6.40117 | 30
96.89867 | 44.9569 | 6.40079 | 30
96.94867 | 44.9534 | 6.40923 | 30
96.99867 | 44.9458 | 6.40037 | 30
97.04867 | 44.9504 | 6.40623 | 30
97.09867 | 44.9548 | 6.40153 | 30
97.14867 | 44.9498 | 6.40471 | 30
97.19867 | 44.9566 | 6.40405 | 30
97.24867 | 44.9407 | 6.39909 | 30
97.29867 | 44.9546 | 6.41114 | 30
97.34867 | 44.9601 | 6.39817 | 30
97.39867 | 44.9586 | 6.39918 | 30
97.44867 | 44.9303 | 6.40039 | 30
97.49867 | 44.9518 | 6.40173 | 30
97.54867 | 44.9498 | 6.40751 | 30
97.59867 | 44.9563 | 6.40258 | 30
97.64867 | 44.9656 | 6.39878 | 30
97.69867 | 44.952 | 6.39831 | 30
97.74867 | 44.9245 | 6.39033 | 30
97.79867 | 44.9532 | 6.40397 | 30
97.84867 | 44.9642 | 6.40134 | 30
97.89867 | 44.9647 | 6.40041 | 30
97.94867 | 44.9569 | 6.40487 | 30
97.99867 | 44.9588 | 6.39556 | 30
98.04867 | 44.9551 | 6.40315 | 30
98.09867 | 44.9614 | 6.40556 | 30
98.14867 | 44.9804 | 6.40318 | 30
98.19867 | 44.9682 | 6.40434 | 30
98.24867 | 44.9707 | 6.40402 | 30
98.29867 | 44.9463 | 6.39573 | 30
98.34867 | 44.9285 | 6.39372 | 30
98.39867 | 44.9588 | 6.39721 | 30
98.44867 | 44.9832 | 6.40308 | 30
98.49867 | 44.979 | 6.40623 | 30
98.54867 | 44.9598 | 6.39969 | 30
98.59867 | 44.9659 | 6.4006 | 30
98.64867 | 44.9592 | 6.40438 | 30
98.69867 | 44.9636 | 6.40067 | 30
98.74867 | 44.9834 | 6.4077 | 30
98.79867 | 44.9796 | 6.40187 | 30
98.84867 | 44.9881 | 6.40846 | 30
98.89867 | 44.9709 | 6.40039 | 30
98.94867 | 44.9556 | 6.39881 | 30
98.99867 | 44.9662 | 6.39915 | 30
99.04867 | 44.9755 | 6.40187 | 30
99.09867 | 44.9773 | 6.40342 | 30
99.14867 | 44.9906 | 6.40874 | 30
99.19867 | 44.9809 | 6.40498 | 30
99.24867 | 44.9777 | 6.40363 | 30
99.29867 | 44.9931 | 6.40958 | 30
99.34867 | 44.9755 | 6.40652 | 30
99.39867 | 44.9843 | 6.40773 | 30
99.44867 | 44.9725 | 6.40648 | 30
99.49867 | 44.9798 | 6.40234 | 30
99.54867 | 44.9834 | 6.40432 | 30
99.59867 | 44.9867 | 6.40335 | 30
99.64867 | 44.9841 | 6.40563 | 30
99.69867 | 44.9697 | 6.39828 | 30
99.74867 | 44.9844 | 6.40695 | 30
99.79867 | 45.0184 | 6.40733 | 30
99.84867 | 44.9851 | 6.39957 | 30
99.89867 | 44.9849 | 6.40383 | 30
99.94867 | 44.988 | 6.40092 | 30
99.99867 | 44.9648 | 6.39581 | 30
100.04848 | 43.885 | 6.29518 | 50
100.09848 | 43.889 | 6.29914 | 50
100.14848 | 43.8368 | 6.29652 | 50
100.19848 | 43.8394 | 6.29176 | 50
100.24848 | 43.8299 | 6.29738 | 50
100.29848 | 43.8121 | 6.28572 | 50
100.34848 | 43.8101 | 6.2849 | 50
100.39848 | 43.77 | 6.28459 | 50
100.44848 | 43.7965 | 6.28119 | 50
100.49848 | 43.7924 | 6.29446 | 50
100.54848 | 43.798 | 6.28965 | 50
100.59848 | 43.7756 | 6.28591 | 50
100.64848 | 43.7892 | 6.28792 | 50
100.69848 | 43.7828 | 6.28058 | 50
100.74848 | 43.7684 | 6.28491 | 50
100.79848 | 43.7597 | 6.28347 | 50
100.84848 | 43.7457 | 6.28082 | 50
100.89848 | 43.7244 | 6.26814 | 50
100.94848 | 43.7192 | 6.273 | 50
100.99848 | 43.7442 | 6.28184 | 50
101.04848 | 43.7384 | 6.27794 | 50
101.09848 | 43.7168 | 6.27548 | 50
101.14848 | 43.7367 | 6.28584 | 50
101.19848 | 43.7255 | 6.28428 | 50
101.24848 | 43.7288 | 6.28023 | 50
101.29848 | 43.7155 | 6.28017 | 50
101.34848 | 43.7186 | 6.27906 | 50
101.39848 | 43.709 | 6.28308 | 50
101.44848 | 43.6975 | 6.27885 | 50
101.49848 | 43.6999 | 6.28068 | 50
101.54848 | 43.6961 | 6.27922 | 50
101.59848 | 43.6847 | 6.27313 | 50
101.64848 | 43.7044 | 6.28044 | 50
101.69847 | 43.6744 | 6.27174 | 50
101.74847 | 43.6723 | 6.27725 | 50
101.79847 | 43.6962 | 6.28539 | 50
101.84847 | 43.6448 | 6.2683 | 50
101.89847 | 43.6779 | 6.27639 | 50
101.94847 | 43.6685 | 6.28137 | 50
101.99847 | 43.665 | 6.27493 | 50
102.04847 | 43.6512 | 6.27222 | 50
102.09847 | 43.6699 | 6.28178 | 50
102.14847 | 43.641 | 6.2657 | 50
102.19847 | 43.6062 | 6.26326 | 50
102.24847 | 43.6084 | 6.26298 | 50
102.29847 | 43.6359 | 6.27272 | 50
102.34847 | 43.6232 | 6.27297 | 50
102.39847 | 43.6387 | 6.27749 | 50
102.44847 | 43.6208 | 6.2693 | 50
102.49847 | 43.6223 | 6.27049 | 50
102.54847 | 43.6133 | 6.26807 | 50
102.59847 | 43.5842 | 6.25448 | 50
102.64847 | 43.5881 | 6.26699 | 50
102.69847 | 43.5896 | 6.26857 | 50
102.74847 | 43.6088 | 6.26835 | 50
102.79847 | 43.6263 | 6.28135 | 50
102.84847 | 43.6399 | 6.28175 | 50
102.89847 | 43.6053 | 6.27129 | 50
102.94847 | 43.584 | 6.2648 | 50
102.99847 | 43.5634 | 6.25795 | 50
103.04847 | 43.5548 | 6.25848 | 50
103.09847 | 43.553 | 6.25504 | 50
103.14847 | 43.5732 | 6.26493 | 50
103.19847 | 43.5884 | 6.2685 | 50
103.24847 | 43.5996 | 6.27379 | 50
103.29847 | 43.599 | 6.27269 | 50
103.34848 | 43.5768 | 6.2655 | 50
103.39848 | 43.5605 | 6.26459 | 50
103.44848 | 43.5511 | 6.25529 | 50
103.49848 | 43.5496 | 6.26223 | 50
103.54848 | 43.5393 | 6.25528 | 50
103.59848 | 43.5489 | 6.25897 | 50
103.64848 | 43.5019 | 6.24795 | 50
103.69848 | 43.4906 | 6.24314 | 50
103.74848 | 43.5193 | 6.25283 | 50
103.79848 | 43.5307 | 6.25573 | 50
103.84848 | 43.5529 | 6.26696 | 50
103.89848 | 43.5624 | 6.27085 | 50
103.94848 | 43.5508 | 6.2654 | 50
103.99848 | 43.5452 | 6.26749 | 50
104.04848 | 43.5111 | 6.25091 | 50
104.09848 | 43.4913 | 6.2461 | 50
104.14848 | 43.4821 | 6.24896 | 50
104.19848 | 43.4896 | 6.2475 | 50
104.24848 | 43.5046 | 6.25802 | 50
104.29848 | 43.5275 | 6.26287 | 50
104.34848 | 43.5475 | 6.26395 | 50
104.39848 | 43.4998 | 6.26134 | 50
104.44848 | 43.5449 | 6.26638 | 50
104.49848 | 43.4867 | 6.25413 | 50
104.54848 | 43.485 | 6.25261 | 50
104.59848 | 43.5016 | 6.25429 | 50
104.64848 | 43.4652 | 6.24787 | 50
104.69848 | 43.4854 | 6.25386 | 50
104.74848 | 43.4734 | 6.2545 | 50
104.79848 | 43.4863 | 6.25561 | 50
104.84848 | 43.5004 | 6.25913 | 50
104.89848 | 43.4764 | 6.24559 | 50
104.94848 | 43.4693 | 6.24758 | 50
104.99848 | 43.4566 | 6.25606 | 50
105.04848 | 43.4613 | 6.24905 | 50
105.09848 | 43.4673 | 6.25158 | 50
105.14848 | 43.4553 | 6.25218 | 50
105.19848 | 43.4546 | 6.25418 | 50
105.24848 | 43.4322 | 6.24171 | 50
105.29848 | 43.4384 | 6.24492 | 50
105.34848 | 43.4507 | 6.2468 | 50
105.39848 | 43.455 | 6.25511 | 50
105.44848 | 43.4445 | 6.24579 | 50
105.49848 | 43.4625 | 6.25742 | 50
105.54848 | 43.4626 | 6.25378 | 50
105.59848 | 43.4393 | 6.24722 | 50
105.64848 | 43.436 | 6.25063 | 50
105.69848 | 43.4214 | 6.24437 | 50
105.74848 | 43.4399 | 6.24504 | 50
105.79848 | 43.4355 | 6.24877 | 50
105.84848 | 43.3908 | 6.23426 | 50
105.89848 | 43.404 | 6.23918 | 50
105.94848 | 43.4286 | 6.25144 | 50
105.99848 | 43.4331 | 6.25374 | 50
106.04848 | 43.4601 | 6.26129 | 50
106.09848 | 43.406 | 6.24936 | 50
106.14848 | 43.4346 | 6.25227 | 50
106.19848 | 43.3905 | 6.23804 | 50
106.24848 | 43.3676 | 6.23424 | 50
106.29848 | 43.4087 | 6.24456 | 50
106.34848 | 43.3831 | 6.2398 | 50
106.39848 | 43.4059 | 6.24977 | 50
106.44848 | 43.4115 | 6.24142 | 50
106.49848 | 43.3759 | 6.23376 | 50
106.54848 | 43.3878 | 6.24122 | 50
106.59848 | 43.3415 | 6.22548 | 50
106.64848 | 43.3773 | 6.23827 | 50
106.69848 | 43.3824 | 6.24057 | 50
106.74848 | 43.3856 | 6.24599 | 50
106.79848 | 43.4074 | 6.24735 | 50
106.84848 | 43.3657 | 6.2399 | 50
106.89848 | 43.3404 | 6.22601 | 50
106.94848 | 43.3468 | 6.2287 | 50
106.99848 | 43.3957 | 6.24754 | 50
107.04848 | 43.3774 | 6.24214 | 50
107.09848 | 43.3697 | 6.24182 | 50
107.14848 | 43.3742 | 6.23476 | 50
107.19848 | 43.3658 | 6.24013 | 50
107.24848 | 43.3687 | 6.23476 | 50
107.29848 | 43.3481 | 6.23768 | 50
107.34848 | 43.3647 | 6.23099 | 50
107.39848 | 43.3625 | 6.23494 | 50
107.44848 | 43.3691 | 6.23575 | 50
107.49848 | 43.3839 | 6.23833 | 50
107.54848 | 43.3604 | 6.23521 | 50
107.59848 | 43.3601 | 6.23673 | 50
107.64848 | 43.3678 | 6.24272 | 50
107.69848 | 43.3492 | 6.23387 | 50
107.74848 | 43.35 | 6.23315 | 50
107.79848 | 43.3444 | 6.23721 | 50
107.84848 | 43.3557 | 6.23796 | 50
107.89848 | 43.3349 | 6.23725 | 50
107.94848 | 43.3333 | 6.22707 | 50
107.99848 | 43.3425 | 6.23299 | 50
108.04848 | 43.3482 | 6.23886 | 50
108.09848 | 43.3482 | 6.23505 | 50
108.14848 | 43.3409 | 6.23597 | 50
108.19848 | 43.3254 | 6.22905 | 50
108.24848 | 43.3401 | 6.23262 | 50
108.29848 | 43.3209 | 6.23947 | 50
108.34848 | 43.3333 | 6.22983 | 50
108.39848 | 43.3345 | 6.2306 | 50
108.44848 | 43.3269 | 6.22571 | 50
108.49848 | 43.3291 | 6.22583 | 50
108.54848 | 43.3269 | 6.23649 | 50
108.59848 | 43.3137 | 6.22692 | 50
108.64848 | 43.3261 | 6.22621 | 50
108.69848 | 43.3216 | 6.23092 | 50
108.74848 | 43.3205 | 6.22752 | 50
108.79848 | 43.3121 | 6.23221 | 50
108.84848 | 43.3176 | 6.22673 | 50
108.89848 | 43.3034 | 6.22454 | 50
108.94848 | 43.3138 | 6.22776 | 50
108.99848 | 43.317 | 6.22539 | 50
109.04848 | 43.3109 | 6.22657 | 50
109.09848 | 43.3168 | 6.23267 | 50
109.14848 | 43.3115 | 6.2307 | 50
109.19848 | 43.3219 | 6.22856 | 50
109.24848 | 43.3155 | 6.22888 | 50
109.29848 | 43.3107 | 6.2304 | 50
109.34848 | 43.3135 | 6.22642 | 50
109.39848 | 43.2963 | 6.2291 | 50
109.44848 | 43.3124 | 6.22933 | 50
109.49848 | 43.2937 | 6.21987 | 50
109.54848 | 43.2783 | 6.22079 | 50
109.59848 | 43.2814 | 6.22148 | 50
109.64848 | 43.2895 | 6.22354 | 50
109.69848 | 43.2976 | 6.22906 | 50
109.74848 | 43.3452 | 6.23711 | 50
109.79848 | 43.3241 | 6.23233 | 50
109.84848 | 43.2885 | 6.22779 | 50
109.89848 | 43.2931 | 6.22767 | 50
109.94848 | 43.278 | 6.22091 | 50
109.99848 | 43.2828 | 6.22444 | 50
110.04848 | 43.2864 | 6.22581 | 50
110.09848 | 43.2712 | 6.22075 | 50
110.14848 | 43.2775 | 6.22083 | 50
110.19848 | 43.2784 | 6.21996 | 50
110.24848 | 43.2819 | 6.22282 | 50
110.29848 | 43.2812 | 6.22836 | 50
110.34848 | 43.2799 | 6.22398 | 50
110.39848 | 43.2583 | 6.21798 | 50
110.44848 | 43.2653 | 6.22127 | 50
110.49848 | 43.2717 | 6.22385 | 50
110.54848 | 43.2729 | 6.22945 | 50
110.59848 | 43.2741 | 6.21842 | 50
110.64848 | 43.2678 | 6.21716 | 50
110.69848 | 43.267 | 6.22065 | 50
110.74848 | 43.2788 | 6.22839 | 50
110.79848 | 43.269 | 6.21719 | 50
110.84848 | 43.2645 | 6.21597 | 50
110.89848 | 43.2658 | 6.2201 | 50
110.94848 | 43.2608 | 6.22061 | 50
110.99848 | 43.2619 | 6.22158 | 50
111.04848 | 43.2654 | 6.22005 | 50
111.09848 | 43.2509 | 6.21784 | 50
111.14848 | 43.2653 | 6.22136 | 50
111.19848 | 43.2453 | 6.21129 | 50
111.24848 | 43.2464 | 6.21634 | 50
111.29848 | 43.2249 | 6.208 | 50
111.34848 | 43.244 | 6.22091 | 50
111.39848 | 43.281 | 6.22758 | 50
111.44848 | 43.2807 | 6.22649 | 50
111.49848 | 43.273 | 6.22226 | 50
111.54848 | 43.253 | 6.21644 | 50
111.59848 | 43.2458 | 6.21554 | 50
111.64848 | 43.238 | 6.2108 | 50
111.69848 | 43.2587 | 6.2213 | 50
111.74848 | 43.254 | 6.21706 | 50
111.79848 | 43.27 | 6.22139 | 50
111.84848 | 43.2421 | 6.21265 | 50
111.89848 | 43.2435 | 6.21216 | 50
111.94848 | 43.2402 | 6.21439 | 50
111.99848 | 43.2332 | 6.21222 | 50
112.04848 | 43.2444 | 6.21416 | 50
112.09848 | 43.2461 | 6.21139 | 50
112.14848 | 43.2437 | 6.21379 | 50
112.19848 | 43.2505 | 6.21587 | 50
112.24848 | 43.2411 | 6.21079 | 50
112.29848 | 43.2631 | 6.2213 | 50
112.34848 | 43.2657 | 6.2148 | 50
112.39848 | 43.243 | 6.21168 | 50
112.44848 | 43.2314 | 6.21535 | 50
112.49848 | 43.2293 | 6.20373 | 50
112.54848 | 43.2423 | 6.20709 | 50
112.59848 | 43.2392 | 6.21491 | 50
112.64848 | 43.232 | 6.20741 | 50
112.69848 | 43.2348 | 6.20825 | 50
112.74848 | 43.2436 | 6.21433 | 50
112.79848 | 43.2352 | 6.2074 | 50
112.84848 | 43.2349 | 6.21069 | 50
112.89848 | 43.2278 | 6.20486 | 50
112.94848 | 43.2283 | 6.20854 | 50
112.99848 | 43.2353 | 6.2063 | 50
113.04848 | 43.2417 | 6.21365 | 50
113.09848 | 43.2348 | 6.20737 | 50
113.14848 | 43.2346 | 6.20723 | 50
113.19848 | 43.2288 | 6.21375 | 50
113.24848 | 43.2295 | 6.20548 | 50
113.29848 | 43.2238 | 6.21253 | 50
113.34848 | 43.2294 | 6.21067 | 50
113.39848 | 43.2226 | 6.20549 | 50
113.44848 | 43.2101 | 6.20396 | 50
113.49848 | 43.2148 | 6.20699 | 50
113.54848 | 43.2216 | 6.20356 | 50
113.59848 | 43.2252 | 6.20719 | 50
113.64848 | 43.2424 | 6.20915 | 50
113.69848 | 43.2222 | 6.20912 | 50
113.74848 | 43.2325 | 6.20844 | 50
113.79848 | 43.2325 | 6.21036 | 50
113.84848 | 43.2163 | 6.204 | 50
113.89848 | 43.2332 | 6.20824 | 50
113.94848 | 43.2105 | 6.20416 | 50
113.99848 | 43.2208 | 6.21038 | 50
114.04848 | 43.2194 | 6.20689 | 50
114.09848 | 43.2243 | 6.20708 | 50
114.14848 | 43.2291 | 6.20339 | 50
114.19848 | 43.2069 | 6.20711 | 50
114.24848 | 43.2177 | 6.20572 | 50
114.29848 | 43.2235 | 6.20736 | 50
114.34848 | 43.2218 | 6.20809 | 50
114.39848 | 43.228 | 6.20835 | 50
114.44848 | 43.2263 | 6.20946 | 50
114.49848 | 43.2174 | 6.20904 | 50
114.54848 | 43.2174 | 6.20532 | 50
114.59848 | 43.2395 | 6.21598 | 50
114.64848 | 43.2271 | 6.2081 | 50
114.69848 | 43.2029 | 6.19939 | 50
114.74848 | 43.2017 | 6.20083 | 50
114.79848 | 43.2056 | 6.20117 | 50
114.84848 | 43.2252 | 6.21838 | 50
114.89848 | 43.2506 | 6.21683 | 50
114.94848 | 43.2249 | 6.20342 | 50
114.99848 | 43.2348 | 6.21155 | 50
115.04848 | 43.207 | 6.20338 | 50
115.09848 | 43.1927 | 6.19342 | 50
115.14848 | 43.1749 | 6.19148 | 50
115.19848 | 43.1903 | 6.20123 | 50
115.24848 | 43.2169 | 6.20642 | 50
115.29848 | 43.2314 | 6.21362 | 50
115.34848 | 43.2379 | 6.21473 | 50
115.39848 | 43.2424 | 6.21411 | 50
115.44848 | 43.2114 | 6.20037 | 50
115.49848 | 43.1945 | 6.19715 | 50
115.54848 | 43.1832 | 6.19075 | 50
115.59848 | 43.173 | 6.19063 | 50
115.64848 | 43.194 | 6.19825 | 50
115.69848 | 43.217 | 6.20645 | 50
115.74848 | 43.2032 | 6.20671 | 50
115.79848 | 43.2104 | 6.20218 | 50
115.84848 | 43.1839 | 6.19358 | 50
115.89848 | 43.2071 | 6.20225 | 50
115.94848 | 43.2151 | 6.20732 | 50
115.99848 | 43.1983 | 6.19918 | 50
116.04848 | 43.2067 | 6.19854 | 50
116.09848 | 43.2039 | 6.20395 | 50
116.14848 | 43.2013 | 6.2016 | 50
116.19848 | 43.1978 | 6.20178 | 50
116.24848 | 43.2242 | 6.20457 | 50
116.29848 | 43.2339 | 6.20558 | 50
116.34848 | 43.2389 | 6.21885 | 50
116.39848 | 43.2198 | 6.19796 | 50
116.44848 | 43.2049 | 6.19602 | 50
116.49848 | 43.1719 | 6.19024 | 50
116.54848 | 43.1629 | 6.18446 | 50
116.59848 | 43.2066 | 6.20377 | 50
116.64848 | 43.1965 | 6.19387 | 50
116.6985 | 43.2177 | 6.20513 | 50
116.7485 | 43.2261 | 6.20447 | 50
116.7985 | 43.2308 | 6.20355 | 50
116.8485 | 43.2152 | 6.20629 | 50
116.8985 | 43.2083 | 6.19381 | 50
116.9485 | 43.2034 | 6.20193 | 50
116.9985 | 43.2124 | 6.19327 | 50
117.0485 | 43.2033 | 6.19452 | 50
117.0985 | 43.1944 | 6.1956 | 50
117.1485 | 43.1948 | 6.18995 | 50
117.1985 | 43.1956 | 6.19643 | 50
117.2485 | 43.2056 | 6.19406 | 50
117.2985 | 43.2205 | 6.19939 | 50
117.3485 | 43.2153 | 6.20568 | 50
117.3985 | 43.2188 | 6.19305 | 50
117.4485 | 43.2339 | 6.20687 | 50
117.4985 | 43.2017 | 6.19732 | 50
117.5485 | 43.1981 | 6.19053 | 50
117.5985 | 43.1718 | 6.18669 | 50
117.6485 | 43.1626 | 6.17957 | 50
117.6985 | 43.1665 | 6.18781 | 50
117.7485 | 43.2074 | 6.19346 | 50
117.7985 | 43.2332 | 6.20397 | 50
117.8485 | 43.2318 | 6.20876 | 50
117.8985 | 43.2221 | 6.20247 | 50
117.9485 | 43.2056 | 6.19844 | 50
117.9985 | 43.1938 | 6.18897 | 50
118.0485 | 43.1666 | 6.17998 | 50
118.0985 | 43.1595 | 6.18341 | 50
118.1485 | 43.1812 | 6.18464 | 50
118.1985 | 43.2123 | 6.19973 | 50
118.2485 | 43.2317 | 6.20459 | 50
118.2985 | 43.2349 | 6.19792 | 50
118.3485 | 43.2119 | 6.20334 | 50
118.3985 | 43.2139 | 6.19395 | 50
118.4485 | 43.1717 | 6.18754 | 50
118.4985 | 43.1555 | 6.17783 | 50
118.5485 | 43.163 | 6.18025 | 50
118.5985 | 43.169 | 6.18319 | 50
118.6485 | 43.2191 | 6.20613 | 50
118.6985 | 43.2283 | 6.20037 | 50
118.7485 | 43.222 | 6.20162 | 50
118.7985 | 43.2088 | 6.20048 | 50
118.8485 | 43.1904 | 6.19149 | 50
118.8985 | 43.1771 | 6.18769 | 50
118.9485 | 43.1675 | 6.18509 | 50
118.9985 | 43.1688 | 6.18423 | 50
119.0485 | 43.1845 | 6.19123 | 50
119.0985 | 43.2003 | 6.20096 | 50
119.1485 | 43.2288 | 6.20532 | 50
119.1985 | 43.2149 | 6.19823 | 50
119.2485 | 43.2045 | 6.19945 | 50
119.2985 | 43.1886 | 6.18785 | 50
119.3485 | 43.15 | 6.18192 | 50
119.3985 | 43.1576 | 6.18801 | 50
119.4485 | 43.1575 | 6.17807 | 50
119.4985 | 43.1894 | 6.19338 | 50
119.5485 | 43.2214 | 6.20003 | 50
119.5985 | 43.2094 | 6.19626 | 50
119.6485 | 43.2105 | 6.20044 | 50
119.6985 | 43.2083 | 6.19629 | 50
119.7485 | 43.171 | 6.18288 | 50
119.7985 | 43.1708 | 6.17786 | 50
119.8485 | 43.1649 | 6.18396 | 50
119.8985 | 43.1825 | 6.19274 | 50
119.9485 | 43.1997 | 6.19417 | 50
119.9985 | 43.2212 | 6.20102 | 50
120.0485 | 43.2184 | 6.20467 | 50
120.0985 | 43.2214 | 6.20019 | 50
120.1485 | 43.1901 | 6.18733 | 50
120.1985 | 43.1626 | 6.177 | 50
120.2485 | 43.1588 | 6.1831 | 50
120.2985 | 43.162 | 6.17992 | 50
120.3485 | 43.1889 | 6.1892 | 50
120.3985 | 43.2153 | 6.20016 | 50
120.4485 | 43.2326 | 6.19852 | 50
120.4985 | 43.2147 | 6.20136 | 50
120.5485 | 43.2077 | 6.19346 | 50
120.5985 | 43.1805 | 6.18095 | 50
120.6485 | 43.169 | 6.18101 | 50
120.6985 | 43.1643 | 6.17723 | 50
120.7485 | 43.1757 | 6.18699 | 50
120.7985 | 43.211 | 6.19052 | 50
120.8485 | 43.2271 | 6.19842 | 50
120.8985 | 43.2164 | 6.19466 | 50
120.9485 | 43.201 | 6.18722 | 50
120.9985 | 43.1971 | 6.18554 | 50
121.0485 | 43.1681 | 6.17396 | 50
121.0985 | 43.1612 | 6.1762 | 50
121.1485 | 43.1747 | 6.17989 | 50
121.1985 | 43.1985 | 6.18509 | 50
121.2485 | 43.213 | 6.19762 | 50
121.2985 | 43.2125 | 6.18651 | 50
121.3485 | 43.213 | 6.19188 | 50
121.3985 | 43.1891 | 6.18213 | 50
121.4485 | 43.1737 | 6.17357 | 50
121.4985 | 43.1533 | 6.17609 | 50
121.5485 | 43.175 | 6.17884 | 50
121.5985 | 43.1864 | 6.18861 | 50
121.6485 | 43.2124 | 6.18994 | 50
121.6985 | 43.2451 | 6.19708 | 50
121.7485 | 43.2204 | 6.18869 | 50
121.7985 | 43.2076 | 6.18617 | 50
121.8485 | 43.1902 | 6.18247 | 50
121.8985 | 43.1768 | 6.17302 | 50
121.9485 | 43.1899 | 6.18267 | 50
121.9985 | 43.2046 | 6.19126 | 50
122.0485 | 43.184 | 6.17681 | 50
122.0985 | 43.1686 | 6.1795 | 50
122.1485 | 43.2212 | 6.19092 | 50
122.1985 | 43.2274 | 6.19083 | 50
122.2485 | 43.1807 | 6.17849 | 50
122.2985 | 43.1692 | 6.17219 | 50
122.3485 | 43.1621 | 6.17695 | 50
122.3985 | 43.1827 | 6.18 | 50
122.4485 | 43.2081 | 6.18723 | 50
122.4985 | 43.2116 | 6.18739 | 50
122.5485 | 43.227 | 6.19202 | 50
122.5985 | 43.206 | 6.184 | 50
122.6485 | 43.1934 | 6.17888 | 50
122.6985 | 43.1868 | 6.17618 | 50
122.7485 | 43.165 | 6.17232 | 50
122.7985 | 43.1762 | 6.17768 | 50
122.8485 | 43.19 | 6.18409 | 50
122.8985 | 43.2132 | 6.18741 | 50
122.9485 | 43.2191 | 6.19218 | 50
122.9985 | 43.2221 | 6.18401 | 50
123.0485 | 43.208 | 6.18689 | 50
123.0985 | 43.1898 | 6.17969 | 50
123.1485 | 43.1574 | 6.16425 | 50
123.1985 | 43.172 | 6.17316 | 50
123.2485 | 43.1669 | 6.17225 | 50
123.2985 | 43.1982 | 6.18517 | 50
123.3485 | 43.2035 | 6.18518 | 50
123.3985 | 43.2017 | 6.18212 | 50
123.4485 | 43.1774 | 6.18033 | 50
123.4985 | 43.1754 | 6.17787 | 50
123.5485 | 43.2001 | 6.18526 | 50
123.5985 | 43.2195 | 6.18614 | 50
123.6485 | 43.2279 | 6.19601 | 50
123.6985 | 43.2265 | 6.19447 | 50
123.7485 | 43.1865 | 6.17418 | 50
123.7985 | 43.1796 | 6.17865 | 50
123.8485 | 43.1648 | 6.17074 | 50
123.8985 | 43.163 | 6.16772 | 50
123.9485 | 43.1874 | 6.17937 | 50
123.9985 | 43.2163 | 6.19142 | 50
124.0485 | 43.2457 | 6.19288 | 50
124.0985 | 43.2231 | 6.1898 | 50
124.1485 | 43.2103 | 6.18306 | 50
124.1985 | 43.2001 | 6.17813 | 50
124.2485 | 43.1711 | 6.17204 | 50
124.2985 | 43.1671 | 6.17078 | 50
124.3485 | 43.1762 | 6.16959 | 50
124.3985 | 43.1892 | 6.18295 | 50
124.4485 | 43.2197 | 6.18758 | 50
124.4985 | 43.2266 | 6.18545 | 50
124.5485 | 43.2225 | 6.18729 | 50
124.5985 | 43.2184 | 6.18155 | 50
124.6485 | 43.1878 | 6.17127 | 50
124.6985 | 43.1659 | 6.16822 | 50
124.7485 | 43.1762 | 6.16938 | 50
124.7985 | 43.1841 | 6.17188 | 50
124.8485 | 43.2075 | 6.17926 | 50
124.8985 | 43.2374 | 6.18773 | 50
124.9485 | 43.2296 | 6.18202 | 50
124.9985 | 43.2306 | 6.18647 | 50
125.0485 | 43.1887 | 6.174 | 50
125.0985 | 43.1836 | 6.16475 | 50
125.1485 | 43.1695 | 6.16812 | 50
125.1985 | 43.1772 | 6.16705 | 50
125.2485 | 43.2011 | 6.17501 | 50
125.2985 | 43.2106 | 6.18142 | 50
125.3485 | 43.2377 | 6.18428 | 50
125.3985 | 43.2335 | 6.18549 | 50
125.4485 | 43.201 | 6.17343 | 50
125.4985 | 43.1979 | 6.17713 | 50
125.5485 | 43.2254 | 6.18233 | 50
125.5985 | 43.2053 | 6.16795 | 50
125.6485 | 43.2084 | 6.17598 | 50
125.6985 | 43.1967 | 6.17067 | 50
125.7485 | 43.1958 | 6.17541 | 50
125.7985 | 43.208 | 6.1711 | 50
125.8485 | 43.2036 | 6.17474 | 50
125.8985 | 43.2083 | 6.17627 | 50
125.9485 | 43.2089 | 6.16955 | 50
125.9985 | 43.1919 | 6.16459 | 50
126.0485 | 43.1679 | 6.15533 | 50
126.0985 | 43.1806 | 6.16065 | 50
126.1485 | 43.2097 | 6.17641 | 50
126.1985 | 43.2255 | 6.18146 | 50
126.2485 | 43.2358 | 6.17973 | 50
126.2985 | 43.2397 | 6.18116 | 50
126.3485 | 43.2134 | 6.16789 | 50
126.3985 | 43.1835 | 6.16464 | 50
126.4485 | 43.1759 | 6.15939 | 50
126.4985 | 43.1808 | 6.16611 | 50
126.5485 | 43.2073 | 6.17185 | 50
126.5985 | 43.2266 | 6.17889 | 50
126.6485 | 43.2407 | 6.18499 | 50
126.6985 | 43.2287 | 6.17944 | 50
126.7485 | 43.2227 | 6.17634 | 50
126.7985 | 43.1995 | 6.16436 | 50
126.8485 | 43.1781 | 6.16917 | 50
126.8985 | 43.2135 | 6.17571 | 50
126.9485 | 43.1976 | 6.16112 | 50
126.9985 | 43.169 | 6.16409 | 50
127.0485 | 43.1879 | 6.16434 | 50
127.0985 | 43.2169 | 6.17134 | 50
127.1485 | 43.2417 | 6.18237 | 50
127.1985 | 43.2436 | 6.18339 | 50
127.2485 | 43.2248 | 6.17602 | 50
127.2985 | 43.2057 | 6.17121 | 50
127.3485 | 43.1947 | 6.16507 | 50
127.3985 | 43.2012 | 6.16839 | 50
127.4485 | 43.2123 | 6.17182 | 50
127.4985 | 43.2187 | 6.17167 | 50
127.5485 | 43.2284 | 6.17734 | 50
127.5985 | 43.2167 | 6.17338 | 50
127.6485 | 43.2099 | 6.17297 | 50
127.6985 | 43.2149 | 6.17612 | 50
127.7485 | 43.2107 | 6.17051 | 50
127.7985 | 43.2262 | 6.17984 | 50
127.8485 | 43.2057 | 6.16864 | 50
127.8985 | 43.2198 | 6.17359 | 50
127.9485 | 43.2224 | 6.17177 | 50
127.9985 | 43.2164 | 6.16926 | 50
128.0485 | 43.2103 | 6.16626 | 50
128.0985 | 43.2258 | 6.17577 | 50
128.1485 | 43.21 | 6.16932 | 50
128.1985 | 43.2127 | 6.1745 | 50
128.2485 | 43.2136 | 6.1692 | 50
128.2985 | 43.2237 | 6.17298 | 50
128.3485 | 43.2183 | 6.17019 | 50
128.3985 | 43.2189 | 6.16983 | 50
128.4485 | 43.1812 | 6.16632 | 50
128.4985 | 43.189 | 6.15844 | 50
128.5485 | 43.2087 | 6.16877 | 50
128.5985 | 43.2284 | 6.17602 | 50
128.6485 | 43.2464 | 6.17693 | 50
128.6985 | 43.2422 | 6.17764 | 50
128.7485 | 43.2464 | 6.17616 | 50
128.7985 | 43.2145 | 6.17042 | 50
128.8485 | 43.2016 | 6.16531 | 50
128.8985 | 43.1891 | 6.16038 | 50
128.9485 | 43.2026 | 6.1648 | 50
128.9985 | 43.2047 | 6.16159 | 50
129.0485 | 43.2418 | 6.17594 | 50
129.0985 | 43.2537 | 6.17739 | 50
129.1485 | 43.2611 | 6.18327 | 50
129.1985 | 43.2413 | 6.17447 | 50
129.2485 | 43.222 | 6.16383 | 50
129.2985 | 43.1855 | 6.15597 | 50
129.3485 | 43.1938 | 6.16085 | 50
129.3985 | 43.2065 | 6.1636 | 50
129.4485 | 43.219 | 6.16726 | 50
129.4985 | 43.2514 | 6.17445 | 50
129.5485 | 43.2671 | 6.1811 | 50
129.5985 | 43.2511 | 6.1748 | 50
129.6485 | 43.2328 | 6.16666 | 50
129.6985 | 43.2151 | 6.15944 | 50
129.7485 | 43.1955 | 6.15605 | 50
129.7985 | 43.2345 | 6.16578 | 50
129.8485 | 43.255 | 6.17229 | 50
129.8985 | 43.2605 | 6.176 | 50
129.9485 | 43.2434 | 6.16488 | 50
129.9985 | 43.2137 | 6.14904 | 50
130.0485 | 43.2046 | 6.16229 | 50
130.0985 | 43.2071 | 6.15549 | 50
130.1485 | 43.2306 | 6.1683 | 50
130.1985 | 43.2423 | 6.17306 | 50
130.2485 | 43.264 | 6.16805 | 50
130.2985 | 43.2711 | 6.17712 | 50
130.3485 | 43.2579 | 6.17013 | 50
130.3985 | 43.2358 | 6.1666 | 50
130.4485 | 43.2155 | 6.1552 | 50
130.4985 | 43.1986 | 6.14836 | 50
130.5485 | 43.2069 | 6.15972 | 50
130.5985 | 43.2321 | 6.16093 | 50
130.6485 | 43.2453 | 6.16823 | 50
130.6985 | 43.2758 | 6.16944 | 50
130.7485 | 43.2779 | 6.16913 | 50
130.7985 | 43.2339 | 6.16613 | 50
130.8485 | 43.2278 | 6.15711 | 50
130.8985 | 43.2381 | 6.16645 | 50
130.9485 | 43.2309 | 6.15642 | 50
130.9985 | 43.2124 | 6.15239 | 50
131.0485 | 43.2112 | 6.15763 | 50
131.0985 | 43.2162 | 6.15677 | 50
131.1485 | 43.2426 | 6.16537 | 50
131.1985 | 43.2381 | 6.16534 | 50
131.2485 | 43.2322 | 6.16019 | 50
131.2985 | 43.2176 | 6.15805 | 50
131.3485 | 43.1975 | 6.14994 | 50
131.3985 | 43.2039 | 6.15834 | 50
131.4485 | 43.2341 | 6.15984 | 50
131.4985 | 43.2483 | 6.16038 | 50
131.5485 | 43.2518 | 6.16926 | 50
131.5985 | 43.2513 | 6.16124 | 50
131.6485 | 43.2368 | 6.16316 | 50
131.6985 | 43.2412 | 6.15758 | 50
131.7485 | 43.2446 | 6.16455 | 50
131.7985 | 43.2783 | 6.17677 | 50
131.8485 | 43.2815 | 6.17696 | 50
131.8985 | 43.2505 | 6.17089 | 50
131.9485 | 43.2261 | 6.15928 | 50
131.9985 | 43.2025 | 6.14871 | 50
132.0485 | 43.2111 | 6.15165 | 50
132.0985 | 43.2239 | 6.15752 | 50
132.1485 | 43.2522 | 6.16731 | 50
132.1985 | 43.2777 | 6.17627 | 50
132.2485 | 43.2759 | 6.17676 | 50
132.2985 | 43.2569 | 6.16445 | 50
132.3485 | 43.245 | 6.16834 | 50
132.3985 | 43.2672 | 6.1654 | 50
132.4485 | 43.2367 | 6.1651 | 50
132.4985 | 43.2084 | 6.15458 | 50
132.5485 | 43.2079 | 6.14849 | 50
132.5985 | 43.2311 | 6.1578 | 50
132.6485 | 43.2421 | 6.16621 | 50
132.6985 | 43.2756 | 6.17298 | 50
132.7485 | 43.2808 | 6.17046 | 50
132.7985 | 43.2721 | 6.16669 | 50
132.8485 | 43.2452 | 6.16167 | 50
132.8985 | 43.2174 | 6.15038 | 50
132.9485 | 43.2205 | 6.14973 | 50
132.9985 | 43.2329 | 6.15985 | 50
133.0485 | 43.2467 | 6.16326 | 50
133.0985 | 43.2788 | 6.17377 | 50
133.1485 | 43.2792 | 6.17102 | 50
133.1985 | 43.246 | 6.16121 | 50
133.2485 | 43.2432 | 6.1559 | 50
133.2985 | 43.242 | 6.15631 | 50
133.3485 | 43.2408 | 6.15795 | 50
133.3985 | 43.244 | 6.15661 | 50
133.4485 | 43.2485 | 6.15858 | 50
133.4985 | 43.2306 | 6.15638 | 50
133.5485 | 43.256 | 6.15933 | 50
133.5985 | 43.2575 | 6.16278 | 50
133.6485 | 43.2813 | 6.16302 | 50
133.6985 | 43.2545 | 6.16042 | 50
133.7485 | 43.2447 | 6.15421 | 50
133.7985 | 43.2572 | 6.15627 | 50
133.8485 | 43.2484 | 6.15568 | 50
133.8985 | 43.2456 | 6.15201 | 50
133.9485 | 43.252 | 6.15659 | 50
133.9985 | 43.261 | 6.15523 | 50
134.0485 | 43.2521 | 6.15632 | 50
134.0985 | 43.2426 | 6.15022 | 50
134.1485 | 43.2721 | 6.16174 | 50
134.1985 | 43.2981 | 6.17089 | 50
134.2485 | 43.2697 | 6.15645 | 50
134.2985 | 43.2694 | 6.16086 | 50
134.3485 | 43.2491 | 6.15216 | 50
134.3985 | 43.2321 | 6.13987 | 50
134.4485 | 43.2298 | 6.15083 | 50
134.4985 | 43.259 | 6.15454 | 50
134.5485 | 43.2809 | 6.16469 | 50
134.5985 | 43.2942 | 6.16556 | 50
134.6485 | 43.3023 | 6.16616 | 50
134.6985 | 43.2756 | 6.16367 | 50
134.7485 | 43.2551 | 6.1488 | 50
134.7985 | 43.2323 | 6.1488 | 50
134.8485 | 43.232 | 6.14363 | 50
134.8985 | 43.2325 | 6.14597 | 50
134.9485 | 43.2604 | 6.15899 | 50
134.9985 | 43.2908 | 6.16095 | 50
135.0485 | 43.2645 | 6.15417 | 50
135.0985 | 43.2622 | 6.14825 | 50
135.1485 | 43.2718 | 6.15865 | 50
135.1985 | 43.2739 | 6.15816 | 50
135.2485 | 43.2611 | 6.14377 | 50
135.2985 | 43.2255 | 6.14329 | 50
135.3485 | 43.2668 | 6.15561 | 50
135.3985 | 43.2666 | 6.15555 | 50
135.4485 | 43.2894 | 6.16436 | 50
135.4985 | 43.3041 | 6.16366 | 50
135.5485 | 43.2893 | 6.1663 | 50
135.5985 | 43.2718 | 6.15632 | 50
135.6485 | 43.2626 | 6.1485 | 50
135.6985 | 43.2371 | 6.14847 | 50
135.7485 | 43.247 | 6.14587 | 50
135.7985 | 43.2824 | 6.16534 | 50
135.8485 | 43.2868 | 6.16177 | 50
135.8985 | 43.3079 | 6.16593 | 50
135.9485 | 43.2963 | 6.16344 | 50
135.9985 | 43.2955 | 6.16252 | 50
136.0485 | 43.2508 | 6.14458 | 50
136.0985 | 43.2399 | 6.13869 | 50
136.1485 | 43.2674 | 6.1587 | 50
136.1985 | 43.2801 | 6.15895 | 50
136.2485 | 43.2702 | 6.15392 | 50
136.2985 | 43.2653 | 6.15018 | 50
136.3485 | 43.295 | 6.1618 | 50
136.3985 | 43.2832 | 6.15706 | 50
136.4485 | 43.274 | 6.15216 | 50
136.4985 | 43.2754 | 6.15861 | 50
136.5485 | 43.2862 | 6.15596 | 50
136.5985 | 43.2824 | 6.15526 | 50
136.6485 | 43.2974 | 6.16317 | 50
136.6985 | 43.2769 | 6.15181 | 50
136.7485 | 43.2757 | 6.15279 | 50
136.7985 | 43.271 | 6.15413 | 50
136.8485 | 43.2784 | 6.15686 | 50
136.8985 | 43.2762 | 6.15307 | 50
136.9485 | 43.2749 | 6.15343 | 50
136.9985 | 43.2752 | 6.15386 | 50
137.0485 | 43.277 | 6.15228 | 50
137.0985 | 43.2786 | 6.15797 | 50
137.1485 | 43.28 | 6.15053 | 50
137.1985 | 43.2968 | 6.15415 | 50
137.2485 | 43.2815 | 6.15917 | 50
137.2985 | 43.2765 | 6.15099 | 50
137.3485 | 43.2422 | 6.14179 | 50
137.3985 | 43.2492 | 6.14367 | 50
137.4485 | 43.26 | 6.14362 | 50
137.4985 | 43.2961 | 6.15913 | 50
137.5485 | 43.299 | 6.15841 | 50
137.5985 | 43.3183 | 6.16248 | 50
137.6485 | 43.3067 | 6.15596 | 50
137.6985 | 43.2856 | 6.1481 | 50
137.7485 | 43.2668 | 6.14246 | 50
137.7985 | 43.2492 | 6.13725 | 50
137.8485 | 43.2462 | 6.14713 | 50
137.8985 | 43.2925 | 6.15097 | 50
137.9485 | 43.282 | 6.14959 | 50
137.9985 | 43.2944 | 6.15279 | 50
138.0485 | 43.2679 | 6.13851 | 50
138.0985 | 43.2734 | 6.14944 | 50
138.1485 | 43.2922 | 6.15322 | 50
138.1985 | 43.3212 | 6.16085 | 50
138.2485 | 43.3385 | 6.1605 | 50
138.2985 | 43.2989 | 6.14883 | 50
138.3485 | 43.2868 | 6.1519 | 50
138.3985 | 43.2621 | 6.14011 | 50
138.4485 | 43.2619 | 6.14313 | 50
138.4985 | 43.2627 | 6.14114 | 50
138.5485 | 43.3092 | 6.15566 | 50
138.5985 | 43.3154 | 6.15704 | 50
138.6485 | 43.3212 | 6.15735 | 50
138.6985 | 43.3029 | 6.1544 | 50
138.7485 | 43.2948 | 6.14693 | 50
138.7985 | 43.2628 | 6.1338 | 50
138.8485 | 43.2621 | 6.14141 | 50
138.8985 | 43.2745 | 6.13809 | 50
138.9485 | 43.3039 | 6.15499 | 50
138.9985 | 43.3263 | 6.15504 | 50
139.0485 | 43.3252 | 6.15404 | 50
139.0985 | 43.3208 | 6.15853 | 50
139.1485 | 43.3106 | 6.14725 | 50
139.1985 | 43.2813 | 6.14021 | 50
139.2485 | 43.2668 | 6.13518 | 50
139.2985 | 43.2815 | 6.14102 | 50
139.3485 | 43.2964 | 6.14982 | 50
139.3985 | 43.3214 | 6.15131 | 50
139.4485 | 43.332 | 6.16146 | 50
139.4985 | 43.333 | 6.15515 | 50
139.5485 | 43.3203 | 6.14731 | 50
139.5985 | 43.2929 | 6.14511 | 50
139.6485 | 43.2811 | 6.13754 | 50
139.6985 | 43.2619 | 6.13717 | 50
139.7485 | 43.2975 | 6.14429 | 50
139.7985 | 43.3183 | 6.15219 | 50
139.8485 | 43.3209 | 6.15214 | 50
139.8985 | 43.3453 | 6.16 | 50
139.9485 | 43.3063 | 6.14588 | 50
139.9985 | 43.3025 | 6.14246 | 50
140.0485 | 43.3109 | 6.14863 | 50
140.0985 | 43.2977 | 6.14426 | 50
140.1485 | 43.3125 | 6.14799 | 50
140.1985 | 43.3066 | 6.14736 | 50
140.2485 | 43.3035 | 6.14147 | 50
140.2985 | 43.2695 | 6.12938 | 50
140.3485 | 43.2803 | 6.14107 | 50
140.3985 | 43.3012 | 6.14535 | 50
140.4485 | 43.3221 | 6.15171 | 50
140.4985 | 43.3353 | 6.1557 | 50
140.5485 | 43.337 | 6.15313 | 50
140.5985 | 43.3116 | 6.14725 | 50
140.6485 | 43.3089 | 6.14446 | 50
140.6985 | 43.3038 | 6.14468 | 50
140.7485 | 43.3212 | 6.14613 | 50
140.7985 | 43.3264 | 6.15038 | 50
140.8485 | 43.3066 | 6.14175 | 50
140.8985 | 43.2965 | 6.14188 | 50
140.9485 | 43.3174 | 6.15125 | 50
140.9985 | 43.3144 | 6.14706 | 50
141.0485 | 43.3475 | 6.15524 | 50
141.0985 | 43.3407 | 6.15862 | 50
141.1485 | 43.3573 | 6.16158 | 50
141.1985 | 43.3344 | 6.15427 | 50
141.2485 | 43.3066 | 6.14003 | 50
141.2985 | 43.2876 | 6.13878 | 50
141.3485 | 43.3107 | 6.14326 | 50
141.3985 | 43.3236 | 6.14645 | 50
141.4485 | 43.3099 | 6.14311 | 50
141.4985 | 43.3134 | 6.14441 | 50
141.5485 | 43.3163 | 6.14662 | 50
141.5985 | 43.3274 | 6.14672 | 50
141.6485 | 43.3174 | 6.14657 | 50
141.6985 | 43.3126 | 6.14 | 50
141.7485 | 43.3148 | 6.14236 | 50
141.7985 | 43.31 | 6.14265 | 50
141.8485 | 43.3199 | 6.14174 | 50
141.8985 | 43.3267 | 6.14535 | 50
141.9485 | 43.3286 | 6.14732 | 50
141.9985 | 43.3155 | 6.14094 | 50
142.0485 | 43.3199 | 6.14872 | 50
142.0985 | 43.3321 | 6.1443 | 50
142.1485 | 43.3265 | 6.14642 | 50
142.1985 | 43.346 | 6.15403 | 50
142.2485 | 43.3564 | 6.15334 | 50
142.2985 | 43.3201 | 6.13728 | 50
142.3485 | 43.2999 | 6.13832 | 50
142.3985 | 43.2928 | 6.13143 | 50
142.4485 | 43.2997 | 6.12946 | 50
142.4985 | 43.3209 | 6.14546 | 50
142.5485 | 43.3471 | 6.15218 | 50
142.5985 | 43.3705 | 6.15407 | 50
142.6485 | 43.3508 | 6.14735 | 50
142.6985 | 43.3385 | 6.14427 | 50
142.7485 | 43.3132 | 6.13535 | 50
142.7985 | 43.298 | 6.13037 | 50
142.8485 | 43.3014 | 6.13469 | 50
142.8985 | 43.3076 | 6.13422 | 50
142.9485 | 43.3321 | 6.14157 | 50
142.9985 | 43.3616 | 6.15377 | 50
143.0485 | 43.3611 | 6.14866 | 50
143.0985 | 43.349 | 6.1504 | 50
143.1485 | 43.3291 | 6.13691 | 50
143.1985 | 43.3248 | 6.13482 | 50
143.2485 | 43.3039 | 6.13534 | 50
143.2985 | 43.3168 | 6.13407 | 50
143.3485 | 43.3294 | 6.1387 | 50
143.3985 | 43.368 | 6.15082 | 50
143.4485 | 43.3627 | 6.14213 | 50
143.4985 | 43.3301 | 6.13951 | 50
143.5485 | 43.3322 | 6.13553 | 50
143.5985 | 43.3353 | 6.14312 | 50
143.6485 | 43.3466 | 6.13938 | 50
143.6985 | 43.3367 | 6.13772 | 50
143.7485 | 43.3528 | 6.14588 | 50
143.7985 | 43.3496 | 6.13907 | 50
143.8485 | 43.3383 | 6.14298 | 50
143.8985 | 43.3307 | 6.13625 | 50
143.9485 | 43.3507 | 6.1404 | 50
143.9985 | 43.3357 | 6.14418 | 50
144.0485 | 43.3353 | 6.13402 | 50
144.0985 | 43.344 | 6.14512 | 50
144.1485 | 43.3372 | 6.13939 | 50
144.1985 | 43.3709 | 6.14561 | 50
144.2485 | 43.3728 | 6.14953 | 50
144.2985 | 43.3532 | 6.13972 | 50
144.3485 | 43.3444 | 6.14045 | 50
144.3985 | 43.3074 | 6.12715 | 50
144.4485 | 43.3127 | 6.12823 | 50
144.4985 | 43.3178 | 6.13046 | 50
144.5485 | 43.3322 | 6.13803 | 50
144.5985 | 43.353 | 6.14368 | 50
144.6485 | 43.3566 | 6.14616 | 50
144.6985 | 43.3773 | 6.14816 | 50
144.7485 | 43.3562 | 6.14092 | 50
144.7985 | 43.3568 | 6.14145 | 50
144.8485 | 43.3471 | 6.14561 | 50
144.8985 | 43.3514 | 6.14049 | 50
144.9485 | 43.3477 | 6.13987 | 50
144.9985 | 43.3479 | 6.1338 | 50
145.0485 | 43.3422 | 6.13376 | 50
145.0985 | 43.3338 | 6.13655 | 50
145.1485 | 43.3512 | 6.14282 | 50
145.1985 | 43.3554 | 6.13778 | 50
145.2485 | 43.3551 | 6.14165 | 50
145.2985 | 43.3526 | 6.13947 | 50
145.3485 | 43.3437 | 6.13567 | 50
145.3985 | 43.3412 | 6.13912 | 50
145.4485 | 43.3473 | 6.1423 | 50
145.4985 | 43.3403 | 6.13957 | 50
145.5485 | 43.3543 | 6.13661 | 50
145.5985 | 43.3458 | 6.1378 | 50
145.6485 | 43.3423 | 6.13614 | 50
145.6985 | 43.3452 | 6.1413 | 50
145.7485 | 43.3578 | 6.1388 | 50
145.7985 | 43.3539 | 6.13766 | 50
145.8485 | 43.342 | 6.13448 | 50
145.8985 | 43.3604 | 6.14371 | 50
145.9485 | 43.336 | 6.1316 | 50
145.9985 | 43.3432 | 6.13858 | 50
146.0485 | 43.3511 | 6.13893 | 50
146.0985 | 43.3528 | 6.1353 | 50
146.1485 | 43.3584 | 6.13658 | 50
146.1985 | 43.3606 | 6.13784 | 50
146.2485 | 43.3629 | 6.13913 | 50
146.2985 | 43.3372 | 6.12834 | 50
146.3485 | 43.3228 | 6.12441 | 50
146.3985 | 43.3473 | 6.13565 | 50
146.4485 | 43.3614 | 6.13595 | 50
146.4985 | 43.3529 | 6.13402 | 50
146.5485 | 43.3681 | 6.1414 | 50
146.5985 | 43.3636 | 6.13477 | 50
146.6485 | 43.3651 | 6.1386 | 50
146.6985 | 43.363 | 6.1374 | 50
146.7485 | 43.3609 | 6.1406 | 50
146.7985 | 43.373 | 6.13891 | 50
146.8485 | 43.3749 | 6.13636 | 50
146.8985 | 43.3533 | 6.13308 | 50
146.9485 | 43.3662 | 6.13653 | 50
146.9985 | 43.3564 | 6.13553 | 50
147.0485 | 43.3749 | 6.13513 | 50
147.0985 | 43.3326 | 6.12124 | 50
147.1485 | 43.3486 | 6.13445 | 50
147.1985 | 43.3613 | 6.12731 | 50
147.2485 | 43.386 | 6.14711 | 50
147.2985 | 43.394 | 6.14337 | 50
147.3485 | 43.3966 | 6.13507 | 50
147.3985 | 43.3727 | 6.13662 | 50
147.4485 | 43.3511 | 6.13038 | 50
147.4985 | 43.3499 | 6.126 | 50
147.5485 | 43.3466 | 6.12285 | 50
147.5985 | 43.3598 | 6.13116 | 50
147.6485 | 43.3744 | 6.14084 | 50
147.6985 | 43.3864 | 6.13527 | 50
147.7485 | 43.3969 | 6.14298 | 50
147.7985 | 43.3889 | 6.13752 | 50
147.8485 | 43.365 | 6.12704 | 50
147.8985 | 43.3434 | 6.1307 | 50
147.9485 | 43.3635 | 6.1278 | 50
147.9985 | 43.3685 | 6.13639 | 50
148.0485 | 43.3773 | 6.13539 | 50
148.0985 | 43.3751 | 6.12441 | 50
148.1485 | 43.3813 | 6.1379 | 50
148.1985 | 43.366 | 6.13037 | 50
148.2485 | 43.387 | 6.13273 | 50
148.2985 | 43.3815 | 6.12828 | 50
148.3485 | 43.3795 | 6.13064 | 50
148.3985 | 43.3756 | 6.13378 | 50
148.4485 | 43.3798 | 6.12997 | 50
148.4985 | 43.3773 | 6.13725 | 50
148.5485 | 43.385 | 6.13017 | 50
148.5985 | 43.3595 | 6.12501 | 50
148.6485 | 43.3765 | 6.13294 | 50
148.6985 | 43.368 | 6.1267 | 50
148.7485 | 43.3692 | 6.12865 | 50
148.7985 | 43.3975 | 6.14033 | 50
148.8485 | 43.406 | 6.14008 | 50
148.8985 | 43.4075 | 6.1466 | 50
148.9485 | 43.4047 | 6.1407 | 50
148.9985 | 43.3794 | 6.12459 | 50
149.0485 | 43.3631 | 6.12589 | 50
149.0985 | 43.3547 | 6.12629 | 50
149.1485 | 43.3734 | 6.13063 | 50
149.1985 | 43.3865 | 6.13247 | 50
149.2485 | 43.3701 | 6.13 | 50
149.2985 | 43.3954 | 6.12898 | 50
149.3485 | 43.3816 | 6.13253 | 50
149.3985 | 43.3775 | 6.12711 | 50
149.4485 | 43.3804 | 6.13152 | 50
149.4985 | 43.4018 | 6.13858 | 50
149.5485 | 43.3845 | 6.12919 | 50
149.5985 | 43.3869 | 6.13382 | 50
149.6485 | 43.3801 | 6.13116 | 50
149.6985 | 43.3784 | 6.13476 | 50
149.7485 | 43.4 | 6.13807 | 50
149.7985 | 43.3791 | 6.13274 | 50
149.8485 | 43.3754 | 6.13095 | 50
149.8985 | 43.3589 | 6.12601 | 50
149.9485 | 43.4001 | 6.13636 | 50
149.9985 | 43.4198 | 6.13813 | 50
150.04825 | 42.2034 | 5.97638 | 70
150.09825 | 42.2155 | 5.96772 | 70
150.14825 | 42.1563 | 5.96851 | 70
150.19825 | 42.1458 | 5.96595 | 70
150.24825 | 42.1317 | 5.954 | 70
150.29825 | 42.1314 | 5.96329 | 70
150.34825 | 42.1399 | 5.96221 | 70
150.39825 | 42.1162 | 5.95275 | 70
150.44825 | 42.1055 | 5.95536 | 70
150.49825 | 42.1005 | 5.95339 | 70
150.54825 | 42.1027 | 5.95836 | 70
150.59825 | 42.0912 | 5.95712 | 70
150.64825 | 42.098 | 5.95512 | 70
150.69825 | 42.0937 | 5.95747 | 70
150.74825 | 42.0802 | 5.9496 | 70
150.79825 | 42.0817 | 5.96152 | 70
150.84825 | 42.0758 | 5.95274 | 70
150.89825 | 42.0703 | 5.95377 | 70
150.94825 | 42.0495 | 5.94814 | 70
150.99825 | 42.049 | 5.9504 | 70
151.04825 | 42.0302 | 5.94216 | 70
151.09825 | 42.0378 | 5.9469 | 70
151.14825 | 42.0342 | 5.94426 | 70
151.19825 | 42.0261 | 5.94178 | 70
151.24825 | 42.0269 | 5.94719 | 70
151.29825 | 42.032 | 5.95104 | 70
151.34825 | 42.0093 | 5.94239 | 70
151.39825 | 42.0013 | 5.94043 | 70
151.44825 | 42.0025 | 5.94177 | 70
151.49825 | 41.9953 | 5.9436 | 70
151.54825 | 41.9865 | 5.94157 | 70
151.59825 | 41.9888 | 5.94375 | 70
151.64825 | 41.9929 | 5.94106 | 70
151.69825 | 41.9685 | 5.93694 | 70
151.74825 | 41.9766 | 5.94296 | 70
151.79825 | 41.9627 | 5.93728 | 70
151.84825 | 41.9747 | 5.94065 | 70
151.89825 | 41.969 | 5.93724 | 70
151.94825 | 41.9512 | 5.93473 | 70
151.99825 | 41.9452 | 5.93863 | 70
152.04825 | 41.9494 | 5.93498 | 70
152.09825 | 41.9363 | 5.93291 | 70
152.14825 | 41.9429 | 5.9335 | 70
152.19825 | 41.9136 | 5.92486 | 70
152.24825 | 41.8982 | 5.92565 | 70
152.29825 | 41.9076 | 5.92505 | 70
152.34825 | 41.9251 | 5.93386 | 70
152.39825 | 41.9186 | 5.92897 | 70
152.44825 | 41.8807 | 5.91736 | 70
152.49825 | 41.8734 | 5.91829 | 70
152.54825 | 41.8871 | 5.92284 | 70
152.59825 | 41.9099 | 5.92845 | 70
152.64825 | 41.9069 | 5.93574 | 70
152.69825 | 41.923 | 5.93577 | 70
152.74825 | 41.9148 | 5.93463 | 70
152.79825 | 41.876 | 5.92015 | 70
152.84825 | 41.88 | 5.92587 | 70
152.89825 | 41.8738 | 5.92289 | 70
152.94825 | 41.8686 | 5.92254 | 70
152.99825 | 41.8793 | 5.92883 | 70
153.04825 | 41.8716 | 5.91857 | 70
153.09825 | 41.8862 | 5.93444 | 70
153.14825 | 41.8882 | 5.93189 | 70
153.19825 | 41.8765 | 5.92274 | 70
153.24825 | 41.8551 | 5.92277 | 70
153.29825 | 41.8583 | 5.92284 | 70
153.34825 | 41.8596 | 5.92187 | 70
153.39825 | 41.8385 | 5.91605 | 70
153.44825 | 41.8232 | 5.91667 | 70
153.49825 | 41.8003 | 5.8984 | 70
153.54825 | 41.809 | 5.90728 | 70
153.59825 | 41.8227 | 5.91736 | 70
153.64825 | 41.8498 | 5.9238 | 70
153.69825 | 41.8464 | 5.92299 | 70
153.74825 | 41.8129 | 5.91087 | 70
153.79825 | 41.7916 | 5.90406 | 70
153.84825 | 41.8022 | 5.91412 | 70
153.89825 | 41.8285 | 5.91637 | 70
153.94825 | 41.8316 | 5.92451 | 70
153.99825 | 41.8219 | 5.9162 | 70
154.04825 | 41.8015 | 5.90989 | 70
154.09825 | 41.7786 | 5.90557 | 70
154.14825 | 41.7521 | 5.89913 | 70
154.19825 | 41.7666 | 5.90829 | 70
154.24825 | 41.7787 | 5.90606 | 70
154.29825 | 41.7941 | 5.91259 | 70
154.34825 | 41.8114 | 5.91819 | 70
154.39825 | 41.7998 | 5.91812 | 70
154.44825 | 41.795 | 5.91394 | 70
154.49825 | 41.7606 | 5.90117 | 70
154.54825 | 41.7461 | 5.89694 | 70
154.59825 | 41.7633 | 5.90733 | 70
154.64825 | 41.7635 | 5.90284 | 70
154.69825 | 41.7467 | 5.90733 | 70
154.74825 | 41.7581 | 5.90606 | 70
154.79825 | 41.7502 | 5.90232 | 70
154.84825 | 41.7497 | 5.90798 | 70
154.89825 | 41.7524 | 5.90484 | 70
154.94825 | 41.7374 | 5.90064 | 70
154.99825 | 41.7238 | 5.89336 | 70
155.04825 | 41.729 | 5.90264 | 70
155.09825 | 41.7476 | 5.91125 | 70
155.14825 | 41.7677 | 5.91308 | 70
155.19825 | 41.7531 | 5.90702 | 70
155.24825 | 41.7279 | 5.90213 | 70
155.29825 | 41.7117 | 5.89631 | 70
155.34825 | 41.7078 | 5.89851 | 70
155.39825 | 41.7115 | 5.90102 | 70
155.44825 | 41.7064 | 5.90031 | 70
155.49825 | 41.7019 | 5.89549 | 70
155.54825 | 41.7097 | 5.90346 | 70
155.59825 | 41.6929 | 5.89707 | 70
155.64825 | 41.7046 | 5.8963 | 70
155.69825 | 41.6788 | 5.89342 | 70
155.74825 | 41.6935 | 5.89503 | 70
155.79825 | 41.6873 | 5.89637 | 70
155.84825 | 41.6922 | 5.89878 | 70
155.89825 | 41.6929 | 5.89658 | 70
155.94825 | 41.6782 | 5.89549 | 70
155.99825 | 41.6746 | 5.89526 | 70
156.04825 | 41.674 | 5.89586 | 70
156.09825 | 41.6776 | 5.89117 | 70
156.14825 | 41.6741 | 5.89767 | 70
156.19825 | 41.6833 | 5.89477 | 70
156.24825 | 41.6617 | 5.88867 | 70
156.29825 | 41.669 | 5.89557 | 70
156.34825 | 41.6686 | 5.89118 | 70
156.39825 | 41.6544 | 5.89048 | 70
156.44825 | 41.6494 | 5.89105 | 70
156.49825 | 41.6664 | 5.89261 | 70
156.54825 | 41.6486 | 5.89141 | 70
156.59825 | 41.6701 | 5.89785 | 70
156.64825 | 41.6831 | 5.90006 | 70
156.69825 | 41.6668 | 5.89151 | 70
156.74825 | 41.6395 | 5.88424 | 70
156.79825 | 41.6212 | 5.88304 | 70
156.84825 | 41.6028 | 5.87621 | 70
156.89825 | 41.6072 | 5.88417 | 70
156.94825 | 41.6324 | 5.88653 | 70
156.99825 | 41.6496 | 5.89393 | 70
157.04825 | 41.6534 | 5.89386 | 70
157.09825 | 41.6375 | 5.88699 | 70
157.14825 | 41.6146 | 5.88353 | 70
157.19825 | 41.6507 | 5.8925 | 70
157.24825 | 41.6514 | 5.89326 | 70
157.29825 | 41.6172 | 5.88186 | 70
157.34825 | 41.6014 | 5.87941 | 70
157.39825 | 41.572 | 5.86892 | 70
157.44825 | 41.5799 | 5.86713 | 70
157.49825 | 41.584 | 5.87525 | 70
157.54825 | 41.6156 | 5.88747 | 70
157.59825 | 41.6271 | 5.88698 | 70
157.64825 | 41.5948 | 5.87317 | 70
157.69825 | 41.5941 | 5.87491 | 70
157.74825 | 41.5895 | 5.87675 | 70
157.79825 | 41.5944 | 5.87758 | 70
157.84825 | 41.591 | 5.87507 | 70
157.89825 | 41.5845 | 5.87495 | 70
157.94825 | 41.5857 | 5.87339 | 70
157.99825 | 41.5932 | 5.88129 | 70
158.04825 | 41.581 | 5.86825 | 70
158.09825 | 41.5902 | 5.87988 | 70
158.14825 | 41.5809 | 5.87383 | 70
158.19825 | 41.5845 | 5.87337 | 70
158.24825 | 41.5792 | 5.87757 | 70
158.29825 | 41.5861 | 5.87544 | 70
158.34825 | 41.5622 | 5.86797 | 70
158.39825 | 41.567 | 5.87316 | 70
158.44825 | 41.5711 | 5.87181 | 70
158.49825 | 41.5665 | 5.87753 | 70
158.54825 | 41.5707 | 5.8745 | 70
158.59825 | 41.5691 | 5.87571 | 70
158.64825 | 41.5513 | 5.86379 | 70
158.69825 | 41.5535 | 5.86813 | 70
158.74825 | 41.5646 | 5.87168 | 70
158.79825 | 41.5647 | 5.87046 | 70
158.84825 | 41.5347 | 5.86451 | 70
158.89825 | 41.5215 | 5.85823 | 70
158.94825 | 41.523 | 5.85809 | 70
158.99825 | 41.5576 | 5.87421 | 70
159.04825 | 41.5568 | 5.86884 | 70
159.09825 | 41.5443 | 5.86454 | 70
159.14825 | 41.5473 | 5.86853 | 70
159.19825 | 41.575 | 5.87167 | 70
159.24825 | 41.5875 | 5.88622 | 70
159.29825 | 41.5667 | 5.87257 | 70
159.34825 | 41.5486 | 5.87087 | 70
159.39825 | 41.5219 | 5.8616 | 70
159.44825 | 41.5034 | 5.85448 | 70
159.49825 | 41.5021 | 5.85573 | 70
159.54825 | 41.525 | 5.86766 | 70
159.59825 | 41.5083 | 5.85713 | 70
159.64825 | 41.5 | 5.86275 | 70
159.69825 | 41.5196 | 5.86309 | 70
159.74825 | 41.5355 | 5.86651 | 70
159.79825 | 41.5504 | 5.87198 | 70
159.84825 | 41.5487 | 5.87372 | 70
159.89825 | 41.531 | 5.86724 | 70
159.94825 | 41.5033 | 5.85838 | 70
159.99825 | 41.508 | 5.86325 | 70
160.04825 | 41.5052 | 5.86054 | 70
160.09825 | 41.5081 | 5.86397 | 70
160.14825 | 41.5126 | 5.86119 | 70
160.19825 | 41.5031 | 5.86278 | 70
160.24825 | 41.5004 | 5.86181 | 70
160.29825 | 41.5159 | 5.86459 | 70
160.34825 | 41.5025 | 5.86326 | 70
160.39825 | 41.5031 | 5.86145 | 70
160.44825 | 41.4891 | 5.86066 | 70
160.49825 | 41.5087 | 5.86566 | 70
160.54825 | 41.4987 | 5.86042 | 70
160.59825 | 41.4906 | 5.85376 | 70
160.64825 | 41.4664 | 5.85073 | 70
160.69825 | 41.4867 | 5.85613 | 70
160.74825 | 41.4854 | 5.85739 | 70
160.79825 | 41.4891 | 5.86135 | 70
160.84825 | 41.4954 | 5.85914 | 70
160.89825 | 41.4905 | 5.86025 | 70
160.94825 | 41.4804 | 5.85774 | 70
160.99825 | 41.4895 | 5.85886 | 70
161.04825 | 41.4864 | 5.85891 | 70
161.09825 | 41.4881 | 5.86015 | 70
161.14825 | 41.48 | 5.85587 | 70
161.19825 | 41.4642 | 5.85478 | 70
161.24825 | 41.4792 | 5.85828 | 70
161.29825 | 41.4684 | 5.85413 | 70
161.34825 | 41.4636 | 5.85076 | 70
161.39825 | 41.469 | 5.85485 | 70
161.44825 | 41.4707 | 5.85448 | 70
161.49825 | 41.4804 | 5.86551 | 70
161.54825 | 41.4537 | 5.84672 | 70
161.59825 | 41.4602 | 5.84476 | 70
161.64825 | 41.4559 | 5.85026 | 70
161.69825 | 41.4647 | 5.85344 | 70
161.74825 | 41.46 | 5.8503 | 70
161.79825 | 41.4546 | 5.85023 | 70
161.84825 | 41.4619 | 5.84985 | 70
161.89825 | 41.4512 | 5.85178 | 70
161.94825 | 41.4576 | 5.8506 | 70
161.99825 | 41.4575 | 5.85187 | 70
162.04825 | 41.4476 | 5.84709 | 70
162.09825 | 41.4607 | 5.85024 | 70
162.14825 | 41.4536 | 5.85521 | 70
162.19825 | 41.4383 | 5.84058 | 70
162.24825 | 41.4322 | 5.84653 | 70
162.29825 | 41.4425 | 5.84345 | 70
162.34825 | 41.4338 | 5.84128 | 70
162.39825 | 41.4419 | 5.84857 | 70
162.44825 | 41.437 | 5.84463 | 70
162.49825 | 41.4298 | 5.84383 | 70
162.54825 | 41.4468 | 5.84647 | 70
162.59825 | 41.4368 | 5.84237 | 70
162.64825 | 41.4012 | 5.83505 | 70
162.69825 | 41.4068 | 5.83367 | 70
162.74825 | 41.437 | 5.84308 | 70
162.79825 | 41.4379 | 5.84493 | 70
162.84825 | 41.4267 | 5.83934 | 70
162.89825 | 41.4291 | 5.84698 | 70
162.94825 | 41.4291 | 5.84091 | 70
162.99825 | 41.4375 | 5.84554 | 70
163.04825 | 41.419 | 5.83927 | 70
163.09825 | 41.4247 | 5.84065 | 70
163.14825 | 41.4311 | 5.84637 | 70
163.19825 | 41.4261 | 5.84081 | 70
163.24825 | 41.4434 | 5.85405 | 70
163.29825 | 41.4388 | 5.84218 | 70
163.34825 | 41.4021 | 5.82974 | 70
163.39825 | 41.3884 | 5.83226 | 70
163.44825 | 41.3935 | 5.82622 | 70
163.49825 | 41.3991 | 5.83685 | 70
163.54825 | 41.4365 | 5.84465 | 70
163.59825 | 41.4229 | 5.84236 | 70
163.64825 | 41.4211 | 5.84701 | 70
163.69825 | 41.4149 | 5.8381 | 70
163.74825 | 41.4193 | 5.84081 | 70
163.79825 | 41.4103 | 5.83806 | 70
163.84825 | 41.4051 | 5.83321 | 70
163.89825 | 41.4098 | 5.8462 | 70
163.94825 | 41.4115 | 5.83904 | 70
163.99825 | 41.406 | 5.84197 | 70
164.04825 | 41.4125 | 5.84068 | 70
164.09825 | 41.4174 | 5.842 | 70
164.14825 | 41.4225 | 5.84694 | 70
164.19825 | 41.3987 | 5.83296 | 70
164.24825 | 41.3947 | 5.83442 | 70
164.29825 | 41.395 | 5.8408 | 70
164.34825 | 41.4006 | 5.84222 | 70
164.39825 | 41.3963 | 5.83348 | 70
164.44825 | 41.3994 | 5.84154 | 70
164.49825 | 41.3858 | 5.83339 | 70
164.54825 | 41.3857 | 5.83426 | 70
164.59825 | 41.4011 | 5.84085 | 70
164.64825 | 41.3912 | 5.83673 | 70
164.69825 | 41.3878 | 5.83628 | 70
164.74825 | 41.382 | 5.83433 | 70
164.79825 | 41.3866 | 5.83508 | 70
164.84825 | 41.3928 | 5.83901 | 70
164.89825 | 41.3843 | 5.83388 | 70
164.94825 | 41.3831 | 5.83922 | 70
164.99825 | 41.3856 | 5.83568 | 70
165.04825 | 41.3867 | 5.83539 | 70
165.09825 | 41.387 | 5.83862 | 70
165.14825 | 41.3822 | 5.83485 | 70
165.19825 | 41.3826 | 5.83701 | 70
165.24825 | 41.3737 | 5.83251 | 70
165.29825 | 41.3887 | 5.83883 | 70
165.34825 | 41.38 | 5.8354 | 70
165.39825 | 41.3822 | 5.83159 | 70
165.44825 | 41.382 | 5.83903 | 70
165.49825 | 41.3705 | 5.83314 | 70
165.54825 | 41.376 | 5.83116 | 70
165.59825 | 41.3706 | 5.83264 | 70
165.64825 | 41.3697 | 5.8297 | 70
165.69825 | 41.367 | 5.82886 | 70
165.74825 | 41.3666 | 5.83101 | 70
165.79825 | 41.3704 | 5.82761 | 70
165.84825 | 41.3712 | 5.83159 | 70
165.89825 | 41.3942 | 5.84106 | 70
165.94825 | 41.3939 | 5.83788 | 70
165.99825 | 41.3849 | 5.82928 | 70
166.04825 | 41.3786 | 5.83601 | 70
166.09825 | 41.3456 | 5.81624 | 70
166.14825 | 41.3417 | 5.81952 | 70
166.19825 | 41.3306 | 5.82073 | 70
166.24825 | 41.3337 | 5.81768 | 70
166.29825 | 41.3663 | 5.83153 | 70
166.34825 | 41.3804 | 5.83632 | 70
166.39825 | 41.3685 | 5.82882 | 70
166.44825 | 41.3558 | 5.82435 | 70
166.49825 | 41.3583 | 5.82283 | 70
166.54825 | 41.3581 | 5.82572 | 70
166.59825 | 41.3579 | 5.82517 | 70
166.64825 | 41.3515 | 5.82174 | 70
166.69817 | 41.3566 | 5.82292 | 70
166.74817 | 41.3542 | 5.82264 | 70
166.79817 | 41.3383 | 5.82459 | 70
166.84817 | 41.3472 | 5.82398 | 70
166.89817 | 41.3578 | 5.82698 | 70
166.94817 | 41.3551 | 5.82329 | 70
166.99817 | 41.3483 | 5.81799 | 70
167.04817 | 41.3542 | 5.82947 | 70
167.09833 | 41.3519 | 5.82005 | 70
167.14833 | 41.342 | 5.8297 | 70
167.19833 | 41.3547 | 5.82281 | 70
167.24833 | 41.342 | 5.81443 | 70
167.29833 | 41.334 | 5.81928 | 70
167.34833 | 41.3346 | 5.81718 | 70
167.39833 | 41.3353 | 5.8157 | 70
167.44833 | 41.346 | 5.82193 | 70
167.49833 | 41.3486 | 5.81899 | 70
167.54833 | 41.3312 | 5.81666 | 70
167.59833 | 41.3076 | 5.80863 | 70
167.64833 | 41.3303 | 5.82327 | 70
167.69833 | 41.3442 | 5.8235 | 70
167.74833 | 41.3703 | 5.82586 | 70
167.79833 | 41.3357 | 5.8223 | 70
167.84833 | 41.3516 | 5.82185 | 70
167.89833 | 41.3452 | 5.8203 | 70
167.94833 | 41.3381 | 5.81976 | 70
167.99833 | 41.3471 | 5.82193 | 70
168.04833 | 41.3389 | 5.81561 | 70
168.09833 | 41.3482 | 5.82411 | 70
168.14833 | 41.3387 | 5.81878 | 70
168.19833 | 41.3411 | 5.81553 | 70
168.24833 | 41.3386 | 5.82323 | 70
168.29833 | 41.3335 | 5.81514 | 70
168.34833 | 41.3397 | 5.81753 | 70
168.39833 | 41.3348 | 5.8237 | 70
168.44833 | 41.3313 | 5.81829 | 70
168.49833 | 41.3378 | 5.81981 | 70
168.54833 | 41.3334 | 5.81748 | 70
168.59833 | 41.3292 | 5.81338 | 70
168.64833 | 41.3164 | 5.81352 | 70
168.69833 | 41.3274 | 5.81892 | 70
168.74833 | 41.3268 | 5.81509 | 70
168.79833 | 41.3332 | 5.82337 | 70
168.84833 | 41.3349 | 5.81879 | 70
168.89833 | 41.3023 | 5.80524 | 70
168.94833 | 41.3041 | 5.81653 | 70
168.99833 | 41.3579 | 5.82835 | 70
169.04833 | 41.3334 | 5.81793 | 70
169.09833 | 41.3087 | 5.81449 | 70
169.14833 | 41.2891 | 5.80713 | 70
169.19833 | 41.2813 | 5.79968 | 70
169.24833 | 41.317 | 5.81643 | 70
169.29833 | 41.3267 | 5.81746 | 70
169.34833 | 41.3512 | 5.82567 | 70
169.39833 | 41.3566 | 5.82691 | 70
169.44833 | 41.3452 | 5.8235 | 70
169.49833 | 41.3101 | 5.81311 | 70
169.54833 | 41.312 | 5.81521 | 70
169.59833 | 41.2845 | 5.80321 | 70
169.64833 | 41.2791 | 5.8042 | 70
169.69833 | 41.2884 | 5.80852 | 70
169.74833 | 41.2859 | 5.80481 | 70
169.79833 | 41.2923 | 5.80732 | 70
169.84833 | 41.3177 | 5.82063 | 70
169.89833 | 41.3362 | 5.81653 | 70
169.94833 | 41.3395 | 5.82517 | 70
169.99833 | 41.3292 | 5.81745 | 70
170.04833 | 41.3211 | 5.81579 | 70
170.09833 | 41.2911 | 5.80631 | 70
170.14833 | 41.2988 | 5.81057 | 70
170.19833 | 41.3089 | 5.81477 | 70
170.24833 | 41.3035 | 5.81298 | 70
170.29833 | 41.3194 | 5.81385 | 70
170.34833 | 41.2927 | 5.80638 | 70
170.39833 | 41.3059 | 5.81104 | 70
170.44833 | 41.3038 | 5.81218 | 70
170.49833 | 41.2972 | 5.80643 | 70
170.54833 | 41.2957 | 5.80429 | 70
170.59833 | 41.3037 | 5.80863 | 70
170.64833 | 41.2859 | 5.79733 | 70
170.69833 | 41.2594 | 5.79744 | 70
170.74833 | 41.272 | 5.79423 | 70
170.79833 | 41.2812 | 5.8032 | 70
170.84833 | 41.3142 | 5.81041 | 70
170.89833 | 41.3312 | 5.81305 | 70
170.94833 | 41.316 | 5.81337 | 70
170.99833 | 41.309 | 5.81241 | 70
171.04833 | 41.2873 | 5.8049 | 70
171.09833 | 41.2965 | 5.80302 | 70
171.14833 | 41.3172 | 5.8053 | 70
171.19833 | 41.2963 | 5.80983 | 70
171.24833 | 41.297 | 5.80442 | 70
171.29833 | 41.3095 | 5.8054 | 70
171.34833 | 41.3094 | 5.80573 | 70
171.39833 | 41.2852 | 5.80198 | 70
171.44833 | 41.2936 | 5.80658 | 70
171.49833 | 41.3038 | 5.80311 | 70
171.54833 | 41.2671 | 5.79778 | 70
171.59833 | 41.2832 | 5.79624 | 70
171.64833 | 41.2936 | 5.79942 | 70
171.69833 | 41.2861 | 5.80626 | 70
171.74833 | 41.2922 | 5.79928 | 70
171.79833 | 41.2911 | 5.80014 | 70
171.84833 | 41.303 | 5.80606 | 70
171.89833 | 41.2928 | 5.79971 | 70
171.94833 | 41.287 | 5.8028 | 70
171.99833 | 41.2911 | 5.80725 | 70
172.04833 | 41.2901 | 5.80227 | 70
172.09833 | 41.2857 | 5.79824 | 70
172.14833 | 41.3037 | 5.80318 | 70
172.19833 | 41.2878 | 5.80444 | 70
172.24833 | 41.3076 | 5.8046 | 70
172.29833 | 41.2931 | 5.80476 | 70
172.34833 | 41.2814 | 5.79537 | 70
172.39833 | 41.2984 | 5.80276 | 70
172.44833 | 41.283 | 5.80122 | 70
172.49833 | 41.2983 | 5.80829 | 70
172.54833 | 41.2853 | 5.80355 | 70
172.59833 | 41.2934 | 5.80279 | 70
172.64833 | 41.2939 | 5.80047 | 70
172.69833 | 41.2828 | 5.80224 | 70
172.74833 | 41.2937 | 5.80217 | 70
172.79833 | 41.2853 | 5.79856 | 70
172.84833 | 41.2813 | 5.80411 | 70
172.89833 | 41.2432 | 5.78459 | 70
172.94833 | 41.251 | 5.78788 | 70
172.99833 | 41.2677 | 5.79756 | 70
173.04833 | 41.288 | 5.80124 | 70
173.09833 | 41.2857 | 5.79938 | 70
173.14833 | 41.2899 | 5.80014 | 70
173.19833 | 41.2774 | 5.79841 | 70
173.24833 | 41.2737 | 5.80059 | 70
173.29833 | 41.2886 | 5.80701 | 70
173.34833 | 41.2721 | 5.7972 | 70
173.39833 | 41.2908 | 5.80331 | 70
173.44833 | 41.2899 | 5.80436 | 70
173.49833 | 41.2696 | 5.79389 | 70
173.54833 | 41.2676 | 5.7986 | 70
173.59833 | 41.268 | 5.79288 | 70
173.64833 | 41.2774 | 5.79876 | 70
173.69833 | 41.2742 | 5.79496 | 70
173.74833 | 41.274 | 5.79644 | 70
173.79833 | 41.2788 | 5.79443 | 70
173.84833 | 41.2759 | 5.79655 | 70
173.89833 | 41.2763 | 5.79531 | 70
173.94833 | 41.2805 | 5.79635 | 70
173.99833 | 41.282 | 5.80087 | 70
174.04833 | 41.2624 | 5.78819 | 70
174.09833 | 41.2783 | 5.79377 | 70
174.14833 | 41.2596 | 5.79455 | 70
174.19833 | 41.2791 | 5.80174 | 70
174.24833 | 41.2851 | 5.80703 | 70
174.29833 | 41.2641 | 5.79377 | 70
174.34833 | 41.2688 | 5.79804 | 70
174.39833 | 41.2706 | 5.79474 | 70
174.44833 | 41.2881 | 5.79847 | 70
174.49833 | 41.2771 | 5.79107 | 70
174.54833 | 41.2734 | 5.78777 | 70
174.59833 | 41.2773 | 5.79816 | 70
174.64833 | 41.2622 | 5.79328 | 70
174.69833 | 41.2629 | 5.78824 | 70
174.74833 | 41.2649 | 5.79429 | 70
174.79833 | 41.283 | 5.79413 | 70
174.84833 | 41.2626 | 5.79317 | 70
174.89833 | 41.2629 | 5.79178 | 70
174.94833 | 41.2707 | 5.79206 | 70
174.99833 | 41.2701 | 5.79404 | 70
175.04833 | 41.269 | 5.79381 | 70
175.09833 | 41.2691 | 5.79201 | 70
175.14833 | 41.2616 | 5.78136 | 70
175.19833 | 41.263 | 5.79161 | 70
175.24833 | 41.2571 | 5.79128 | 70
175.29833 | 41.2696 | 5.79028 | 70
175.34833 | 41.2583 | 5.78841 | 70
175.39833 | 41.3016 | 5.79751 | 70
175.44833 | 41.2998 | 5.80308 | 70
175.49833 | 41.2825 | 5.79491 | 70
175.54833 | 41.2645 | 5.78837 | 70
175.59833 | 41.2506 | 5.78686 | 70
175.64833 | 41.236 | 5.77338 | 70
175.69833 | 41.2253 | 5.77949 | 70
175.74833 | 41.2457 | 5.77978 | 70
175.79833 | 41.2802 | 5.79135 | 70
175.84833 | 41.2847 | 5.79839 | 70
175.89833 | 41.2743 | 5.79007 | 70
175.94833 | 41.2733 | 5.79338 | 70
175.99833 | 41.2683 | 5.79159 | 70
176.04833 | 41.2783 | 5.78909 | 70
176.09833 | 41.2599 | 5.78398 | 70
176.14833 | 41.2555 | 5.78378 | 70
176.19833 | 41.2681 | 5.79096 | 70
176.24833 | 41.2551 | 5.78043 | 70
176.29833 | 41.2593 | 5.78195 | 70
176.34833 | 41.2693 | 5.78799 | 70
176.39833 | 41.2617 | 5.78512 | 70
176.44833 | 41.2554 | 5.78417 | 70
176.49833 | 41.2648 | 5.78391 | 70
176.54833 | 41.255 | 5.78161 | 70
176.59833 | 41.2639 | 5.78953 | 70
176.64833 | 41.2642 | 5.78029 | 70
176.69833 | 41.2594 | 5.78518 | 70
176.74833 | 41.2582 | 5.78264 | 70
176.79833 | 41.2698 | 5.78772 | 70
176.84833 | 41.2554 | 5.77671 | 70
176.89833 | 41.2646 | 5.78927 | 70
176.94833 | 41.2542 | 5.78767 | 70
176.99833 | 41.2744 | 5.79483 | 70
177.04833 | 41.2621 | 5.78508 | 70
177.09833 | 41.2612 | 5.79301 | 70
177.14833 | 41.2586 | 5.78835 | 70
177.19833 | 41.2553 | 5.78184 | 70
177.24833 | 41.2603 | 5.78283 | 70
177.29833 | 41.2609 | 5.78397 | 70
177.34833 | 41.2528 | 5.78507 | 70
177.39833 | 41.2652 | 5.79104 | 70
177.44833 | 41.2514 | 5.78017 | 70
177.49833 | 41.2478 | 5.78522 | 70
177.54833 | 41.2617 | 5.78859 | 70
177.59833 | 41.2265 | 5.77363 | 70
177.64833 | 41.2184 | 5.77318 | 70
177.69833 | 41.2285 | 5.77501 | 70
177.74833 | 41.2428 | 5.78061 | 70
177.79833 | 41.2571 | 5.78465 | 70
177.84833 | 41.2872 | 5.79494 | 70
177.89833 | 41.2534 | 5.7894 | 70
177.94833 | 41.2531 | 5.78356 | 70
177.99833 | 41.2505 | 5.78974 | 70
178.04833 | 41.2496 | 5.78653 | 70
178.09833 | 41.2456 | 5.78158 | 70
178.14833 | 41.2586 | 5.78548 | 70
178.19833 | 41.2417 | 5.77787 | 70
178.24833 | 41.2472 | 5.78127 | 70
178.29833 | 41.2583 | 5.7869 | 70
178.34833 | 41.2342 | 5.77547 | 70
178.39833 | 41.2187 | 5.77296 | 70
178.44833 | 41.2443 | 5.77894 | 70
178.49833 | 41.2476 | 5.7783 | 70
178.54833 | 41.2446 | 5.7795 | 70
178.59833 | 41.2555 | 5.7835 | 70
178.64833 | 41.2472 | 5.78138 | 70
178.69833 | 41.2385 | 5.77998 | 70
178.74833 | 41.253 | 5.78601 | 70
178.79833 | 41.2508 | 5.78551 | 70
178.84833 | 41.2516 | 5.7793 | 70
178.89833 | 41.245 | 5.78086 | 70
178.94833 | 41.2486 | 5.77854 | 70
178.99833 | 41.2668 | 5.79175 | 70
179.04833 | 41.259 | 5.7883 | 70
179.09833 | 41.2264 | 5.76725 | 70
179.14833 | 41.2509 | 5.78656 | 70
179.19833 | 41.2539 | 5.7795 | 70
179.24833 | 41.2522 | 5.77736 | 70
179.29833 | 41.244 | 5.77961 | 70
179.34833 | 41.2426 | 5.78032 | 70
179.39833 | 41.2334 | 5.77035 | 70
179.44833 | 41.2467 | 5.77586 | 70
179.49833 | 41.2335 | 5.774 | 70
179.54833 | 41.2412 | 5.7805 | 70
179.59833 | 41.2633 | 5.78554 | 70
179.64833 | 41.2485 | 5.77755 | 70
179.69833 | 41.2342 | 5.76905 | 70
179.74833 | 41.2437 | 5.77668 | 70
179.79833 | 41.2429 | 5.76886 | 70
179.84833 | 41.2334 | 5.77324 | 70
179.89833 | 41.2544 | 5.7786 | 70
179.94833 | 41.2432 | 5.77163 | 70
179.99833 | 41.236 | 5.77215 | 70
180.04833 | 41.2337 | 5.76594 | 70
180.09833 | 41.2624 | 5.78207 | 70
180.14833 | 41.2772 | 5.78584 | 70
180.19833 | 41.2447 | 5.76562 | 70
180.24833 | 41.2556 | 5.77841 | 70
180.29833 | 41.238 | 5.77175 | 70
180.34833 | 41.2442 | 5.77563 | 70
180.39833 | 41.2492 | 5.77497 | 70
180.44833 | 41.2536 | 5.77432 | 70
180.49833 | 41.2315 | 5.76888 | 70
180.54833 | 41.245 | 5.76951 | 70
180.59833 | 41.2355 | 5.77303 | 70
180.64833 | 41.2424 | 5.77557 | 70
180.69833 | 41.2553 | 5.77292 | 70
180.74833 | 41.2452 | 5.77218 | 70
180.79833 | 41.2493 | 5.77378 | 70
180.84833 | 41.2516 | 5.7794 | 70
180.89833 | 41.2368 | 5.77106 | 70
180.94833 | 41.2506 | 5.7763 | 70
180.99833 | 41.2357 | 5.76788 | 70
181.04833 | 41.2481 | 5.77191 | 70
181.09833 | 41.2339 | 5.77282 | 70
181.14833 | 41.2547 | 5.77534 | 70
181.19833 | 41.2455 | 5.77137 | 70
181.24833 | 41.253 | 5.77044 | 70
181.29833 | 41.2473 | 5.77819 | 70
181.34833 | 41.2283 | 5.76634 | 70
181.39833 | 41.2304 | 5.76547 | 70
181.44833 | 41.2527 | 5.77146 | 70
181.49833 | 41.248 | 5.77579 | 70
181.54833 | 41.2316 | 5.76811 | 70
181.59833 | 41.2432 | 5.777 | 70
181.64833 | 41.2359 | 5.76704 | 70
181.69833 | 41.2362 | 5.76969 | 70
181.74833 | 41.2538 | 5.77491 | 70
181.79833 | 41.2515 | 5.7752 | 70
181.84833 | 41.2442 | 5.77223 | 70
181.89833 | 41.2356 | 5.77131 | 70
181.94833 | 41.2389 | 5.77246 | 70
181.99833 | 41.237 | 5.77104 | 70
182.04833 | 41.2364 | 5.76937 | 70
182.09833 | 41.2463 | 5.77267 | 70
182.14833 | 41.2453 | 5.77423 | 70
182.19833 | 41.2494 | 5.77302 | 70
182.24833 | 41.2247 | 5.7625 | 70
182.29833 | 41.2285 | 5.7693 | 70
182.34833 | 41.2376 | 5.77052 | 70
182.39833 | 41.2524 | 5.77765 | 70
182.44833 | 41.2318 | 5.76821 | 70
182.49833 | 41.2403 | 5.77473 | 70
182.54833 | 41.2323 | 5.77422 | 70
182.59833 | 41.2411 | 5.77009 | 70
182.64833 | 41.247 | 5.77101 | 70
182.69833 | 41.2285 | 5.77571 | 70
182.74833 | 41.234 | 5.76245 | 70
182.79833 | 41.2415 | 5.76988 | 70
182.84833 | 41.2365 | 5.76998 | 70
182.89833 | 41.237 | 5.77042 | 70
182.94833 | 41.2442 | 5.76716 | 70
182.99833 | 41.2492 | 5.77562 | 70
183.04833 | 41.2481 | 5.77316 | 70
183.09833 | 41.2526 | 5.77129 | 70
183.14833 | 41.2712 | 5.78072 | 70
183.19833 | 41.2425 | 5.76715 | 70
183.24833 | 41.231 | 5.76397 | 70
183.29833 | 41.2536 | 5.77256 | 70
183.34833 | 41.2391 | 5.76909 | 70
183.39833 | 41.2386 | 5.76685 | 70
183.44833 | 41.2427 | 5.76783 | 70
183.49833 | 41.2329 | 5.76428 | 70
183.54833 | 41.2458 | 5.77116 | 70
183.59833 | 41.2529 | 5.76669 | 70
183.64833 | 41.2407 | 5.76321 | 70
183.69833 | 41.2383 | 5.7661 | 70
183.74833 | 41.2597 | 5.77234 | 70
183.79833 | 41.2295 | 5.76063 | 70
183.84833 | 41.2334 | 5.7617 | 70
183.89833 | 41.2383 | 5.76141 | 70
183.94833 | 41.2503 | 5.76504 | 70
183.99833 | 41.251 | 5.76636 | 70
184.04833 | 41.2423 | 5.76199 | 70
184.09833 | 41.2291 | 5.75506 | 70
184.14833 | 41.2319 | 5.76441 | 70
184.19833 | 41.2366 | 5.76157 | 70
184.24833 | 41.2429 | 5.76345 | 70
184.29833 | 41.2493 | 5.76309 | 70
184.34833 | 41.2276 | 5.76112 | 70
184.39833 | 41.2432 | 5.76715 | 70
184.44833 | 41.2393 | 5.76107 | 70
184.49833 | 41.2548 | 5.77128 | 70
184.54833 | 41.24 | 5.76004 | 70
184.59833 | 41.2503 | 5.76367 | 70
184.64833 | 41.2413 | 5.76463 | 70
184.69833 | 41.2314 | 5.7616 | 70
184.74833 | 41.2393 | 5.76276 | 70
184.79833 | 41.2396 | 5.75457 | 70
184.84833 | 41.2565 | 5.76611 | 70
184.89833 | 41.2403 | 5.76627 | 70
184.94833 | 41.2426 | 5.7558 | 70
184.99833 | 41.2518 | 5.77365 | 70
185.04833 | 41.2382 | 5.75928 | 70
185.09833 | 41.2412 | 5.75621 | 70
185.14833 | 41.249 | 5.76746 | 70
185.19833 | 41.2532 | 5.76582 | 70
185.24833 | 41.2469 | 5.76809 | 70
185.29833 | 41.2431 | 5.75945 | 70
185.34833 | 41.2429 | 5.76071 | 70
185.39833 | 41.2471 | 5.768 | 70
185.44833 | 41.2494 | 5.76576 | 70
185.49833 | 41.2492 | 5.76895 | 70
185.54833 | 41.2519 | 5.75979 | 70
185.59833 | 41.2353 | 5.75773 | 70
185.64833 | 41.2309 | 5.75349 | 70
185.69833 | 41.2546 | 5.76198 | 70
185.74833 | 41.2564 | 5.77201 | 70
185.79833 | 41.2388 | 5.7569 | 70
185.84833 | 41.2463 | 5.76701 | 70
185.89833 | 41.2425 | 5.76095 | 70
185.94833 | 41.239 | 5.75856 | 70
185.99833 | 41.2468 | 5.76492 | 70
186.04833 | 41.2415 | 5.75842 | 70
186.09833 | 41.2418 | 5.76032 | 70
186.14833 | 41.2414 | 5.76011 | 70
186.19833 | 41.252 | 5.75966 | 70
186.24833 | 41.2264 | 5.75409 | 70
186.29833 | 41.2133 | 5.7569 | 70
186.34833 | 41.2396 | 5.76173 | 70
186.39833 | 41.2361 | 5.75654 | 70
186.44833 | 41.2169 | 5.75538 | 70
186.49833 | 41.2262 | 5.75498 | 70
186.54833 | 41.2363 | 5.75988 | 70
186.59833 | 41.2374 | 5.75781 | 70
186.64833 | 41.2453 | 5.75873 | 70
186.69833 | 41.2417 | 5.76332 | 70
186.74833 | 41.2411 | 5.76463 | 70
186.79833 | 41.235 | 5.75978 | 70
186.84833 | 41.2507 | 5.76253 | 70
186.89833 | 41.239 | 5.76172 | 70
186.94833 | 41.2402 | 5.75821 | 70
186.99833 | 41.2359 | 5.76113 | 70
187.04833 | 41.2376 | 5.75735 | 70
187.09833 | 41.263 | 5.77055 | 70
187.14833 | 41.2562 | 5.76308 | 70
187.19833 | 41.2363 | 5.75508 | 70
187.24833 | 41.2394 | 5.75941 | 70
187.29833 | 41.246 | 5.76287 | 70
187.34833 | 41.2514 | 5.75705 | 70
187.39833 | 41.2374 | 5.75889 | 70
187.44833 | 41.2763 | 5.77371 | 70
187.49833 | 41.2378 | 5.74794 | 70
187.54833 | 41.2472 | 5.76154 | 70
187.59833 | 41.232 | 5.74958 | 70
187.64833 | 41.239 | 5.75428 | 70
187.69833 | 41.2335 | 5.75787 | 70
187.74833 | 41.23 | 5.74761 | 70
187.79833 | 41.206 | 5.74873 | 70
187.84833 | 41.2392 | 5.75428 | 70
187.89833 | 41.2375 | 5.75663 | 70
187.94833 | 41.2388 | 5.75446 | 70
187.99833 | 41.2253 | 5.75095 | 70
188.04833 | 41.2561 | 5.76453 | 70
188.09833 | 41.2684 | 5.7677 | 70
188.14833 | 41.2664 | 5.76354 | 70
188.19833 | 41.2628 | 5.765 | 70
188.24833 | 41.2287 | 5.74435 | 70
188.29833 | 41.2142 | 5.74975 | 70
188.34833 | 41.2263 | 5.7463 | 70
188.39833 | 41.2444 | 5.76313 | 70
188.44833 | 41.2448 | 5.75095 | 70
188.49833 | 41.2471 | 5.75456 | 70
188.54833 | 41.227 | 5.75403 | 70
188.59833 | 41.2201 | 5.74492 | 70
188.64833 | 41.2444 | 5.75568 | 70
188.69833 | 41.2494 | 5.75159 | 70
188.74833 | 41.2379 | 5.74539 | 70
188.79833 | 41.2343 | 5.75228 | 70
188.84833 | 41.2346 | 5.74671 | 70
188.89833 | 41.2402 | 5.75369 | 70
188.94833 | 41.2384 | 5.74514 | 70
188.99833 | 41.2379 | 5.74517 | 70
189.04833 | 41.2372 | 5.7552 | 70
189.09833 | 41.2459 | 5.75645 | 70
189.14833 | 41.2468 | 5.75568 | 70
189.19833 | 41.2314 | 5.74782 | 70
189.24833 | 41.2341 | 5.74953 | 70
189.29833 | 41.2326 | 5.74759 | 70
189.34833 | 41.2491 | 5.75278 | 70
189.39833 | 41.2456 | 5.75247 | 70
189.44833 | 41.2776 | 5.75839 | 70
189.49833 | 41.2575 | 5.753 | 70
189.54833 | 41.2447 | 5.75465 | 70
189.59833 | 41.2407 | 5.74863 | 70
189.64833 | 41.2415 | 5.75321 | 70
189.69833 | 41.2382 | 5.74549 | 70
189.74833 | 41.2571 | 5.7514 | 70
189.79833 | 41.2272 | 5.74474 | 70
189.84833 | 41.2351 | 5.74752 | 70
189.89833 | 41.236 | 5.74968 | 70
189.94833 | 41.2386 | 5.75207 | 70
189.99833 | 41.249 | 5.75054 | 70
190.04833 | 41.2319 | 5.74955 | 70
190.09833 | 41.2463 | 5.75245 | 70
190.14833 | 41.2483 | 5.75373 | 70
190.19833 | 41.2362 | 5.74574 | 70
190.24833 | 41.2485 | 5.74987 | 70
190.29833 | 41.2464 | 5.7581 | 70
190.34833 | 41.2466 | 5.75203 | 70
190.39833 | 41.2309 | 5.7457 | 70
190.44833 | 41.2401 | 5.75089 | 70
190.49833 | 41.2544 | 5.75801 | 70
190.54833 | 41.2447 | 5.75245 | 70
190.59833 | 41.25 | 5.74322 | 70
190.64833 | 41.2334 | 5.7477 | 70
190.69833 | 41.2477 | 5.75047 | 70
190.74833 | 41.2482 | 5.74887 | 70
190.79833 | 41.2373 | 5.75107 | 70
190.84833 | 41.247 | 5.7562 | 70
190.89833 | 41.238 | 5.73969 | 70
190.94833 | 41.2327 | 5.74778 | 70
190.99833 | 41.2379 | 5.75116 | 70
191.04833 | 41.2494 | 5.74952 | 70
191.09833 | 41.2336 | 5.74685 | 70
191.14833 | 41.2587 | 5.75368 | 70
191.19833 | 41.253 | 5.75473 | 70
191.24833 | 41.2465 | 5.7512 | 70
191.29833 | 41.2416 | 5.74851 | 70
191.34833 | 41.233 | 5.74684 | 70
191.39833 | 41.251 | 5.75493 | 70
191.44833 | 41.2425 | 5.75214 | 70
191.49833 | 41.2327 | 5.74131 | 70
191.54833 | 41.2428 | 5.75069 | 70
191.59833 | 41.2358 | 5.74665 | 70
191.64833 | 41.2391 | 5.74197 | 70
191.69833 | 41.2386 | 5.74122 | 70
191.74833 | 41.237 | 5.75083 | 70
191.79833 | 41.2475 | 5.74541 | 70
191.84833 | 41.2319 | 5.74445 | 70
191.89833 | 41.2398 | 5.74717 | 70
191.94833 | 41.2371 | 5.74465 | 70
191.99833 | 41.2431 | 5.74193 | 70
192.04833 | 41.2377 | 5.74269 | 70
192.09833 | 41.2339 | 5.74355 | 70
192.14833 | 41.2311 | 5.7428 | 70
192.19833 | 41.2484 | 5.74916 | 70
192.24833 | 41.2368 | 5.74106 | 70
192.29833 | 41.2437 | 5.74659 | 70
192.34833 | 41.2389 | 5.74293 | 70
192.39833 | 41.2356 | 5.73798 | 70
192.44833 | 41.236 | 5.74497 | 70
192.49833 | 41.2591 | 5.75012 | 70
192.54833 | 41.2536 | 5.75147 | 70
192.59833 | 41.2403 | 5.74199 | 70
192.64833 | 41.2374 | 5.73565 | 70
192.69833 | 41.2418 | 5.74733 | 70
192.74833 | 41.2307 | 5.736 | 70
192.79833 | 41.2357 | 5.74526 | 70
192.84833 | 41.2384 | 5.73685 | 70
192.89833 | 41.2404 | 5.7422 | 70
192.94833 | 41.2327 | 5.74715 | 70
192.99833 | 41.2359 | 5.73971 | 70
193.04833 | 41.2493 | 5.74348 | 70
193.09833 | 41.2414 | 5.73637 | 70
193.14833 | 41.2362 | 5.73075 | 70
193.19833 | 41.2373 | 5.74467 | 70
193.24833 | 41.2481 | 5.74541 | 70
193.29833 | 41.2538 | 5.74505 | 70
193.34833 | 41.2435 | 5.74177 | 70
193.39833 | 41.2418 | 5.73265 | 70
193.44833 | 41.2369 | 5.74064 | 70
193.49833 | 41.2336 | 5.73001 | 70
193.54833 | 41.247 | 5.74522 | 70
193.59833 | 41.2423 | 5.74179 | 70
193.64833 | 41.2429 | 5.73646 | 70
193.69833 | 41.246 | 5.74627 | 70
193.74833 | 41.2424 | 5.73496 | 70
193.79833 | 41.2257 | 5.73102 | 70
193.84833 | 41.2463 | 5.73681 | 70
193.89833 | 41.2326 | 5.7351 | 70
193.94833 | 41.2493 | 5.74457 | 70
193.99833 | 41.2489 | 5.74226 | 70
194.04833 | 41.2273 | 5.73516 | 70
194.09833 | 41.2395 | 5.73496 | 70
194.14833 | 41.2504 | 5.7388 | 70
194.19833 | 41.2384 | 5.74467 | 70
194.24833 | 41.2384 | 5.73617 | 70
194.29833 | 41.278 | 5.75247 | 70
194.34833 | 41.254 | 5.74032 | 70
194.39833 | 41.2391 | 5.73802 | 70
194.44833 | 41.2386 | 5.7416 | 70
194.49833 | 41.2414 | 5.73939 | 70
194.54833 | 41.2399 | 5.7432 | 70
194.59833 | 41.25 | 5.74388 | 70
194.64833 | 41.2457 | 5.73915 | 70
194.69833 | 41.2333 | 5.73659 | 70
194.74833 | 41.2495 | 5.74161 | 70
194.79833 | 41.2446 | 5.73795 | 70
194.84833 | 41.2444 | 5.74062 | 70
194.89833 | 41.2385 | 5.7365 | 70
194.94833 | 41.2433 | 5.73907 | 70
194.99833 | 41.2409 | 5.74515 | 70
195.04833 | 41.2425 | 5.73989 | 70
195.09833 | 41.2365 | 5.73395 | 70
195.14833 | 41.2253 | 5.73921 | 70
195.19833 | 41.248 | 5.74441 | 70
195.24833 | 41.2507 | 5.7401 | 70
195.29833 | 41.2345 | 5.73681 | 70
195.34833 | 41.2502 | 5.7432 | 70
195.39833 | 41.2384 | 5.73406 | 70
195.44833 | 41.2288 | 5.74026 | 70
195.49833 | 41.2682 | 5.74224 | 70
195.54833 | 41.2217 | 5.72749 | 70
195.59833 | 41.233 | 5.73379 | 70
195.64833 | 41.254 | 5.74242 | 70
195.69833 | 41.2261 | 5.73182 | 70
195.74833 | 41.2467 | 5.7447 | 70
195.79833 | 41.255 | 5.73501 | 70
195.84833 | 41.2268 | 5.73399 | 70
195.89833 | 41.2582 | 5.7484 | 70
195.94833 | 41.23 | 5.72514 | 70
195.99833 | 41.2407 | 5.7397 | 70
196.04833 | 41.263 | 5.73943 | 70
196.09833 | 41.2374 | 5.73442 | 70
196.14833 | 41.2496 | 5.73789 | 70
196.19833 | 41.2595 | 5.74362 | 70
196.24833 | 41.2307 | 5.72772 | 70
196.29833 | 41.2305 | 5.72847 | 70
196.34833 | 41.231 | 5.73043 | 70
196.39833 | 41.2423 | 5.73516 | 70
196.44833 | 41.2783 | 5.74705 | 70
196.49833 | 41.2745 | 5.73535 | 70
196.54833 | 41.2378 | 5.72956 | 70
196.59833 | 41.2631 | 5.74212 | 70
196.64833 | 41.2298 | 5.72839 | 70
196.69833 | 41.235 | 5.73822 | 70
196.74833 | 41.266 | 5.73689 | 70
196.79833 | 41.2248 | 5.72349 | 70
196.84833 | 41.2498 | 5.7387 | 70
196.89833 | 41.2455 | 5.73252 | 70
196.94833 | 41.2179 | 5.72453 | 70
196.99833 | 41.2452 | 5.7379 | 70
197.04833 | 41.2485 | 5.72766 | 70
197.09833 | 41.2305 | 5.73697 | 70
197.14833 | 41.2666 | 5.73987 | 70
197.19833 | 41.249 | 5.73726 | 70
197.24833 | 41.2371 | 5.72673 | 70
197.29833 | 41.2609 | 5.73477 | 70
197.34833 | 41.2367 | 5.73566 | 70
197.39833 | 41.2514 | 5.73625 | 70
197.44833 | 41.2679 | 5.74333 | 70
197.49833 | 41.2311 | 5.72468 | 70
197.54833 | 41.2606 | 5.73369 | 70
197.59833 | 41.2511 | 5.73027 | 70
197.64833 | 41.2329 | 5.72025 | 70
197.69833 | 41.2557 | 5.73973 | 70
197.74833 | 41.249 | 5.73161 | 70
197.79833 | 41.237 | 5.72393 | 70
197.84833 | 41.271 | 5.74055 | 70
197.89833 | 41.249 | 5.72626 | 70
197.94833 | 41.2299 | 5.73033 | 70
197.99833 | 41.2731 | 5.73439 | 70
198.04833 | 41.2441 | 5.72715 | 70
198.09833 | 41.2519 | 5.73521 | 70
198.14833 | 41.2652 | 5.72986 | 70
198.19833 | 41.2259 | 5.72566 | 70
198.24833 | 41.2646 | 5.73418 | 70
198.29833 | 41.2642 | 5.73351 | 70
198.34833 | 41.2455 | 5.73214 | 70
198.39833 | 41.2635 | 5.73156 | 70
198.44833 | 41.246 | 5.73206 | 70
198.49833 | 41.2421 | 5.73043 | 70
198.54833 | 41.2604 | 5.73262 | 70
198.59833 | 41.2411 | 5.72883 | 70
198.64833 | 41.2474 | 5.73096 | 70
198.69833 | 41.2624 | 5.73369 | 70
198.74833 | 41.2291 | 5.72046 | 70
198.79833 | 41.2598 | 5.73669 | 70
198.84833 | 41.2518 | 5.72657 | 70
198.89833 | 41.2065 | 5.72638 | 70
198.94833 | 41.2789 | 5.7422 | 70
198.99833 | 41.2697 | 5.73188 | 70
199.04833 | 41.261 | 5.72861 | 70
199.09833 | 41.2452 | 5.72536 | 70
199.14833 | 41.2195 | 5.717 | 70
199.19833 | 41.2282 | 5.72726 | 70
199.24833 | 41.2213 | 5.71623 | 70
199.29833 | 41.2402 | 5.72675 | 70
199.34833 | 41.2438 | 5.72977 | 70
199.39833 | 41.2143 | 5.71975 | 70
199.44833 | 41.2479 | 5.72643 | 70
199.49833 | 41.2556 | 5.73268 | 70
199.54833 | 41.244 | 5.73101 | 70
199.59833 | 41.2467 | 5.72748 | 70
199.64833 | 41.2487 | 5.73197 | 70
199.69833 | 41.261 | 5.73333 | 70
199.74833 | 41.2562 | 5.73262 | 70
199.79833 | 41.2597 | 5.73676 | 70
199.84833 | 41.2421 | 5.72236 | 70
199.89833 | 41.2492 | 5.73604 | 70
199.94833 | 41.2538 | 5.73372 | 70
199.99833 | 41.2501 | 5.72201 | 70
200.04869 | 40.1438 | 5.52782 | 90
200.09869 | 40.1611 | 5.52584 | 90
200.14869 | 40.0986 | 5.52726 | 90
200.1987 | 40.066 | 5.51573 | 90
200.2487 | 40.0494 | 5.51416 | 90
200.2987 | 40.0548 | 5.5016 | 90
200.3487 | 40.0314 | 5.50505 | 90
200.3987 | 40.019 | 5.51164 | 90
200.4487 | 40.031 | 5.50568 | 90
200.4987 | 40.0043 | 5.50362 | 90
200.54869 | 40.0046 | 5.49706 | 90
200.59869 | 40.003 | 5.49461 | 90
200.64869 | 39.9906 | 5.49509 | 90
200.69869 | 39.981 | 5.50113 | 90
200.74869 | 39.9756 | 5.49813 | 90
200.79869 | 39.9737 | 5.48928 | 90
200.84869 | 39.9759 | 5.49335 | 90
200.89869 | 39.9751 | 5.4958 | 90
200.94869 | 39.9746 | 5.49663 | 90
200.99869 | 39.9572 | 5.50129 | 90
201.04869 | 39.9441 | 5.48668 | 90
201.0987 | 39.9486 | 5.49575 | 90
201.1487 | 39.9381 | 5.48974 | 90
201.1987 | 39.9257 | 5.48019 | 90
201.2487 | 39.9342 | 5.4939 | 90
201.2987 | 39.9337 | 5.49143 | 90
201.3487 | 39.9172 | 5.48208 | 90
201.3987 | 39.9183 | 5.48806 | 90
201.4487 | 39.9132 | 5.49042 | 90
201.4987 | 39.9089 | 5.48533 | 90
201.5487 | 39.917 | 5.49289 | 90
201.5987 | 39.8857 | 5.48169 | 90
201.6487 | 39.8903 | 5.4791 | 90
201.6987 | 39.8891 | 5.48645 | 90
201.7487 | 39.8865 | 5.47662 | 90
201.7987 | 39.8915 | 5.4867 | 90
201.8487 | 39.862 | 5.4822 | 90
201.8987 | 39.887 | 5.48451 | 90
201.9487 | 39.8519 | 5.47638 | 90
201.9987 | 39.8544 | 5.47689 | 90
202.0487 | 39.8574 | 5.48399 | 90
202.0987 | 39.8454 | 5.47082 | 90
202.1487 | 39.8406 | 5.47387 | 90
202.1987 | 39.8553 | 5.48453 | 90
202.2487 | 39.8368 | 5.46607 | 90
202.2987 | 39.8385 | 5.47669 | 90
202.3487 | 39.8318 | 5.47656 | 90
202.3987 | 39.8264 | 5.47052 | 90
202.4487 | 39.8205 | 5.4737 | 90
202.4987 | 39.8242 | 5.46779 | 90
202.5487 | 39.8104 | 5.46579 | 90
202.5987 | 39.7966 | 5.46522 | 90
202.6487 | 39.7944 | 5.45727 | 90
202.6987 | 39.7815 | 5.46416 | 90
202.7487 | 39.7489 | 5.45417 | 90
202.7987 | 39.7595 | 5.45521 | 90
202.8487 | 39.7833 | 5.45676 | 90
202.8987 | 39.744 | 5.45006 | 90
202.9487 | 39.7822 | 5.45895 | 90
202.9987 | 39.7682 | 5.45791 | 90
203.0487 | 39.7694 | 5.46579 | 90
203.0987 | 39.7701 | 5.45639 | 90
203.1487 | 39.7642 | 5.45933 | 90
203.1987 | 39.7484 | 5.45119 | 90
203.2487 | 39.7458 | 5.44746 | 90
203.2987 | 39.7465 | 5.45745 | 90
203.3487 | 39.7408 | 5.45547 | 90
203.3987 | 39.7308 | 5.45688 | 90
203.4487 | 39.7269 | 5.44941 | 90
203.4987 | 39.735 | 5.44685 | 90
203.5487 | 39.7302 | 5.45013 | 90
203.5987 | 39.7144 | 5.45422 | 90
203.6487 | 39.7215 | 5.45457 | 90
203.6987 | 39.7193 | 5.45001 | 90
203.7487 | 39.6969 | 5.44251 | 90
203.7987 | 39.7012 | 5.44937 | 90
203.8487 | 39.6963 | 5.44367 | 90
203.8987 | 39.6998 | 5.45134 | 90
203.9487 | 39.6946 | 5.44473 | 90
203.9987 | 39.6829 | 5.43807 | 90
204.0487 | 39.6805 | 5.44898 | 90
204.0987 | 39.6771 | 5.44047 | 90
204.1487 | 39.6753 | 5.4389 | 90
204.1987 | 39.6674 | 5.44033 | 90
204.2487 | 39.6995 | 5.44475 | 90
204.2987 | 39.6784 | 5.44764 | 90
204.3487 | 39.6765 | 5.44611 | 90
204.3987 | 39.6728 | 5.4453 | 90
204.4487 | 39.6569 | 5.43514 | 90
204.4987 | 39.6676 | 5.43768 | 90
204.5487 | 39.6602 | 5.44568 | 90
204.5987 | 39.6583 | 5.43997 | 90
204.6487 | 39.6497 | 5.4394 | 90
204.6987 | 39.6418 | 5.43698 | 90
204.7487 | 39.6501 | 5.4343 | 90
204.7987 | 39.6361 | 5.43628 | 90
204.8487 | 39.6313 | 5.42696 | 90
204.8987 | 39.6263 | 5.43651 | 90
204.9487 | 39.6327 | 5.43638 | 90
204.9987 | 39.6442 | 5.43826 | 90
205.0487 | 39.6382 | 5.43526 | 90
205.0987 | 39.6424 | 5.43499 | 90
205.1487 | 39.6309 | 5.43542 | 90
205.1987 | 39.6264 | 5.43315 | 90
205.2487 | 39.6191 | 5.43784 | 90
205.2987 | 39.6116 | 5.42887 | 90
205.3487 | 39.6094 | 5.4322 | 90
205.3987 | 39.6088 | 5.43273 | 90
205.4487 | 39.6046 | 5.43236 | 90
205.4987 | 39.5942 | 5.43517 | 90
205.5487 | 39.5948 | 5.42736 | 90
205.5987 | 39.6035 | 5.43403 | 90
205.6487 | 39.5842 | 5.43781 | 90
205.6987 | 39.5952 | 5.42857 | 90
205.7487 | 39.5969 | 5.426 | 90
205.7987 | 39.5919 | 5.43208 | 90
205.8487 | 39.5799 | 5.43287 | 90
205.8987 | 39.5749 | 5.42566 | 90
205.9487 | 39.5879 | 5.43164 | 90
205.9987 | 39.5676 | 5.42262 | 90
206.0487 | 39.5687 | 5.43309 | 90
206.0987 | 39.559 | 5.42977 | 90
206.1487 | 39.5552 | 5.41761 | 90
206.1987 | 39.5544 | 5.42505 | 90
206.2487 | 39.5384 | 5.41976 | 90
206.2987 | 39.5443 | 5.41174 | 90
206.3487 | 39.5441 | 5.4187 | 90
206.3987 | 39.5423 | 5.4227 | 90
206.4487 | 39.5496 | 5.42236 | 90
206.4987 | 39.5371 | 5.41851 | 90
206.5487 | 39.5293 | 5.41355 | 90
206.5987 | 39.5261 | 5.41411 | 90
206.6487 | 39.5485 | 5.42095 | 90
206.6987 | 39.5367 | 5.42193 | 90
206.7487 | 39.5275 | 5.4189 | 90
206.7987 | 39.52 | 5.41295 | 90
206.8487 | 39.526 | 5.41587 | 90
206.8987 | 39.5215 | 5.41759 | 90
206.9487 | 39.5224 | 5.41949 | 90
206.9987 | 39.4988 | 5.40891 | 90
207.0487 | 39.5232 | 5.41279 | 90
207.0987 | 39.5161 | 5.40777 | 90
207.1487 | 39.5002 | 5.40439 | 90
207.1987 | 39.4954 | 5.40884 | 90
207.2487 | 39.5013 | 5.41355 | 90
207.2987 | 39.4938 | 5.4054 | 90
207.3487 | 39.4854 | 5.40566 | 90
207.3987 | 39.5013 | 5.4115 | 90
207.4487 | 39.4956 | 5.40638 | 90
207.4987 | 39.4909 | 5.40589 | 90
207.5487 | 39.4902 | 5.40849 | 90
207.5987 | 39.4944 | 5.40251 | 90
207.6487 | 39.4783 | 5.39925 | 90
207.6987 | 39.4844 | 5.41128 | 90
207.7487 | 39.4851 | 5.40444 | 90
207.7987 | 39.4836 | 5.40846 | 90
207.8487 | 39.4644 | 5.40021 | 90
207.8987 | 39.4751 | 5.401 | 90
207.9487 | 39.4585 | 5.40501 | 90
207.9987 | 39.4647 | 5.40108 | 90
208.0487 | 39.4599 | 5.40106 | 90
208.0987 | 39.4709 | 5.4005 | 90
208.1487 | 39.4659 | 5.40721 | 90
208.1987 | 39.4561 | 5.39853 | 90
208.2487 | 39.4543 | 5.39645 | 90
208.2987 | 39.4589 | 5.40921 | 90
208.3487 | 39.4358 | 5.39276 | 90
208.3987 | 39.4418 | 5.39847 | 90
208.4487 | 39.4445 | 5.39835 | 90
208.4987 | 39.4458 | 5.39069 | 90
208.5487 | 39.4408 | 5.40344 | 90
208.5987 | 39.4479 | 5.40086 | 90
208.6487 | 39.4439 | 5.40241 | 90
208.6987 | 39.4391 | 5.40032 | 90
208.7487 | 39.4442 | 5.39461 | 90
208.7987 | 39.4258 | 5.39548 | 90
208.8487 | 39.4296 | 5.39834 | 90
208.8987 | 39.4315 | 5.38852 | 90
208.9487 | 39.4257 | 5.39922 | 90
208.9987 | 39.4242 | 5.39179 | 90
209.0487 | 39.4212 | 5.39516 | 90
209.0987 | 39.4377 | 5.39374 | 90
209.1487 | 39.4345 | 5.4009 | 90
209.1987 | 39.4281 | 5.39781 | 90
209.2487 | 39.4193 | 5.39224 | 90
209.2987 | 39.4189 | 5.39804 | 90
209.3487 | 39.395 | 5.38668 | 90
209.3987 | 39.4298 | 5.3942 | 90
209.4487 | 39.4107 | 5.39724 | 90
209.4987 | 39.4005 | 5.38801 | 90
209.5487 | 39.3868 | 5.39087 | 90
209.5987 | 39.3828 | 5.38977 | 90
209.6487 | 39.3874 | 5.38396 | 90
209.6987 | 39.393 | 5.38872 | 90
209.7487 | 39.3925 | 5.38606 | 90
209.7987 | 39.3869 | 5.38231 | 90
209.8487 | 39.3845 | 5.3917 | 90
209.8987 | 39.3831 | 5.38093 | 90
209.9487 | 39.3725 | 5.38054 | 90
209.9987 | 39.395 | 5.3902 | 90
210.0487 | 39.4011 | 5.39437 | 90
210.0987 | 39.4061 | 5.38966 | 90
210.1487 | 39.371 | 5.38329 | 90
210.1987 | 39.3534 | 5.38248 | 90
210.2487 | 39.3964 | 5.39211 | 90
210.2987 | 39.3704 | 5.38406 | 90
210.3487 | 39.3546 | 5.38007 | 90
210.3987 | 39.3585 | 5.38094 | 90
210.4487 | 39.3657 | 5.38737 | 90
210.4987 | 39.3506 | 5.37962 | 90
210.5487 | 39.3446 | 5.37857 | 90
210.5987 | 39.354 | 5.38379 | 90
210.6487 | 39.3498 | 5.38073 | 90
210.6987 | 39.3536 | 5.37873 | 90
210.7487 | 39.352 | 5.37669 | 90
210.7987 | 39.3475 | 5.38196 | 90
210.8487 | 39.3484 | 5.38258 | 90
210.8987 | 39.3481 | 5.37901 | 90
210.9487 | 39.3466 | 5.3747 | 90
210.9987 | 39.3454 | 5.37995 | 90
211.0487 | 39.3491 | 5.37995 | 90
211.0987 | 39.3318 | 5.37551 | 90
211.1487 | 39.3334 | 5.37558 | 90
211.1987 | 39.3306 | 5.36953 | 90
211.2487 | 39.3352 | 5.37702 | 90
211.2987 | 39.3357 | 5.37623 | 90
211.3487 | 39.3196 | 5.37601 | 90
211.3987 | 39.3275 | 5.37843 | 90
211.4487 | 39.3157 | 5.36827 | 90
211.4987 | 39.3521 | 5.38191 | 90
211.5487 | 39.3454 | 5.37627 | 90
211.5987 | 39.3366 | 5.37846 | 90
211.6487 | 39.2893 | 5.36148 | 90
211.6987 | 39.307 | 5.36476 | 90
211.7487 | 39.2767 | 5.35602 | 90
211.7987 | 39.3162 | 5.37484 | 90
211.8487 | 39.3309 | 5.37738 | 90
211.8987 | 39.3083 | 5.37089 | 90
211.9487 | 39.3003 | 5.37005 | 90
211.9987 | 39.291 | 5.36226 | 90
212.0487 | 39.3111 | 5.36181 | 90
212.0987 | 39.2985 | 5.36712 | 90
212.1487 | 39.3032 | 5.36729 | 90
212.1987 | 39.2877 | 5.36589 | 90
212.2487 | 39.3018 | 5.36985 | 90
212.2987 | 39.293 | 5.36092 | 90
212.3487 | 39.293 | 5.3694 | 90
212.3987 | 39.2867 | 5.35866 | 90
212.4487 | 39.2913 | 5.368 | 90
212.4987 | 39.3036 | 5.36155 | 90
212.5487 | 39.2884 | 5.36647 | 90
212.5987 | 39.2981 | 5.3697 | 90
212.6487 | 39.2802 | 5.3634 | 90
212.6987 | 39.2887 | 5.36391 | 90
212.7487 | 39.289 | 5.36566 | 90
212.7987 | 39.2942 | 5.37486 | 90
212.8487 | 39.2862 | 5.36501 | 90
212.8987 | 39.2707 | 5.36233 | 90
212.9487 | 39.2778 | 5.36304 | 90
212.9987 | 39.2654 | 5.35953 | 90
213.0487 | 39.2835 | 5.3661 | 90
213.0987 | 39.2938 | 5.37037 | 90
213.1487 | 39.28 | 5.35751 | 90
213.1987 | 39.2773 | 5.36634 | 90
213.2487 | 39.2799 | 5.35952 | 90
213.2987 | 39.277 | 5.35921 | 90
213.3487 | 39.2581 | 5.35875 | 90
213.3987 | 39.2553 | 5.35478 | 90
213.4487 | 39.2656 | 5.36147 | 90
213.4987 | 39.2578 | 5.36525 | 90
213.5487 | 39.2652 | 5.35565 | 90
213.5987 | 39.2684 | 5.36508 | 90
213.6487 | 39.2642 | 5.36324 | 90
213.6987 | 39.2521 | 5.3569 | 90
213.7487 | 39.2519 | 5.35568 | 90
213.7987 | 39.2582 | 5.3575 | 90
213.8487 | 39.2609 | 5.35788 | 90
213.8987 | 39.2618 | 5.36223 | 90
213.9487 | 39.26 | 5.36179 | 90
213.9987 | 39.2473 | 5.35313 | 90
214.0487 | 39.2369 | 5.3528 | 90
214.0987 | 39.2379 | 5.35657 | 90
214.1487 | 39.2551 | 5.35444 | 90
214.1987 | 39.22 | 5.35433 | 90
214.2487 | 39.2396 | 5.36168 | 90
214.2987 | 39.234 | 5.35726 | 90
214.3487 | 39.2223 | 5.35581 | 90
214.3987 | 39.2249 | 5.34977 | 90
214.4487 | 39.2225 | 5.34895 | 90
214.4987 | 39.235 | 5.35583 | 90
214.5487 | 39.2294 | 5.35585 | 90
214.5987 | 39.2124 | 5.35303 | 90
214.6487 | 39.2301 | 5.35273 | 90
214.6987 | 39.2284 | 5.3484 | 90
214.7487 | 39.2194 | 5.35231 | 90
214.7987 | 39.222 | 5.35574 | 90
214.8487 | 39.2226 | 5.3589 | 90
214.8987 | 39.222 | 5.35917 | 90
214.9487 | 39.2338 | 5.35384 | 90
214.9987 | 39.2228 | 5.35235 | 90
215.0487 | 39.2174 | 5.35454 | 90
215.0987 | 39.2295 | 5.35461 | 90
215.1487 | 39.2117 | 5.35464 | 90
215.1987 | 39.2246 | 5.35331 | 90
215.2487 | 39.2448 | 5.37 | 90
215.2987 | 39.2488 | 5.36409 | 90
215.3487 | 39.2228 | 5.35056 | 90
215.3987 | 39.1988 | 5.34942 | 90
215.4487 | 39.1846 | 5.34682 | 90
215.4987 | 39.1794 | 5.3483 | 90
215.5487 | 39.2089 | 5.35241 | 90
215.5987 | 39.2103 | 5.35258 | 90
215.6487 | 39.2063 | 5.34725 | 90
215.6987 | 39.2002 | 5.34807 | 90
215.7487 | 39.2116 | 5.3493 | 90
215.7987 | 39.1856 | 5.34277 | 90
215.8487 | 39.1952 | 5.35159 | 90
215.8987 | 39.1932 | 5.3434 | 90
215.9487 | 39.1942 | 5.34303 | 90
215.9987 | 39.1926 | 5.35112 | 90
216.0487 | 39.2053 | 5.34813 | 90
216.0987 | 39.1818 | 5.3488 | 90
216.1487 | 39.1902 | 5.34593 | 90
216.1987 | 39.1824 | 5.33721 | 90
216.2487 | 39.1802 | 5.34945 | 90
216.2987 | 39.19 | 5.3403 | 90
216.3487 | 39.1826 | 5.34151 | 90
216.3987 | 39.1816 | 5.34457 | 90
216.4487 | 39.1798 | 5.33706 | 90
216.4987 | 39.1726 | 5.34197 | 90
216.5487 | 39.2212 | 5.35763 | 90
216.5987 | 39.187 | 5.34135 | 90
216.6487 | 39.2141 | 5.3508 | 90
216.69867 | 39.1839 | 5.34016 | 90
216.74867 | 39.1763 | 5.34307 | 90
216.79867 | 39.177 | 5.34052 | 90
216.84867 | 39.1705 | 5.33952 | 90
216.89867 | 39.1896 | 5.33808 | 90
216.94867 | 39.167 | 5.3349 | 90
216.99867 | 39.1685 | 5.34541 | 90
217.04867 | 39.1787 | 5.33906 | 90
217.09867 | 39.1738 | 5.34272 | 90
217.14867 | 39.1655 | 5.34121 | 90
217.19867 | 39.1718 | 5.33501 | 90
217.24867 | 39.1724 | 5.33947 | 90
217.29867 | 39.1629 | 5.33353 | 90
217.34867 | 39.1614 | 5.33886 | 90
217.39867 | 39.1562 | 5.33136 | 90
217.44867 | 39.179 | 5.33954 | 90
217.49867 | 39.1509 | 5.33806 | 90
217.54867 | 39.1434 | 5.32969 | 90
217.59867 | 39.1709 | 5.34365 | 90
217.64867 | 39.193 | 5.34344 | 90
217.69867 | 39.1641 | 5.34273 | 90
217.74867 | 39.1753 | 5.33723 | 90
217.79867 | 39.1544 | 5.33664 | 90
217.84867 | 39.1569 | 5.34026 | 90
217.89867 | 39.1477 | 5.32871 | 90
217.94867 | 39.1545 | 5.32972 | 90
217.99867 | 39.1457 | 5.33383 | 90
218.04867 | 39.1606 | 5.33315 | 90
218.09867 | 39.1475 | 5.33306 | 90
218.14867 | 39.1583 | 5.33208 | 90
218.19867 | 39.1569 | 5.33368 | 90
218.24867 | 39.1365 | 5.32612 | 90
218.29867 | 39.1572 | 5.3315 | 90
218.34867 | 39.146 | 5.33288 | 90
218.39867 | 39.1536 | 5.33901 | 90
218.44867 | 39.1525 | 5.33539 | 90
218.49867 | 39.1691 | 5.33594 | 90
218.54867 | 39.1407 | 5.33463 | 90
218.59867 | 39.143 | 5.33842 | 90
218.64867 | 39.1465 | 5.33498 | 90
218.69867 | 39.1541 | 5.33354 | 90
218.74867 | 39.1389 | 5.3358 | 90
218.79867 | 39.1327 | 5.33459 | 90
218.84867 | 39.1405 | 5.33812 | 90
218.89867 | 39.1333 | 5.32897 | 90
218.94867 | 39.1226 | 5.3348 | 90
218.99867 | 39.1252 | 5.32809 | 90
219.04867 | 39.1477 | 5.33481 | 90
219.09867 | 39.1273 | 5.33369 | 90
219.14867 | 39.1402 | 5.32414 | 90
219.19867 | 39.1168 | 5.32685 | 90
219.24867 | 39.1081 | 5.32436 | 90
219.29867 | 39.138 | 5.33298 | 90
219.34867 | 39.1254 | 5.32772 | 90
219.39867 | 39.1239 | 5.33151 | 90
219.44867 | 39.1415 | 5.33377 | 90
219.49867 | 39.1078 | 5.32159 | 90
219.54867 | 39.1258 | 5.34136 | 90
219.59867 | 39.115 | 5.32622 | 90
219.64867 | 39.1165 | 5.32405 | 90
219.69867 | 39.1064 | 5.32604 | 90
219.74867 | 39.127 | 5.32445 | 90
219.79867 | 39.1236 | 5.32758 | 90
219.84867 | 39.1245 | 5.32548 | 90
219.89867 | 39.1322 | 5.33182 | 90
219.94867 | 39.1119 | 5.324 | 90
219.99867 | 39.1139 | 5.32556 | 90
220.04867 | 39.1167 | 5.32995 | 90
220.09867 | 39.1081 | 5.32198 | 90
220.14867 | 39.1133 | 5.32414 | 90
220.19867 | 39.1108 | 5.31951 | 90
220.24867 | 39.1178 | 5.32283 | 90
220.29867 | 39.0947 | 5.32067 | 90
220.34867 | 39.1103 | 5.32558 | 90
220.39867 | 39.1094 | 5.32155 | 90
220.44867 | 39.1012 | 5.32272 | 90
220.49867 | 39.1084 | 5.32089 | 90
220.54867 | 39.1059 | 5.31634 | 90
220.59867 | 39.1158 | 5.32023 | 90
220.64867 | 39.1063 | 5.32533 | 90
220.69867 | 39.1264 | 5.33317 | 90
220.74867 | 39.1058 | 5.32493 | 90
220.79867 | 39.1 | 5.3213 | 90
220.84867 | 39.0919 | 5.30915 | 90
220.89867 | 39.1033 | 5.32729 | 90
220.94867 | 39.1043 | 5.32044 | 90
220.99867 | 39.0979 | 5.32191 | 90
221.04867 | 39.1065 | 5.32254 | 90
221.09867 | 39.0914 | 5.31415 | 90
221.14867 | 39.0981 | 5.32367 | 90
221.19867 | 39.1039 | 5.31895 | 90
221.24867 | 39.0936 | 5.31882 | 90
221.29867 | 39.1019 | 5.31646 | 90
221.34867 | 39.105 | 5.32461 | 90
221.39867 | 39.0981 | 5.32385 | 90
221.44867 | 39.0867 | 5.31133 | 90
221.49867 | 39.0937 | 5.32448 | 90
221.54867 | 39.0901 | 5.3141 | 90
221.59867 | 39.0934 | 5.31668 | 90
221.64867 | 39.0732 | 5.31419 | 90
221.69867 | 39.0851 | 5.3096 | 90
221.74867 | 39.0833 | 5.31601 | 90
221.79867 | 39.0887 | 5.31755 | 90
221.84867 | 39.0886 | 5.31403 | 90
221.89867 | 39.1175 | 5.32988 | 90
221.94867 | 39.0764 | 5.31013 | 90
221.99867 | 39.0816 | 5.31302 | 90
222.04867 | 39.1006 | 5.31854 | 90
222.09867 | 39.1049 | 5.31236 | 90
222.14867 | 39.0806 | 5.31366 | 90
222.19867 | 39.0874 | 5.3097 | 90
222.24867 | 39.0864 | 5.32154 | 90
222.29867 | 39.0837 | 5.31221 | 90
222.34867 | 39.071 | 5.31326 | 90
222.39867 | 39.0782 | 5.31054 | 90
222.44867 | 39.1007 | 5.32536 | 90
222.49867 | 39.0747 | 5.31411 | 90
222.54867 | 39.0843 | 5.31342 | 90
222.59867 | 39.0753 | 5.30873 | 90
222.64867 | 39.0745 | 5.32056 | 90
222.69867 | 39.0893 | 5.31665 | 90
222.74867 | 39.0771 | 5.31619 | 90
222.79867 | 39.0842 | 5.31729 | 90
222.84867 | 39.0896 | 5.31594 | 90
222.89867 | 39.0868 | 5.30936 | 90
222.94867 | 39.0677 | 5.31268 | 90
222.99867 | 39.0527 | 5.30621 | 90
223.04867 | 39.0552 | 5.31428 | 90
223.09867 | 39.066 | 5.30934 | 90
223.14867 | 39.0638 | 5.30693 | 90
223.19867 | 39.0787 | 5.31334 | 90
223.24867 | 39.0775 | 5.31522 | 90
223.29867 | 39.0718 | 5.31189 | 90
223.34867 | 39.0723 | 5.31545 | 90
223.39867 | 39.0687 | 5.31836 | 90
223.44867 | 39.0597 | 5.31296 | 90
223.49867 | 39.0747 | 5.31647 | 90
223.54867 | 39.0712 | 5.30944 | 90
223.59867 | 39.0725 | 5.31425 | 90
223.64867 | 39.0605 | 5.31121 | 90
223.69867 | 39.0708 | 5.31279 | 90
223.74867 | 39.0532 | 5.30879 | 90
223.79867 | 39.081 | 5.31202 | 90
223.84867 | 39.0628 | 5.30883 | 90
223.89867 | 39.0745 | 5.31497 | 90
223.94867 | 39.0692 | 5.31541 | 90
223.99867 | 39.0495 | 5.29929 | 90
224.04867 | 39.0772 | 5.3177 | 90
224.09867 | 39.0987 | 5.32242 | 90
224.14867 | 39.0638 | 5.31257 | 90
224.19867 | 39.0601 | 5.31061 | 90
224.24867 | 39.0512 | 5.3068 | 90
224.29867 | 39.0532 | 5.30794 | 90
224.34867 | 39.0681 | 5.30892 | 90
224.39867 | 39.0574 | 5.31197 | 90
224.44867 | 39.0468 | 5.30466 | 90
224.49867 | 39.0426 | 5.3006 | 90
224.54867 | 39.0479 | 5.30709 | 90
224.59867 | 39.0508 | 5.30258 | 90
224.64867 | 39.0631 | 5.31533 | 90
224.69867 | 39.0431 | 5.30997 | 90
224.74867 | 39.036 | 5.30286 | 90
224.79867 | 39.0501 | 5.30747 | 90
224.84867 | 39.0575 | 5.30282 | 90
224.89867 | 39.0758 | 5.31828 | 90
224.94867 | 39.0427 | 5.29812 | 90
224.99867 | 39.0486 | 5.30656 | 90
225.04867 | 39.058 | 5.31051 | 90
225.09867 | 39.0516 | 5.30424 | 90
225.14867 | 39.061 | 5.30797 | 90
225.19867 | 39.0904 | 5.31745 | 90
225.24867 | 39.0404 | 5.30062 | 90
225.29867 | 39.0583 | 5.3128 | 90
225.34867 | 39.0328 | 5.29638 | 90
225.39867 | 39.0589 | 5.30989 | 90
225.44867 | 39.0517 | 5.29067 | 90
225.49867 | 39.0538 | 5.29538 | 90
225.54867 | 39.0382 | 5.30041 | 90
225.59867 | 39.0364 | 5.29489 | 90
225.64867 | 39.0357 | 5.29261 | 90
225.69867 | 39.0279 | 5.29817 | 90
225.74867 | 39.061 | 5.30598 | 90
225.79867 | 39.043 | 5.30287 | 90
225.84867 | 39.0365 | 5.29964 | 90
225.89867 | 39.0572 | 5.30694 | 90
225.94867 | 39.0539 | 5.3043 | 90
225.99867 | 39.0332 | 5.29228 | 90
226.04867 | 39.026 | 5.29515 | 90
226.09867 | 39.0429 | 5.29736 | 90
226.14867 | 39.0382 | 5.30364 | 90
226.19867 | 39.0452 | 5.29873 | 90
226.24867 | 39.0308 | 5.28952 | 90
226.29867 | 39.0021 | 5.29167 | 90
226.34867 | 39.0539 | 5.3004 | 90
226.39867 | 39.0369 | 5.30824 | 90
226.44867 | 39.0436 | 5.29453 | 90
226.49867 | 39.0435 | 5.29828 | 90
226.54867 | 39.0368 | 5.29886 | 90
226.59867 | 39.0499 | 5.3009 | 90
226.64867 | 39.025 | 5.29721 | 90
226.69867 | 39.0463 | 5.29874 | 90
226.74867 | 39.0384 | 5.30416 | 90
226.79867 | 39.0394 | 5.3023 | 90
226.84867 | 39.0316 | 5.30094 | 90
226.89867 | 39.0338 | 5.29726 | 90
226.94867 | 39.0339 | 5.29468 | 90
226.99867 | 39.0383 | 5.2983 | 90
227.04867 | 39.0339 | 5.2947 | 90
227.09867 | 39.0291 | 5.29886 | 90
227.14867 | 39.032 | 5.29953 | 90
227.19867 | 39.0389 | 5.30514 | 90
227.24867 | 39.0311 | 5.29458 | 90
227.29867 | 39.0247 | 5.30031 | 90
227.34867 | 39.0385 | 5.29994 | 90
227.39867 | 39.0307 | 5.29483 | 90
227.44867 | 39.0251 | 5.2953 | 90
227.49867 | 39.0482 | 5.30411 | 90
227.54867 | 39.0331 | 5.29825 | 90
227.59867 | 38.9818 | 5.28919 | 90
227.64867 | 39.032 | 5.29451 | 90
227.69867 | 39.0178 | 5.29899 | 90
227.74867 | 39.0269 | 5.30329 | 90
227.79867 | 39.0225 | 5.29657 | 90
227.84867 | 39.026 | 5.30219 | 90
227.89867 | 39.0136 | 5.29424 | 90
227.94867 | 39.0268 | 5.29584 | 90
227.99867 | 39.0194 | 5.29587 | 90
228.04867 | 39.0189 | 5.2942 | 90
228.09867 | 39.0302 | 5.30018 | 90
228.14867 | 39.0155 | 5.28896 | 90
228.19867 | 39.0316 | 5.29524 | 90
228.24867 | 39.0388 | 5.30493 | 90
228.29867 | 39.0295 | 5.29327 | 90
228.34867 | 39.0153 | 5.29636 | 90
228.39867 | 39.0267 | 5.29797 | 90
228.44867 | 39.0056 | 5.28376 | 90
228.49867 | 39.0082 | 5.2944 | 90
228.54867 | 39.023 | 5.28884 | 90
228.59867 | 39.0368 | 5.29963 | 90
228.64867 | 39.0253 | 5.28774 | 90
228.69867 | 39.0186 | 5.28897 | 90
228.74867 | 39.0045 | 5.28898 | 90
228.79867 | 39.0193 | 5.29522 | 90
228.84867 | 39.0225 | 5.29371 | 90
228.89867 | 39.0068 | 5.28951 | 90
228.94867 | 39.0142 | 5.28832 | 90
228.99867 | 39.0159 | 5.29569 | 90
229.04867 | 39.0116 | 5.29156 | 90
229.09867 | 39.0134 | 5.29154 | 90
229.14867 | 39.0093 | 5.28925 | 90
229.19867 | 39.0195 | 5.29339 | 90
229.24867 | 39.0038 | 5.29407 | 90
229.29867 | 39.0177 | 5.28986 | 90
229.34867 | 39.0223 | 5.29131 | 90
229.39867 | 39.0117 | 5.28571 | 90
229.44867 | 39.0175 | 5.29277 | 90
229.49867 | 39.0136 | 5.29108 | 90
229.54867 | 39.017 | 5.29289 | 90
229.59867 | 39.0166 | 5.29074 | 90
229.64867 | 39.0227 | 5.29002 | 90
229.69867 | 39.015 | 5.28426 | 90
229.74867 | 39.0163 | 5.28721 | 90
229.79867 | 39.0014 | 5.28677 | 90
229.84867 | 39.0143 | 5.28737 | 90
229.89867 | 39.0009 | 5.28195 | 90
229.94867 | 38.9986 | 5.2901 | 90
229.99867 | 39.0157 | 5.28658 | 90
230.04867 | 38.9847 | 5.28369 | 90
230.09867 | 38.9677 | 5.27404 | 90
230.14867 | 39.0052 | 5.28822 | 90
230.19867 | 39.0155 | 5.29043 | 90
230.24867 | 38.999 | 5.28173 | 90
230.29867 | 39.003 | 5.28878 | 90
230.34867 | 39.0028 | 5.28204 | 90
230.39867 | 38.9946 | 5.27821 | 90
230.44867 | 39.0019 | 5.28614 | 90
230.49867 | 39.0058 | 5.28625 | 90
230.54867 | 38.9713 | 5.27523 | 90
230.59867 | 39.0115 | 5.2799 | 90
230.64867 | 39.0189 | 5.28583 | 90
230.69867 | 38.9918 | 5.28607 | 90
230.74867 | 38.9997 | 5.28886 | 90
230.79867 | 38.9971 | 5.28912 | 90
230.84867 | 39.0065 | 5.28201 | 90
230.89867 | 39.0055 | 5.29127 | 90
230.94867 | 39.0102 | 5.29095 | 90
230.99867 | 39.0172 | 5.28606 | 90
231.04867 | 39.009 | 5.28605 | 90
231.09867 | 39.0252 | 5.29242 | 90
231.14867 | 38.9999 | 5.27926 | 90
231.19867 | 38.9582 | 5.28011 | 90
231.24867 | 38.9894 | 5.27635 | 90
231.29867 | 39.0048 | 5.29071 | 90
231.34867 | 39.0293 | 5.28664 | 90
231.39867 | 39.0083 | 5.28474 | 90
231.44867 | 38.9909 | 5.2853 | 90
231.49867 | 38.9973 | 5.28327 | 90
231.54867 | 38.9869 | 5.27964 | 90
231.59867 | 39.0044 | 5.28328 | 90
231.64867 | 39.006 | 5.2896 | 90
231.69867 | 39.0029 | 5.28569 | 90
231.74867 | 39.0031 | 5.28401 | 90
231.79867 | 38.998 | 5.28372 | 90
231.84867 | 38.9996 | 5.28351 | 90
231.89867 | 38.996 | 5.28426 | 90
231.94867 | 38.9919 | 5.28249 | 90
231.99867 | 39.0025 | 5.2868 | 90
232.04867 | 38.9886 | 5.28243 | 90
232.09867 | 38.988 | 5.28464 | 90
232.14867 | 39.0019 | 5.28491 | 90
232.19867 | 39.0056 | 5.28508 | 90
232.24867 | 38.9934 | 5.28095 | 90
232.29867 | 38.9918 | 5.28132 | 90
232.34867 | 39.0021 | 5.29475 | 90
232.39867 | 39.0105 | 5.29229 | 90
232.44867 | 39.0389 | 5.29933 | 90
232.49867 | 39.0176 | 5.29751 | 90
232.54867 | 39.0039 | 5.28323 | 90
232.59867 | 38.9787 | 5.27726 | 90
232.64867 | 38.9637 | 5.27701 | 90
232.69867 | 38.9795 | 5.27154 | 90
232.74867 | 38.9886 | 5.2883 | 90
232.79867 | 38.9872 | 5.27984 | 90
232.84867 | 39.0044 | 5.2843 | 90
232.89867 | 38.9859 | 5.28326 | 90
232.94867 | 39.0016 | 5.2845 | 90
232.99867 | 38.996 | 5.28892 | 90
233.04867 | 39.0101 | 5.29035 | 90
233.09867 | 39.0062 | 5.28367 | 90
233.14867 | 38.9973 | 5.27905 | 90
233.19867 | 38.9846 | 5.27911 | 90
233.24867 | 38.9919 | 5.27938 | 90
233.29867 | 38.987 | 5.27896 | 90
233.34867 | 38.987 | 5.2801 | 90
233.39867 | 38.9939 | 5.27988 | 90
233.44867 | 38.992 | 5.28227 | 90
233.49867 | 38.9888 | 5.27597 | 90
233.54867 | 38.9874 | 5.27766 | 90
233.59867 | 38.9871 | 5.28445 | 90
233.64867 | 38.9864 | 5.27623 | 90
233.69867 | 38.9895 | 5.27538 | 90
233.74867 | 38.9993 | 5.28004 | 90
233.79867 | 38.9909 | 5.27774 | 90
233.84867 | 38.9917 | 5.27952 | 90
233.89867 | 38.985 | 5.27246 | 90
233.94867 | 38.9971 | 5.2867 | 90
233.99867 | 38.9931 | 5.27593 | 90
234.04867 | 38.9861 | 5.27019 | 90
234.09867 | 38.9792 | 5.27554 | 90
234.14867 | 38.9584 | 5.26624 | 90
234.19867 | 38.9767 | 5.27427 | 90
234.24867 | 38.9876 | 5.27479 | 90
234.29867 | 38.991 | 5.27244 | 90
234.34867 | 38.9785 | 5.28291 | 90
234.39867 | 38.9955 | 5.27216 | 90
234.44867 | 38.9955 | 5.28025 | 90
234.49867 | 38.9816 | 5.2714 | 90
234.54867 | 38.9861 | 5.27054 | 90
234.59867 | 38.983 | 5.27963 | 90
234.64867 | 38.9783 | 5.27709 | 90
234.69867 | 38.9967 | 5.28244 | 90
234.74867 | 38.9801 | 5.27501 | 90
234.79867 | 38.9719 | 5.27567 | 90
234.84867 | 38.974 | 5.27409 | 90
234.89867 | 38.9808 | 5.27106 | 90
234.94867 | 38.9863 | 5.2798 | 90
234.99867 | 38.991 | 5.27323 | 90
235.04867 | 38.9895 | 5.26925 | 90
235.09867 | 38.9729 | 5.26904 | 90
235.14867 | 38.9903 | 5.27666 | 90
235.19867 | 38.9869 | 5.28077 | 90
235.24867 | 38.9776 | 5.27338 | 90
235.29867 | 38.9683 | 5.27215 | 90
235.34867 | 38.9848 | 5.27189 | 90
235.39867 | 38.9784 | 5.27187 | 90
235.44867 | 38.9871 | 5.27503 | 90
235.49867 | 38.9853 | 5.27118 | 90
235.54867 | 38.9772 | 5.27237 | 90
235.59867 | 38.9952 | 5.28043 | 90
235.64867 | 38.989 | 5.2704 | 90
235.69867 | 38.9772 | 5.27487 | 90
235.74867 | 38.9768 | 5.27001 | 90
235.79867 | 38.9759 | 5.2755 | 90
235.84867 | 38.9825 | 5.27477 | 90
235.89867 | 38.9775 | 5.27074 | 90
235.94867 | 38.9681 | 5.26748 | 90
235.99867 | 38.972 | 5.26666 | 90
236.04867 | 38.9805 | 5.27621 | 90
236.09867 | 38.9762 | 5.26738 | 90
236.14867 | 38.9862 | 5.279 | 90
236.19867 | 38.9763 | 5.27063 | 90
236.24867 | 38.9811 | 5.2665 | 90
236.29867 | 38.971 | 5.26861 | 90
236.34867 | 38.9911 | 5.27649 | 90
236.39867 | 38.9833 | 5.27966 | 90
236.44867 | 38.9678 | 5.27046 | 90
236.49867 | 38.9744 | 5.26951 | 90
236.54867 | 38.9747 | 5.2639 | 90
236.59867 | 38.9763 | 5.27622 | 90
236.64867 | 38.9769 | 5.27437 | 90
236.69867 | 38.9753 | 5.27368 | 90
236.74867 | 38.9707 | 5.26821 | 90
236.79867 | 38.98 | 5.27894 | 90
236.84867 | 38.9748 | 5.27046 | 90
236.89867 | 38.9703 | 5.26827 | 90
236.94867 | 38.9755 | 5.26448 | 90
236.99867 | 38.971 | 5.27185 | 90
237.04867 | 38.9784 | 5.26968 | 90
237.09867 | 38.9682 | 5.26731 | 90
237.14867 | 38.9785 | 5.27755 | 90
237.19867 | 38.9657 | 5.26992 | 90
237.24867 | 38.9802 | 5.27718 | 90
237.29867 | 38.9818 | 5.2726 | 90
237.34867 | 38.9645 | 5.26548 | 90
237.39867 | 38.9797 | 5.27918 | 90
237.44867 | 38.9722 | 5.26792 | 90
237.49867 | 38.9627 | 5.26778 | 90
237.54867 | 38.9845 | 5.27567 | 90
237.59867 | 38.9894 | 5.27148 | 90
237.64867 | 38.9762 | 5.26379 | 90
237.69867 | 38.9557 | 5.26847 | 90
237.74867 | 38.9708 | 5.26741 | 90
237.79867 | 38.9654 | 5.26642 | 90
237.84867 | 38.9501 | 5.26478 | 90
237.89867 | 38.9732 | 5.26735 | 90
237.94867 | 38.9711 | 5.26066 | 90
237.99867 | 38.9682 | 5.27226 | 90
238.04867 | 38.9731 | 5.26801 | 90
238.09867 | 38.9813 | 5.26266 | 90
238.14867 | 38.9652 | 5.26632 | 90
238.19867 | 38.9648 | 5.25927 | 90
238.24867 | 38.9647 | 5.26226 | 90
238.29867 | 38.9676 | 5.26178 | 90
238.34867 | 38.9531 | 5.26137 | 90
238.39867 | 38.9482 | 5.24895 | 90
238.44867 | 38.9405 | 5.25509 | 90
238.49867 | 38.9491 | 5.26235 | 90
238.54867 | 38.9687 | 5.2613 | 90
238.59867 | 38.9689 | 5.26523 | 90
238.64867 | 38.9773 | 5.26602 | 90
238.69867 | 38.952 | 5.25876 | 90
238.74867 | 38.9775 | 5.27061 | 90
238.79867 | 38.9726 | 5.25737 | 90
238.84867 | 38.9768 | 5.26232 | 90
238.89867 | 38.9404 | 5.2513 | 90
238.94867 | 38.9509 | 5.26001 | 90
238.99867 | 38.9672 | 5.26435 | 90
239.04867 | 38.9705 | 5.26065 | 90
239.09867 | 38.966 | 5.26118 | 90
239.14867 | 38.9714 | 5.26079 | 90
239.19867 | 38.9603 | 5.25679 | 90
239.24867 | 38.9619 | 5.26387 | 90
239.29867 | 38.9575 | 5.25684 | 90
239.34867 | 38.9606 | 5.26124 | 90
239.39867 | 38.9735 | 5.26178 | 90
239.44867 | 38.9677 | 5.26154 | 90
239.49867 | 38.9526 | 5.25759 | 90
239.54867 | 38.9618 | 5.25502 | 90
239.59867 | 38.969 | 5.26774 | 90
239.64867 | 38.9677 | 5.26166 | 90
239.69867 | 38.9739 | 5.26683 | 90
239.74867 | 38.9598 | 5.26552 | 90
239.79867 | 38.9808 | 5.26867 | 90
239.84867 | 38.97 | 5.26912 | 90
239.89867 | 38.9645 | 5.26389 | 90
239.94867 | 38.9785 | 5.26476 | 90
239.99867 | 38.9449 | 5.25068 | 90
240.04867 | 38.9797 | 5.25795 | 90
240.09867 | 38.9615 | 5.26919 | 90
240.14867 | 38.9582 | 5.2588 | 90
240.19867 | 38.9715 | 5.26565 | 90
240.24867 | 38.9504 | 5.26323 | 90
240.29867 | 38.9688 | 5.26193 | 90
240.34867 | 38.9555 | 5.26337 | 90
240.39867 | 38.9592 | 5.26011 | 90
240.44867 | 38.9653 | 5.26379 | 90
240.49867 | 38.9496 | 5.25526 | 90
240.54867 | 38.9638 | 5.26986 | 90
240.59867 | 38.949 | 5.26156 | 90
240.64867 | 38.9707 | 5.2617 | 90
240.69867 | 38.9699 | 5.26987 | 90
240.74867 | 38.9736 | 5.26397 | 90
240.79867 | 38.9628 | 5.26475 | 90
240.84867 | 38.9528 | 5.25953 | 90
240.89867 | 38.9758 | 5.26297 | 90
240.94867 | 38.9503 | 5.25843 | 90
240.99867 | 38.9537 | 5.26165 | 90
241.04867 | 38.9645 | 5.2685 | 90
241.09867 | 38.9524 | 5.26125 | 90
241.14867 | 38.9527 | 5.25886 | 90
241.19867 | 38.9658 | 5.26346 | 90
241.24867 | 38.9611 | 5.26763 | 90
241.29867 | 38.9536 | 5.26413 | 90
241.34867 | 38.9693 | 5.25845 | 90
241.39867 | 38.9614 | 5.26189 | 90
241.44867 | 38.9593 | 5.25629 | 90
241.49867 | 38.9517 | 5.2602 | 90
241.54867 | 38.9561 | 5.26048 | 90
241.59867 | 38.9568 | 5.25893 | 90
241.64867 | 38.9581 | 5.26518 | 90
241.69867 | 38.9553 | 5.25641 | 90
241.74867 | 38.963 | 5.25446 | 90
241.79867 | 38.9661 | 5.26131 | 90
241.84867 | 38.9463 | 5.25682 | 90
241.89867 | 38.9487 | 5.25448 | 90
241.94867 | 38.9531 | 5.26204 | 90
241.99867 | 38.9616 | 5.25759 | 90
242.04867 | 38.9651 | 5.25043 | 90
242.09867 | 38.9513 | 5.25635 | 90
242.14867 | 38.9645 | 5.26374 | 90
242.19867 | 38.9383 | 5.24862 | 90
242.24867 | 38.9523 | 5.25817 | 90
242.29867 | 38.9526 | 5.25339 | 90
242.34867 | 38.9566 | 5.24755 | 90
242.39867 | 38.9765 | 5.2667 | 90
242.44867 | 38.9589 | 5.2551 | 90
242.49867 | 38.9538 | 5.24656 | 90
242.54867 | 38.9533 | 5.2557 | 90
242.59867 | 38.9568 | 5.25742 | 90
242.64867 | 38.9615 | 5.25713 | 90
242.69867 | 38.9702 | 5.26409 | 90
242.74867 | 38.9814 | 5.26075 | 90
242.79867 | 38.9732 | 5.25837 | 90
242.84867 | 38.9455 | 5.24831 | 90
242.89867 | 38.9221 | 5.24978 | 90
242.94867 | 38.9064 | 5.23393 | 90
242.99867 | 38.9278 | 5.24735 | 90
243.04867 | 38.9599 | 5.2516 | 90
243.09867 | 38.9384 | 5.25301 | 90
243.14867 | 38.9321 | 5.24412 | 90
243.19867 | 38.9226 | 5.23852 | 90
243.24867 | 38.9291 | 5.24483 | 90
243.29867 | 38.9607 | 5.25375 | 90
243.34867 | 38.9778 | 5.25537 | 90
243.39867 | 38.953 | 5.25037 | 90
243.44867 | 38.9648 | 5.26087 | 90
243.49867 | 38.9575 | 5.25979 | 90
243.54867 | 38.962 | 5.2526 | 90
243.59867 | 38.9559 | 5.24569 | 90
243.64867 | 38.9574 | 5.25992 | 90
243.69867 | 38.9678 | 5.25578 | 90
243.74867 | 38.9521 | 5.25539 | 90
243.79867 | 38.9516 | 5.24476 | 90
243.84867 | 38.9596 | 5.25596 | 90
243.89867 | 38.9589 | 5.25714 | 90
243.94867 | 38.9449 | 5.25175 | 90
243.99867 | 38.9576 | 5.25216 | 90
244.04867 | 38.9513 | 5.25155 | 90
244.09867 | 38.9468 | 5.24764 | 90
244.14867 | 38.9628 | 5.252 | 90
244.19867 | 38.9516 | 5.25247 | 90
244.24867 | 38.9577 | 5.25244 | 90
244.29867 | 38.9705 | 5.25555 | 90
244.34867 | 38.954 | 5.25251 | 90
244.39867 | 38.9708 | 5.25628 | 90
244.44867 | 38.9599 | 5.24402 | 90
244.49867 | 38.9654 | 5.25569 | 90
244.54867 | 38.97 | 5.2511 | 90
244.59867 | 38.9516 | 5.24917 | 90
244.64867 | 38.9542 | 5.25563 | 90
244.69867 | 38.9596 | 5.25196 | 90
244.74867 | 38.9578 | 5.24916 | 90
244.79867 | 38.9611 | 5.26104 | 90
244.84867 | 38.962 | 5.25325 | 90
244.89867 | 38.9666 | 5.2617 | 90
244.94867 | 38.948 | 5.25265 | 90
244.99867 | 38.9569 | 5.25442 | 90
245.04867 | 38.956 | 5.25957 | 90
245.09867 | 38.9702 | 5.25537 | 90
245.14867 | 38.9536 | 5.25587 | 90
245.19867 | 38.96 | 5.25622 | 90
245.24867 | 38.9544 | 5.24678 | 90
245.29867 | 38.9479 | 5.24892 | 90
245.34867 | 38.9675 | 5.26147 | 90
245.39867 | 38.9627 | 5.24974 | 90
245.44867 | 38.9631 | 5.2542 | 90
245.49867 | 38.9483 | 5.25126 | 90
245.54867 | 38.9479 | 5.25208 | 90
245.59867 | 38.9364 | 5.25001 | 90
245.64867 | 38.9558 | 5.25432 | 90
245.69867 | 38.9447 | 5.2492 | 90
245.74867 | 38.9643 | 5.2488 | 90
245.79867 | 38.9616 | 5.25533 | 90
245.84867 | 38.9506 | 5.25118 | 90
245.89867 | 38.9445 | 5.24421 | 90
245.94867 | 38.939 | 5.24563 | 90
245.99867 | 38.9481 | 5.24327 | 90
246.04867 | 38.9504 | 5.24771 | 90
246.09867 | 38.9534 | 5.25051 | 90
246.14867 | 38.9362 | 5.23992 | 90
246.19867 | 38.9734 | 5.26217 | 90
246.24867 | 38.9466 | 5.24264 | 90
246.29867 | 38.9472 | 5.25027 | 90
246.34867 | 38.957 | 5.25604 | 90
246.39867 | 38.9512 | 5.24905 | 90
246.44867 | 38.947 | 5.24553 | 90
246.49867 | 38.9684 | 5.24917 | 90
246.54867 | 38.9617 | 5.25515 | 90
246.59867 | 38.9623 | 5.25128 | 90
246.64867 | 38.9656 | 5.25033 | 90
246.69867 | 38.9568 | 5.25177 | 90
246.74867 | 38.9318 | 5.24319 | 90
246.79867 | 38.9415 | 5.25203 | 90
246.84867 | 38.9434 | 5.23869 | 90
246.89867 | 38.9282 | 5.24275 | 90
246.94867 | 38.9439 | 5.24535 | 90
246.99867 | 38.9447 | 5.23441 | 90
247.04867 | 38.9589 | 5.2563 | 90
247.09867 | 38.9389 | 5.24688 | 90
247.14867 | 38.9497 | 5.2438 | 90
247.19867 | 38.9529 | 5.24571 | 90
247.24867 | 38.9609 | 5.25011 | 90
247.29867 | 38.9532 | 5.24631 | 90
247.34867 | 38.9499 | 5.25306 | 90
247.39867 | 38.9558 | 5.2487 | 90
247.44867 | 38.9453 | 5.24306 | 90
247.49867 | 38.939 | 5.24163 | 90
247.54867 | 38.945 | 5.24317 | 90
247.59867 | 38.9483 | 5.2394 | 90
247.64867 | 38.95 | 5.24565 | 90
247.69867 | 38.9643 | 5.24738 | 90
247.74867 | 38.9545 | 5.24579 | 90
247.79867 | 38.9526 | 5.25438 | 90
247.84867 | 38.9581 | 5.24509 | 90
247.89867 | 38.9639 | 5.25332 | 90
247.94867 | 38.9476 | 5.24156 | 90
247.99867 | 38.9564 | 5.23877 | 90
248.04867 | 38.9508 | 5.24733 | 90
248.09867 | 38.9653 | 5.24192 | 90
248.14867 | 38.9552 | 5.24395 | 90
248.19867 | 38.9531 | 5.24429 | 90
248.24867 | 38.9491 | 5.24393 | 90
248.29867 | 38.9423 | 5.24736 | 90
248.34867 | 38.9554 | 5.24415 | 90
248.39867 | 38.9407 | 5.23997 | 90
248.44867 | 38.9491 | 5.24764 | 90
248.49867 | 38.9392 | 5.23652 | 90
248.54867 | 38.9605 | 5.2435 | 90
248.59867 | 38.9407 | 5.24662 | 90
248.64867 | 38.9511 | 5.24221 | 90
248.69867 | 38.9369 | 5.23577 | 90
248.74867 | 38.912 | 5.22885 | 90
248.79867 | 38.9452 | 5.24271 | 90
248.84867 | 38.9593 | 5.24558 | 90
248.89867 | 38.9541 | 5.24794 | 90
248.94867 | 38.9584 | 5.24908 | 90
248.99867 | 38.9434 | 5.2348 | 90
249.04867 | 38.946 | 5.24642 | 90
249.09867 | 38.9515 | 5.2407 | 90
249.14867 | 38.9463 | 5.23846 | 90
249.19867 | 38.9285 | 5.23795 | 90
249.24867 | 38.9565 | 5.2382 | 90
249.29867 | 38.9434 | 5.24607 | 90
249.34867 | 38.9637 | 5.25203 | 90
249.39867 | 38.9535 | 5.24942 | 90
249.44867 | 38.9458 | 5.24057 | 90
249.49867 | 38.9495 | 5.24611 | 90
249.54867 | 38.9523 | 5.24175 | 90
249.59867 | 38.9521 | 5.2449 | 90
249.64867 | 38.9553 | 5.24847 | 90
249.69867 | 38.9523 | 5.23994 | 90
249.74867 | 38.9487 | 5.24047 | 90
249.79867 | 38.9149 | 5.23489 | 90
249.84867 | 38.9174 | 5.23382 | 90
249.89867 | 38.9141 | 5.23115 | 90
249.94867 | 38.9381 | 5.24621 | 90
249.99867 | 38.9462 | 5.24673 | 90

## P1-Al
Time | Storage Modulus | Loss Modulus | Relative Humidity
min | MPa | MPa | %
0.18941 | 38.8677 | 3.16447 | 10
0.23941 | 38.8502 | 3.15626 | 10
0.28941 | 38.8614 | 3.1602 | 10
0.33941 | 38.8586 | 3.16067 | 10
0.38941 | 38.876 | 3.15801 | 10
0.43941 | 38.8715 | 3.16087 | 10
0.48941 | 38.8648 | 3.15942 | 10
0.53941 | 38.8642 | 3.16169 | 10
0.58941 | 38.8824 | 3.15888 | 10
0.63941 | 38.876 | 3.16176 | 10
0.68941 | 38.8742 | 3.16162 | 10
0.73941 | 38.8779 | 3.15884 | 10
0.78941 | 38.8747 | 3.16292 | 10
0.83941 | 38.8808 | 3.16002 | 10
0.88941 | 38.8661 | 3.15603 | 10
0.93941 | 38.8726 | 3.16165 | 10
0.98941 | 38.8787 | 3.16008 | 10
1.03941 | 38.8776 | 3.15886 | 10
1.08941 | 38.8794 | 3.15927 | 10
1.13941 | 38.8903 | 3.1594 | 10
1.18941 | 38.8942 | 3.16379 | 10
1.23941 | 38.8889 | 3.15953 | 10
1.28941 | 38.8904 | 3.16258 | 10
1.33941 | 38.8867 | 3.15654 | 10
1.38941 | 38.8893 | 3.16314 | 10
1.43941 | 38.8867 | 3.16205 | 10
1.48941 | 38.8938 | 3.15925 | 10
1.53941 | 38.8868 | 3.16138 | 10
1.58941 | 38.9002 | 3.16657 | 10
1.63941 | 38.8968 | 3.16034 | 10
1.6894 | 38.8918 | 3.16043 | 10
1.7394 | 38.906 | 3.16426 | 10
1.7894 | 38.8931 | 3.16201 | 10
1.8394 | 38.8986 | 3.16178 | 10
1.8894 | 38.9025 | 3.16359 | 10
1.9394 | 38.892 | 3.16208 | 10
1.9894 | 38.909 | 3.1627 | 10
2.0394 | 38.9096 | 3.16361 | 10
2.0894 | 38.893 | 3.15921 | 10
2.1394 | 38.9144 | 3.16753 | 10
2.1894 | 38.9061 | 3.16308 | 10
2.2394 | 38.9033 | 3.16199 | 10
2.2894 | 38.8963 | 3.1622 | 10
2.3394 | 38.8969 | 3.15907 | 10
2.3894 | 38.9185 | 3.16796 | 10
2.4394 | 38.9122 | 3.16461 | 10
2.4894 | 38.9248 | 3.16593 | 10
2.5394 | 38.9201 | 3.16445 | 10
2.5894 | 38.9147 | 3.16655 | 10
2.6394 | 38.9129 | 3.16348 | 10
2.6894 | 38.92 | 3.16274 | 10
2.7394 | 38.9108 | 3.16049 | 10
2.7894 | 38.9179 | 3.16297 | 10
2.8394 | 38.9161 | 3.16199 | 10
2.8894 | 38.9133 | 3.1634 | 10
2.9394 | 38.9112 | 3.16039 | 10
2.9894 | 38.9255 | 3.16602 | 10
3.0394 | 38.9105 | 3.1629 | 10
3.0894 | 38.9127 | 3.16266 | 10
3.1394 | 38.9205 | 3.16607 | 10
3.1894 | 38.93 | 3.16461 | 10
3.2394 | 38.9024 | 3.15598 | 10
3.2894 | 38.9317 | 3.16435 | 10
3.3394 | 38.9166 | 3.15894 | 10
3.3894 | 38.9214 | 3.1626 | 10
3.4394 | 38.9298 | 3.1635 | 10
3.4894 | 38.9282 | 3.1632 | 10
3.5394 | 38.9201 | 3.16044 | 10
3.5894 | 38.9278 | 3.16448 | 10
3.6394 | 38.9289 | 3.16228 | 10
3.6894 | 38.9313 | 3.1646 | 10
3.7394 | 38.9245 | 3.16572 | 10
3.7894 | 38.928 | 3.16073 | 10
3.8394 | 38.9261 | 3.16038 | 10
3.8894 | 38.924 | 3.16088 | 10
3.9394 | 38.9269 | 3.16009 | 10
3.9894 | 38.9439 | 3.16344 | 10
4.0394 | 38.9339 | 3.15943 | 10
4.0894 | 38.9329 | 3.16668 | 10
4.1394 | 38.93 | 3.15851 | 10
4.1894 | 38.9297 | 3.16088 | 10
4.2394 | 38.9463 | 3.16264 | 10
4.2894 | 38.9303 | 3.15808 | 10
4.3394 | 38.9284 | 3.16098 | 10
4.3894 | 38.9337 | 3.15938 | 10
4.4394 | 38.9377 | 3.16077 | 10
4.4894 | 38.9403 | 3.16064 | 10
4.5394 | 38.9197 | 3.16036 | 10
4.5894 | 38.9508 | 3.16373 | 10
4.6394 | 38.9314 | 3.15644 | 10
4.6894 | 38.9423 | 3.1659 | 10
4.7394 | 38.9392 | 3.1568 | 10
4.7894 | 38.9243 | 3.15752 | 10
4.8394 | 38.9399 | 3.16171 | 10
4.8894 | 38.9438 | 3.16144 | 10
4.9394 | 38.9386 | 3.15949 | 10
4.9894 | 38.9545 | 3.16276 | 10
5.0394 | 38.9476 | 3.16106 | 10
5.0894 | 38.941 | 3.15935 | 10
5.1394 | 38.9405 | 3.15832 | 10
5.1894 | 38.9463 | 3.15954 | 10
5.2394 | 38.9493 | 3.16045 | 10
5.2894 | 38.9423 | 3.15819 | 10
5.3394 | 38.943 | 3.1627 | 10
5.3894 | 38.9416 | 3.15693 | 10
5.4394 | 38.9452 | 3.16352 | 10
5.4894 | 38.9397 | 3.15856 | 10
5.5394 | 38.9523 | 3.15793 | 10
5.5894 | 38.9524 | 3.16308 | 10
5.6394 | 38.9474 | 3.15649 | 10
5.6894 | 38.9591 | 3.16055 | 10
5.7394 | 38.9537 | 3.15781 | 10
5.7894 | 38.9311 | 3.15704 | 10
5.8394 | 38.9538 | 3.16137 | 10
5.8894 | 38.9401 | 3.1531 | 10
5.9394 | 38.9486 | 3.16524 | 10
5.9894 | 38.9466 | 3.15604 | 10
6.0394 | 38.9494 | 3.15619 | 10
6.0894 | 38.9434 | 3.15876 | 10
6.1394 | 38.9583 | 3.15981 | 10
6.1894 | 38.9466 | 3.15731 | 10
6.2394 | 38.9488 | 3.15928 | 10
6.2894 | 38.9453 | 3.15858 | 10
6.3394 | 38.9488 | 3.15966 | 10
6.3894 | 38.9494 | 3.15766 | 10
6.4394 | 38.9509 | 3.15868 | 10
6.4894 | 38.9618 | 3.15952 | 10
6.5394 | 38.9478 | 3.16163 | 10
6.5894 | 38.9602 | 3.16169 | 10
6.6394 | 38.9552 | 3.16019 | 10
6.6894 | 38.9516 | 3.15704 | 10
6.7394 | 38.9542 | 3.15935 | 10
6.7894 | 38.9535 | 3.15907 | 10
6.8394 | 38.9629 | 3.16092 | 10
6.8894 | 38.9583 | 3.15937 | 10
6.9394 | 38.962 | 3.1593 | 10
6.9894 | 38.9617 | 3.16082 | 10
7.0394 | 38.9485 | 3.15657 | 10
7.0894 | 38.961 | 3.15978 | 10
7.1394 | 38.9623 | 3.16153 | 10
7.1894 | 38.9569 | 3.1588 | 10
7.2394 | 38.9629 | 3.15895 | 10
7.2894 | 38.9556 | 3.15967 | 10
7.3394 | 38.963 | 3.16122 | 10
7.3894 | 38.9654 | 3.15875 | 10
7.4394 | 38.9445 | 3.15495 | 10
7.4894 | 38.9697 | 3.16309 | 10
7.5394 | 38.9609 | 3.15681 | 10
7.5894 | 38.9567 | 3.16298 | 10
7.6394 | 38.9537 | 3.1592 | 10
7.6894 | 38.9467 | 3.15568 | 10
7.7394 | 38.9636 | 3.16077 | 10
7.7894 | 38.9515 | 3.16026 | 10
7.8394 | 38.9695 | 3.15809 | 10
7.8894 | 38.9607 | 3.15876 | 10
7.9394 | 38.9656 | 3.15843 | 10
7.9894 | 38.9676 | 3.16062 | 10
8.0394 | 38.9654 | 3.15754 | 10
8.0894 | 38.9704 | 3.15854 | 10
8.1394 | 38.9651 | 3.15805 | 10
8.1894 | 38.9564 | 3.15712 | 10
8.2394 | 38.9615 | 3.16097 | 10
8.2894 | 38.9627 | 3.15562 | 10
8.3394 | 38.9613 | 3.15438 | 10
8.3894 | 38.9539 | 3.15862 | 10
8.4394 | 38.9696 | 3.15673 | 10
8.4894 | 38.9693 | 3.1595 | 10
8.5394 | 38.9724 | 3.15733 | 10
8.5894 | 38.9605 | 3.15786 | 10
8.6394 | 38.9748 | 3.15975 | 10
8.6894 | 38.9599 | 3.15575 | 10
8.7394 | 38.9701 | 3.15932 | 10
8.7894 | 38.9624 | 3.15356 | 10
8.8394 | 38.9826 | 3.15743 | 10
8.8894 | 38.9666 | 3.15347 | 10
8.9394 | 38.9612 | 3.15319 | 10
8.9894 | 38.9657 | 3.15683 | 10
9.0394 | 38.9751 | 3.15755 | 10
9.0894 | 38.9464 | 3.15242 | 10
9.1394 | 38.9661 | 3.15518 | 10
9.1894 | 38.9729 | 3.15614 | 10
9.2394 | 38.9711 | 3.15504 | 10
9.2894 | 38.9735 | 3.15436 | 10
9.3394 | 38.9668 | 3.15993 | 10
9.3894 | 38.9744 | 3.15287 | 10
9.4394 | 38.9774 | 3.15454 | 10
9.4894 | 38.9667 | 3.15653 | 10
9.53942 | 38.973 | 3.15666 | 10
9.58942 | 38.9695 | 3.15766 | 10
9.63942 | 38.9536 | 3.15233 | 10
9.68942 | 38.9758 | 3.15335 | 10
9.73942 | 38.9725 | 3.15674 | 10
9.78942 | 38.9726 | 3.15282 | 10
9.83942 | 38.9712 | 3.15359 | 10
9.88942 | 38.9713 | 3.15271 | 10
9.93942 | 38.9744 | 3.155 | 10
9.98942 | 38.9695 | 3.15454 | 10
10.03942 | 38.9733 | 3.15371 | 10
10.08942 | 38.975 | 3.15699 | 10
10.13942 | 38.9705 | 3.15277 | 10
10.18942 | 38.9846 | 3.15563 | 10
10.23942 | 38.9796 | 3.15676 | 10
10.28942 | 38.976 | 3.15367 | 10
10.33942 | 38.9794 | 3.15851 | 10
10.38942 | 38.9915 | 3.15862 | 10
10.43942 | 38.9848 | 3.15903 | 10
10.48942 | 38.985 | 3.15987 | 10
10.53942 | 38.9786 | 3.15493 | 10
10.58942 | 38.9753 | 3.1532 | 10
10.63942 | 38.9803 | 3.1562 | 10
10.68942 | 38.9786 | 3.15106 | 10
10.73942 | 38.9757 | 3.15415 | 10
10.78942 | 38.9852 | 3.15584 | 10
10.83942 | 38.9923 | 3.1542 | 10
10.88942 | 38.9958 | 3.15712 | 10
10.93942 | 38.9784 | 3.15524 | 10
10.98942 | 38.993 | 3.15707 | 10
11.03942 | 38.9761 | 3.15369 | 10
11.08942 | 38.9704 | 3.15605 | 10
11.13942 | 38.9807 | 3.15352 | 10
11.18942 | 38.9948 | 3.15287 | 10
11.23942 | 38.9865 | 3.1585 | 10
11.28942 | 38.9805 | 3.1554 | 10
11.33942 | 38.9734 | 3.15114 | 10
11.38942 | 38.9873 | 3.15531 | 10
11.43942 | 38.984 | 3.15589 | 10
11.48942 | 38.9841 | 3.15258 | 10
11.53942 | 38.978 | 3.15569 | 10
11.58942 | 38.9917 | 3.15611 | 10
11.63942 | 38.9815 | 3.15296 | 10
11.68942 | 38.9868 | 3.15743 | 10
11.73942 | 38.9921 | 3.156 | 10
11.78942 | 39.0078 | 3.15839 | 10
11.83942 | 38.9831 | 3.15612 | 10
11.88942 | 38.9806 | 3.1508 | 10
11.93942 | 38.9852 | 3.15309 | 10
11.98942 | 38.9866 | 3.15448 | 10
12.03942 | 38.9872 | 3.15376 | 10
12.08942 | 38.9868 | 3.15242 | 10
12.13942 | 38.9808 | 3.15386 | 10
12.18942 | 38.9885 | 3.15219 | 10
12.23942 | 38.9936 | 3.15491 | 10
12.28942 | 38.9816 | 3.15281 | 10
12.33942 | 38.993 | 3.15412 | 10
12.38942 | 38.9961 | 3.15509 | 10
12.43942 | 38.9929 | 3.15525 | 10
12.48942 | 38.9949 | 3.15655 | 10
12.53942 | 38.9928 | 3.15386 | 10
12.58942 | 38.9935 | 3.15061 | 10
12.63942 | 38.9946 | 3.15459 | 10
12.68942 | 39.0005 | 3.15522 | 10
12.73942 | 38.9995 | 3.15372 | 10
12.78942 | 38.991 | 3.14985 | 10
12.83942 | 38.9903 | 3.15155 | 10
12.88942 | 38.9961 | 3.15354 | 10
12.93942 | 39.0001 | 3.15118 | 10
12.98942 | 38.9915 | 3.15458 | 10
13.03942 | 38.9824 | 3.14857 | 10
13.08942 | 38.992 | 3.15137 | 10
13.13942 | 38.9945 | 3.15348 | 10
13.18942 | 39.0012 | 3.14693 | 10
13.23942 | 38.9972 | 3.15497 | 10
13.28942 | 38.9921 | 3.15014 | 10
13.33942 | 39.0006 | 3.15174 | 10
13.38942 | 39.0069 | 3.15622 | 10
13.43942 | 38.9937 | 3.14808 | 10
13.48942 | 38.9975 | 3.15222 | 10
13.53942 | 38.9919 | 3.15026 | 10
13.58942 | 38.9891 | 3.14851 | 10
13.63942 | 39.0076 | 3.15325 | 10
13.68942 | 39.0173 | 3.15262 | 10
13.73942 | 39.0035 | 3.15516 | 10
13.78942 | 39.0142 | 3.15424 | 10
13.83942 | 39.0131 | 3.14979 | 10
13.88942 | 38.9961 | 3.15196 | 10
13.93942 | 38.9996 | 3.14945 | 10
13.98942 | 39.0184 | 3.15635 | 10
14.03942 | 39.0053 | 3.15155 | 10
14.08942 | 39.0066 | 3.15148 | 10
14.13942 | 39.0166 | 3.15459 | 10
14.18942 | 39.0092 | 3.15073 | 10
14.23942 | 38.9898 | 3.14923 | 10
14.28942 | 39.013 | 3.14958 | 10
14.33942 | 39.0025 | 3.15304 | 10
14.38942 | 38.9953 | 3.15056 | 10
14.43942 | 39.0162 | 3.15114 | 10
14.48942 | 39.0018 | 3.15089 | 10
14.53942 | 39.0001 | 3.1491 | 10
14.58942 | 39.0013 | 3.14721 | 10
14.63942 | 39.0089 | 3.1527 | 10
14.68942 | 39.015 | 3.15195 | 10
14.73942 | 39.0121 | 3.15191 | 10
14.78942 | 39.006 | 3.14825 | 10
14.83942 | 38.9903 | 3.14828 | 10
14.88942 | 39.0012 | 3.1478 | 10
14.93942 | 39.0146 | 3.15182 | 10
14.98942 | 39.0031 | 3.15085 | 10
15.03942 | 39.0012 | 3.14757 | 10
15.08942 | 39.0096 | 3.15106 | 10
15.13942 | 39.017 | 3.15125 | 10
15.18942 | 39.0053 | 3.1505 | 10
15.23942 | 39.0142 | 3.15314 | 10
15.28942 | 39.0179 | 3.15027 | 10
15.33942 | 39.013 | 3.1511 | 10
15.38942 | 39.0164 | 3.15284 | 10
15.43942 | 39.0273 | 3.15181 | 10
15.48942 | 39.0079 | 3.14992 | 10
15.53942 | 39.0185 | 3.15067 | 10
15.58942 | 39.0222 | 3.15555 | 10
15.63942 | 39.0031 | 3.14502 | 10
15.68942 | 39.0107 | 3.14906 | 10
15.73942 | 39.0225 | 3.15216 | 10
15.78942 | 39.0122 | 3.15182 | 10
15.83942 | 39.0119 | 3.14888 | 10
15.88942 | 39.015 | 3.14985 | 10
15.93942 | 39.0173 | 3.15104 | 10
15.98942 | 39.0139 | 3.15165 | 10
16.03942 | 39.0147 | 3.15172 | 10
16.08942 | 39.0064 | 3.14924 | 10
16.13942 | 39.0209 | 3.14852 | 10
16.18942 | 39.014 | 3.14979 | 10
16.23942 | 39.0174 | 3.15063 | 10
16.28942 | 39.026 | 3.15208 | 10
16.33942 | 39.0182 | 3.15402 | 10
16.38942 | 39.0233 | 3.1512 | 10
16.43942 | 39.0216 | 3.14758 | 10
16.48942 | 39.0083 | 3.14899 | 10
16.53942 | 39.0322 | 3.15131 | 10
16.58942 | 39.0051 | 3.14783 | 10
16.63942 | 39.0222 | 3.15011 | 10
16.68933 | 38.9979 | 3.14734 | 10
16.73933 | 39.0261 | 3.14642 | 10
16.78933 | 39.0129 | 3.15067 | 10
16.83933 | 39.0146 | 3.15209 | 10
16.88933 | 39.0305 | 3.14807 | 10
16.93933 | 39.0296 | 3.15254 | 10
16.98933 | 39.0117 | 3.14562 | 10
17.03933 | 39.035 | 3.15403 | 10
17.08933 | 39.0153 | 3.14639 | 10
17.13933 | 39.0203 | 3.15067 | 10
17.18933 | 39.0225 | 3.14796 | 10
17.23933 | 39.0338 | 3.14757 | 10
17.28933 | 39.0213 | 3.15272 | 10
17.33933 | 39.0234 | 3.14581 | 10
17.38933 | 39.0247 | 3.14863 | 10
17.43933 | 39.0364 | 3.15089 | 10
17.48933 | 39.0274 | 3.14709 | 10
17.53933 | 39.0273 | 3.14978 | 10
17.58933 | 39.0254 | 3.15099 | 10
17.63933 | 39.0307 | 3.14971 | 10
17.68933 | 39.034 | 3.14577 | 10
17.73933 | 39.0278 | 3.14989 | 10
17.78933 | 39.0425 | 3.1507 | 10
17.83933 | 39.0456 | 3.14591 | 10
17.88933 | 39.0266 | 3.14601 | 10
17.93933 | 39.0248 | 3.14616 | 10
17.98933 | 39.022 | 3.14016 | 10
18.03933 | 39.0365 | 3.15182 | 10
18.08933 | 39.0266 | 3.14517 | 10
18.13933 | 39.0484 | 3.15361 | 10
18.18933 | 39.0367 | 3.14629 | 10
18.23933 | 39.033 | 3.14328 | 10
18.28933 | 39.0287 | 3.14675 | 10
18.33933 | 39.0379 | 3.1444 | 10
18.38933 | 39.0346 | 3.15113 | 10
18.43933 | 39.0392 | 3.14678 | 10
18.48933 | 39.0497 | 3.14589 | 10
18.53933 | 39.0419 | 3.14866 | 10
18.58933 | 39.0359 | 3.14465 | 10
18.63933 | 39.0514 | 3.15106 | 10
18.68933 | 39.0434 | 3.14669 | 10
18.73933 | 39.0245 | 3.14215 | 10
18.78933 | 39.0276 | 3.14574 | 10
18.83933 | 39.0423 | 3.1511 | 10
18.88933 | 39.0401 | 3.14745 | 10
18.93933 | 39.0376 | 3.14365 | 10
18.98933 | 39.0525 | 3.14756 | 10
19.03933 | 39.0451 | 3.15166 | 10
19.08933 | 39.05 | 3.14703 | 10
19.13933 | 39.0427 | 3.14932 | 10
19.18933 | 39.0294 | 3.14485 | 10
19.23933 | 39.0473 | 3.14397 | 10
19.28933 | 39.0355 | 3.15053 | 10
19.33933 | 39.0443 | 3.14742 | 10
19.38933 | 39.0394 | 3.14512 | 10
19.43933 | 39.0343 | 3.14661 | 10
19.48933 | 39.0425 | 3.15184 | 10
19.53933 | 39.0529 | 3.14831 | 10
19.58933 | 39.0563 | 3.14859 | 10
19.63933 | 39.0444 | 3.14767 | 10
19.68933 | 39.055 | 3.14759 | 10
19.73933 | 39.0469 | 3.14936 | 10
19.78933 | 39.0448 | 3.14706 | 10
19.83933 | 39.0508 | 3.14446 | 10
19.88933 | 39.0586 | 3.15047 | 10
19.93933 | 39.0404 | 3.14568 | 10
19.98933 | 39.0411 | 3.14633 | 10
20.03933 | 39.0448 | 3.14488 | 10
20.08933 | 39.0499 | 3.14803 | 10
20.13933 | 39.0484 | 3.14561 | 10
20.18933 | 39.0591 | 3.14642 | 10
20.23933 | 39.0599 | 3.15182 | 10
20.28933 | 39.0538 | 3.14476 | 10
20.33933 | 39.041 | 3.14597 | 10
20.38933 | 39.0599 | 3.1481 | 10
20.43933 | 39.0594 | 3.14669 | 10
20.48933 | 39.0522 | 3.14824 | 10
20.53933 | 39.0555 | 3.14515 | 10
20.58933 | 39.0575 | 3.14831 | 10
20.63933 | 39.0554 | 3.14503 | 10
20.68933 | 39.0674 | 3.1492 | 10
20.73933 | 39.0626 | 3.14691 | 10
20.78933 | 39.0547 | 3.1478 | 10
20.83933 | 39.0763 | 3.15001 | 10
20.88933 | 39.0664 | 3.14512 | 10
20.93933 | 39.0603 | 3.14835 | 10
20.98933 | 39.052 | 3.14591 | 10
21.03933 | 39.0735 | 3.14946 | 10
21.08933 | 39.0625 | 3.14374 | 10
21.13933 | 39.0499 | 3.14275 | 10
21.18933 | 39.0682 | 3.15147 | 10
21.23933 | 39.0588 | 3.14445 | 10
21.28933 | 39.0498 | 3.14244 | 10
21.33933 | 39.0509 | 3.14319 | 10
21.38933 | 39.0624 | 3.14585 | 10
21.43933 | 39.0756 | 3.14915 | 10
21.48933 | 39.0645 | 3.14413 | 10
21.53933 | 39.0707 | 3.14609 | 10
21.58933 | 39.0664 | 3.14563 | 10
21.63933 | 39.0717 | 3.14728 | 10
21.68933 | 39.0636 | 3.14369 | 10
21.73933 | 39.0762 | 3.14553 | 10
21.78933 | 39.0697 | 3.14541 | 10
21.83933 | 39.0653 | 3.14236 | 10
21.88933 | 39.0795 | 3.14613 | 10
21.93933 | 39.0507 | 3.14549 | 10
21.98933 | 39.0685 | 3.14551 | 10
22.03933 | 39.0532 | 3.1404 | 10
22.08933 | 39.0609 | 3.14098 | 10
22.13933 | 39.0753 | 3.14429 | 10
22.18933 | 39.0703 | 3.14283 | 10
22.23933 | 39.0776 | 3.14493 | 10
22.28933 | 39.0745 | 3.142 | 10
22.33933 | 39.0671 | 3.14209 | 10
22.38933 | 39.0609 | 3.13948 | 10
22.43933 | 39.0558 | 3.14647 | 10
22.48933 | 39.0768 | 3.14245 | 10
22.53933 | 39.0755 | 3.14456 | 10
22.58933 | 39.0634 | 3.14258 | 10
22.63933 | 39.0711 | 3.14044 | 10
22.68933 | 39.0796 | 3.14762 | 10
22.73933 | 39.0812 | 3.14379 | 10
22.78933 | 39.0855 | 3.14429 | 10
22.83933 | 39.0779 | 3.14153 | 10
22.88933 | 39.0678 | 3.14181 | 10
22.93933 | 39.0927 | 3.14481 | 10
22.98933 | 39.0786 | 3.14226 | 10
23.03933 | 39.0798 | 3.14371 | 10
23.08933 | 39.0889 | 3.1424 | 10
23.13933 | 39.0896 | 3.14414 | 10
23.18933 | 39.0967 | 3.14954 | 10
23.23933 | 39.0888 | 3.14413 | 10
23.28933 | 39.074 | 3.14346 | 10
23.33933 | 39.09 | 3.14546 | 10
23.38933 | 39.074 | 3.13927 | 10
23.43933 | 39.0821 | 3.14329 | 10
23.48933 | 39.0875 | 3.14354 | 10
23.53933 | 39.1039 | 3.14698 | 10
23.58933 | 39.0884 | 3.14353 | 10
23.63933 | 39.0963 | 3.14559 | 10
23.68933 | 39.0731 | 3.14086 | 10
23.73933 | 39.0855 | 3.14094 | 10
23.78933 | 39.0859 | 3.14665 | 10
23.83933 | 39.1037 | 3.14688 | 10
23.88933 | 39.0853 | 3.13956 | 10
23.93933 | 39.0732 | 3.14139 | 10
23.98933 | 39.0802 | 3.14151 | 10
24.03933 | 39.0937 | 3.14355 | 10
24.08933 | 39.082 | 3.14148 | 10
24.13933 | 39.098 | 3.14611 | 10
24.18933 | 39.0984 | 3.14326 | 10
24.23933 | 39.1011 | 3.14837 | 10
24.28933 | 39.0924 | 3.14256 | 10
24.33933 | 39.0942 | 3.14271 | 10
24.38933 | 39.086 | 3.1423 | 10
24.43933 | 39.0975 | 3.14483 | 10
24.48933 | 39.0935 | 3.1398 | 10
24.53933 | 39.0909 | 3.14304 | 10
24.58933 | 39.0983 | 3.14411 | 10
24.63933 | 39.1052 | 3.14584 | 10
24.68933 | 39.0977 | 3.14295 | 10
24.73933 | 39.0982 | 3.14435 | 10
24.78933 | 39.0869 | 3.14165 | 10
24.83933 | 39.0965 | 3.14384 | 10
24.88933 | 39.0994 | 3.13942 | 10
24.93933 | 39.098 | 3.14578 | 10
24.98933 | 39.0973 | 3.14547 | 10
25.03933 | 39.1011 | 3.14537 | 10
25.08933 | 39.0979 | 3.14242 | 10
25.13933 | 39.0986 | 3.14682 | 10
25.18933 | 39.1023 | 3.14242 | 10
25.23933 | 39.0997 | 3.13952 | 10
25.28933 | 39.0964 | 3.14215 | 10
25.33933 | 39.1086 | 3.14229 | 10
25.38933 | 39.1044 | 3.14199 | 10
25.43933 | 39.0973 | 3.1449 | 10
25.48933 | 39.1116 | 3.14825 | 10
25.53933 | 39.1108 | 3.14233 | 10
25.58933 | 39.1069 | 3.14156 | 10
25.63933 | 39.1038 | 3.14134 | 10
25.68933 | 39.1177 | 3.14189 | 10
25.73933 | 39.1061 | 3.14344 | 10
25.78933 | 39.1005 | 3.13931 | 10
25.83933 | 39.1042 | 3.14313 | 10
25.88933 | 39.1042 | 3.14085 | 10
25.93933 | 39.1084 | 3.14183 | 10
25.98933 | 39.1131 | 3.14094 | 10
26.03933 | 39.1023 | 3.13681 | 10
26.08933 | 39.1169 | 3.1434 | 10
26.13933 | 39.1172 | 3.14077 | 10
26.18933 | 39.1072 | 3.14001 | 10
26.23933 | 39.116 | 3.14357 | 10
26.28933 | 39.1178 | 3.13931 | 10
26.33933 | 39.0938 | 3.13759 | 10
26.38933 | 39.1219 | 3.14577 | 10
26.43933 | 39.1096 | 3.13922 | 10
26.48933 | 39.1054 | 3.13811 | 10
26.53933 | 39.1149 | 3.14003 | 10
26.58933 | 39.1235 | 3.14422 | 10
26.63933 | 39.1093 | 3.13818 | 10
26.68933 | 39.1107 | 3.14056 | 10
26.73933 | 39.108 | 3.13937 | 10
26.78933 | 39.111 | 3.13654 | 10
26.83933 | 39.118 | 3.1444 | 10
26.88933 | 39.1266 | 3.13793 | 10
26.93933 | 39.1168 | 3.14289 | 10
26.98933 | 39.1268 | 3.14204 | 10
27.03933 | 39.112 | 3.13618 | 10
27.08933 | 39.1145 | 3.14066 | 10
27.13933 | 39.113 | 3.1394 | 10
27.18933 | 39.1189 | 3.13951 | 10
27.23933 | 39.141 | 3.1407 | 10
27.28933 | 39.1316 | 3.13986 | 10
27.33933 | 39.1204 | 3.13913 | 10
27.38933 | 39.1345 | 3.13921 | 10
27.43933 | 39.1183 | 3.14213 | 10
27.48933 | 39.1271 | 3.13735 | 10
27.53933 | 39.1234 | 3.13723 | 10
27.58933 | 39.1259 | 3.14301 | 10
27.63933 | 39.1244 | 3.13944 | 10
27.68933 | 39.1238 | 3.136 | 10
27.73933 | 39.119 | 3.13728 | 10
27.78933 | 39.1319 | 3.14063 | 10
27.83933 | 39.1175 | 3.13607 | 10
27.88933 | 39.1152 | 3.13824 | 10
27.93933 | 39.1135 | 3.14056 | 10
27.98933 | 39.1261 | 3.14077 | 10
28.03933 | 39.1291 | 3.13854 | 10
28.08933 | 39.1237 | 3.13975 | 10
28.13933 | 39.1438 | 3.14387 | 10
28.18933 | 39.1399 | 3.14251 | 10
28.23933 | 39.1286 | 3.13701 | 10
28.28933 | 39.1278 | 3.14048 | 10
28.33933 | 39.1201 | 3.14248 | 10
28.38933 | 39.1209 | 3.14006 | 10
28.43933 | 39.1128 | 3.13701 | 10
28.48933 | 39.1236 | 3.13978 | 10
28.53933 | 39.1263 | 3.13765 | 10
28.58933 | 39.1394 | 3.14355 | 10
28.63933 | 39.1305 | 3.14002 | 10
28.68933 | 39.1361 | 3.13466 | 10
28.73933 | 39.1233 | 3.14134 | 10
28.78933 | 39.1394 | 3.14101 | 10
28.83933 | 39.1233 | 3.13615 | 10
28.88933 | 39.1391 | 3.13947 | 10
28.93933 | 39.1246 | 3.14004 | 10
28.98933 | 39.1324 | 3.14239 | 10
29.03933 | 39.1298 | 3.13945 | 10
29.08933 | 39.1428 | 3.13911 | 10
29.13933 | 39.121 | 3.13791 | 10
29.18933 | 39.1312 | 3.13691 | 10
29.23933 | 39.1346 | 3.14245 | 10
29.28933 | 39.1443 | 3.14087 | 10
29.33933 | 39.1353 | 3.14057 | 10
29.38933 | 39.1378 | 3.1416 | 10
29.43933 | 39.1435 | 3.13909 | 10
29.48933 | 39.1395 | 3.13977 | 10
29.53933 | 39.1437 | 3.14226 | 10
29.58933 | 39.1233 | 3.13358 | 10
29.63933 | 39.1185 | 3.13479 | 10
29.68933 | 39.1249 | 3.13564 | 10
29.73933 | 39.1456 | 3.14166 | 10
29.78933 | 39.1255 | 3.13716 | 10
29.83933 | 39.1441 | 3.13936 | 10
29.88933 | 39.135 | 3.13718 | 10
29.93933 | 39.1339 | 3.13805 | 10
29.98933 | 39.1466 | 3.14264 | 10
30.03933 | 39.1438 | 3.13761 | 10
30.08933 | 39.1314 | 3.13466 | 10
30.13933 | 39.1493 | 3.14128 | 10
30.18933 | 39.1546 | 3.13922 | 10
30.23933 | 39.1454 | 3.14029 | 10
30.28933 | 39.1461 | 3.13569 | 10
30.33933 | 39.1499 | 3.13843 | 10
30.38933 | 39.1448 | 3.13486 | 10
30.43933 | 39.1486 | 3.13745 | 10
30.48933 | 39.1509 | 3.1357 | 10
30.53933 | 39.1475 | 3.13308 | 10
30.58933 | 39.1541 | 3.14055 | 10
30.63933 | 39.1478 | 3.13525 | 10
30.68933 | 39.1461 | 3.13632 | 10
30.73933 | 39.1553 | 3.14075 | 10
30.78933 | 39.1383 | 3.13171 | 10
30.83933 | 39.1459 | 3.13809 | 10
30.88933 | 39.1505 | 3.13492 | 10
30.93933 | 39.1462 | 3.13352 | 10
30.98933 | 39.1404 | 3.13674 | 10
31.03933 | 39.1595 | 3.13597 | 10
31.08933 | 39.153 | 3.13709 | 10
31.13933 | 39.1543 | 3.13511 | 10
31.18933 | 39.147 | 3.13702 | 10
31.23933 | 39.1617 | 3.13895 | 10
31.28933 | 39.1531 | 3.1355 | 10
31.33933 | 39.1652 | 3.13958 | 10
31.38933 | 39.1501 | 3.13403 | 10
31.43933 | 39.1739 | 3.13785 | 10
31.48933 | 39.1585 | 3.13779 | 10
31.53933 | 39.1585 | 3.13859 | 10
31.58933 | 39.1541 | 3.13434 | 10
31.63933 | 39.1647 | 3.13824 | 10
31.68933 | 39.1599 | 3.13517 | 10
31.73933 | 39.164 | 3.13991 | 10
31.78933 | 39.1602 | 3.13385 | 10
31.83933 | 39.1731 | 3.1376 | 10
31.88933 | 39.1703 | 3.13649 | 10
31.93933 | 39.1721 | 3.13803 | 10
31.98933 | 39.1637 | 3.13707 | 10
32.03933 | 39.1634 | 3.1349 | 10
32.08933 | 39.1786 | 3.13847 | 10
32.13933 | 39.1718 | 3.13807 | 10
32.18933 | 39.1792 | 3.13588 | 10
32.23933 | 39.1649 | 3.13739 | 10
32.28933 | 39.1812 | 3.1421 | 10
32.33933 | 39.1605 | 3.13611 | 10
32.38933 | 39.1722 | 3.13982 | 10
32.43933 | 39.1807 | 3.13786 | 10
32.48933 | 39.1636 | 3.13772 | 10
32.53933 | 39.1803 | 3.13902 | 10
32.58933 | 39.1788 | 3.13845 | 10
32.63933 | 39.1713 | 3.13675 | 10
32.68933 | 39.1713 | 3.13745 | 10
32.73933 | 39.1763 | 3.13876 | 10
32.78933 | 39.1563 | 3.13362 | 10
32.83933 | 39.1654 | 3.13726 | 10
32.88933 | 39.1889 | 3.1441 | 10
32.93933 | 39.174 | 3.13682 | 10
32.98933 | 39.1676 | 3.13695 | 10
33.03933 | 39.1703 | 3.1364 | 10
33.08933 | 39.1772 | 3.13463 | 10
33.13933 | 39.1777 | 3.13682 | 10
33.18933 | 39.1739 | 3.13693 | 10
33.23933 | 39.1723 | 3.13209 | 10
33.28933 | 39.1652 | 3.13106 | 10
33.33933 | 39.1813 | 3.13759 | 10
33.38933 | 39.1863 | 3.13278 | 10
33.43933 | 39.1786 | 3.13871 | 10
33.48933 | 39.1915 | 3.13655 | 10
33.53933 | 39.1903 | 3.14036 | 10
33.58933 | 39.1705 | 3.13392 | 10
33.63933 | 39.1865 | 3.13751 | 10
33.68933 | 39.1843 | 3.13258 | 10
33.73933 | 39.1754 | 3.13637 | 10
33.78933 | 39.1827 | 3.13839 | 10
33.83933 | 39.1737 | 3.13333 | 10
33.88933 | 39.1783 | 3.13838 | 10
33.93933 | 39.1794 | 3.13516 | 10
33.98933 | 39.1898 | 3.1389 | 10
34.03933 | 39.1805 | 3.13493 | 10
34.08933 | 39.169 | 3.13227 | 10
34.13933 | 39.1773 | 3.13689 | 10
34.18933 | 39.1852 | 3.13856 | 10
34.23933 | 39.1762 | 3.1352 | 10
34.28933 | 39.1834 | 3.13309 | 10
34.33933 | 39.1836 | 3.13647 | 10
34.38933 | 39.1925 | 3.14117 | 10
34.43933 | 39.1838 | 3.13477 | 10
34.48933 | 39.195 | 3.13729 | 10
34.53933 | 39.1635 | 3.12772 | 10
34.58933 | 39.1882 | 3.13553 | 10
34.63933 | 39.2098 | 3.14183 | 10
34.68933 | 39.1875 | 3.13173 | 10
34.73933 | 39.1842 | 3.13625 | 10
34.78933 | 39.1886 | 3.13618 | 10
34.83933 | 39.1799 | 3.12908 | 10
34.88933 | 39.201 | 3.13666 | 10
34.93933 | 39.1832 | 3.12944 | 10
34.98933 | 39.1884 | 3.13478 | 10
35.03933 | 39.1785 | 3.12983 | 10
35.08933 | 39.1855 | 3.12989 | 10
35.13933 | 39.1958 | 3.13683 | 10
35.18933 | 39.1869 | 3.13231 | 10
35.23933 | 39.183 | 3.13258 | 10
35.28933 | 39.2022 | 3.13232 | 10
35.33933 | 39.1933 | 3.13184 | 10
35.38933 | 39.203 | 3.13815 | 10
35.43933 | 39.1926 | 3.13113 | 10
35.48933 | 39.2024 | 3.13578 | 10
35.53933 | 39.2042 | 3.13343 | 10
35.58933 | 39.1909 | 3.13105 | 10
35.63933 | 39.2027 | 3.13549 | 10
35.68933 | 39.1912 | 3.12666 | 10
35.73933 | 39.1983 | 3.13779 | 10
35.78933 | 39.1963 | 3.12819 | 10
35.83933 | 39.1819 | 3.12987 | 10
35.88933 | 39.2057 | 3.13602 | 10
35.93933 | 39.1921 | 3.12964 | 10
35.98933 | 39.1913 | 3.13537 | 10
36.03933 | 39.2092 | 3.13351 | 10
36.08933 | 39.2125 | 3.13139 | 10
36.13933 | 39.1887 | 3.13594 | 10
36.18933 | 39.1958 | 3.12973 | 10
36.23933 | 39.2002 | 3.13604 | 10
36.28933 | 39.1934 | 3.12716 | 10
36.33933 | 39.2199 | 3.13564 | 10
36.38933 | 39.2132 | 3.1336 | 10
36.43933 | 39.2157 | 3.13268 | 10
36.48933 | 39.2043 | 3.13297 | 10
36.53933 | 39.212 | 3.13665 | 10
36.58933 | 39.2064 | 3.12878 | 10
36.63933 | 39.2039 | 3.13364 | 10
36.68933 | 39.2058 | 3.1335 | 10
36.73933 | 39.206 | 3.13408 | 10
36.78933 | 39.2139 | 3.13333 | 10
36.83933 | 39.2098 | 3.13317 | 10
36.88933 | 39.2124 | 3.13538 | 10
36.93933 | 39.2107 | 3.12968 | 10
36.98933 | 39.2248 | 3.13646 | 10
37.03933 | 39.2092 | 3.1349 | 10
37.08933 | 39.2267 | 3.13445 | 10
37.13933 | 39.2075 | 3.13053 | 10
37.18933 | 39.1979 | 3.13091 | 10
37.23933 | 39.2122 | 3.13444 | 10
37.28933 | 39.2034 | 3.1357 | 10
37.33933 | 39.2255 | 3.13641 | 10
37.38933 | 39.2117 | 3.12992 | 10
37.43933 | 39.1939 | 3.1288 | 10
37.48933 | 39.198 | 3.13183 | 10
37.53933 | 39.2045 | 3.12998 | 10
37.58933 | 39.2067 | 3.13159 | 10
37.63933 | 39.2123 | 3.13452 | 10
37.68933 | 39.2154 | 3.13089 | 10
37.73933 | 39.2308 | 3.13233 | 10
37.78933 | 39.2124 | 3.13181 | 10
37.83933 | 39.2173 | 3.13148 | 10
37.88933 | 39.2179 | 3.13219 | 10
37.93933 | 39.2158 | 3.13376 | 10
37.98933 | 39.2199 | 3.12944 | 10
38.03933 | 39.2162 | 3.12963 | 10
38.08933 | 39.2178 | 3.13569 | 10
38.13933 | 39.2182 | 3.12853 | 10
38.18933 | 39.2218 | 3.132 | 10
38.23933 | 39.2243 | 3.13211 | 10
38.28933 | 39.2339 | 3.13624 | 10
38.33933 | 39.2166 | 3.12876 | 10
38.38933 | 39.2395 | 3.13596 | 10
38.43933 | 39.2195 | 3.13312 | 10
38.48933 | 39.2251 | 3.12872 | 10
38.53933 | 39.2152 | 3.13266 | 10
38.58933 | 39.2171 | 3.12963 | 10
38.63933 | 39.2197 | 3.12852 | 10
38.68933 | 39.2294 | 3.1316 | 10
38.73933 | 39.2419 | 3.13473 | 10
38.78933 | 39.249 | 3.13566 | 10
38.83933 | 39.2296 | 3.13386 | 10
38.88933 | 39.2094 | 3.12765 | 10
38.93933 | 39.2029 | 3.12563 | 10
38.98933 | 39.2191 | 3.12824 | 10
39.03933 | 39.2272 | 3.12708 | 10
39.08933 | 39.225 | 3.1281 | 10
39.13933 | 39.2294 | 3.1343 | 10
39.18933 | 39.2283 | 3.12607 | 10
39.23933 | 39.2293 | 3.12619 | 10
39.28933 | 39.2377 | 3.13308 | 10
39.33933 | 39.2202 | 3.12822 | 10
39.38933 | 39.2241 | 3.12744 | 10
39.43933 | 39.2377 | 3.1331 | 10
39.48933 | 39.2375 | 3.12759 | 10
39.53933 | 39.2336 | 3.13194 | 10
39.58933 | 39.2345 | 3.13253 | 10
39.63933 | 39.2359 | 3.13177 | 10
39.68933 | 39.2264 | 3.12659 | 10
39.73933 | 39.2327 | 3.12989 | 10
39.78933 | 39.2311 | 3.12935 | 10
39.83933 | 39.2513 | 3.127 | 10
39.88933 | 39.2395 | 3.13209 | 10
39.93933 | 39.2492 | 3.13187 | 10
39.98933 | 39.2393 | 3.12868 | 10
40.03933 | 39.2483 | 3.13534 | 10
40.08933 | 39.2427 | 3.12706 | 10
40.13933 | 39.2358 | 3.13127 | 10
40.18933 | 39.2612 | 3.13045 | 10
40.23933 | 39.2277 | 3.12592 | 10
40.28933 | 39.2527 | 3.13369 | 10
40.33933 | 39.2439 | 3.12649 | 10
40.38933 | 39.2321 | 3.13458 | 10
40.43933 | 39.2536 | 3.12799 | 10
40.48933 | 39.2486 | 3.12671 | 10
40.53933 | 39.2575 | 3.13246 | 10
40.58933 | 39.2523 | 3.13106 | 10
40.63933 | 39.2552 | 3.13433 | 10
40.68933 | 39.2571 | 3.12929 | 10
40.73933 | 39.2526 | 3.13001 | 10
40.78933 | 39.2502 | 3.13254 | 10
40.83933 | 39.2544 | 3.13351 | 10
40.88933 | 39.2514 | 3.12926 | 10
40.93933 | 39.2509 | 3.13026 | 10
40.98933 | 39.2642 | 3.13337 | 10
41.03933 | 39.2514 | 3.1303 | 10
41.08933 | 39.2512 | 3.13011 | 10
41.13933 | 39.2295 | 3.12707 | 10
41.18933 | 39.2583 | 3.1276 | 10
41.23933 | 39.2474 | 3.13033 | 10
41.28933 | 39.2404 | 3.13139 | 10
41.33933 | 39.2543 | 3.1322 | 10
41.38933 | 39.2552 | 3.13076 | 10
41.43933 | 39.2444 | 3.13017 | 10
41.48933 | 39.2591 | 3.13352 | 10
41.53933 | 39.2603 | 3.13497 | 10
41.58933 | 39.2529 | 3.12899 | 10
41.63933 | 39.2505 | 3.13299 | 10
41.68933 | 39.2461 | 3.12769 | 10
41.73933 | 39.2468 | 3.13185 | 10
41.78933 | 39.2563 | 3.13051 | 10
41.83933 | 39.2585 | 3.13236 | 10
41.88933 | 39.2494 | 3.12666 | 10
41.93933 | 39.2646 | 3.1314 | 10
41.98933 | 39.2449 | 3.12819 | 10
42.03933 | 39.2682 | 3.12973 | 10
42.08933 | 39.2684 | 3.13476 | 10
42.13933 | 39.2554 | 3.12824 | 10
42.18933 | 39.272 | 3.13108 | 10
42.23933 | 39.2664 | 3.13436 | 10
42.28933 | 39.2492 | 3.12653 | 10
42.33933 | 39.2573 | 3.13188 | 10
42.38933 | 39.264 | 3.13101 | 10
42.43933 | 39.2646 | 3.13044 | 10
42.48933 | 39.2693 | 3.13329 | 10
42.53933 | 39.2663 | 3.13194 | 10
42.58933 | 39.2755 | 3.13283 | 10
42.63933 | 39.2733 | 3.12761 | 10
42.68933 | 39.2608 | 3.12902 | 10
42.73933 | 39.2716 | 3.13089 | 10
42.78933 | 39.274 | 3.13096 | 10
42.83933 | 39.2601 | 3.1267 | 10
42.88933 | 39.2605 | 3.12752 | 10
42.93933 | 39.2666 | 3.12984 | 10
42.98933 | 39.2693 | 3.12777 | 10
43.03933 | 39.2759 | 3.12693 | 10
43.08933 | 39.2617 | 3.12852 | 10
43.13933 | 39.2644 | 3.12631 | 10
43.18933 | 39.2706 | 3.13099 | 10
43.23933 | 39.2611 | 3.12796 | 10
43.28933 | 39.2811 | 3.13389 | 10
43.33933 | 39.2541 | 3.12558 | 10
43.38933 | 39.2571 | 3.1239 | 10
43.43933 | 39.2765 | 3.13146 | 10
43.48933 | 39.2753 | 3.12965 | 10
43.53933 | 39.2755 | 3.12393 | 10
43.58933 | 39.2629 | 3.12668 | 10
43.63933 | 39.2696 | 3.12632 | 10
43.68933 | 39.2788 | 3.13137 | 10
43.73933 | 39.2902 | 3.13013 | 10
43.78933 | 39.2731 | 3.12804 | 10
43.83933 | 39.2676 | 3.12327 | 10
43.88933 | 39.2823 | 3.12658 | 10
43.93933 | 39.2926 | 3.1313 | 10
43.98933 | 39.2841 | 3.12758 | 10
44.03933 | 39.2786 | 3.12573 | 10
44.08933 | 39.2723 | 3.12503 | 10
44.13933 | 39.2793 | 3.12484 | 10
44.18933 | 39.2814 | 3.13076 | 10
44.23933 | 39.2779 | 3.12699 | 10
44.28933 | 39.2697 | 3.12463 | 10
44.33933 | 39.2886 | 3.1283 | 10
44.38933 | 39.2976 | 3.13063 | 10
44.43933 | 39.3056 | 3.13217 | 10
44.48933 | 39.2878 | 3.12398 | 10
44.53933 | 39.2844 | 3.13019 | 10
44.58933 | 39.2787 | 3.12242 | 10
44.63933 | 39.2845 | 3.12668 | 10
44.68933 | 39.2821 | 3.12978 | 10
44.73933 | 39.2896 | 3.12949 | 10
44.78933 | 39.2869 | 3.12921 | 10
44.83933 | 39.2993 | 3.12848 | 10
44.88933 | 39.281 | 3.12072 | 10
44.93933 | 39.2765 | 3.12364 | 10
44.98933 | 39.2966 | 3.12889 | 10
45.03933 | 39.2879 | 3.12781 | 10
45.08933 | 39.2775 | 3.1261 | 10
45.13933 | 39.2953 | 3.12596 | 10
45.18933 | 39.2817 | 3.1233 | 10
45.23933 | 39.295 | 3.12764 | 10
45.28933 | 39.2932 | 3.12854 | 10
45.33933 | 39.2865 | 3.12393 | 10
45.38933 | 39.2942 | 3.12499 | 10
45.43933 | 39.3014 | 3.13161 | 10
45.48933 | 39.28 | 3.12398 | 10
45.53933 | 39.2946 | 3.12745 | 10
45.58933 | 39.3048 | 3.13219 | 10
45.63933 | 39.3179 | 3.12837 | 10
45.68933 | 39.2851 | 3.12772 | 10
45.73933 | 39.2938 | 3.12889 | 10
45.78933 | 39.2968 | 3.12735 | 10
45.83933 | 39.2977 | 3.12946 | 10
45.88933 | 39.2896 | 3.12935 | 10
45.93933 | 39.2876 | 3.12349 | 10
45.98933 | 39.2931 | 3.12775 | 10
46.03933 | 39.3087 | 3.13353 | 10
46.08933 | 39.2867 | 3.12554 | 10
46.13933 | 39.289 | 3.12618 | 10
46.18933 | 39.2874 | 3.12536 | 10
46.23933 | 39.3055 | 3.1281 | 10
46.28933 | 39.2974 | 3.1267 | 10
46.33933 | 39.3014 | 3.12949 | 10
46.38933 | 39.2955 | 3.12609 | 10
46.43933 | 39.2945 | 3.12539 | 10
46.48933 | 39.2878 | 3.12586 | 10
46.53933 | 39.2959 | 3.12528 | 10
46.58933 | 39.3029 | 3.12866 | 10
46.63933 | 39.3141 | 3.13115 | 10
46.68933 | 39.2877 | 3.12467 | 10
46.73933 | 39.2955 | 3.12422 | 10
46.78933 | 39.2945 | 3.12625 | 10
46.83933 | 39.3045 | 3.12502 | 10
46.88933 | 39.301 | 3.12681 | 10
46.93933 | 39.3035 | 3.13038 | 10
46.98933 | 39.2799 | 3.12248 | 10
47.03933 | 39.3163 | 3.12733 | 10
47.08933 | 39.2811 | 3.123 | 10
47.13933 | 39.3005 | 3.12616 | 10
47.18933 | 39.3036 | 3.12419 | 10
47.23933 | 39.2983 | 3.123 | 10
47.28933 | 39.2986 | 3.12438 | 10
47.33933 | 39.2981 | 3.12529 | 10
47.38933 | 39.3185 | 3.12972 | 10
47.43933 | 39.3141 | 3.12836 | 10
47.48933 | 39.2867 | 3.11566 | 10
47.53933 | 39.2829 | 3.12285 | 10
47.58933 | 39.2981 | 3.12692 | 10
47.63933 | 39.296 | 3.12312 | 10
47.68933 | 39.2961 | 3.12313 | 10
47.73933 | 39.3182 | 3.12817 | 10
47.78933 | 39.3084 | 3.12088 | 10
47.83933 | 39.3066 | 3.12792 | 10
47.88933 | 39.3034 | 3.12163 | 10
47.93933 | 39.3058 | 3.12459 | 10
47.98933 | 39.3117 | 3.12605 | 10
48.03933 | 39.302 | 3.12168 | 10
48.08933 | 39.3125 | 3.12609 | 10
48.13933 | 39.3035 | 3.12482 | 10
48.18933 | 39.3048 | 3.12164 | 10
48.23933 | 39.3098 | 3.12232 | 10
48.28933 | 39.3358 | 3.12645 | 10
48.33933 | 39.3222 | 3.1261 | 10
48.38933 | 39.3082 | 3.11897 | 10
48.43933 | 39.3063 | 3.12708 | 10
48.48933 | 39.3226 | 3.12363 | 10
48.53933 | 39.3093 | 3.1163 | 10
48.58933 | 39.3227 | 3.12952 | 10
48.63933 | 39.3296 | 3.12687 | 10
48.68933 | 39.3226 | 3.12026 | 10
48.73933 | 39.3301 | 3.12634 | 10
48.78933 | 39.3333 | 3.12525 | 10
48.83933 | 39.3287 | 3.12654 | 10
48.88933 | 39.3147 | 3.12468 | 10
48.93933 | 39.3077 | 3.12102 | 10
48.98933 | 39.3153 | 3.1204 | 10
49.03933 | 39.3261 | 3.12425 | 10
49.08933 | 39.3313 | 3.12528 | 10
49.13933 | 39.31 | 3.11805 | 10
49.18933 | 39.3218 | 3.1266 | 10
49.23933 | 39.3237 | 3.12252 | 10
49.28933 | 39.324 | 3.12599 | 10
49.33933 | 39.3315 | 3.1261 | 10
49.38933 | 39.3347 | 3.12511 | 10
49.43933 | 39.3237 | 3.12148 | 10
49.48933 | 39.3204 | 3.12243 | 10
49.53933 | 39.3339 | 3.12389 | 10
49.58933 | 39.3237 | 3.12325 | 10
49.63933 | 39.3301 | 3.12618 | 10
49.68933 | 39.3235 | 3.12456 | 10
49.73933 | 39.3302 | 3.12354 | 10
49.78933 | 39.3344 | 3.12609 | 10
49.83933 | 39.3236 | 3.12338 | 10
49.88933 | 39.34 | 3.12623 | 10
49.93933 | 39.3259 | 3.12584 | 10
49.98933 | 39.3256 | 3.12076 | 10
50.04868 | 39.0351 | 3.11307 | 30
50.09868 | 39.0495 | 3.11237 | 30
50.14868 | 39.0099 | 3.11485 | 30
50.19868 | 38.993 | 3.11157 | 30
50.24868 | 38.9955 | 3.11052 | 30
50.29868 | 38.9972 | 3.11157 | 30
50.34868 | 38.9832 | 3.11138 | 30
50.39868 | 38.9869 | 3.11272 | 30
50.44868 | 38.9878 | 3.10929 | 30
50.49868 | 38.986 | 3.11334 | 30
50.54868 | 38.9882 | 3.11197 | 30
50.59868 | 38.98 | 3.10575 | 30
50.64868 | 38.9803 | 3.11024 | 30
50.69868 | 38.9725 | 3.11061 | 30
50.74868 | 38.9903 | 3.10951 | 30
50.79868 | 38.9965 | 3.11446 | 30
50.84868 | 38.987 | 3.10972 | 30
50.89868 | 38.9891 | 3.11221 | 30
50.94868 | 38.9702 | 3.10669 | 30
50.99868 | 38.9992 | 3.11729 | 30
51.04868 | 39.0144 | 3.11485 | 30
51.09868 | 38.9892 | 3.11156 | 30
51.14868 | 38.9741 | 3.11272 | 30
51.19868 | 38.9806 | 3.10906 | 30
51.24868 | 38.9755 | 3.11565 | 30
51.29868 | 38.9698 | 3.10744 | 30
51.34868 | 38.9825 | 3.11413 | 30
51.39868 | 38.9687 | 3.1119 | 30
51.44868 | 38.978 | 3.11088 | 30
51.49868 | 38.9637 | 3.10606 | 30
51.54868 | 38.9676 | 3.11198 | 30
51.59868 | 38.9715 | 3.11193 | 30
51.64868 | 38.9738 | 3.11241 | 30
51.69868 | 38.9666 | 3.11246 | 30
51.74868 | 38.9642 | 3.10936 | 30
51.79868 | 38.9703 | 3.11205 | 30
51.84868 | 38.9769 | 3.11546 | 30
51.89868 | 38.9646 | 3.11226 | 30
51.94868 | 38.9771 | 3.1102 | 30
51.99868 | 38.9967 | 3.11776 | 30
52.04868 | 38.9721 | 3.11343 | 30
52.09868 | 38.9592 | 3.10974 | 30
52.14868 | 38.9788 | 3.11499 | 30
52.19868 | 38.9474 | 3.10678 | 30
52.24868 | 38.9753 | 3.11364 | 30
52.29868 | 38.9615 | 3.10914 | 30
52.34868 | 38.966 | 3.11494 | 30
52.39868 | 38.9707 | 3.1127 | 30
52.44868 | 38.9648 | 3.11644 | 30
52.49868 | 38.9774 | 3.11358 | 30
52.54868 | 38.9641 | 3.11322 | 30
52.59868 | 38.9616 | 3.11217 | 30
52.64868 | 38.9621 | 3.11258 | 30
52.69868 | 38.9691 | 3.11519 | 30
52.74868 | 38.9558 | 3.11461 | 30
52.79868 | 38.9674 | 3.11144 | 30
52.84868 | 38.9632 | 3.11031 | 30
52.89868 | 38.9514 | 3.11191 | 30
52.94868 | 38.944 | 3.11039 | 30
52.99868 | 38.9352 | 3.10746 | 30
53.04868 | 38.9565 | 3.11482 | 30
53.09868 | 38.956 | 3.11583 | 30
53.14868 | 38.959 | 3.10946 | 30
53.19868 | 38.9576 | 3.11404 | 30
53.24868 | 38.9596 | 3.11052 | 30
53.29868 | 38.935 | 3.10494 | 30
53.34868 | 38.9422 | 3.11097 | 30
53.39868 | 38.9595 | 3.11122 | 30
53.44868 | 38.965 | 3.11014 | 30
53.49868 | 38.9758 | 3.11615 | 30
53.54868 | 38.9648 | 3.11395 | 30
53.59868 | 38.9653 | 3.10958 | 30
53.64868 | 38.9624 | 3.11281 | 30
53.69868 | 38.9584 | 3.11183 | 30
53.74868 | 38.9642 | 3.10715 | 30
53.79868 | 38.9625 | 3.11559 | 30
53.84868 | 38.9794 | 3.11606 | 30
53.89868 | 38.9526 | 3.10752 | 30
53.94868 | 38.9623 | 3.1148 | 30
53.99868 | 38.9656 | 3.11196 | 30
54.04868 | 38.9533 | 3.11092 | 30
54.09868 | 38.9713 | 3.11548 | 30
54.14868 | 38.9725 | 3.11258 | 30
54.19868 | 38.9516 | 3.1093 | 30
54.24868 | 38.9486 | 3.10991 | 30
54.29868 | 38.9648 | 3.11365 | 30
54.34868 | 38.9617 | 3.1117 | 30
54.39868 | 38.9616 | 3.11397 | 30
54.44868 | 38.9737 | 3.11094 | 30
54.49868 | 38.9473 | 3.1069 | 30
54.54868 | 38.9344 | 3.1111 | 30
54.59868 | 38.9267 | 3.10443 | 30
54.64868 | 38.9421 | 3.10917 | 30
54.69868 | 38.9661 | 3.11105 | 30
54.74868 | 38.9551 | 3.10683 | 30
54.79868 | 38.9709 | 3.11346 | 30
54.84868 | 38.954 | 3.10948 | 30
54.89868 | 38.9733 | 3.11863 | 30
54.94868 | 38.9829 | 3.10975 | 30
54.99868 | 38.9578 | 3.10651 | 30
55.04868 | 38.9529 | 3.11361 | 30
55.09868 | 38.9671 | 3.11338 | 30
55.14868 | 38.9615 | 3.11427 | 30
55.19868 | 38.9681 | 3.11215 | 30
55.24868 | 38.9604 | 3.11214 | 30
55.29868 | 38.9633 | 3.11378 | 30
55.34868 | 38.9632 | 3.11167 | 30
55.39868 | 38.9601 | 3.11175 | 30
55.44868 | 38.959 | 3.11193 | 30
55.49868 | 38.962 | 3.10768 | 30
55.54868 | 38.9627 | 3.11559 | 30
55.59868 | 38.9564 | 3.10614 | 30
55.64868 | 38.9466 | 3.11015 | 30
55.69868 | 38.9659 | 3.11262 | 30
55.74868 | 38.9668 | 3.11063 | 30
55.79868 | 38.9638 | 3.1131 | 30
55.84868 | 38.9669 | 3.11542 | 30
55.89868 | 38.9599 | 3.11438 | 30
55.94868 | 38.9732 | 3.11118 | 30
55.99868 | 38.9734 | 3.11345 | 30
56.04868 | 38.9746 | 3.11582 | 30
56.09868 | 38.965 | 3.10973 | 30
56.14868 | 38.9398 | 3.10823 | 30
56.19868 | 38.973 | 3.11282 | 30
56.24868 | 38.9657 | 3.11327 | 30
56.29868 | 38.9602 | 3.11131 | 30
56.34868 | 38.9818 | 3.11913 | 30
56.39868 | 38.9991 | 3.11854 | 30
56.44868 | 38.9831 | 3.11847 | 30
56.49868 | 38.953 | 3.10968 | 30
56.54868 | 38.9633 | 3.11248 | 30
56.59868 | 38.9646 | 3.11346 | 30
56.64868 | 38.957 | 3.11225 | 30
56.69868 | 38.9673 | 3.11297 | 30
56.74868 | 38.9622 | 3.11458 | 30
56.79868 | 38.9634 | 3.11181 | 30
56.84868 | 38.9736 | 3.11558 | 30
56.89868 | 38.9659 | 3.11274 | 30
56.94868 | 38.9571 | 3.11206 | 30
56.99868 | 38.9649 | 3.11481 | 30
57.04868 | 38.9765 | 3.11378 | 30
57.09868 | 38.9759 | 3.11684 | 30
57.14868 | 38.9621 | 3.11451 | 30
57.19868 | 38.9665 | 3.11329 | 30
57.24868 | 38.9627 | 3.11494 | 30
57.29868 | 38.9601 | 3.11336 | 30
57.34868 | 38.9513 | 3.11162 | 30
57.39868 | 38.9706 | 3.11364 | 30
57.44868 | 38.9785 | 3.11816 | 30
57.49868 | 38.979 | 3.11723 | 30
57.54868 | 38.9606 | 3.11104 | 30
57.59868 | 38.976 | 3.11846 | 30
57.64868 | 38.9656 | 3.11434 | 30
57.69868 | 38.9472 | 3.10947 | 30
57.74868 | 38.9417 | 3.11103 | 30
57.79868 | 38.9605 | 3.11513 | 30
57.84868 | 38.9728 | 3.1139 | 30
57.89868 | 38.971 | 3.11181 | 30
57.94868 | 38.9554 | 3.11279 | 30
57.99868 | 38.9595 | 3.11236 | 30
58.04868 | 38.973 | 3.11481 | 30
58.09868 | 38.9747 | 3.11181 | 30
58.14868 | 38.9601 | 3.10761 | 30
58.19868 | 38.9696 | 3.11394 | 30
58.24868 | 38.9653 | 3.11319 | 30
58.29868 | 38.967 | 3.11522 | 30
58.34868 | 38.9612 | 3.10898 | 30
58.39868 | 38.9831 | 3.11284 | 30
58.44868 | 38.9653 | 3.11194 | 30
58.49868 | 38.9677 | 3.11304 | 30
58.54868 | 38.9644 | 3.11088 | 30
58.59868 | 38.9612 | 3.11328 | 30
58.64868 | 38.9855 | 3.11386 | 30
58.69868 | 38.9779 | 3.11539 | 30
58.74868 | 38.9688 | 3.10866 | 30
58.79868 | 38.9885 | 3.11658 | 30
58.84868 | 38.9563 | 3.10568 | 30
58.89868 | 38.9701 | 3.11054 | 30
58.94868 | 38.9779 | 3.11801 | 30
58.99868 | 38.9829 | 3.11266 | 30
59.04868 | 38.978 | 3.11502 | 30
59.09868 | 38.971 | 3.11118 | 30
59.14868 | 38.9637 | 3.10914 | 30
59.19868 | 38.9914 | 3.11984 | 30
59.24868 | 38.9823 | 3.11289 | 30
59.29868 | 38.9933 | 3.11422 | 30
59.34868 | 38.9584 | 3.11244 | 30
59.39868 | 38.982 | 3.11107 | 30
59.44868 | 38.9759 | 3.11283 | 30
59.49868 | 38.9859 | 3.11619 | 30
59.54868 | 38.9809 | 3.11732 | 30
59.59868 | 38.9776 | 3.10978 | 30
59.64868 | 38.9819 | 3.11364 | 30
59.69868 | 38.9812 | 3.1153 | 30
59.74868 | 38.9729 | 3.10949 | 30
59.79868 | 38.9767 | 3.11527 | 30
59.84868 | 38.9665 | 3.10804 | 30
59.89868 | 38.9514 | 3.10609 | 30
59.94868 | 38.9528 | 3.11224 | 30
59.99868 | 38.9757 | 3.11466 | 30
60.04868 | 38.9856 | 3.11148 | 30
60.09868 | 38.9868 | 3.11635 | 30
60.14868 | 38.9766 | 3.11206 | 30
60.19868 | 38.9787 | 3.11556 | 30
60.24868 | 38.9823 | 3.11383 | 30
60.29868 | 38.9883 | 3.11246 | 30
60.34868 | 38.9765 | 3.11074 | 30
60.39868 | 38.9822 | 3.1148 | 30
60.44868 | 38.9917 | 3.11498 | 30
60.49868 | 38.9968 | 3.11753 | 30
60.54868 | 38.9808 | 3.11587 | 30
60.59868 | 38.9982 | 3.11581 | 30
60.64868 | 38.9671 | 3.11545 | 30
60.69868 | 38.9942 | 3.11505 | 30
60.74868 | 38.9933 | 3.11983 | 30
60.79868 | 38.9845 | 3.11149 | 30
60.84868 | 38.9816 | 3.11434 | 30
60.89868 | 38.9829 | 3.11361 | 30
60.94868 | 38.9836 | 3.11486 | 30
60.99868 | 38.9915 | 3.11489 | 30
61.04868 | 38.9967 | 3.11745 | 30
61.09868 | 38.9825 | 3.11575 | 30
61.14868 | 38.9919 | 3.11616 | 30
61.19868 | 38.9903 | 3.10967 | 30
61.24868 | 38.9562 | 3.11279 | 30
61.29868 | 38.9702 | 3.11391 | 30
61.34868 | 38.9915 | 3.11278 | 30
61.39868 | 38.9993 | 3.121 | 30
61.44868 | 39.0122 | 3.12041 | 30
61.49868 | 38.9993 | 3.11333 | 30
61.54868 | 38.9856 | 3.1141 | 30
61.59868 | 38.9913 | 3.11652 | 30
61.64868 | 38.9688 | 3.11114 | 30
61.69868 | 38.9541 | 3.11168 | 30
61.74868 | 38.9786 | 3.11305 | 30
61.79868 | 38.9927 | 3.11713 | 30
61.84868 | 39.0256 | 3.11984 | 30
61.89868 | 39.0253 | 3.12151 | 30
61.94868 | 39.0107 | 3.11584 | 30
61.99868 | 38.9867 | 3.11356 | 30
62.04868 | 39.0025 | 3.11779 | 30
62.09868 | 38.9941 | 3.11646 | 30
62.14868 | 38.9761 | 3.11178 | 30
62.19868 | 39.0011 | 3.11566 | 30
62.24868 | 39.0059 | 3.12221 | 30
62.29868 | 39.0016 | 3.11566 | 30
62.34868 | 38.9907 | 3.11182 | 30
62.39868 | 38.998 | 3.11459 | 30
62.44868 | 38.9708 | 3.10802 | 30
62.49868 | 38.9798 | 3.11244 | 30
62.54868 | 38.9945 | 3.11264 | 30
62.59868 | 39.0265 | 3.12589 | 30
62.64868 | 39.0255 | 3.11787 | 30
62.69868 | 39.0262 | 3.12 | 30
62.74868 | 39.0025 | 3.11533 | 30
62.79868 | 39.0059 | 3.11619 | 30
62.84868 | 39.0118 | 3.11922 | 30
62.89868 | 39.0335 | 3.12023 | 30
62.94868 | 39.0301 | 3.11997 | 30
62.99868 | 39.0177 | 3.12098 | 30
63.04868 | 39.0108 | 3.11457 | 30
63.09868 | 38.9789 | 3.10927 | 30
63.14868 | 38.9663 | 3.10756 | 30
63.19868 | 38.9704 | 3.10887 | 30
63.24868 | 39.0032 | 3.11591 | 30
63.29868 | 39.0232 | 3.11746 | 30
63.34868 | 39.0115 | 3.11902 | 30
63.39868 | 39.0124 | 3.11404 | 30
63.44868 | 39.0099 | 3.11709 | 30
63.49868 | 39.0033 | 3.11385 | 30
63.54868 | 39.027 | 3.11714 | 30
63.59868 | 39.018 | 3.11736 | 30
63.64868 | 39.0064 | 3.11246 | 30
63.69868 | 39.0262 | 3.12119 | 30
63.74868 | 39.0241 | 3.11832 | 30
63.79868 | 39.0163 | 3.11052 | 30
63.84868 | 39.017 | 3.11686 | 30
63.89868 | 38.9988 | 3.1139 | 30
63.94868 | 39.0231 | 3.11792 | 30
63.99868 | 39.0287 | 3.11624 | 30
64.04868 | 39.0256 | 3.11594 | 30
64.09868 | 39.0151 | 3.1202 | 30
64.14868 | 39.0376 | 3.11915 | 30
64.19868 | 39.0305 | 3.11851 | 30
64.24868 | 39.0437 | 3.11805 | 30
64.29868 | 39.0343 | 3.11835 | 30
64.34868 | 39.0206 | 3.11742 | 30
64.39868 | 39.0209 | 3.11541 | 30
64.44868 | 38.9988 | 3.11169 | 30
64.49868 | 39.0001 | 3.11245 | 30
64.54868 | 39.0199 | 3.11401 | 30
64.59868 | 39.0229 | 3.12225 | 30
64.64868 | 39.0331 | 3.12048 | 30
64.69868 | 39.0328 | 3.12086 | 30
64.74868 | 39.0122 | 3.1149 | 30
64.79868 | 39.0568 | 3.12543 | 30
64.84868 | 39.055 | 3.12435 | 30
64.89868 | 39.048 | 3.12042 | 30
64.94868 | 39.03 | 3.11793 | 30
64.99868 | 39.0348 | 3.11696 | 30
65.04868 | 39.0363 | 3.12015 | 30
65.09868 | 39.0309 | 3.11961 | 30
65.14868 | 39.0632 | 3.12328 | 30
65.19868 | 39.0285 | 3.12062 | 30
65.24868 | 39.0362 | 3.12018 | 30
65.29868 | 39.0072 | 3.11388 | 30
65.34868 | 39.0019 | 3.1154 | 30
65.39868 | 39.0373 | 3.11892 | 30
65.44868 | 39.0167 | 3.11253 | 30
65.49868 | 39.02 | 3.1202 | 30
65.54868 | 39.0488 | 3.12094 | 30
65.59868 | 39.0743 | 3.1245 | 30
65.64868 | 39.0426 | 3.12281 | 30
65.69868 | 39.0346 | 3.11751 | 30
65.74868 | 39.0389 | 3.12218 | 30
65.79868 | 39.0706 | 3.12746 | 30
65.84868 | 39.0425 | 3.11918 | 30
65.89868 | 39.0592 | 3.12579 | 30
65.94868 | 39.0393 | 3.1184 | 30
65.99868 | 39.059 | 3.12298 | 30
66.04868 | 39.0377 | 3.119 | 30
66.09868 | 39.0366 | 3.12045 | 30
66.14868 | 39.0268 | 3.11795 | 30
66.19868 | 39.0348 | 3.11997 | 30
66.24868 | 39.0352 | 3.12151 | 30
66.29868 | 39.0493 | 3.12142 | 30
66.34868 | 39.0404 | 3.11675 | 30
66.39868 | 39.0514 | 3.12439 | 30
66.44868 | 39.0548 | 3.11763 | 30
66.49868 | 39.0667 | 3.1225 | 30
66.54868 | 39.0386 | 3.11798 | 30
66.59868 | 39.0538 | 3.119 | 30
66.64868 | 39.0671 | 3.12284 | 30
66.69867 | 39.0648 | 3.11818 | 30
66.74867 | 39.0482 | 3.11679 | 30
66.79867 | 39.0233 | 3.11364 | 30
66.84867 | 39.0606 | 3.12311 | 30
66.89867 | 39.0493 | 3.11595 | 30
66.94867 | 39.0357 | 3.11427 | 30
66.99867 | 39.0487 | 3.12095 | 30
67.04867 | 39.0619 | 3.12335 | 30
67.09867 | 39.0598 | 3.11823 | 30
67.14867 | 39.0612 | 3.12124 | 30
67.19867 | 39.0545 | 3.11778 | 30
67.24867 | 39.0621 | 3.12515 | 30
67.29867 | 39.0651 | 3.11931 | 30
67.34867 | 39.0567 | 3.1182 | 30
67.39867 | 39.0588 | 3.1162 | 30
67.44867 | 39.0563 | 3.11757 | 30
67.49867 | 39.0609 | 3.12498 | 30
67.54867 | 39.052 | 3.1181 | 30
67.59867 | 39.0554 | 3.12249 | 30
67.64867 | 39.0605 | 3.11829 | 30
67.69867 | 39.0605 | 3.11733 | 30
67.74867 | 39.0289 | 3.11292 | 30
67.79867 | 39.0303 | 3.11373 | 30
67.84867 | 39.0592 | 3.11996 | 30
67.89867 | 39.0534 | 3.11477 | 30
67.94867 | 39.0727 | 3.12361 | 30
67.99867 | 39.0791 | 3.12581 | 30
68.04867 | 39.0747 | 3.11814 | 30
68.09867 | 39.0621 | 3.11722 | 30
68.14867 | 39.0658 | 3.12021 | 30
68.19867 | 39.0636 | 3.11955 | 30
68.24867 | 39.0669 | 3.12387 | 30
68.29867 | 39.0813 | 3.11831 | 30
68.34867 | 39.08 | 3.12549 | 30
68.39867 | 39.0698 | 3.11633 | 30
68.44867 | 39.0699 | 3.11712 | 30
68.49867 | 39.0713 | 3.12602 | 30
68.54867 | 39.1021 | 3.12688 | 30
68.59867 | 39.1006 | 3.12603 | 30
68.64867 | 39.0809 | 3.11915 | 30
68.69867 | 39.0834 | 3.12431 | 30
68.74867 | 39.0799 | 3.12366 | 30
68.79867 | 39.0801 | 3.12171 | 30
68.84867 | 39.0791 | 3.12416 | 30
68.89867 | 39.0958 | 3.12283 | 30
68.94867 | 39.0736 | 3.11921 | 30
68.99867 | 39.0921 | 3.12393 | 30
69.04867 | 39.0856 | 3.11785 | 30
69.09867 | 39.0829 | 3.12617 | 30
69.14867 | 39.0846 | 3.12032 | 30
69.19867 | 39.0786 | 3.11773 | 30
69.24867 | 39.076 | 3.12392 | 30
69.29867 | 39.0739 | 3.11924 | 30
69.34867 | 39.0587 | 3.11688 | 30
69.39867 | 39.061 | 3.11803 | 30
69.44867 | 39.0922 | 3.12096 | 30
69.49867 | 39.0994 | 3.12388 | 30
69.54867 | 39.1214 | 3.13178 | 30
69.59867 | 39.1253 | 3.12649 | 30
69.64867 | 39.0959 | 3.12631 | 30
69.69867 | 39.0757 | 3.12311 | 30
69.74867 | 39.112 | 3.12256 | 30
69.79867 | 39.0954 | 3.12441 | 30
69.84867 | 39.1119 | 3.125 | 30
69.89867 | 39.0908 | 3.12195 | 30
69.94867 | 39.092 | 3.12601 | 30
69.99867 | 39.0912 | 3.12282 | 30
70.04867 | 39.1055 | 3.12446 | 30
70.09867 | 39.0897 | 3.12114 | 30
70.14867 | 39.0977 | 3.1261 | 30
70.19867 | 39.102 | 3.12432 | 30
70.24867 | 39.0958 | 3.12086 | 30
70.29867 | 39.0955 | 3.12223 | 30
70.34867 | 39.1041 | 3.12344 | 30
70.39867 | 39.087 | 3.12203 | 30
70.44867 | 39.1041 | 3.12289 | 30
70.49867 | 39.0865 | 3.12043 | 30
70.54867 | 39.0943 | 3.12622 | 30
70.59867 | 39.1063 | 3.12067 | 30
70.64867 | 39.095 | 3.12308 | 30
70.69867 | 39.1151 | 3.1264 | 30
70.74867 | 39.1008 | 3.12324 | 30
70.79867 | 39.0986 | 3.12399 | 30
70.84867 | 39.124 | 3.12452 | 30
70.89867 | 39.134 | 3.13025 | 30
70.94867 | 39.1067 | 3.1251 | 30
70.99867 | 39.1236 | 3.12255 | 30
71.04867 | 39.1104 | 3.12671 | 30
71.09867 | 39.1038 | 3.1199 | 30
71.14867 | 39.1026 | 3.11843 | 30
71.19867 | 39.1181 | 3.12645 | 30
71.24867 | 39.1019 | 3.118 | 30
71.29867 | 39.0817 | 3.11565 | 30
71.34867 | 39.0895 | 3.11848 | 30
71.39867 | 39.1217 | 3.12835 | 30
71.44867 | 39.114 | 3.11953 | 30
71.49867 | 39.1219 | 3.12579 | 30
71.54867 | 39.1135 | 3.12459 | 30
71.59867 | 39.1178 | 3.11762 | 30
71.64867 | 39.1354 | 3.13096 | 30
71.69867 | 39.1487 | 3.12738 | 30
71.74867 | 39.1265 | 3.12291 | 30
71.79867 | 39.1336 | 3.12625 | 30
71.84867 | 39.1393 | 3.12223 | 30
71.89867 | 39.1346 | 3.12586 | 30
71.94867 | 39.1247 | 3.12166 | 30
71.99867 | 39.1238 | 3.12445 | 30
72.04867 | 39.1124 | 3.11859 | 30
72.09867 | 39.13 | 3.12586 | 30
72.14867 | 39.1184 | 3.12227 | 30
72.19867 | 39.1215 | 3.11898 | 30
72.24867 | 39.1093 | 3.12349 | 30
72.29867 | 39.1143 | 3.11894 | 30
72.34867 | 39.1186 | 3.12085 | 30
72.39867 | 39.1395 | 3.12528 | 30
72.44867 | 39.1157 | 3.1184 | 30
72.49867 | 39.1183 | 3.12197 | 30
72.54867 | 39.1476 | 3.12537 | 30
72.59867 | 39.1587 | 3.1223 | 30
72.64867 | 39.1567 | 3.12881 | 30
72.69867 | 39.1489 | 3.12812 | 30
72.74867 | 39.1176 | 3.1244 | 30
72.79867 | 39.1158 | 3.11669 | 30
72.84867 | 39.1068 | 3.117 | 30
72.89867 | 39.1333 | 3.12674 | 30
72.94867 | 39.1469 | 3.1267 | 30
72.99867 | 39.1432 | 3.1292 | 30
73.04867 | 39.1692 | 3.12868 | 30
73.09867 | 39.1717 | 3.12816 | 30
73.14867 | 39.1314 | 3.12527 | 30
73.19867 | 39.1512 | 3.12535 | 30
73.24867 | 39.1303 | 3.12141 | 30
73.29867 | 39.1436 | 3.12725 | 30
73.34867 | 39.146 | 3.1221 | 30
73.39867 | 39.1301 | 3.12702 | 30
73.44867 | 39.16 | 3.12589 | 30
73.49867 | 39.1359 | 3.1224 | 30
73.54867 | 39.1515 | 3.12449 | 30
73.59867 | 39.1559 | 3.12534 | 30
73.64867 | 39.1496 | 3.12391 | 30
73.69867 | 39.1572 | 3.12488 | 30
73.74867 | 39.1553 | 3.12754 | 30
73.79867 | 39.1472 | 3.12241 | 30
73.84867 | 39.1335 | 3.12513 | 30
73.89867 | 39.1526 | 3.12746 | 30
73.94867 | 39.1614 | 3.12456 | 30
73.99867 | 39.1542 | 3.12699 | 30
74.04867 | 39.179 | 3.13104 | 30
74.09867 | 39.1436 | 3.11728 | 30
74.14867 | 39.1372 | 3.12571 | 30
74.19867 | 39.171 | 3.12967 | 30
74.24867 | 39.1479 | 3.12224 | 30
74.29867 | 39.1568 | 3.12349 | 30
74.34867 | 39.1619 | 3.12927 | 30
74.39867 | 39.1602 | 3.12363 | 30
74.44867 | 39.1604 | 3.12863 | 30
74.49867 | 39.1524 | 3.12317 | 30
74.54867 | 39.1786 | 3.13013 | 30
74.59867 | 39.1704 | 3.12773 | 30
74.64867 | 39.162 | 3.1276 | 30
74.69867 | 39.1545 | 3.12367 | 30
74.74867 | 39.1578 | 3.12573 | 30
74.79867 | 39.1709 | 3.12772 | 30
74.84867 | 39.1649 | 3.12432 | 30
74.89867 | 39.1593 | 3.12568 | 30
74.94867 | 39.1777 | 3.13332 | 30
74.99867 | 39.148 | 3.12133 | 30
75.04867 | 39.1586 | 3.13122 | 30
75.09867 | 39.1834 | 3.12682 | 30
75.14867 | 39.1826 | 3.13043 | 30
75.19867 | 39.1945 | 3.12623 | 30
75.24867 | 39.1663 | 3.12285 | 30
75.29867 | 39.177 | 3.12796 | 30
75.34867 | 39.1713 | 3.12814 | 30
75.39867 | 39.1969 | 3.12858 | 30
75.44867 | 39.1881 | 3.12778 | 30
75.49867 | 39.1813 | 3.12652 | 30
75.54867 | 39.2024 | 3.1309 | 30
75.59867 | 39.1797 | 3.12254 | 30
75.64867 | 39.1576 | 3.12471 | 30
75.69867 | 39.1703 | 3.12528 | 30
75.74867 | 39.186 | 3.1257 | 30
75.79867 | 39.1873 | 3.1295 | 30
75.84867 | 39.1708 | 3.12119 | 30
75.89867 | 39.1697 | 3.12466 | 30
75.94867 | 39.1811 | 3.12898 | 30
75.99867 | 39.2005 | 3.12712 | 30
76.04867 | 39.1907 | 3.12694 | 30
76.09867 | 39.1884 | 3.12404 | 30
76.14867 | 39.187 | 3.12482 | 30
76.19867 | 39.2013 | 3.12897 | 30
76.24867 | 39.2251 | 3.13162 | 30
76.29867 | 39.2183 | 3.13182 | 30
76.34867 | 39.1995 | 3.12724 | 30
76.39867 | 39.2083 | 3.12966 | 30
76.44867 | 39.1948 | 3.12288 | 30
76.49867 | 39.1785 | 3.12204 | 30
76.54867 | 39.1984 | 3.13014 | 30
76.59867 | 39.2064 | 3.12591 | 30
76.64867 | 39.2034 | 3.13093 | 30
76.69867 | 39.209 | 3.12917 | 30
76.74867 | 39.1982 | 3.12306 | 30
76.79867 | 39.2148 | 3.12832 | 30
76.84867 | 39.1959 | 3.12992 | 30
76.89867 | 39.197 | 3.12347 | 30
76.94867 | 39.211 | 3.12928 | 30
76.99867 | 39.2125 | 3.12736 | 30
77.04867 | 39.2351 | 3.13557 | 30
77.09867 | 39.2252 | 3.1312 | 30
77.14867 | 39.2018 | 3.12696 | 30
77.19867 | 39.2137 | 3.1282 | 30
77.24867 | 39.2169 | 3.1301 | 30
77.29867 | 39.192 | 3.12158 | 30
77.34867 | 39.2024 | 3.12716 | 30
77.39867 | 39.2048 | 3.12919 | 30
77.44867 | 39.2355 | 3.13228 | 30
77.49867 | 39.2078 | 3.1236 | 30
77.54867 | 39.2157 | 3.1319 | 30
77.59867 | 39.2188 | 3.12963 | 30
77.64867 | 39.2121 | 3.13005 | 30
77.69867 | 39.2323 | 3.12893 | 30
77.74867 | 39.227 | 3.12912 | 30
77.79867 | 39.2138 | 3.12911 | 30
77.84867 | 39.1984 | 3.12319 | 30
77.89867 | 39.2088 | 3.12798 | 30
77.94867 | 39.239 | 3.13314 | 30
77.99867 | 39.235 | 3.13169 | 30
78.04867 | 39.2165 | 3.12841 | 30
78.09867 | 39.2506 | 3.13947 | 30
78.14867 | 39.2233 | 3.12927 | 30
78.19867 | 39.2235 | 3.12868 | 30
78.24867 | 39.2182 | 3.13074 | 30
78.29867 | 39.2241 | 3.12497 | 30
78.34867 | 39.2243 | 3.12915 | 30
78.39867 | 39.2233 | 3.13054 | 30
78.44867 | 39.2155 | 3.12743 | 30
78.49867 | 39.2288 | 3.13048 | 30
78.54867 | 39.2325 | 3.13238 | 30
78.59867 | 39.2544 | 3.13231 | 30
78.64867 | 39.2263 | 3.1298 | 30
78.69867 | 39.2483 | 3.13399 | 30
78.74867 | 39.2116 | 3.12822 | 30
78.79867 | 39.2304 | 3.12727 | 30
78.84867 | 39.2375 | 3.13238 | 30
78.89867 | 39.2313 | 3.12866 | 30
78.94867 | 39.2479 | 3.13485 | 30
78.99867 | 39.2713 | 3.13807 | 30
79.04867 | 39.2572 | 3.13296 | 30
79.09867 | 39.2391 | 3.13355 | 30
79.14867 | 39.2375 | 3.12838 | 30
79.19867 | 39.2331 | 3.1308 | 30
79.24867 | 39.236 | 3.13234 | 30
79.29867 | 39.2335 | 3.12829 | 30
79.34867 | 39.2308 | 3.1268 | 30
79.39867 | 39.2725 | 3.13726 | 30
79.44867 | 39.2461 | 3.13086 | 30
79.49867 | 39.2484 | 3.13645 | 30
79.54867 | 39.2723 | 3.14053 | 30
79.59867 | 39.2466 | 3.13247 | 30
79.64867 | 39.2565 | 3.1292 | 30
79.69867 | 39.2504 | 3.13783 | 30
79.74867 | 39.2595 | 3.13156 | 30
79.79867 | 39.2588 | 3.13408 | 30
79.84867 | 39.2595 | 3.13537 | 30
79.89867 | 39.2587 | 3.1302 | 30
79.94867 | 39.2524 | 3.13352 | 30
79.99867 | 39.249 | 3.12962 | 30
80.04867 | 39.2614 | 3.13602 | 30
80.09867 | 39.2721 | 3.13043 | 30
80.14867 | 39.2655 | 3.13284 | 30
80.19867 | 39.2833 | 3.13329 | 30
80.24867 | 39.2842 | 3.13678 | 30
80.29867 | 39.298 | 3.13907 | 30
80.34867 | 39.2606 | 3.13173 | 30
80.39867 | 39.2447 | 3.12347 | 30
80.44867 | 39.2567 | 3.13069 | 30
80.49867 | 39.2704 | 3.13556 | 30
80.54867 | 39.2903 | 3.13618 | 30
80.59867 | 39.2911 | 3.13745 | 30
80.64867 | 39.2672 | 3.12623 | 30
80.69867 | 39.2563 | 3.13178 | 30
80.74867 | 39.2948 | 3.13603 | 30
80.79867 | 39.2842 | 3.1335 | 30
80.84867 | 39.2744 | 3.1296 | 30
80.89867 | 39.2687 | 3.1344 | 30
80.94867 | 39.2917 | 3.13649 | 30
80.99867 | 39.2848 | 3.13169 | 30
81.04867 | 39.2513 | 3.12994 | 30
81.09867 | 39.2724 | 3.13252 | 30
81.14867 | 39.2803 | 3.13255 | 30
81.19867 | 39.2832 | 3.13635 | 30
81.24867 | 39.2884 | 3.13052 | 30
81.29867 | 39.2621 | 3.12872 | 30
81.34867 | 39.2843 | 3.1343 | 30
81.39867 | 39.29 | 3.13168 | 30
81.44867 | 39.2779 | 3.13305 | 30
81.49867 | 39.2696 | 3.13368 | 30
81.54867 | 39.3001 | 3.1314 | 30
81.59867 | 39.2854 | 3.13266 | 30
81.64867 | 39.3074 | 3.13685 | 30
81.69867 | 39.2958 | 3.1325 | 30
81.74867 | 39.299 | 3.13608 | 30
81.79867 | 39.2841 | 3.13053 | 30
81.84867 | 39.2744 | 3.1301 | 30
81.89867 | 39.3008 | 3.13609 | 30
81.94867 | 39.2872 | 3.13436 | 30
81.99867 | 39.309 | 3.13662 | 30
82.04867 | 39.294 | 3.1357 | 30
82.09867 | 39.2555 | 3.12467 | 30
82.14867 | 39.2658 | 3.12433 | 30
82.19867 | 39.2729 | 3.13305 | 30
82.24867 | 39.3031 | 3.13289 | 30
82.29867 | 39.2714 | 3.13037 | 30
82.34867 | 39.2918 | 3.1352 | 30
82.39867 | 39.3021 | 3.13542 | 30
82.44867 | 39.3106 | 3.13683 | 30
82.49867 | 39.3041 | 3.13418 | 30
82.54867 | 39.2918 | 3.13264 | 30
82.59867 | 39.2913 | 3.131 | 30
82.64867 | 39.2769 | 3.13168 | 30
82.69867 | 39.2993 | 3.13682 | 30
82.74867 | 39.3092 | 3.13631 | 30
82.79867 | 39.2998 | 3.13509 | 30
82.84867 | 39.3123 | 3.13702 | 30
82.89867 | 39.3223 | 3.13891 | 30
82.94867 | 39.303 | 3.13346 | 30
82.99867 | 39.2981 | 3.12834 | 30
83.04867 | 39.3003 | 3.13541 | 30
83.09867 | 39.3065 | 3.13732 | 30
83.14867 | 39.282 | 3.12701 | 30
83.19867 | 39.3031 | 3.13758 | 30
83.24867 | 39.3193 | 3.1378 | 30
83.29867 | 39.3104 | 3.13716 | 30
83.34867 | 39.3148 | 3.13289 | 30
83.39867 | 39.3153 | 3.13882 | 30
83.44867 | 39.3251 | 3.13602 | 30
83.49867 | 39.3258 | 3.13747 | 30
83.54867 | 39.3187 | 3.13834 | 30
83.59867 | 39.3142 | 3.13954 | 30
83.64867 | 39.3181 | 3.13426 | 30
83.69867 | 39.3251 | 3.13869 | 30
83.74867 | 39.3128 | 3.13658 | 30
83.79867 | 39.3187 | 3.13242 | 30
83.84867 | 39.3212 | 3.13679 | 30
83.89867 | 39.3246 | 3.13594 | 30
83.94867 | 39.3198 | 3.13544 | 30
83.99867 | 39.3325 | 3.13972 | 30
84.04867 | 39.3303 | 3.13518 | 30
84.09867 | 39.3452 | 3.14 | 30
84.14867 | 39.3339 | 3.13696 | 30
84.19867 | 39.3311 | 3.13891 | 30
84.24867 | 39.3283 | 3.13419 | 30
84.29867 | 39.328 | 3.13443 | 30
84.34867 | 39.325 | 3.13546 | 30
84.39867 | 39.3388 | 3.13399 | 30
84.44867 | 39.3185 | 3.13463 | 30
84.49867 | 39.3301 | 3.13159 | 30
84.54867 | 39.3262 | 3.13753 | 30
84.59867 | 39.3442 | 3.13589 | 30
84.64867 | 39.3398 | 3.1354 | 30
84.69867 | 39.3507 | 3.14286 | 30
84.74867 | 39.3413 | 3.13266 | 30
84.79867 | 39.3638 | 3.13794 | 30
84.84867 | 39.344 | 3.1374 | 30
84.89867 | 39.3362 | 3.13515 | 30
84.94867 | 39.3332 | 3.13521 | 30
84.99867 | 39.3509 | 3.1334 | 30
85.04867 | 39.3541 | 3.13725 | 30
85.09867 | 39.3573 | 3.13907 | 30
85.14867 | 39.3645 | 3.13573 | 30
85.19867 | 39.3416 | 3.13527 | 30
85.24867 | 39.3522 | 3.13627 | 30
85.29867 | 39.3432 | 3.13214 | 30
85.34867 | 39.345 | 3.13798 | 30
85.39867 | 39.348 | 3.13336 | 30
85.44867 | 39.3567 | 3.13752 | 30
85.49867 | 39.3596 | 3.13729 | 30
85.54867 | 39.3533 | 3.13644 | 30
85.59867 | 39.359 | 3.13976 | 30
85.64867 | 39.3714 | 3.13959 | 30
85.69867 | 39.4 | 3.14467 | 30
85.74867 | 39.3875 | 3.13914 | 30
85.79867 | 39.3749 | 3.13831 | 30
85.84867 | 39.3554 | 3.13585 | 30
85.89867 | 39.3471 | 3.13436 | 30
85.94867 | 39.3338 | 3.13325 | 30
85.99867 | 39.3524 | 3.13452 | 30
86.04867 | 39.3788 | 3.13856 | 30
86.09867 | 39.367 | 3.14329 | 30
86.14867 | 39.3651 | 3.13508 | 30
86.19867 | 39.3692 | 3.13961 | 30
86.24867 | 39.3698 | 3.13621 | 30
86.29867 | 39.3689 | 3.13605 | 30
86.34867 | 39.3754 | 3.13995 | 30
86.39867 | 39.3893 | 3.13902 | 30
86.44867 | 39.3695 | 3.13871 | 30
86.49867 | 39.3856 | 3.13996 | 30
86.54867 | 39.3764 | 3.13861 | 30
86.59867 | 39.3996 | 3.1469 | 30
86.64867 | 39.4075 | 3.14335 | 30
86.69867 | 39.3661 | 3.13571 | 30
86.74867 | 39.3598 | 3.13538 | 30
86.79867 | 39.3942 | 3.13896 | 30
86.84867 | 39.3688 | 3.1393 | 30
86.89867 | 39.3889 | 3.13978 | 30
86.94867 | 39.3737 | 3.13923 | 30
86.99867 | 39.3826 | 3.13781 | 30
87.04867 | 39.3847 | 3.1385 | 30
87.09867 | 39.381 | 3.14001 | 30
87.14867 | 39.3818 | 3.13972 | 30
87.19867 | 39.39 | 3.13812 | 30
87.24867 | 39.387 | 3.14184 | 30
87.29867 | 39.3884 | 3.14172 | 30
87.34867 | 39.4003 | 3.14265 | 30
87.39867 | 39.3881 | 3.13924 | 30
87.44867 | 39.3922 | 3.14016 | 30
87.49867 | 39.3979 | 3.14092 | 30
87.54867 | 39.3823 | 3.1401 | 30
87.59867 | 39.3961 | 3.14033 | 30
87.64867 | 39.4047 | 3.14169 | 30
87.69867 | 39.3913 | 3.1382 | 30
87.74867 | 39.4135 | 3.14233 | 30
87.79867 | 39.3977 | 3.14144 | 30
87.84867 | 39.3954 | 3.13868 | 30
87.89867 | 39.3739 | 3.1368 | 30
87.94867 | 39.409 | 3.13858 | 30
87.99867 | 39.4067 | 3.14004 | 30
88.04867 | 39.4346 | 3.14854 | 30
88.09867 | 39.3971 | 3.13845 | 30
88.14867 | 39.4047 | 3.14103 | 30
88.19867 | 39.4076 | 3.14011 | 30
88.24867 | 39.4072 | 3.14423 | 30
88.29867 | 39.4266 | 3.14368 | 30
88.34867 | 39.4041 | 3.14368 | 30
88.39867 | 39.4052 | 3.13847 | 30
88.44867 | 39.411 | 3.13899 | 30
88.49867 | 39.4035 | 3.14068 | 30
88.54867 | 39.404 | 3.14078 | 30
88.59867 | 39.4069 | 3.141 | 30
88.64867 | 39.4278 | 3.14192 | 30
88.69867 | 39.3998 | 3.13658 | 30
88.74867 | 39.3976 | 3.14031 | 30
88.79867 | 39.4209 | 3.14094 | 30
88.84867 | 39.4393 | 3.14214 | 30
88.89867 | 39.4143 | 3.13944 | 30
88.94867 | 39.4187 | 3.13893 | 30
88.99867 | 39.4172 | 3.1414 | 30
89.04867 | 39.4385 | 3.14285 | 30
89.09867 | 39.4491 | 3.15008 | 30
89.14867 | 39.444 | 3.14263 | 30
89.19867 | 39.4199 | 3.13754 | 30
89.24867 | 39.4194 | 3.13836 | 30
89.29867 | 39.4219 | 3.14288 | 30
89.34867 | 39.4189 | 3.14026 | 30
89.39867 | 39.4342 | 3.1426 | 30
89.44867 | 39.431 | 3.1398 | 30
89.49867 | 39.4318 | 3.14433 | 30
89.54867 | 39.4319 | 3.13741 | 30
89.59867 | 39.427 | 3.14032 | 30
89.64867 | 39.4437 | 3.14107 | 30
89.69867 | 39.4446 | 3.14394 | 30
89.74867 | 39.455 | 3.14386 | 30
89.79867 | 39.4433 | 3.14149 | 30
89.84867 | 39.4202 | 3.13872 | 30
89.89867 | 39.4291 | 3.13806 | 30
89.94867 | 39.4408 | 3.13878 | 30
89.99867 | 39.4423 | 3.14286 | 30
90.04867 | 39.4306 | 3.13719 | 30
90.09867 | 39.4306 | 3.13903 | 30
90.14867 | 39.4286 | 3.13641 | 30
90.19867 | 39.4563 | 3.14038 | 30
90.24867 | 39.4413 | 3.14368 | 30
90.29867 | 39.4503 | 3.14303 | 30
90.34867 | 39.4484 | 3.13885 | 30
90.39867 | 39.4314 | 3.13884 | 30
90.44867 | 39.4532 | 3.14033 | 30
90.49867 | 39.4372 | 3.14162 | 30
90.54867 | 39.4515 | 3.144 | 30
90.59867 | 39.4241 | 3.14025 | 30
90.64867 | 39.4313 | 3.13795 | 30
90.69867 | 39.4499 | 3.14287 | 30
90.74867 | 39.4758 | 3.14769 | 30
90.79867 | 39.4664 | 3.1451 | 30
90.84867 | 39.4586 | 3.14466 | 30
90.89867 | 39.4622 | 3.14225 | 30
90.94867 | 39.4437 | 3.14181 | 30
90.99867 | 39.4497 | 3.14274 | 30
91.04867 | 39.4712 | 3.1452 | 30
91.09867 | 39.4508 | 3.14648 | 30
91.14867 | 39.4803 | 3.14767 | 30
91.19867 | 39.4554 | 3.13885 | 30
91.24867 | 39.4437 | 3.13949 | 30
91.29867 | 39.433 | 3.14055 | 30
91.34867 | 39.4549 | 3.14467 | 30
91.39867 | 39.4576 | 3.14054 | 30
91.44867 | 39.4928 | 3.15282 | 30
91.49867 | 39.4877 | 3.14421 | 30
91.54867 | 39.4677 | 3.14116 | 30
91.59867 | 39.459 | 3.14212 | 30
91.64867 | 39.4732 | 3.143 | 30
91.69867 | 39.4662 | 3.14105 | 30
91.74867 | 39.4641 | 3.14217 | 30
91.79867 | 39.4729 | 3.14601 | 30
91.84867 | 39.4689 | 3.14312 | 30
91.89867 | 39.4782 | 3.1435 | 30
91.94867 | 39.474 | 3.14397 | 30
91.99867 | 39.4767 | 3.14255 | 30
92.04867 | 39.4724 | 3.14168 | 30
92.09867 | 39.4697 | 3.1436 | 30
92.14867 | 39.4821 | 3.14493 | 30
92.19867 | 39.4605 | 3.13986 | 30
92.24867 | 39.4671 | 3.14202 | 30
92.29867 | 39.4516 | 3.14006 | 30
92.34867 | 39.4704 | 3.14185 | 30
92.39867 | 39.4886 | 3.14782 | 30
92.44867 | 39.5039 | 3.14988 | 30
92.49867 | 39.4982 | 3.14662 | 30
92.54867 | 39.4986 | 3.14918 | 30
92.59867 | 39.4728 | 3.14098 | 30
92.64867 | 39.4749 | 3.14687 | 30
92.69867 | 39.4858 | 3.14728 | 30
92.74867 | 39.4899 | 3.14438 | 30
92.79867 | 39.4905 | 3.14679 | 30
92.84867 | 39.4729 | 3.14422 | 30
92.89867 | 39.4929 | 3.14277 | 30
92.94867 | 39.4736 | 3.14262 | 30
92.99867 | 39.4754 | 3.13916 | 30
93.04867 | 39.4975 | 3.14706 | 30
93.09867 | 39.5004 | 3.14347 | 30
93.14867 | 39.4669 | 3.14491 | 30
93.19867 | 39.4744 | 3.13827 | 30
93.24867 | 39.5092 | 3.14997 | 30
93.29867 | 39.5015 | 3.14549 | 30
93.34867 | 39.5034 | 3.1404 | 30
93.39867 | 39.5239 | 3.15385 | 30
93.44867 | 39.5019 | 3.14422 | 30
93.49867 | 39.4974 | 3.14587 | 30
93.54867 | 39.5059 | 3.14189 | 30
93.59867 | 39.5074 | 3.1451 | 30
93.64867 | 39.5325 | 3.15002 | 30
93.69867 | 39.5048 | 3.14159 | 30
93.74867 | 39.5023 | 3.14365 | 30
93.79867 | 39.517 | 3.14247 | 30
93.84867 | 39.5014 | 3.14146 | 30
93.89867 | 39.5065 | 3.15074 | 30
93.94867 | 39.5131 | 3.14376 | 30
93.99867 | 39.5127 | 3.14878 | 30
94.04867 | 39.5038 | 3.14434 | 30
94.09867 | 39.5293 | 3.14217 | 30
94.14867 | 39.5036 | 3.1462 | 30
94.19867 | 39.5089 | 3.14109 | 30
94.24867 | 39.5081 | 3.14851 | 30
94.29867 | 39.5278 | 3.14656 | 30
94.34867 | 39.5151 | 3.14416 | 30
94.39867 | 39.5172 | 3.14311 | 30
94.44867 | 39.5273 | 3.1494 | 30
94.49867 | 39.5429 | 3.15227 | 30
94.54867 | 39.5157 | 3.13947 | 30
94.59867 | 39.5327 | 3.15045 | 30
94.64867 | 39.5376 | 3.15001 | 30
94.69867 | 39.5243 | 3.14543 | 30
94.74867 | 39.5232 | 3.14651 | 30
94.79867 | 39.5182 | 3.14783 | 30
94.84867 | 39.523 | 3.14192 | 30
94.89867 | 39.5271 | 3.14962 | 30
94.94867 | 39.5516 | 3.15244 | 30
94.99867 | 39.5431 | 3.14632 | 30
95.04867 | 39.5269 | 3.14304 | 30
95.09867 | 39.5227 | 3.14548 | 30
95.14867 | 39.5601 | 3.15212 | 30
95.19867 | 39.5441 | 3.14847 | 30
95.24867 | 39.5359 | 3.14724 | 30
95.29867 | 39.5459 | 3.14423 | 30
95.34867 | 39.555 | 3.15083 | 30
95.39867 | 39.549 | 3.14949 | 30
95.44867 | 39.5296 | 3.14227 | 30
95.49867 | 39.5304 | 3.14603 | 30
95.54867 | 39.5473 | 3.14796 | 30
95.59867 | 39.5119 | 3.14039 | 30
95.64867 | 39.5264 | 3.14964 | 30
95.69867 | 39.5631 | 3.15582 | 30
95.74867 | 39.5559 | 3.15267 | 30
95.79867 | 39.5371 | 3.14673 | 30
95.84867 | 39.5489 | 3.1508 | 30
95.89867 | 39.5403 | 3.14636 | 30
95.94867 | 39.5586 | 3.15141 | 30
95.99867 | 39.5473 | 3.15114 | 30
96.04867 | 39.5453 | 3.14757 | 30
96.09867 | 39.5715 | 3.15429 | 30
96.14867 | 39.5694 | 3.14939 | 30
96.19867 | 39.5616 | 3.15179 | 30
96.24867 | 39.5551 | 3.15145 | 30
96.29867 | 39.5645 | 3.15547 | 30
96.34867 | 39.5617 | 3.14971 | 30
96.39867 | 39.5447 | 3.14719 | 30
96.44867 | 39.5645 | 3.15245 | 30
96.49867 | 39.556 | 3.14714 | 30
96.54867 | 39.5396 | 3.14722 | 30
96.59867 | 39.5547 | 3.15211 | 30
96.64867 | 39.5915 | 3.15662 | 30
96.69867 | 39.5652 | 3.15169 | 30
96.74867 | 39.5718 | 3.15107 | 30
96.79867 | 39.5854 | 3.15224 | 30
96.84867 | 39.5559 | 3.15126 | 30
96.89867 | 39.5343 | 3.14021 | 30
96.94867 | 39.5634 | 3.1495 | 30
96.99867 | 39.58 | 3.1499 | 30
97.04867 | 39.575 | 3.15163 | 30
97.09867 | 39.5688 | 3.14874 | 30
97.14867 | 39.5736 | 3.14832 | 30
97.19867 | 39.5646 | 3.14805 | 30
97.24867 | 39.5868 | 3.14912 | 30
97.29867 | 39.5892 | 3.15288 | 30
97.34867 | 39.5726 | 3.14907 | 30
97.39867 | 39.5835 | 3.14642 | 30
97.44867 | 39.5829 | 3.14962 | 30
97.49867 | 39.5703 | 3.14648 | 30
97.54867 | 39.5853 | 3.14803 | 30
97.59867 | 39.5755 | 3.15072 | 30
97.64867 | 39.5789 | 3.15026 | 30
97.69867 | 39.5757 | 3.14601 | 30
97.74867 | 39.567 | 3.147 | 30
97.79867 | 39.589 | 3.15537 | 30
97.84867 | 39.6108 | 3.15173 | 30
97.89867 | 39.5986 | 3.15463 | 30
97.94867 | 39.5869 | 3.14802 | 30
97.99867 | 39.5802 | 3.14321 | 30
98.04867 | 39.583 | 3.15206 | 30
98.09867 | 39.5817 | 3.14579 | 30
98.14867 | 39.5812 | 3.1499 | 30
98.19867 | 39.5819 | 3.1502 | 30
98.24867 | 39.5957 | 3.14991 | 30
98.29867 | 39.6086 | 3.15302 | 30
98.34867 | 39.6129 | 3.15195 | 30
98.39867 | 39.5913 | 3.14983 | 30
98.44867 | 39.6129 | 3.15109 | 30
98.49867 | 39.5973 | 3.14859 | 30
98.54867 | 39.6075 | 3.15225 | 30
98.59867 | 39.5998 | 3.14927 | 30
98.64867 | 39.6037 | 3.15582 | 30
98.69867 | 39.5982 | 3.14754 | 30
98.74867 | 39.6067 | 3.14527 | 30
98.79867 | 39.6169 | 3.15386 | 30
98.84867 | 39.6102 | 3.14945 | 30
98.89867 | 39.601 | 3.15148 | 30
98.94867 | 39.6146 | 3.14998 | 30
98.99867 | 39.6097 | 3.15095 | 30
99.04867 | 39.5863 | 3.1482 | 30
99.09867 | 39.6128 | 3.15109 | 30
99.14867 | 39.6176 | 3.15106 | 30
99.19867 | 39.6215 | 3.15211 | 30
99.24867 | 39.6221 | 3.15146 | 30
99.29867 | 39.6183 | 3.15543 | 30
99.34867 | 39.6312 | 3.15591 | 30
99.39867 | 39.6329 | 3.15647 | 30
99.44867 | 39.6063 | 3.15039 | 30
99.49867 | 39.5944 | 3.14777 | 30
99.54867 | 39.5914 | 3.14683 | 30
99.59867 | 39.5984 | 3.14945 | 30
99.64867 | 39.6152 | 3.14993 | 30
99.69867 | 39.6234 | 3.15328 | 30
99.74867 | 39.6297 | 3.14989 | 30
99.79867 | 39.622 | 3.15533 | 30
99.84867 | 39.6185 | 3.15277 | 30
99.89867 | 39.6236 | 3.15127 | 30
99.94867 | 39.6272 | 3.15377 | 30
99.99867 | 39.6209 | 3.14994 | 30
100.04875 | 39.4033 | 3.15161 | 50
100.09875 | 39.4079 | 3.15464 | 50
100.14875 | 39.3823 | 3.15424 | 50
100.19875 | 39.3752 | 3.15224 | 50
100.24875 | 39.3797 | 3.15137 | 50
100.29875 | 39.3735 | 3.1519 | 50
100.34875 | 39.3807 | 3.15493 | 50
100.39875 | 39.3647 | 3.14494 | 50
100.44875 | 39.3692 | 3.15353 | 50
100.49875 | 39.3699 | 3.15439 | 50
100.54875 | 39.3655 | 3.14658 | 50
100.59875 | 39.3611 | 3.15344 | 50
100.64875 | 39.3464 | 3.145 | 50
100.69875 | 39.3316 | 3.14466 | 50
100.74875 | 39.3621 | 3.15207 | 50
100.79875 | 39.3604 | 3.14747 | 50
100.84875 | 39.3635 | 3.15411 | 50
100.89875 | 39.356 | 3.14962 | 50
100.94875 | 39.3607 | 3.15323 | 50
100.99875 | 39.3571 | 3.15121 | 50
101.04875 | 39.3607 | 3.15019 | 50
101.09875 | 39.353 | 3.15359 | 50
101.14875 | 39.3755 | 3.15539 | 50
101.19875 | 39.379 | 3.15449 | 50
101.24875 | 39.365 | 3.15303 | 50
101.29875 | 39.3612 | 3.1493 | 50
101.34875 | 39.3562 | 3.1523 | 50
101.39875 | 39.3506 | 3.15011 | 50
101.44875 | 39.3693 | 3.15659 | 50
101.49875 | 39.3733 | 3.15139 | 50
101.54875 | 39.3744 | 3.15512 | 50
101.59875 | 39.3456 | 3.15317 | 50
101.64875 | 39.3379 | 3.1466 | 50
101.69875 | 39.345 | 3.15142 | 50
101.74875 | 39.3571 | 3.15283 | 50
101.79875 | 39.365 | 3.15571 | 50
101.84875 | 39.3582 | 3.15257 | 50
101.89875 | 39.3442 | 3.15245 | 50
101.94875 | 39.3515 | 3.15315 | 50
101.99875 | 39.3529 | 3.15148 | 50
102.04875 | 39.3811 | 3.15969 | 50
102.09875 | 39.3834 | 3.15812 | 50
102.14875 | 39.3662 | 3.15573 | 50
102.19875 | 39.3726 | 3.15859 | 50
102.24875 | 39.3643 | 3.15825 | 50
102.29875 | 39.353 | 3.1532 | 50
102.34875 | 39.3647 | 3.15564 | 50
102.39875 | 39.3704 | 3.15789 | 50
102.44875 | 39.3703 | 3.15594 | 50
102.49875 | 39.3879 | 3.16074 | 50
102.54875 | 39.3717 | 3.1566 | 50
102.59875 | 39.3654 | 3.15509 | 50
102.64875 | 39.3673 | 3.15852 | 50
102.69875 | 39.3659 | 3.15563 | 50
102.74875 | 39.3648 | 3.15712 | 50
102.79875 | 39.3721 | 3.16116 | 50
102.84875 | 39.3672 | 3.15417 | 50
102.89875 | 39.3501 | 3.15526 | 50
102.94875 | 39.3507 | 3.15478 | 50
102.99875 | 39.3498 | 3.15742 | 50
103.04875 | 39.3678 | 3.15966 | 50
103.09875 | 39.3649 | 3.15527 | 50
103.14875 | 39.3971 | 3.1655 | 50
103.19875 | 39.3701 | 3.15543 | 50
103.24875 | 39.3854 | 3.15801 | 50
103.29875 | 39.3739 | 3.15972 | 50
103.34875 | 39.3768 | 3.15746 | 50
103.39875 | 39.3765 | 3.15721 | 50
103.44875 | 39.3652 | 3.15473 | 50
103.49875 | 39.3756 | 3.15799 | 50
103.54875 | 39.3885 | 3.16463 | 50
103.59875 | 39.3894 | 3.15652 | 50
103.64875 | 39.3743 | 3.16256 | 50
103.69875 | 39.3751 | 3.15964 | 50
103.74875 | 39.3752 | 3.15923 | 50
103.79875 | 39.3843 | 3.16085 | 50
103.84875 | 39.3905 | 3.16029 | 50
103.89875 | 39.3854 | 3.15501 | 50
103.94875 | 39.3805 | 3.15567 | 50
103.99875 | 39.3769 | 3.16215 | 50
104.04875 | 39.3944 | 3.1637 | 50
104.09875 | 39.4042 | 3.16479 | 50
104.14875 | 39.3958 | 3.16154 | 50
104.19875 | 39.3809 | 3.15444 | 50
104.24875 | 39.3666 | 3.15773 | 50
104.29875 | 39.3785 | 3.1557 | 50
104.34875 | 39.3879 | 3.16088 | 50
104.39875 | 39.3943 | 3.15892 | 50
104.44875 | 39.382 | 3.15581 | 50
104.49875 | 39.3682 | 3.15837 | 50
104.54875 | 39.3926 | 3.15761 | 50
104.59875 | 39.3823 | 3.15708 | 50
104.64875 | 39.384 | 3.15942 | 50
104.69875 | 39.3938 | 3.15658 | 50
104.74875 | 39.3794 | 3.16119 | 50
104.79875 | 39.3933 | 3.15792 | 50
104.84875 | 39.4129 | 3.16801 | 50
104.89875 | 39.393 | 3.15457 | 50
104.94875 | 39.3843 | 3.1599 | 50
104.99875 | 39.3981 | 3.16411 | 50
105.04875 | 39.3974 | 3.16035 | 50
105.09875 | 39.3907 | 3.16419 | 50
105.14875 | 39.4162 | 3.16373 | 50
105.19875 | 39.4027 | 3.15751 | 50
105.24875 | 39.3963 | 3.16599 | 50
105.29875 | 39.3907 | 3.15253 | 50
105.34875 | 39.396 | 3.16016 | 50
105.39875 | 39.394 | 3.16323 | 50
105.44875 | 39.4003 | 3.16262 | 50
105.49875 | 39.4196 | 3.16571 | 50
105.54875 | 39.4211 | 3.1648 | 50
105.59875 | 39.4213 | 3.1646 | 50
105.64875 | 39.4027 | 3.16035 | 50
105.69875 | 39.4078 | 3.16061 | 50
105.74875 | 39.4056 | 3.16236 | 50
105.79875 | 39.4225 | 3.16619 | 50
105.84875 | 39.399 | 3.1639 | 50
105.89875 | 39.4084 | 3.1619 | 50
105.94875 | 39.4129 | 3.1638 | 50
105.99875 | 39.4206 | 3.16318 | 50
106.04875 | 39.4168 | 3.16598 | 50
106.09875 | 39.4122 | 3.16252 | 50
106.14875 | 39.4109 | 3.16234 | 50
106.19875 | 39.4345 | 3.169 | 50
106.24875 | 39.4381 | 3.16933 | 50
106.29875 | 39.4097 | 3.16213 | 50
106.34875 | 39.4037 | 3.16867 | 50
106.39875 | 39.4193 | 3.16442 | 50
106.44875 | 39.4217 | 3.16866 | 50
106.49875 | 39.4139 | 3.16533 | 50
106.54875 | 39.4116 | 3.16485 | 50
106.59875 | 39.4124 | 3.16724 | 50
106.64875 | 39.4204 | 3.16762 | 50
106.69875 | 39.4036 | 3.16321 | 50
106.74875 | 39.3948 | 3.16076 | 50
106.79875 | 39.4085 | 3.16356 | 50
106.84875 | 39.412 | 3.16635 | 50
106.89875 | 39.4188 | 3.16748 | 50
106.94875 | 39.4328 | 3.17154 | 50
106.99875 | 39.4174 | 3.16604 | 50
107.04875 | 39.4289 | 3.17037 | 50
107.09875 | 39.4053 | 3.1605 | 50
107.14875 | 39.3981 | 3.15993 | 50
107.19875 | 39.4292 | 3.16948 | 50
107.24875 | 39.4348 | 3.16658 | 50
107.29875 | 39.4399 | 3.17021 | 50
107.34875 | 39.4315 | 3.16692 | 50
107.39875 | 39.4372 | 3.16804 | 50
107.44875 | 39.4306 | 3.16732 | 50
107.49875 | 39.4345 | 3.16923 | 50
107.54875 | 39.4571 | 3.17125 | 50
107.59875 | 39.4318 | 3.163 | 50
107.64875 | 39.446 | 3.16845 | 50
107.69875 | 39.4383 | 3.16786 | 50
107.74875 | 39.4294 | 3.16716 | 50
107.79875 | 39.4412 | 3.16865 | 50
107.84875 | 39.4337 | 3.16552 | 50
107.89875 | 39.4396 | 3.17094 | 50
107.94875 | 39.4505 | 3.16909 | 50
107.99875 | 39.4443 | 3.16921 | 50
108.04875 | 39.4424 | 3.16905 | 50
108.09875 | 39.4344 | 3.16588 | 50
108.14875 | 39.4399 | 3.16695 | 50
108.19875 | 39.4414 | 3.16768 | 50
108.24875 | 39.4655 | 3.17154 | 50
108.29875 | 39.4388 | 3.16877 | 50
108.34875 | 39.4503 | 3.17065 | 50
108.39875 | 39.448 | 3.1665 | 50
108.44875 | 39.4435 | 3.16836 | 50
108.49875 | 39.4701 | 3.17227 | 50
108.54875 | 39.4704 | 3.16884 | 50
108.59875 | 39.4503 | 3.16628 | 50
108.64875 | 39.4518 | 3.17142 | 50
108.69875 | 39.4437 | 3.16651 | 50
108.74875 | 39.4645 | 3.17433 | 50
108.79875 | 39.4663 | 3.16831 | 50
108.84875 | 39.4588 | 3.16472 | 50
108.89875 | 39.4639 | 3.17171 | 50
108.94875 | 39.4702 | 3.16599 | 50
108.99875 | 39.462 | 3.1702 | 50
109.04875 | 39.4526 | 3.16474 | 50
109.09875 | 39.4458 | 3.16619 | 50
109.14875 | 39.4659 | 3.1748 | 50
109.19875 | 39.4763 | 3.17099 | 50
109.24875 | 39.4689 | 3.17184 | 50
109.29875 | 39.4556 | 3.16751 | 50
109.34875 | 39.4681 | 3.16629 | 50
109.39875 | 39.4461 | 3.16719 | 50
109.44875 | 39.458 | 3.17008 | 50
109.49875 | 39.4634 | 3.16492 | 50
109.54875 | 39.4703 | 3.16787 | 50
109.59875 | 39.4769 | 3.17082 | 50
109.64875 | 39.4703 | 3.17271 | 50
109.69875 | 39.4924 | 3.17253 | 50
109.74875 | 39.4772 | 3.17257 | 50
109.79875 | 39.4821 | 3.17031 | 50
109.84875 | 39.4774 | 3.17031 | 50
109.89875 | 39.471 | 3.17157 | 50
109.94875 | 39.5117 | 3.17838 | 50
109.99875 | 39.4941 | 3.17365 | 50
110.04875 | 39.4782 | 3.17266 | 50
110.09875 | 39.4838 | 3.173 | 50
110.14875 | 39.4837 | 3.17133 | 50
110.19875 | 39.4928 | 3.17667 | 50
110.24875 | 39.4932 | 3.17553 | 50
110.29875 | 39.4872 | 3.17401 | 50
110.34875 | 39.4912 | 3.17464 | 50
110.39875 | 39.4926 | 3.17616 | 50
110.44875 | 39.4884 | 3.175 | 50
110.49875 | 39.4905 | 3.17456 | 50
110.54875 | 39.5005 | 3.17691 | 50
110.59875 | 39.4934 | 3.17663 | 50
110.64875 | 39.5169 | 3.17778 | 50
110.69875 | 39.498 | 3.17783 | 50
110.74875 | 39.4993 | 3.17491 | 50
110.79875 | 39.5065 | 3.17448 | 50
110.84875 | 39.4978 | 3.17725 | 50
110.89875 | 39.4971 | 3.17672 | 50
110.94875 | 39.5017 | 3.17363 | 50
110.99875 | 39.5132 | 3.17916 | 50
111.04875 | 39.5318 | 3.18138 | 50
111.09875 | 39.5002 | 3.17439 | 50
111.14875 | 39.4981 | 3.17862 | 50
111.19875 | 39.5026 | 3.1758 | 50
111.24875 | 39.5169 | 3.17842 | 50
111.29875 | 39.5046 | 3.17796 | 50
111.34875 | 39.5205 | 3.18112 | 50
111.39875 | 39.522 | 3.17782 | 50
111.44875 | 39.5102 | 3.17716 | 50
111.49875 | 39.5197 | 3.18011 | 50
111.54875 | 39.5012 | 3.17984 | 50
111.59875 | 39.5565 | 3.18222 | 50
111.64875 | 39.535 | 3.17923 | 50
111.69875 | 39.5227 | 3.18031 | 50
111.74875 | 39.529 | 3.17567 | 50
111.79875 | 39.5202 | 3.17787 | 50
111.84875 | 39.5334 | 3.18039 | 50
111.89875 | 39.5167 | 3.17452 | 50
111.94875 | 39.5247 | 3.18015 | 50
111.99875 | 39.5372 | 3.17768 | 50
112.04875 | 39.5438 | 3.18121 | 50
112.09875 | 39.5404 | 3.18174 | 50
112.14875 | 39.5354 | 3.18059 | 50
112.19875 | 39.502 | 3.17411 | 50
112.24875 | 39.5281 | 3.17466 | 50
112.29875 | 39.5273 | 3.18052 | 50
112.34875 | 39.5097 | 3.17567 | 50
112.39875 | 39.5229 | 3.18197 | 50
112.44875 | 39.5287 | 3.17628 | 50
112.49875 | 39.5364 | 3.18009 | 50
112.54875 | 39.5009 | 3.17728 | 50
112.59875 | 39.5302 | 3.17442 | 50
112.64875 | 39.5325 | 3.17949 | 50
112.69875 | 39.5493 | 3.17942 | 50
112.74875 | 39.5379 | 3.17672 | 50
112.79875 | 39.5442 | 3.18064 | 50
112.84875 | 39.5385 | 3.18174 | 50
112.89875 | 39.5525 | 3.18113 | 50
112.94875 | 39.5626 | 3.17925 | 50
112.99875 | 39.5548 | 3.18035 | 50
113.04875 | 39.5483 | 3.18212 | 50
113.09875 | 39.5616 | 3.17725 | 50
113.14875 | 39.5487 | 3.17969 | 50
113.19875 | 39.5439 | 3.17829 | 50
113.24875 | 39.5324 | 3.17511 | 50
113.29875 | 39.5337 | 3.17841 | 50
113.34875 | 39.5431 | 3.17859 | 50
113.39875 | 39.5537 | 3.17815 | 50
113.44875 | 39.5618 | 3.17838 | 50
113.49875 | 39.5434 | 3.17661 | 50
113.54875 | 39.5605 | 3.18405 | 50
113.59875 | 39.5581 | 3.1781 | 50
113.64875 | 39.5544 | 3.18345 | 50
113.69875 | 39.5771 | 3.18082 | 50
113.74875 | 39.5916 | 3.18232 | 50
113.79875 | 39.5662 | 3.18546 | 50
113.84875 | 39.5743 | 3.17946 | 50
113.89875 | 39.566 | 3.18004 | 50
113.94875 | 39.5847 | 3.18371 | 50
113.99875 | 39.5827 | 3.18406 | 50
114.04875 | 39.5792 | 3.18256 | 50
114.09875 | 39.5896 | 3.18378 | 50
114.14875 | 39.5822 | 3.18788 | 50
114.19875 | 39.5841 | 3.18575 | 50
114.24875 | 39.606 | 3.18242 | 50
114.29875 | 39.5865 | 3.18604 | 50
114.34875 | 39.5797 | 3.1831 | 50
114.39875 | 39.5863 | 3.18224 | 50
114.44875 | 39.5926 | 3.18572 | 50
114.49875 | 39.588 | 3.18603 | 50
114.54875 | 39.5975 | 3.18398 | 50
114.59875 | 39.6044 | 3.18649 | 50
114.64875 | 39.5775 | 3.1842 | 50
114.69875 | 39.5757 | 3.18185 | 50
114.74875 | 39.5953 | 3.18418 | 50
114.79875 | 39.5979 | 3.18689 | 50
114.84875 | 39.6039 | 3.1827 | 50
114.89875 | 39.599 | 3.18757 | 50
114.94875 | 39.6019 | 3.19047 | 50
114.99875 | 39.6187 | 3.18855 | 50
115.04875 | 39.5946 | 3.18596 | 50
115.09875 | 39.5966 | 3.18315 | 50
115.14875 | 39.6079 | 3.1886 | 50
115.19875 | 39.6041 | 3.18541 | 50
115.24875 | 39.599 | 3.18307 | 50
115.29875 | 39.6127 | 3.18882 | 50
115.34875 | 39.6039 | 3.18826 | 50
115.39875 | 39.6054 | 3.18712 | 50
115.44875 | 39.63 | 3.19095 | 50
115.49875 | 39.6085 | 3.19001 | 50
115.54875 | 39.6313 | 3.19059 | 50
115.59875 | 39.6163 | 3.1908 | 50
115.64875 | 39.6157 | 3.18633 | 50
115.69875 | 39.6105 | 3.18586 | 50
115.74875 | 39.6089 | 3.19014 | 50
115.79875 | 39.6309 | 3.19181 | 50
115.84875 | 39.6259 | 3.18714 | 50
115.89875 | 39.6212 | 3.18814 | 50
115.94875 | 39.6245 | 3.18742 | 50
115.99875 | 39.6233 | 3.18664 | 50
116.04875 | 39.6207 | 3.18981 | 50
116.09875 | 39.6289 | 3.19282 | 50
116.14875 | 39.6145 | 3.18515 | 50
116.19875 | 39.6341 | 3.1924 | 50
116.24875 | 39.6337 | 3.18883 | 50
116.29875 | 39.6357 | 3.18821 | 50
116.34875 | 39.6207 | 3.18899 | 50
116.39875 | 39.6562 | 3.1916 | 50
116.44875 | 39.6482 | 3.19055 | 50
116.49875 | 39.616 | 3.18704 | 50
116.54875 | 39.6266 | 3.19258 | 50
116.59875 | 39.6386 | 3.19055 | 50
116.64875 | 39.6322 | 3.1883 | 50
116.69883 | 39.6311 | 3.19236 | 50
116.74883 | 39.634 | 3.18879 | 50
116.79883 | 39.6281 | 3.18733 | 50
116.84883 | 39.622 | 3.18928 | 50
116.89883 | 39.6478 | 3.19018 | 50
116.94883 | 39.6378 | 3.18865 | 50
116.99883 | 39.6504 | 3.18842 | 50
117.04883 | 39.6456 | 3.18806 | 50
117.09883 | 39.647 | 3.18881 | 50
117.14883 | 39.6492 | 3.18869 | 50
117.19883 | 39.6553 | 3.19538 | 50
117.24883 | 39.6533 | 3.18731 | 50
117.29883 | 39.663 | 3.19392 | 50
117.34883 | 39.6568 | 3.19204 | 50
117.39883 | 39.66 | 3.18814 | 50
117.44883 | 39.6589 | 3.19572 | 50
117.49883 | 39.6559 | 3.18862 | 50
117.54883 | 39.6633 | 3.19063 | 50
117.59883 | 39.6602 | 3.18782 | 50
117.64883 | 39.6413 | 3.18473 | 50
117.69883 | 39.6648 | 3.19628 | 50
117.74883 | 39.6656 | 3.18842 | 50
117.79883 | 39.673 | 3.19248 | 50
117.84883 | 39.668 | 3.1925 | 50
117.89883 | 39.6794 | 3.1899 | 50
117.94883 | 39.6744 | 3.19461 | 50
117.99883 | 39.6698 | 3.18704 | 50
118.04883 | 39.6738 | 3.19477 | 50
118.09883 | 39.6725 | 3.19039 | 50
118.14883 | 39.6739 | 3.19054 | 50
118.19883 | 39.6859 | 3.19487 | 50
118.24883 | 39.6816 | 3.1908 | 50
118.29883 | 39.6709 | 3.19293 | 50
118.34883 | 39.6866 | 3.1929 | 50
118.39883 | 39.6767 | 3.18795 | 50
118.44883 | 39.6951 | 3.20125 | 50
118.49883 | 39.6754 | 3.18983 | 50
118.54883 | 39.6946 | 3.1957 | 50
118.59883 | 39.6806 | 3.19143 | 50
118.64883 | 39.6588 | 3.18499 | 50
118.69883 | 39.6851 | 3.19821 | 50
118.74883 | 39.7076 | 3.19475 | 50
118.79883 | 39.7112 | 3.20084 | 50
118.84883 | 39.7152 | 3.19605 | 50
118.89883 | 39.6964 | 3.19629 | 50
118.94883 | 39.6839 | 3.19208 | 50
118.99883 | 39.6917 | 3.19186 | 50
119.04883 | 39.6812 | 3.19182 | 50
119.09883 | 39.6779 | 3.18829 | 50
119.14883 | 39.6863 | 3.1893 | 50
119.19883 | 39.6792 | 3.19501 | 50
119.24883 | 39.704 | 3.19546 | 50
119.29883 | 39.708 | 3.19541 | 50
119.34883 | 39.7288 | 3.20021 | 50
119.39883 | 39.7141 | 3.1971 | 50
119.44883 | 39.6914 | 3.19605 | 50
119.49883 | 39.7006 | 3.1984 | 50
119.54883 | 39.7075 | 3.19575 | 50
119.59883 | 39.7296 | 3.20248 | 50
119.64883 | 39.7235 | 3.19746 | 50
119.69883 | 39.7239 | 3.19929 | 50
119.74883 | 39.7305 | 3.19569 | 50
119.79883 | 39.7214 | 3.19381 | 50
119.84883 | 39.7303 | 3.20339 | 50
119.89883 | 39.7232 | 3.19782 | 50
119.94883 | 39.7256 | 3.1956 | 50
119.99883 | 39.7317 | 3.20083 | 50
120.04883 | 39.7196 | 3.1948 | 50
120.09883 | 39.7274 | 3.19886 | 50
120.14883 | 39.7339 | 3.20279 | 50
120.19883 | 39.7303 | 3.19846 | 50
120.24883 | 39.7331 | 3.19819 | 50
120.29883 | 39.7273 | 3.19808 | 50
120.34883 | 39.7299 | 3.20143 | 50
120.39883 | 39.7383 | 3.20001 | 50
120.44883 | 39.7371 | 3.19706 | 50
120.49883 | 39.7401 | 3.20236 | 50
120.54883 | 39.7336 | 3.1976 | 50
120.59883 | 39.7374 | 3.19731 | 50
120.64883 | 39.747 | 3.20389 | 50
120.69883 | 39.7653 | 3.20511 | 50
120.74883 | 39.748 | 3.19912 | 50
120.79883 | 39.7422 | 3.19609 | 50
120.84883 | 39.7448 | 3.20129 | 50
120.89883 | 39.7504 | 3.20395 | 50
120.94883 | 39.7439 | 3.19608 | 50
120.99883 | 39.7363 | 3.19811 | 50
121.04883 | 39.7492 | 3.19723 | 50
121.09883 | 39.776 | 3.20383 | 50
121.14883 | 39.7567 | 3.20027 | 50
121.19883 | 39.7568 | 3.20093 | 50
121.24883 | 39.7562 | 3.20255 | 50
121.29883 | 39.7601 | 3.19762 | 50
121.34883 | 39.7596 | 3.20218 | 50
121.39883 | 39.7637 | 3.19952 | 50
121.44883 | 39.7758 | 3.20711 | 50
121.49883 | 39.7679 | 3.2009 | 50
121.54883 | 39.765 | 3.19853 | 50
121.59883 | 39.7764 | 3.20679 | 50
121.64883 | 39.7734 | 3.20111 | 50
121.69883 | 39.7688 | 3.20193 | 50
121.74883 | 39.781 | 3.19898 | 50
121.79883 | 39.7709 | 3.20059 | 50
121.84883 | 39.7848 | 3.20672 | 50
121.89883 | 39.7699 | 3.19791 | 50
121.94883 | 39.7806 | 3.20145 | 50
121.99883 | 39.7808 | 3.19893 | 50
122.04883 | 39.7727 | 3.1985 | 50
122.09883 | 39.789 | 3.20549 | 50
122.14883 | 39.791 | 3.20204 | 50
122.19883 | 39.7813 | 3.20138 | 50
122.24883 | 39.7628 | 3.19498 | 50
122.29883 | 39.7853 | 3.20116 | 50
122.34883 | 39.782 | 3.2033 | 50
122.39883 | 39.7933 | 3.20128 | 50
122.44883 | 39.7905 | 3.20561 | 50
122.49883 | 39.7931 | 3.2028 | 50
122.54883 | 39.7924 | 3.19988 | 50
122.59883 | 39.7929 | 3.20326 | 50
122.64883 | 39.8116 | 3.20714 | 50
122.69883 | 39.8122 | 3.207 | 50
122.74883 | 39.811 | 3.20179 | 50
122.79883 | 39.8109 | 3.20612 | 50
122.84883 | 39.7926 | 3.20545 | 50
122.89883 | 39.8116 | 3.20058 | 50
122.94883 | 39.8076 | 3.20968 | 50
122.99883 | 39.8057 | 3.20385 | 50
123.04883 | 39.8138 | 3.20522 | 50
123.09883 | 39.8074 | 3.20749 | 50
123.14883 | 39.8176 | 3.2081 | 50
123.19883 | 39.8112 | 3.20446 | 50
123.24883 | 39.7948 | 3.2011 | 50
123.29883 | 39.8183 | 3.20525 | 50
123.34883 | 39.8093 | 3.20603 | 50
123.39883 | 39.8287 | 3.2068 | 50
123.44883 | 39.8176 | 3.20778 | 50
123.49883 | 39.8347 | 3.2076 | 50
123.54883 | 39.8231 | 3.20472 | 50
123.59883 | 39.8288 | 3.20641 | 50
123.64883 | 39.832 | 3.20928 | 50
123.69883 | 39.8275 | 3.20472 | 50
123.74883 | 39.8308 | 3.20816 | 50
123.79883 | 39.8333 | 3.20712 | 50
123.84883 | 39.8269 | 3.20623 | 50
123.89883 | 39.833 | 3.20588 | 50
123.94883 | 39.8367 | 3.20816 | 50
123.99883 | 39.8354 | 3.20688 | 50
124.04883 | 39.8477 | 3.21325 | 50
124.09883 | 39.8517 | 3.21203 | 50
124.14883 | 39.8479 | 3.21236 | 50
124.19883 | 39.8402 | 3.20668 | 50
124.24883 | 39.8419 | 3.20936 | 50
124.29883 | 39.846 | 3.21026 | 50
124.34883 | 39.8558 | 3.20875 | 50
124.39883 | 39.8479 | 3.20961 | 50
124.44883 | 39.8533 | 3.21051 | 50
124.49883 | 39.8531 | 3.21058 | 50
124.54883 | 39.8404 | 3.20535 | 50
124.59883 | 39.8538 | 3.2125 | 50
124.64883 | 39.8599 | 3.21071 | 50
124.69883 | 39.849 | 3.20798 | 50
124.74883 | 39.8568 | 3.2132 | 50
124.79883 | 39.8613 | 3.2117 | 50
124.84883 | 39.8585 | 3.20751 | 50
124.89883 | 39.8625 | 3.21429 | 50
124.94883 | 39.8748 | 3.20969 | 50
124.99883 | 39.8734 | 3.21229 | 50
125.04883 | 39.8633 | 3.20963 | 50
125.09883 | 39.8657 | 3.21226 | 50
125.14883 | 39.8758 | 3.21219 | 50
125.19883 | 39.8735 | 3.2107 | 50
125.24883 | 39.8677 | 3.21144 | 50
125.29883 | 39.8708 | 3.21415 | 50
125.34883 | 39.8687 | 3.20905 | 50
125.39883 | 39.8619 | 3.20897 | 50
125.44883 | 39.8844 | 3.2106 | 50
125.49883 | 39.8875 | 3.20949 | 50
125.54883 | 39.8796 | 3.2122 | 50
125.59883 | 39.8719 | 3.21297 | 50
125.64883 | 39.8795 | 3.2124 | 50
125.69883 | 39.8871 | 3.2119 | 50
125.74883 | 39.8967 | 3.21467 | 50
125.79883 | 39.885 | 3.21258 | 50
125.84883 | 39.8821 | 3.21145 | 50
125.89883 | 39.8971 | 3.21095 | 50
125.94883 | 39.8905 | 3.2093 | 50
125.99883 | 39.8916 | 3.21176 | 50
126.04883 | 39.8849 | 3.21118 | 50
126.09883 | 39.8985 | 3.21324 | 50
126.14883 | 39.9008 | 3.21406 | 50
126.19883 | 39.8973 | 3.20525 | 50
126.24883 | 39.9099 | 3.21781 | 50
126.29883 | 39.9065 | 3.21278 | 50
126.34883 | 39.9082 | 3.21208 | 50
126.39883 | 39.9158 | 3.21114 | 50
126.44883 | 39.9171 | 3.21306 | 50
126.49883 | 39.9107 | 3.21512 | 50
126.54883 | 39.9088 | 3.21501 | 50
126.59883 | 39.905 | 3.2144 | 50
126.64883 | 39.9036 | 3.21053 | 50
126.69883 | 39.9141 | 3.21418 | 50
126.74883 | 39.9173 | 3.21965 | 50
126.79883 | 39.9286 | 3.21227 | 50
126.84883 | 39.9255 | 3.22132 | 50
126.89883 | 39.9281 | 3.21329 | 50
126.94883 | 39.926 | 3.21159 | 50
126.99883 | 39.9235 | 3.2163 | 50
127.04883 | 39.9249 | 3.2119 | 50
127.09883 | 39.921 | 3.21664 | 50
127.14883 | 39.9201 | 3.21089 | 50
127.19883 | 39.9277 | 3.2122 | 50
127.24883 | 39.9278 | 3.21595 | 50
127.29883 | 39.9406 | 3.21669 | 50
127.34883 | 39.9339 | 3.21486 | 50
127.39883 | 39.9473 | 3.21757 | 50
127.44883 | 39.9451 | 3.21903 | 50
127.49883 | 39.9368 | 3.21497 | 50
127.54883 | 39.9437 | 3.21787 | 50
127.59883 | 39.9411 | 3.21641 | 50
127.64883 | 39.9443 | 3.21412 | 50
127.69883 | 39.9517 | 3.21855 | 50
127.74883 | 39.9436 | 3.21729 | 50
127.79883 | 39.9519 | 3.21721 | 50
127.84883 | 39.9555 | 3.22056 | 50
127.89883 | 39.9621 | 3.22139 | 50
127.94883 | 39.9655 | 3.22043 | 50
127.99883 | 39.9527 | 3.21603 | 50
128.04883 | 39.953 | 3.21755 | 50
128.09883 | 39.952 | 3.21878 | 50
128.14883 | 39.9562 | 3.21859 | 50
128.19883 | 39.9564 | 3.2177 | 50
128.24883 | 39.9669 | 3.21926 | 50
128.29883 | 39.9727 | 3.21926 | 50
128.34883 | 39.9793 | 3.22202 | 50
128.39883 | 39.9671 | 3.21915 | 50
128.44883 | 39.9758 | 3.22166 | 50
128.49883 | 39.9541 | 3.21468 | 50
128.54883 | 39.9656 | 3.21875 | 50
128.59883 | 39.9718 | 3.22013 | 50
128.64883 | 39.9747 | 3.22177 | 50
128.69883 | 39.9729 | 3.22119 | 50
128.74883 | 39.9846 | 3.22104 | 50
128.79883 | 39.9735 | 3.22183 | 50
128.84883 | 39.9879 | 3.22246 | 50
128.89883 | 39.9835 | 3.22408 | 50
128.94883 | 39.9948 | 3.22401 | 50
128.99883 | 39.9867 | 3.22109 | 50
129.04883 | 39.9723 | 3.21833 | 50
129.09883 | 39.9873 | 3.22305 | 50
129.14883 | 39.9784 | 3.21971 | 50
129.19883 | 39.9929 | 3.22332 | 50
129.24883 | 39.986 | 3.22025 | 50
129.29883 | 40.0011 | 3.22187 | 50
129.34883 | 39.9893 | 3.21913 | 50
129.39883 | 40.0075 | 3.22207 | 50
129.44883 | 39.9951 | 3.22314 | 50
129.49883 | 39.9947 | 3.2218 | 50
129.54883 | 39.9974 | 3.22174 | 50
129.59883 | 40.0085 | 3.22457 | 50
129.64883 | 40.0073 | 3.22519 | 50
129.69883 | 40.01 | 3.22582 | 50
129.74883 | 40.0095 | 3.22063 | 50
129.79883 | 40.0042 | 3.22166 | 50
129.84883 | 40.0205 | 3.22309 | 50
129.89883 | 40.0155 | 3.22534 | 50
129.94883 | 40.0105 | 3.22273 | 50
129.99883 | 40.0259 | 3.22585 | 50
130.04883 | 40.0233 | 3.22341 | 50
130.09883 | 40.0256 | 3.22231 | 50
130.14883 | 40.0191 | 3.22259 | 50
130.19883 | 40.0176 | 3.2243 | 50
130.24883 | 40.0173 | 3.22293 | 50
130.29883 | 40.014 | 3.22345 | 50
130.34883 | 40.0228 | 3.22235 | 50
130.39883 | 40.0168 | 3.22212 | 50
130.44883 | 40.0143 | 3.22073 | 50
130.49883 | 40.0149 | 3.22302 | 50
130.54883 | 40.0308 | 3.22065 | 50
130.59883 | 40.0288 | 3.2252 | 50
130.64883 | 40.0359 | 3.22602 | 50
130.69883 | 40.0431 | 3.22076 | 50
130.74883 | 40.0288 | 3.22544 | 50
130.79883 | 40.0411 | 3.2257 | 50
130.84883 | 40.0369 | 3.22324 | 50
130.89883 | 40.0347 | 3.22647 | 50
130.94883 | 40.042 | 3.22486 | 50
130.99883 | 40.0346 | 3.22191 | 50
131.04883 | 40.0429 | 3.226 | 50
131.09883 | 40.041 | 3.22401 | 50
131.14883 | 40.052 | 3.2244 | 50
131.19883 | 40.0446 | 3.22403 | 50
131.24883 | 40.0547 | 3.2273 | 50
131.29883 | 40.0536 | 3.22379 | 50
131.34883 | 40.0555 | 3.22757 | 50
131.39883 | 40.063 | 3.22617 | 50
131.44883 | 40.0606 | 3.22777 | 50
131.49883 | 40.052 | 3.22403 | 50
131.54883 | 40.0617 | 3.22714 | 50
131.59883 | 40.053 | 3.22439 | 50
131.64883 | 40.0616 | 3.22842 | 50
131.69883 | 40.0684 | 3.22702 | 50
131.74883 | 40.069 | 3.22912 | 50
131.79883 | 40.0683 | 3.22686 | 50
131.84883 | 40.0671 | 3.22409 | 50
131.89883 | 40.0665 | 3.22831 | 50
131.94883 | 40.0704 | 3.22823 | 50
131.99883 | 40.0729 | 3.22725 | 50
132.04883 | 40.0737 | 3.22701 | 50
132.09883 | 40.0787 | 3.2285 | 50
132.14883 | 40.0802 | 3.23012 | 50
132.19883 | 40.0856 | 3.23034 | 50
132.24883 | 40.0759 | 3.23011 | 50
132.29883 | 40.0819 | 3.22933 | 50
132.34883 | 40.0812 | 3.22957 | 50
132.39883 | 40.0788 | 3.23016 | 50
132.44883 | 40.0863 | 3.22831 | 50
132.49883 | 40.0779 | 3.23251 | 50
132.54883 | 40.0889 | 3.23352 | 50
132.59883 | 40.1015 | 3.22858 | 50
132.64883 | 40.0977 | 3.23031 | 50
132.69883 | 40.0992 | 3.2304 | 50
132.74883 | 40.0966 | 3.22947 | 50
132.79883 | 40.0826 | 3.22835 | 50
132.84883 | 40.0948 | 3.22976 | 50
132.89883 | 40.0967 | 3.23177 | 50
132.94883 | 40.0999 | 3.23113 | 50
132.99883 | 40.0954 | 3.23149 | 50
133.04883 | 40.1139 | 3.22804 | 50
133.09883 | 40.1041 | 3.233 | 50
133.14883 | 40.1071 | 3.23014 | 50
133.19883 | 40.1071 | 3.2306 | 50
133.24883 | 40.1124 | 3.23473 | 50
133.29883 | 40.1029 | 3.22974 | 50
133.34883 | 40.0987 | 3.22838 | 50
133.39883 | 40.1102 | 3.23112 | 50
133.44883 | 40.1192 | 3.23462 | 50
133.49883 | 40.1059 | 3.22821 | 50
133.54883 | 40.1019 | 3.23226 | 50
133.59883 | 40.1209 | 3.23304 | 50
133.64883 | 40.1187 | 3.23235 | 50
133.69883 | 40.1155 | 3.23081 | 50
133.74883 | 40.1331 | 3.23199 | 50
133.79883 | 40.1231 | 3.22943 | 50
133.84883 | 40.1132 | 3.22994 | 50
133.89883 | 40.1282 | 3.23063 | 50
133.94883 | 40.1353 | 3.23367 | 50
133.99883 | 40.1289 | 3.23488 | 50
134.04883 | 40.1356 | 3.23242 | 50
134.09883 | 40.1373 | 3.23536 | 50
134.14883 | 40.1463 | 3.23317 | 50
134.19883 | 40.1455 | 3.23396 | 50
134.24883 | 40.1412 | 3.23006 | 50
134.29883 | 40.146 | 3.23246 | 50
134.34883 | 40.1378 | 3.23353 | 50
134.39883 | 40.1444 | 3.23517 | 50
134.44883 | 40.1434 | 3.22827 | 50
134.49883 | 40.1395 | 3.23196 | 50
134.54883 | 40.1441 | 3.23364 | 50
134.59883 | 40.1477 | 3.23559 | 50
134.64883 | 40.1509 | 3.23549 | 50
134.69883 | 40.1445 | 3.23058 | 50
134.74883 | 40.159 | 3.23448 | 50
134.79883 | 40.1633 | 3.23557 | 50
134.84883 | 40.1527 | 3.23161 | 50
134.89883 | 40.1537 | 3.23303 | 50
134.94883 | 40.1618 | 3.23391 | 50
134.99883 | 40.161 | 3.23358 | 50
135.04883 | 40.1629 | 3.23647 | 50
135.09883 | 40.1648 | 3.23379 | 50
135.14883 | 40.1744 | 3.23589 | 50
135.19883 | 40.1705 | 3.23528 | 50
135.24883 | 40.1789 | 3.23673 | 50
135.29883 | 40.1735 | 3.23554 | 50
135.34883 | 40.1762 | 3.23631 | 50
135.39883 | 40.176 | 3.23782 | 50
135.44883 | 40.1805 | 3.23589 | 50
135.49883 | 40.1879 | 3.23553 | 50
135.54883 | 40.174 | 3.2381 | 50
135.59883 | 40.184 | 3.23374 | 50
135.64883 | 40.1819 | 3.23712 | 50
135.69883 | 40.1894 | 3.23472 | 50
135.74883 | 40.1779 | 3.23276 | 50
135.79883 | 40.1931 | 3.24152 | 50
135.84883 | 40.1875 | 3.23666 | 50
135.89883 | 40.1842 | 3.23544 | 50
135.94883 | 40.1892 | 3.23443 | 50
135.99883 | 40.1956 | 3.23978 | 50
136.04883 | 40.1964 | 3.23923 | 50
136.09883 | 40.2008 | 3.23596 | 50
136.14883 | 40.1967 | 3.2394 | 50
136.19883 | 40.1941 | 3.23628 | 50
136.24883 | 40.1979 | 3.23346 | 50
136.29883 | 40.198 | 3.23651 | 50
136.34883 | 40.2035 | 3.23801 | 50
136.39883 | 40.2096 | 3.23801 | 50
136.44883 | 40.2104 | 3.23879 | 50
136.49883 | 40.2148 | 3.23906 | 50
136.54883 | 40.2059 | 3.23747 | 50
136.59883 | 40.2124 | 3.23931 | 50
136.64883 | 40.209 | 3.23944 | 50
136.69883 | 40.2217 | 3.24065 | 50
136.74883 | 40.2138 | 3.23582 | 50
136.79883 | 40.2119 | 3.24055 | 50
136.84883 | 40.2304 | 3.24139 | 50
136.89883 | 40.2209 | 3.23993 | 50
136.94883 | 40.2097 | 3.23495 | 50
136.99883 | 40.2241 | 3.24245 | 50
137.04883 | 40.2273 | 3.24118 | 50
137.09883 | 40.2365 | 3.24017 | 50
137.14883 | 40.2275 | 3.24285 | 50
137.19883 | 40.2296 | 3.24021 | 50
137.24883 | 40.2217 | 3.23983 | 50
137.29883 | 40.2305 | 3.24257 | 50
137.34883 | 40.2315 | 3.24338 | 50
137.39883 | 40.2337 | 3.23723 | 50
137.44883 | 40.2422 | 3.23921 | 50
137.49883 | 40.2428 | 3.24333 | 50
137.54883 | 40.2331 | 3.23865 | 50
137.59883 | 40.2435 | 3.24023 | 50
137.64883 | 40.2452 | 3.24024 | 50
137.69883 | 40.236 | 3.24208 | 50
137.74883 | 40.2469 | 3.24254 | 50
137.79883 | 40.249 | 3.23914 | 50
137.84883 | 40.2489 | 3.24831 | 50
137.89883 | 40.246 | 3.24057 | 50
137.94883 | 40.2505 | 3.23933 | 50
137.99883 | 40.2525 | 3.24248 | 50
138.04883 | 40.2586 | 3.24244 | 50
138.09883 | 40.2515 | 3.24144 | 50
138.14883 | 40.2595 | 3.24509 | 50
138.19883 | 40.2619 | 3.24358 | 50
138.24883 | 40.2663 | 3.24579 | 50
138.29883 | 40.2666 | 3.24254 | 50
138.34883 | 40.2626 | 3.24559 | 50
138.39883 | 40.2731 | 3.24328 | 50
138.44883 | 40.273 | 3.24448 | 50
138.49883 | 40.2679 | 3.24372 | 50
138.54883 | 40.2774 | 3.24111 | 50
138.59883 | 40.2737 | 3.24312 | 50
138.64883 | 40.2696 | 3.24323 | 50
138.69883 | 40.278 | 3.24641 | 50
138.74883 | 40.2789 | 3.24177 | 50
138.79883 | 40.2847 | 3.24936 | 50
138.84883 | 40.2908 | 3.24375 | 50
138.89883 | 40.2726 | 3.24369 | 50
138.94883 | 40.282 | 3.24257 | 50
138.99883 | 40.2732 | 3.23937 | 50
139.04883 | 40.283 | 3.24608 | 50
139.09883 | 40.2813 | 3.24157 | 50
139.14883 | 40.2889 | 3.24392 | 50
139.19883 | 40.285 | 3.24856 | 50
139.24883 | 40.2932 | 3.24061 | 50
139.29883 | 40.2851 | 3.24104 | 50
139.34883 | 40.2891 | 3.2433 | 50
139.39883 | 40.2918 | 3.24154 | 50
139.44883 | 40.2952 | 3.24851 | 50
139.49883 | 40.2965 | 3.24388 | 50
139.54883 | 40.3003 | 3.2456 | 50
139.59883 | 40.2983 | 3.24326 | 50
139.64883 | 40.313 | 3.24273 | 50
139.69883 | 40.3108 | 3.24783 | 50
139.74883 | 40.3134 | 3.24327 | 50
139.79883 | 40.3192 | 3.24945 | 50
139.84883 | 40.3122 | 3.24203 | 50
139.89883 | 40.32 | 3.24071 | 50
139.94883 | 40.3179 | 3.24711 | 50
139.99883 | 40.3143 | 3.2444 | 50
140.04883 | 40.3177 | 3.24367 | 50
140.09883 | 40.323 | 3.24417 | 50
140.14883 | 40.327 | 3.24802 | 50
140.19883 | 40.3241 | 3.24783 | 50
140.24883 | 40.3325 | 3.24704 | 50
140.29883 | 40.3287 | 3.25051 | 50
140.34883 | 40.3272 | 3.24585 | 50
140.39883 | 40.3184 | 3.24026 | 50
140.44883 | 40.3288 | 3.24787 | 50
140.49883 | 40.3397 | 3.24804 | 50
140.54883 | 40.3308 | 3.24615 | 50
140.59883 | 40.3353 | 3.24977 | 50
140.64883 | 40.3389 | 3.24631 | 50
140.69883 | 40.3449 | 3.24874 | 50
140.74883 | 40.3467 | 3.24818 | 50
140.79883 | 40.3401 | 3.24883 | 50
140.84883 | 40.3526 | 3.25079 | 50
140.89883 | 40.3365 | 3.24564 | 50
140.94883 | 40.3479 | 3.25186 | 50
140.99883 | 40.3582 | 3.24831 | 50
141.04883 | 40.351 | 3.25175 | 50
141.09883 | 40.3458 | 3.2473 | 50
141.14883 | 40.3642 | 3.25225 | 50
141.19883 | 40.363 | 3.25011 | 50
141.24883 | 40.3572 | 3.25255 | 50
141.29883 | 40.3584 | 3.24966 | 50
141.34883 | 40.3544 | 3.2475 | 50
141.39883 | 40.3614 | 3.25116 | 50
141.44883 | 40.3594 | 3.24958 | 50
141.49883 | 40.3674 | 3.25359 | 50
141.54883 | 40.3604 | 3.24913 | 50
141.59883 | 40.3678 | 3.25293 | 50
141.64883 | 40.3759 | 3.25279 | 50
141.69883 | 40.3601 | 3.24665 | 50
141.74883 | 40.3692 | 3.25467 | 50
141.79883 | 40.3677 | 3.25267 | 50
141.84883 | 40.3737 | 3.25019 | 50
141.89883 | 40.3818 | 3.25371 | 50
141.94883 | 40.3791 | 3.25028 | 50
141.99883 | 40.3784 | 3.25284 | 50
142.04883 | 40.3768 | 3.25366 | 50
142.09883 | 40.3891 | 3.25485 | 50
142.14883 | 40.3928 | 3.25526 | 50
142.19883 | 40.3961 | 3.25447 | 50
142.24883 | 40.3904 | 3.25484 | 50
142.29883 | 40.3886 | 3.25269 | 50
142.34883 | 40.3936 | 3.25498 | 50
142.39883 | 40.3841 | 3.25422 | 50
142.44883 | 40.4032 | 3.25551 | 50
142.49883 | 40.3991 | 3.25536 | 50
142.54883 | 40.4002 | 3.25227 | 50
142.59883 | 40.3911 | 3.25222 | 50
142.64883 | 40.3953 | 3.25487 | 50
142.69883 | 40.3942 | 3.24963 | 50
142.74883 | 40.4108 | 3.25444 | 50
142.79883 | 40.4164 | 3.2546 | 50
142.84883 | 40.4079 | 3.2531 | 50
142.89883 | 40.4094 | 3.25343 | 50
142.94883 | 40.4152 | 3.25506 | 50
142.99883 | 40.413 | 3.25503 | 50
143.04883 | 40.4159 | 3.25495 | 50
143.09883 | 40.4223 | 3.25981 | 50
143.14883 | 40.4229 | 3.2532 | 50
143.19883 | 40.4088 | 3.25238 | 50
143.24883 | 40.4208 | 3.25511 | 50
143.29883 | 40.4245 | 3.25032 | 50
143.34883 | 40.4213 | 3.25468 | 50
143.39883 | 40.4127 | 3.25022 | 50
143.44883 | 40.4222 | 3.2557 | 50
143.49883 | 40.4264 | 3.25138 | 50
143.54883 | 40.4356 | 3.25379 | 50
143.59883 | 40.425 | 3.25389 | 50
143.64883 | 40.4356 | 3.25518 | 50
143.69883 | 40.4322 | 3.25662 | 50
143.74883 | 40.4347 | 3.25658 | 50
143.79883 | 40.4284 | 3.2527 | 50
143.84883 | 40.4346 | 3.25586 | 50
143.89883 | 40.4232 | 3.25027 | 50
143.94883 | 40.4444 | 3.25846 | 50
143.99883 | 40.4382 | 3.25043 | 50
144.04883 | 40.4493 | 3.25641 | 50
144.09883 | 40.4476 | 3.25731 | 50
144.14883 | 40.4339 | 3.2495 | 50
144.19883 | 40.4589 | 3.26026 | 50
144.24883 | 40.4659 | 3.25719 | 50
144.29883 | 40.4387 | 3.24918 | 50
144.34883 | 40.4305 | 3.25151 | 50
144.39883 | 40.443 | 3.25722 | 50
144.44883 | 40.4674 | 3.25974 | 50
144.49883 | 40.4603 | 3.25502 | 50
144.54883 | 40.4781 | 3.2639 | 50
144.59883 | 40.4514 | 3.25751 | 50
144.64883 | 40.4663 | 3.25581 | 50
144.69883 | 40.4607 | 3.25702 | 50
144.74883 | 40.4622 | 3.25887 | 50
144.79883 | 40.4821 | 3.25841 | 50
144.84883 | 40.4906 | 3.2635 | 50
144.89883 | 40.4967 | 3.26355 | 50
144.94883 | 40.4853 | 3.25891 | 50
144.99883 | 40.4777 | 3.25987 | 50
145.04883 | 40.466 | 3.25855 | 50
145.09883 | 40.4579 | 3.25658 | 50
145.14883 | 40.4733 | 3.25347 | 50
145.19883 | 40.4577 | 3.25689 | 50
145.24883 | 40.4542 | 3.25253 | 50
145.29883 | 40.472 | 3.25204 | 50
145.34883 | 40.4532 | 3.25592 | 50
145.39883 | 40.4661 | 3.25721 | 50
145.44883 | 40.4578 | 3.25227 | 50
145.49883 | 40.468 | 3.2543 | 50
145.54883 | 40.4826 | 3.25988 | 50
145.59883 | 40.4984 | 3.26083 | 50
145.64883 | 40.506 | 3.26598 | 50
145.69883 | 40.5141 | 3.26084 | 50
145.74883 | 40.4994 | 3.26181 | 50
145.79883 | 40.4944 | 3.26009 | 50
145.84883 | 40.4943 | 3.26419 | 50
145.89883 | 40.4925 | 3.25755 | 50
145.94883 | 40.4796 | 3.26093 | 50
145.99883 | 40.4704 | 3.25389 | 50
146.04883 | 40.4742 | 3.25537 | 50
146.09883 | 40.4907 | 3.25925 | 50
146.14883 | 40.5027 | 3.2622 | 50
146.19883 | 40.4852 | 3.2586 | 50
146.24883 | 40.4858 | 3.25745 | 50
146.29883 | 40.4989 | 3.26709 | 50
146.34883 | 40.4918 | 3.25713 | 50
146.39883 | 40.5093 | 3.26021 | 50
146.44883 | 40.509 | 3.2663 | 50
146.49883 | 40.5201 | 3.26062 | 50
146.54883 | 40.5364 | 3.2662 | 50
146.59883 | 40.5414 | 3.26464 | 50
146.64883 | 40.5349 | 3.26603 | 50
146.69883 | 40.519 | 3.26059 | 50
146.74883 | 40.5165 | 3.26317 | 50
146.79883 | 40.5346 | 3.26725 | 50
146.84883 | 40.5511 | 3.26849 | 50
146.89883 | 40.5168 | 3.26182 | 50
146.94883 | 40.5355 | 3.26076 | 50
146.99883 | 40.5529 | 3.26929 | 50
147.04883 | 40.5326 | 3.26116 | 50
147.09883 | 40.5193 | 3.25815 | 50
147.14883 | 40.5443 | 3.26985 | 50
147.19883 | 40.5501 | 3.26416 | 50
147.24883 | 40.5252 | 3.25982 | 50
147.29883 | 40.5623 | 3.27097 | 50
147.34883 | 40.5458 | 3.25874 | 50
147.39883 | 40.5424 | 3.2642 | 50
147.44883 | 40.5501 | 3.26249 | 50
147.49883 | 40.5311 | 3.26085 | 50
147.54883 | 40.5618 | 3.26596 | 50
147.59883 | 40.5461 | 3.26771 | 50
147.64883 | 40.5584 | 3.26482 | 50
147.69883 | 40.5556 | 3.26688 | 50
147.74883 | 40.5565 | 3.26497 | 50
147.79883 | 40.5607 | 3.26391 | 50
147.84883 | 40.5554 | 3.26812 | 50
147.89883 | 40.5528 | 3.2619 | 50
147.94883 | 40.5687 | 3.26377 | 50
147.99883 | 40.5548 | 3.26204 | 50
148.04883 | 40.5608 | 3.26041 | 50
148.09883 | 40.579 | 3.27077 | 50
148.14883 | 40.5565 | 3.25823 | 50
148.19883 | 40.5885 | 3.26854 | 50
148.24883 | 40.5579 | 3.26422 | 50
148.29883 | 40.5827 | 3.26292 | 50
148.34883 | 40.5636 | 3.26499 | 50
148.39883 | 40.579 | 3.26428 | 50
148.44883 | 40.58 | 3.26388 | 50
148.49883 | 40.5754 | 3.2698 | 50
148.54883 | 40.5869 | 3.26591 | 50
148.59883 | 40.5899 | 3.26496 | 50
148.64883 | 40.5856 | 3.26441 | 50
148.69883 | 40.5892 | 3.26454 | 50
148.74883 | 40.602 | 3.26473 | 50
148.79883 | 40.5968 | 3.27063 | 50
148.84883 | 40.5994 | 3.26807 | 50
148.89883 | 40.6087 | 3.26779 | 50
148.94883 | 40.6086 | 3.27043 | 50
148.99883 | 40.5751 | 3.26209 | 50
149.04883 | 40.6151 | 3.27672 | 50
149.09883 | 40.5944 | 3.27014 | 50
149.14883 | 40.6197 | 3.26554 | 50
149.19883 | 40.6119 | 3.2688 | 50
149.24883 | 40.6161 | 3.27244 | 50
149.29883 | 40.603 | 3.26567 | 50
149.34883 | 40.6076 | 3.27057 | 50
149.39883 | 40.6117 | 3.26487 | 50
149.44883 | 40.6072 | 3.26671 | 50
149.49883 | 40.6047 | 3.27317 | 50
149.54883 | 40.6131 | 3.2677 | 50
149.59883 | 40.6091 | 3.26533 | 50
149.64883 | 40.6263 | 3.273 | 50
149.69883 | 40.6209 | 3.27155 | 50
149.74883 | 40.6363 | 3.27284 | 50
149.79883 | 40.6189 | 3.27137 | 50
149.84883 | 40.6194 | 3.27029 | 50
149.89883 | 40.6137 | 3.26518 | 50
149.94883 | 40.6225 | 3.27033 | 50
149.99883 | 40.6341 | 3.27263 | 50
150.0487 | 40.489 | 3.2946 | 70
150.0987 | 40.4968 | 3.2937 | 70
150.1487 | 40.4692 | 3.28944 | 70
150.1987 | 40.4652 | 3.29121 | 70
150.2487 | 40.4676 | 3.29101 | 70
150.2987 | 40.4623 | 3.2892 | 70
150.3487 | 40.4515 | 3.28845 | 70
150.3987 | 40.4557 | 3.28845 | 70
150.4487 | 40.4465 | 3.28604 | 70
150.4987 | 40.4597 | 3.28608 | 70
150.5487 | 40.4688 | 3.29181 | 70
150.5987 | 40.4591 | 3.29112 | 70
150.6487 | 40.4603 | 3.29053 | 70
150.6987 | 40.462 | 3.28732 | 70
150.7487 | 40.4709 | 3.29045 | 70
150.7987 | 40.4656 | 3.29921 | 70
150.8487 | 40.4663 | 3.29133 | 70
150.8987 | 40.4544 | 3.29146 | 70
150.9487 | 40.4673 | 3.29344 | 70
150.9987 | 40.4591 | 3.29039 | 70
151.0487 | 40.4642 | 3.29262 | 70
151.0987 | 40.4655 | 3.28939 | 70
151.1487 | 40.4537 | 3.29466 | 70
151.1987 | 40.4608 | 3.29346 | 70
151.2487 | 40.4708 | 3.29457 | 70
151.2987 | 40.4619 | 3.29115 | 70
151.3487 | 40.4691 | 3.29666 | 70
151.3987 | 40.4673 | 3.29684 | 70
151.4487 | 40.4663 | 3.2924 | 70
151.4987 | 40.4694 | 3.29493 | 70
151.5487 | 40.4697 | 3.29538 | 70
151.5987 | 40.4691 | 3.29572 | 70
151.6487 | 40.4784 | 3.29541 | 70
151.6987 | 40.4856 | 3.29671 | 70
151.7487 | 40.4636 | 3.29855 | 70
151.7987 | 40.4763 | 3.30053 | 70
151.8487 | 40.482 | 3.29648 | 70
151.8987 | 40.4729 | 3.29461 | 70
151.9487 | 40.4712 | 3.29699 | 70
151.9987 | 40.4803 | 3.30101 | 70
152.0487 | 40.4716 | 3.29683 | 70
152.0987 | 40.4782 | 3.29991 | 70
152.1487 | 40.4726 | 3.29831 | 70
152.1987 | 40.4853 | 3.29708 | 70
152.2487 | 40.4897 | 3.30082 | 70
152.2987 | 40.4796 | 3.29882 | 70
152.3487 | 40.4913 | 3.29996 | 70
152.3987 | 40.4865 | 3.30143 | 70
152.4487 | 40.481 | 3.2948 | 70
152.4987 | 40.4822 | 3.3 | 70
152.5487 | 40.4905 | 3.30046 | 70
152.5987 | 40.4803 | 3.30163 | 70
152.6487 | 40.4877 | 3.30033 | 70
152.6987 | 40.4829 | 3.30021 | 70
152.7487 | 40.4868 | 3.30032 | 70
152.7987 | 40.4861 | 3.29704 | 70
152.8487 | 40.4848 | 3.30083 | 70
152.8987 | 40.4954 | 3.30298 | 70
152.9487 | 40.494 | 3.30423 | 70
152.9987 | 40.4929 | 3.30106 | 70
153.0487 | 40.491 | 3.29902 | 70
153.0987 | 40.493 | 3.30277 | 70
153.1487 | 40.4892 | 3.29389 | 70
153.1987 | 40.5027 | 3.30697 | 70
153.2487 | 40.4913 | 3.29916 | 70
153.2987 | 40.4957 | 3.30381 | 70
153.3487 | 40.5035 | 3.30379 | 70
153.3987 | 40.5007 | 3.30183 | 70
153.4487 | 40.4953 | 3.30081 | 70
153.4987 | 40.4954 | 3.3061 | 70
153.5487 | 40.5027 | 3.30235 | 70
153.5987 | 40.5085 | 3.30349 | 70
153.6487 | 40.5039 | 3.30126 | 70
153.6987 | 40.5132 | 3.30513 | 70
153.7487 | 40.4993 | 3.30558 | 70
153.7987 | 40.5047 | 3.3035 | 70
153.8487 | 40.5112 | 3.30304 | 70
153.8987 | 40.5103 | 3.30081 | 70
153.9487 | 40.5119 | 3.30921 | 70
153.9987 | 40.5036 | 3.30184 | 70
154.0487 | 40.5179 | 3.30408 | 70
154.0987 | 40.5163 | 3.30427 | 70
154.1487 | 40.5185 | 3.3027 | 70
154.1987 | 40.521 | 3.30248 | 70
154.2487 | 40.5174 | 3.30512 | 70
154.2987 | 40.5248 | 3.30487 | 70
154.3487 | 40.5241 | 3.30224 | 70
154.3987 | 40.5268 | 3.30293 | 70
154.4487 | 40.5223 | 3.306 | 70
154.4987 | 40.5331 | 3.3038 | 70
154.5487 | 40.526 | 3.30841 | 70
154.5987 | 40.5279 | 3.30502 | 70
154.6487 | 40.5315 | 3.30503 | 70
154.6987 | 40.5276 | 3.31136 | 70
154.7487 | 40.5292 | 3.30682 | 70
154.7987 | 40.5346 | 3.30908 | 70
154.8487 | 40.5484 | 3.30744 | 70
154.8987 | 40.541 | 3.30851 | 70
154.9487 | 40.5397 | 3.30779 | 70
154.9987 | 40.5393 | 3.30583 | 70
155.0487 | 40.5356 | 3.30896 | 70
155.0987 | 40.542 | 3.30536 | 70
155.1487 | 40.5396 | 3.30418 | 70
155.1987 | 40.5415 | 3.30869 | 70
155.2487 | 40.5554 | 3.31244 | 70
155.2987 | 40.5459 | 3.30783 | 70
155.3487 | 40.5462 | 3.30535 | 70
155.3987 | 40.5572 | 3.30878 | 70
155.4487 | 40.5472 | 3.31007 | 70
155.4987 | 40.5702 | 3.31271 | 70
155.5487 | 40.5568 | 3.31018 | 70
155.5987 | 40.5524 | 3.31241 | 70
155.6487 | 40.5585 | 3.31085 | 70
155.6987 | 40.5539 | 3.31289 | 70
155.7487 | 40.557 | 3.31065 | 70
155.7987 | 40.5503 | 3.3126 | 70
155.8487 | 40.5665 | 3.30918 | 70
155.8987 | 40.5654 | 3.31186 | 70
155.9487 | 40.5648 | 3.31103 | 70
155.9987 | 40.5791 | 3.31767 | 70
156.0487 | 40.5709 | 3.31073 | 70
156.0987 | 40.5743 | 3.31354 | 70
156.1487 | 40.573 | 3.3162 | 70
156.1987 | 40.5763 | 3.31601 | 70
156.2487 | 40.5759 | 3.31395 | 70
156.2987 | 40.5724 | 3.31672 | 70
156.3487 | 40.5775 | 3.31638 | 70
156.3987 | 40.5787 | 3.3183 | 70
156.4487 | 40.581 | 3.31418 | 70
156.4987 | 40.5752 | 3.31757 | 70
156.5487 | 40.5945 | 3.31589 | 70
156.5987 | 40.5879 | 3.31685 | 70
156.6487 | 40.5848 | 3.31826 | 70
156.6987 | 40.5751 | 3.31023 | 70
156.7487 | 40.5819 | 3.3196 | 70
156.7987 | 40.5937 | 3.31938 | 70
156.8487 | 40.5793 | 3.31636 | 70
156.8987 | 40.602 | 3.31977 | 70
156.9487 | 40.5863 | 3.31842 | 70
156.9987 | 40.5976 | 3.31976 | 70
157.0487 | 40.5956 | 3.31682 | 70
157.0987 | 40.5937 | 3.32119 | 70
157.1487 | 40.6045 | 3.31732 | 70
157.1987 | 40.6019 | 3.31953 | 70
157.2487 | 40.5977 | 3.32155 | 70
157.2987 | 40.6015 | 3.31589 | 70
157.3487 | 40.5985 | 3.31835 | 70
157.3987 | 40.6078 | 3.32238 | 70
157.4487 | 40.6214 | 3.3217 | 70
157.4987 | 40.6169 | 3.32272 | 70
157.5487 | 40.6074 | 3.32108 | 70
157.5987 | 40.6135 | 3.32329 | 70
157.6487 | 40.6148 | 3.3206 | 70
157.6987 | 40.618 | 3.3222 | 70
157.7487 | 40.6242 | 3.32184 | 70
157.7987 | 40.6145 | 3.31803 | 70
157.8487 | 40.6213 | 3.32411 | 70
157.8987 | 40.6122 | 3.31668 | 70
157.9487 | 40.6173 | 3.32143 | 70
157.9987 | 40.6187 | 3.32222 | 70
158.0487 | 40.6316 | 3.32123 | 70
158.0987 | 40.6255 | 3.32133 | 70
158.1487 | 40.6273 | 3.32254 | 70
158.1987 | 40.6232 | 3.3224 | 70
158.2487 | 40.631 | 3.32106 | 70
158.2987 | 40.6367 | 3.32021 | 70
158.3487 | 40.626 | 3.32573 | 70
158.3987 | 40.6339 | 3.31968 | 70
158.4487 | 40.6409 | 3.3263 | 70
158.4987 | 40.6382 | 3.31755 | 70
158.5487 | 40.6388 | 3.32161 | 70
158.5987 | 40.6475 | 3.32499 | 70
158.6487 | 40.6368 | 3.31885 | 70
158.6987 | 40.6434 | 3.32718 | 70
158.7487 | 40.6468 | 3.32505 | 70
158.7987 | 40.6438 | 3.32079 | 70
158.8487 | 40.655 | 3.32762 | 70
158.8987 | 40.6509 | 3.32114 | 70
158.9487 | 40.654 | 3.32208 | 70
158.9987 | 40.6592 | 3.32533 | 70
159.0487 | 40.6652 | 3.32446 | 70
159.0987 | 40.6607 | 3.32644 | 70
159.1487 | 40.6587 | 3.32429 | 70
159.1987 | 40.6649 | 3.32619 | 70
159.2487 | 40.6674 | 3.3262 | 70
159.2987 | 40.6601 | 3.32514 | 70
159.3487 | 40.67 | 3.32889 | 70
159.3987 | 40.6773 | 3.32601 | 70
159.4487 | 40.6745 | 3.33215 | 70
159.4987 | 40.6764 | 3.32412 | 70
159.5487 | 40.6768 | 3.32542 | 70
159.5987 | 40.6831 | 3.33073 | 70
159.6487 | 40.6817 | 3.32279 | 70
159.6987 | 40.6748 | 3.33084 | 70
159.7487 | 40.6784 | 3.32999 | 70
159.7987 | 40.6806 | 3.32532 | 70
159.8487 | 40.6838 | 3.33352 | 70
159.8987 | 40.6807 | 3.32834 | 70
159.9487 | 40.6853 | 3.32575 | 70
159.9987 | 40.6881 | 3.32868 | 70
160.0487 | 40.7037 | 3.331 | 70
160.0987 | 40.7034 | 3.33007 | 70
160.1487 | 40.6846 | 3.32793 | 70
160.1987 | 40.6953 | 3.33187 | 70
160.2487 | 40.692 | 3.32428 | 70
160.2987 | 40.6947 | 3.32954 | 70
160.3487 | 40.699 | 3.33189 | 70
160.3987 | 40.7034 | 3.33046 | 70
160.4487 | 40.695 | 3.3316 | 70
160.4987 | 40.7138 | 3.33281 | 70
160.5487 | 40.7098 | 3.33125 | 70
160.5987 | 40.701 | 3.33228 | 70
160.6487 | 40.7156 | 3.33728 | 70
160.6987 | 40.7135 | 3.33307 | 70
160.7487 | 40.709 | 3.33145 | 70
160.7987 | 40.7145 | 3.33354 | 70
160.8487 | 40.7117 | 3.33471 | 70
160.8987 | 40.7147 | 3.33611 | 70
160.9487 | 40.7162 | 3.33421 | 70
160.9987 | 40.7235 | 3.33957 | 70
161.0487 | 40.7308 | 3.33388 | 70
161.0987 | 40.7247 | 3.3355 | 70
161.1487 | 40.7271 | 3.33317 | 70
161.1987 | 40.7245 | 3.33383 | 70
161.2487 | 40.7414 | 3.33969 | 70
161.2987 | 40.7364 | 3.33833 | 70
161.3487 | 40.731 | 3.33115 | 70
161.3987 | 40.7356 | 3.33753 | 70
161.4487 | 40.7383 | 3.33593 | 70
161.4987 | 40.739 | 3.33644 | 70
161.5487 | 40.7363 | 3.33762 | 70
161.5987 | 40.7399 | 3.33628 | 70
161.6487 | 40.7483 | 3.33592 | 70
161.6987 | 40.7337 | 3.33523 | 70
161.7487 | 40.7452 | 3.33489 | 70
161.7987 | 40.7464 | 3.33539 | 70
161.8487 | 40.7512 | 3.3343 | 70
161.8987 | 40.7487 | 3.33877 | 70
161.9487 | 40.7601 | 3.33586 | 70
161.9987 | 40.7617 | 3.33814 | 70
162.0487 | 40.7573 | 3.34063 | 70
162.0987 | 40.7604 | 3.3397 | 70
162.1487 | 40.763 | 3.33788 | 70
162.1987 | 40.7684 | 3.33804 | 70
162.2487 | 40.7748 | 3.34042 | 70
162.2987 | 40.7724 | 3.34044 | 70
162.3487 | 40.7727 | 3.34358 | 70
162.3987 | 40.7639 | 3.3364 | 70
162.4487 | 40.7631 | 3.33831 | 70
162.4987 | 40.7682 | 3.33924 | 70
162.5487 | 40.7816 | 3.34312 | 70
162.5987 | 40.7893 | 3.34281 | 70
162.6487 | 40.7811 | 3.33929 | 70
162.6987 | 40.7781 | 3.34028 | 70
162.7487 | 40.7841 | 3.34283 | 70
162.7987 | 40.7883 | 3.3394 | 70
162.8487 | 40.792 | 3.34477 | 70
162.8987 | 40.7966 | 3.33981 | 70
162.9487 | 40.7974 | 3.33878 | 70
162.9987 | 40.7955 | 3.34093 | 70
163.0487 | 40.805 | 3.34344 | 70
163.0987 | 40.8058 | 3.34399 | 70
163.1487 | 40.7987 | 3.34236 | 70
163.1987 | 40.8059 | 3.34062 | 70
163.2487 | 40.8146 | 3.34766 | 70
163.2987 | 40.8104 | 3.34458 | 70
163.3487 | 40.8154 | 3.34624 | 70
163.3987 | 40.8086 | 3.34326 | 70
163.4487 | 40.8111 | 3.34153 | 70
163.4987 | 40.8093 | 3.34686 | 70
163.5487 | 40.8218 | 3.34331 | 70
163.5987 | 40.8227 | 3.34722 | 70
163.6487 | 40.8331 | 3.3477 | 70
163.6987 | 40.8332 | 3.34388 | 70
163.7487 | 40.8313 | 3.34828 | 70
163.7987 | 40.8352 | 3.34276 | 70
163.8487 | 40.8267 | 3.34641 | 70
163.8987 | 40.8382 | 3.34458 | 70
163.9487 | 40.8364 | 3.34422 | 70
163.9987 | 40.8339 | 3.34856 | 70
164.0487 | 40.8336 | 3.34712 | 70
164.0987 | 40.8418 | 3.34756 | 70
164.1487 | 40.8418 | 3.34692 | 70
164.1987 | 40.8517 | 3.34712 | 70
164.2487 | 40.843 | 3.3501 | 70
164.2987 | 40.8495 | 3.3488 | 70
164.3487 | 40.8473 | 3.34734 | 70
164.3987 | 40.8608 | 3.35007 | 70
164.4487 | 40.8629 | 3.34827 | 70
164.4987 | 40.8479 | 3.3497 | 70
164.5487 | 40.8667 | 3.35162 | 70
164.5987 | 40.8569 | 3.34972 | 70
164.6487 | 40.8669 | 3.35173 | 70
164.6987 | 40.8684 | 3.34731 | 70
164.7487 | 40.8694 | 3.35417 | 70
164.7987 | 40.8754 | 3.35214 | 70
164.8487 | 40.8729 | 3.35311 | 70
164.8987 | 40.8683 | 3.34697 | 70
164.9487 | 40.8799 | 3.35638 | 70
164.9987 | 40.8704 | 3.35073 | 70
165.0487 | 40.8654 | 3.34947 | 70
165.0987 | 40.8646 | 3.34895 | 70
165.1487 | 40.8757 | 3.35078 | 70
165.1987 | 40.8871 | 3.34677 | 70
165.2487 | 40.8724 | 3.35272 | 70
165.2987 | 40.8911 | 3.35665 | 70
165.3487 | 40.8856 | 3.35219 | 70
165.3987 | 40.8898 | 3.35328 | 70
165.4487 | 40.8902 | 3.35738 | 70
165.4987 | 40.8954 | 3.35228 | 70
165.5487 | 40.8861 | 3.35649 | 70
165.5987 | 40.8954 | 3.3535 | 70
165.6487 | 40.9054 | 3.35222 | 70
165.6987 | 40.8886 | 3.35531 | 70
165.7487 | 40.8979 | 3.35563 | 70
165.7987 | 40.9019 | 3.35455 | 70
165.8487 | 40.8972 | 3.35241 | 70
165.8987 | 40.9104 | 3.35799 | 70
165.9487 | 40.9173 | 3.35483 | 70
165.9987 | 40.9142 | 3.35523 | 70
166.0487 | 40.9127 | 3.35823 | 70
166.0987 | 40.9195 | 3.35447 | 70
166.1487 | 40.924 | 3.35924 | 70
166.1987 | 40.9254 | 3.35955 | 70
166.2487 | 40.9286 | 3.35342 | 70
166.2987 | 40.918 | 3.3553 | 70
166.3487 | 40.9269 | 3.35887 | 70
166.3987 | 40.9198 | 3.3557 | 70
166.4487 | 40.9235 | 3.35983 | 70
166.4987 | 40.941 | 3.36037 | 70
166.5487 | 40.9524 | 3.36023 | 70
166.5987 | 40.9459 | 3.35701 | 70
166.6487 | 40.9461 | 3.36195 | 70
166.69867 | 40.9476 | 3.35919 | 70
166.74867 | 40.943 | 3.35941 | 70
166.79867 | 40.9329 | 3.35728 | 70
166.84867 | 40.9474 | 3.3554 | 70
166.89867 | 40.9464 | 3.35808 | 70
166.94867 | 40.946 | 3.35741 | 70
166.99867 | 40.9586 | 3.36271 | 70
167.04867 | 40.9572 | 3.359 | 70
167.09867 | 40.9542 | 3.36076 | 70
167.14867 | 40.9706 | 3.36425 | 70
167.19867 | 40.9637 | 3.35679 | 70
167.24867 | 40.9581 | 3.36273 | 70
167.29867 | 40.9639 | 3.35839 | 70
167.34867 | 40.9647 | 3.35761 | 70
167.39867 | 40.9672 | 3.36525 | 70
167.44867 | 40.9724 | 3.36167 | 70
167.49867 | 40.9769 | 3.36048 | 70
167.54867 | 40.9672 | 3.35621 | 70
167.59867 | 40.9816 | 3.35847 | 70
167.64867 | 40.9794 | 3.36266 | 70
167.69867 | 40.9828 | 3.36026 | 70
167.74867 | 40.9892 | 3.36708 | 70
167.79867 | 40.9873 | 3.36056 | 70
167.84867 | 40.9763 | 3.35761 | 70
167.89867 | 40.9893 | 3.37085 | 70
167.94867 | 40.9887 | 3.36334 | 70
167.99867 | 40.9889 | 3.36157 | 70
168.04867 | 40.9956 | 3.3645 | 70
168.09867 | 41.0001 | 3.36463 | 70
168.14867 | 40.999 | 3.36626 | 70
168.19867 | 41.0064 | 3.36447 | 70
168.24867 | 41.0067 | 3.36281 | 70
168.29867 | 41.0078 | 3.36303 | 70
168.34867 | 41.0043 | 3.36519 | 70
168.39867 | 41.0137 | 3.36562 | 70
168.44867 | 41.0079 | 3.36014 | 70
168.49867 | 41.0067 | 3.36455 | 70
168.54867 | 41.0238 | 3.36841 | 70
168.59867 | 41.0171 | 3.36493 | 70
168.64867 | 41.0211 | 3.36826 | 70
168.69867 | 41.0234 | 3.36593 | 70
168.74867 | 41.0231 | 3.36943 | 70
168.79867 | 41.0312 | 3.3668 | 70
168.84867 | 41.0341 | 3.36713 | 70
168.89867 | 41.0359 | 3.37027 | 70
168.94867 | 41.0274 | 3.37015 | 70
168.99867 | 41.0341 | 3.36933 | 70
169.04867 | 41.0294 | 3.36466 | 70
169.09867 | 41.0349 | 3.36939 | 70
169.14867 | 41.0379 | 3.37144 | 70
169.19867 | 41.0466 | 3.3715 | 70
169.24867 | 41.0472 | 3.37258 | 70
169.29867 | 41.0481 | 3.37251 | 70
169.34867 | 41.0507 | 3.37066 | 70
169.39867 | 41.0436 | 3.36765 | 70
169.44867 | 41.047 | 3.37125 | 70
169.49867 | 41.0504 | 3.37317 | 70
169.54867 | 41.053 | 3.37222 | 70
169.59867 | 41.0598 | 3.37452 | 70
169.64867 | 41.0639 | 3.37471 | 70
169.69867 | 41.0628 | 3.37332 | 70
169.74867 | 41.0638 | 3.37423 | 70
169.79867 | 41.069 | 3.37181 | 70
169.84867 | 41.0689 | 3.37214 | 70
169.89867 | 41.0749 | 3.37467 | 70
169.94867 | 41.0688 | 3.37478 | 70
169.99867 | 41.0739 | 3.37324 | 70
170.04867 | 41.0764 | 3.3755 | 70
170.09867 | 41.09 | 3.3775 | 70
170.14867 | 41.0882 | 3.37431 | 70
170.19867 | 41.0746 | 3.36928 | 70
170.24867 | 41.0795 | 3.37402 | 70
170.29867 | 41.0862 | 3.37592 | 70
170.34867 | 41.0823 | 3.37201 | 70
170.39867 | 41.0869 | 3.3744 | 70
170.44867 | 41.085 | 3.37876 | 70
170.49867 | 41.0865 | 3.3723 | 70
170.54867 | 41.0911 | 3.37645 | 70
170.59867 | 41.0978 | 3.37909 | 70
170.64867 | 41.0974 | 3.37012 | 70
170.69867 | 41.0891 | 3.37456 | 70
170.74867 | 41.1015 | 3.3761 | 70
170.79867 | 41.0992 | 3.37613 | 70
170.84867 | 41.0963 | 3.37944 | 70
170.89867 | 41.1139 | 3.37712 | 70
170.94867 | 41.1139 | 3.37495 | 70
170.99867 | 41.1144 | 3.37621 | 70
171.04867 | 41.111 | 3.37864 | 70
171.09867 | 41.1136 | 3.37595 | 70
171.14867 | 41.1194 | 3.38081 | 70
171.19867 | 41.1213 | 3.37645 | 70
171.24867 | 41.1235 | 3.37207 | 70
171.29867 | 41.1208 | 3.37927 | 70
171.34867 | 41.1231 | 3.37701 | 70
171.39867 | 41.1315 | 3.37751 | 70
171.44867 | 41.1323 | 3.37538 | 70
171.49867 | 41.1397 | 3.37842 | 70
171.54867 | 41.1479 | 3.38365 | 70
171.59867 | 41.1315 | 3.37295 | 70
171.64867 | 41.1447 | 3.38476 | 70
171.69867 | 41.1399 | 3.37593 | 70
171.74867 | 41.1446 | 3.37164 | 70
171.79867 | 41.1444 | 3.38246 | 70
171.84867 | 41.1501 | 3.37879 | 70
171.89867 | 41.1554 | 3.379 | 70
171.94867 | 41.1565 | 3.37987 | 70
171.99867 | 41.1631 | 3.38079 | 70
172.04867 | 41.1602 | 3.38163 | 70
172.09867 | 41.1636 | 3.38096 | 70
172.14867 | 41.1649 | 3.3817 | 70
172.19867 | 41.1675 | 3.38243 | 70
172.24867 | 41.1604 | 3.37781 | 70
172.29867 | 41.1744 | 3.38494 | 70
172.34867 | 41.1645 | 3.37632 | 70
172.39867 | 41.1705 | 3.38535 | 70
172.44867 | 41.1777 | 3.3833 | 70
172.49867 | 41.1864 | 3.37973 | 70
172.54867 | 41.181 | 3.38614 | 70
172.59867 | 41.1845 | 3.38343 | 70
172.64867 | 41.1752 | 3.38523 | 70
172.69867 | 41.1777 | 3.3823 | 70
172.74867 | 41.1924 | 3.38275 | 70
172.79867 | 41.1896 | 3.38678 | 70
172.84867 | 41.1872 | 3.3807 | 70
172.89867 | 41.1957 | 3.39245 | 70
172.94867 | 41.1955 | 3.38169 | 70
172.99867 | 41.2037 | 3.38465 | 70
173.04867 | 41.2121 | 3.39102 | 70
173.09867 | 41.2057 | 3.38581 | 70
173.14867 | 41.2033 | 3.38972 | 70
173.19867 | 41.2052 | 3.38359 | 70
173.24867 | 41.2071 | 3.38731 | 70
173.29867 | 41.2125 | 3.38487 | 70
173.34867 | 41.2211 | 3.3886 | 70
173.39867 | 41.2191 | 3.38488 | 70
173.44867 | 41.2155 | 3.38504 | 70
173.49867 | 41.2285 | 3.39014 | 70
173.54867 | 41.2223 | 3.38928 | 70
173.59867 | 41.2276 | 3.38754 | 70
173.64867 | 41.2199 | 3.38655 | 70
173.69867 | 41.2431 | 3.39133 | 70
173.74867 | 41.2279 | 3.38747 | 70
173.79867 | 41.2318 | 3.38858 | 70
173.84867 | 41.2419 | 3.39115 | 70
173.89867 | 41.2286 | 3.38782 | 70
173.94867 | 41.2386 | 3.3922 | 70
173.99867 | 41.2497 | 3.38969 | 70
174.04867 | 41.2444 | 3.39164 | 70
174.09867 | 41.243 | 3.38968 | 70
174.14867 | 41.2491 | 3.39256 | 70
174.19867 | 41.2419 | 3.3905 | 70
174.24867 | 41.2522 | 3.39219 | 70
174.29867 | 41.2582 | 3.39083 | 70
174.34867 | 41.2453 | 3.3941 | 70
174.39867 | 41.2593 | 3.39036 | 70
174.44867 | 41.258 | 3.3936 | 70
174.49867 | 41.2642 | 3.39262 | 70
174.54867 | 41.2588 | 3.39102 | 70
174.59867 | 41.2732 | 3.39889 | 70
174.64867 | 41.2701 | 3.39559 | 70
174.69867 | 41.2628 | 3.39049 | 70
174.74867 | 41.2721 | 3.39833 | 70
174.79867 | 41.2745 | 3.3895 | 70
174.84867 | 41.2744 | 3.39466 | 70
174.89867 | 41.2779 | 3.39234 | 70
174.94867 | 41.2819 | 3.39661 | 70
174.99867 | 41.2842 | 3.39343 | 70
175.04867 | 41.2936 | 3.39604 | 70
175.09867 | 41.2809 | 3.39498 | 70
175.14867 | 41.2863 | 3.39751 | 70
175.19867 | 41.2907 | 3.39583 | 70
175.24867 | 41.2907 | 3.3943 | 70
175.29867 | 41.2909 | 3.39492 | 70
175.34867 | 41.2996 | 3.39482 | 70
175.39867 | 41.2931 | 3.39398 | 70
175.44867 | 41.297 | 3.39832 | 70
175.49867 | 41.3068 | 3.3983 | 70
175.54867 | 41.3035 | 3.39518 | 70
175.59867 | 41.307 | 3.39828 | 70
175.64867 | 41.3156 | 3.3974 | 70
175.69867 | 41.3128 | 3.39235 | 70
175.74867 | 41.308 | 3.39442 | 70
175.79867 | 41.3284 | 3.39957 | 70
175.84867 | 41.3239 | 3.39558 | 70
175.89867 | 41.3215 | 3.39437 | 70
175.94867 | 41.3294 | 3.40042 | 70
175.99867 | 41.3301 | 3.39411 | 70
176.04867 | 41.3186 | 3.39748 | 70
176.09867 | 41.3406 | 3.40047 | 70
176.14867 | 41.3262 | 3.39265 | 70
176.19867 | 41.3408 | 3.39965 | 70
176.24867 | 41.3425 | 3.40207 | 70
176.29867 | 41.3457 | 3.4003 | 70
176.34867 | 41.3405 | 3.39709 | 70
176.39867 | 41.3509 | 3.39786 | 70
176.44867 | 41.3499 | 3.40463 | 70
176.49867 | 41.3528 | 3.39523 | 70
176.54867 | 41.349 | 3.40387 | 70
176.59867 | 41.3605 | 3.39843 | 70
176.64867 | 41.3552 | 3.39319 | 70
176.69867 | 41.3627 | 3.40448 | 70
176.74867 | 41.3629 | 3.39694 | 70
176.79867 | 41.3619 | 3.39937 | 70
176.84867 | 41.3717 | 3.39858 | 70
176.89867 | 41.3699 | 3.40253 | 70
176.94867 | 41.3699 | 3.40105 | 70
176.99867 | 41.3703 | 3.39939 | 70
177.04867 | 41.372 | 3.40396 | 70
177.09867 | 41.376 | 3.40024 | 70
177.14867 | 41.3879 | 3.40408 | 70
177.19867 | 41.3909 | 3.40718 | 70
177.24867 | 41.3849 | 3.40198 | 70
177.29867 | 41.3893 | 3.40254 | 70
177.34867 | 41.3882 | 3.40188 | 70
177.39867 | 41.4032 | 3.40812 | 70
177.44867 | 41.3972 | 3.40403 | 70
177.49867 | 41.4025 | 3.40422 | 70
177.54867 | 41.3995 | 3.4047 | 70
177.59867 | 41.4099 | 3.40437 | 70
177.64867 | 41.4089 | 3.40348 | 70
177.69867 | 41.4103 | 3.40634 | 70
177.74867 | 41.4089 | 3.40474 | 70
177.79867 | 41.4085 | 3.4046 | 70
177.84867 | 41.4095 | 3.40673 | 70
177.89867 | 41.4165 | 3.40823 | 70
177.94867 | 41.4164 | 3.40721 | 70
177.99867 | 41.4293 | 3.40827 | 70
178.04867 | 41.4218 | 3.41155 | 70
178.09867 | 41.4271 | 3.40684 | 70
178.14867 | 41.4279 | 3.4079 | 70
178.19867 | 41.4278 | 3.40961 | 70
178.24867 | 41.431 | 3.41144 | 70
178.29867 | 41.4286 | 3.40906 | 70
178.34867 | 41.4319 | 3.40899 | 70
178.39867 | 41.435 | 3.40605 | 70
178.44867 | 41.442 | 3.40992 | 70
178.49867 | 41.4432 | 3.41065 | 70
178.54867 | 41.4364 | 3.4084 | 70
178.59867 | 41.4462 | 3.41072 | 70
178.64867 | 41.4453 | 3.41036 | 70
178.69867 | 41.447 | 3.40926 | 70
178.74867 | 41.4398 | 3.40921 | 70
178.79867 | 41.4519 | 3.40952 | 70
178.84867 | 41.4535 | 3.41332 | 70
178.89867 | 41.4504 | 3.41025 | 70
178.94867 | 41.4549 | 3.40924 | 70
178.99867 | 41.4625 | 3.41224 | 70
179.04867 | 41.47 | 3.41293 | 70
179.09867 | 41.4777 | 3.41449 | 70
179.14867 | 41.4696 | 3.41371 | 70
179.19867 | 41.4792 | 3.41274 | 70
179.24867 | 41.4786 | 3.41592 | 70
179.29867 | 41.4752 | 3.4108 | 70
179.34867 | 41.4757 | 3.41401 | 70
179.39867 | 41.4807 | 3.41518 | 70
179.44867 | 41.4862 | 3.41274 | 70
179.49867 | 41.4818 | 3.41633 | 70
179.54867 | 41.4838 | 3.41074 | 70
179.59867 | 41.4885 | 3.41555 | 70
179.64867 | 41.5 | 3.41678 | 70
179.69867 | 41.49 | 3.41028 | 70
179.74867 | 41.5028 | 3.41465 | 70
179.79867 | 41.4975 | 3.4134 | 70
179.84867 | 41.4986 | 3.41294 | 70
179.89867 | 41.5001 | 3.41755 | 70
179.94867 | 41.504 | 3.41494 | 70
179.99867 | 41.5079 | 3.41381 | 70
180.04867 | 41.5066 | 3.41223 | 70
180.09867 | 41.5114 | 3.42202 | 70
180.14867 | 41.5117 | 3.41426 | 70
180.19867 | 41.5169 | 3.41519 | 70
180.24867 | 41.5137 | 3.41504 | 70
180.29867 | 41.525 | 3.4168 | 70
180.34867 | 41.5211 | 3.41864 | 70
180.39867 | 41.5272 | 3.4154 | 70
180.44867 | 41.5192 | 3.41684 | 70
180.49867 | 41.5352 | 3.41345 | 70
180.54867 | 41.527 | 3.41366 | 70
180.59867 | 41.5339 | 3.41951 | 70
180.64867 | 41.5399 | 3.41566 | 70
180.69867 | 41.5376 | 3.41623 | 70
180.74867 | 41.5437 | 3.41613 | 70
180.79867 | 41.5458 | 3.41518 | 70
180.84867 | 41.5482 | 3.41979 | 70
180.89867 | 41.5484 | 3.41872 | 70
180.94867 | 41.5516 | 3.41826 | 70
180.99867 | 41.5454 | 3.41584 | 70
181.04867 | 41.5543 | 3.41766 | 70
181.09867 | 41.5551 | 3.41908 | 70
181.14867 | 41.5595 | 3.41804 | 70
181.19867 | 41.5561 | 3.42138 | 70
181.24867 | 41.5645 | 3.41844 | 70
181.29867 | 41.5631 | 3.41757 | 70
181.34867 | 41.5821 | 3.42396 | 70
181.39867 | 41.5747 | 3.41545 | 70
181.44867 | 41.5679 | 3.42186 | 70
181.49867 | 41.5799 | 3.42223 | 70
181.54867 | 41.5735 | 3.41882 | 70
181.59867 | 41.5742 | 3.42165 | 70
181.64867 | 41.5827 | 3.42118 | 70
181.69867 | 41.5881 | 3.42446 | 70
181.74867 | 41.5898 | 3.41714 | 70
181.79867 | 41.594 | 3.42392 | 70
181.84867 | 41.5825 | 3.42458 | 70
181.89867 | 41.591 | 3.42288 | 70
181.94867 | 41.5984 | 3.42443 | 70
181.99867 | 41.5981 | 3.42249 | 70
182.04867 | 41.609 | 3.42288 | 70
182.09867 | 41.5925 | 3.41941 | 70
182.14867 | 41.6107 | 3.4214 | 70
182.19867 | 41.6015 | 3.42576 | 70
182.24867 | 41.615 | 3.42205 | 70
182.29867 | 41.613 | 3.42315 | 70
182.34867 | 41.616 | 3.42806 | 70
182.39867 | 41.6246 | 3.42648 | 70
182.44867 | 41.6215 | 3.42492 | 70
182.49867 | 41.6221 | 3.42428 | 70
182.54867 | 41.6241 | 3.42455 | 70
182.59867 | 41.6183 | 3.42175 | 70
182.64867 | 41.6242 | 3.42531 | 70
182.69867 | 41.6294 | 3.42594 | 70
182.74867 | 41.6226 | 3.42273 | 70
182.79867 | 41.613 | 3.425 | 70
182.84867 | 41.6428 | 3.42811 | 70
182.89867 | 41.6327 | 3.42911 | 70
182.94867 | 41.6311 | 3.42689 | 70
182.99867 | 41.6464 | 3.42967 | 70
183.04867 | 41.6448 | 3.42782 | 70
183.09867 | 41.643 | 3.4259 | 70
183.14867 | 41.6506 | 3.43175 | 70
183.19867 | 41.6506 | 3.42877 | 70
183.24867 | 41.6481 | 3.42834 | 70
183.29867 | 41.6492 | 3.42719 | 70
183.34867 | 41.6564 | 3.42493 | 70
183.39867 | 41.658 | 3.43261 | 70
183.44867 | 41.6588 | 3.42485 | 70
183.49867 | 41.6736 | 3.4334 | 70
183.54867 | 41.67 | 3.43333 | 70
183.59867 | 41.6713 | 3.43078 | 70
183.64867 | 41.6692 | 3.42612 | 70
183.69867 | 41.6698 | 3.42968 | 70
183.74867 | 41.6791 | 3.43301 | 70
183.79867 | 41.6855 | 3.42719 | 70
183.84867 | 41.6748 | 3.43122 | 70
183.89867 | 41.6818 | 3.43086 | 70
183.94867 | 41.6774 | 3.42724 | 70
183.99867 | 41.6841 | 3.43342 | 70
184.04867 | 41.6848 | 3.43258 | 70
184.09867 | 41.6895 | 3.43177 | 70
184.14867 | 41.6915 | 3.43095 | 70
184.19867 | 41.6952 | 3.43103 | 70
184.24867 | 41.7012 | 3.43442 | 70
184.29867 | 41.704 | 3.42738 | 70
184.34867 | 41.7037 | 3.43655 | 70
184.39867 | 41.7075 | 3.43021 | 70
184.44867 | 41.7064 | 3.42862 | 70
184.49867 | 41.7025 | 3.43569 | 70
184.54867 | 41.7125 | 3.43195 | 70
184.59867 | 41.7216 | 3.43676 | 70
184.64867 | 41.7093 | 3.42957 | 70
184.69867 | 41.7172 | 3.43371 | 70
184.74867 | 41.7226 | 3.4336 | 70
184.79867 | 41.7285 | 3.43363 | 70
184.84867 | 41.7281 | 3.43449 | 70
184.89867 | 41.7283 | 3.42933 | 70
184.94867 | 41.7321 | 3.43312 | 70
184.99867 | 41.7424 | 3.43699 | 70
185.04867 | 41.7364 | 3.43382 | 70
185.09867 | 41.7281 | 3.43405 | 70
185.14867 | 41.7353 | 3.43404 | 70
185.19867 | 41.7446 | 3.43274 | 70
185.24867 | 41.7441 | 3.43654 | 70
185.29867 | 41.7526 | 3.43736 | 70
185.34867 | 41.7531 | 3.43579 | 70
185.39867 | 41.7541 | 3.43687 | 70
185.44867 | 41.7559 | 3.43416 | 70
185.49867 | 41.7573 | 3.43585 | 70
185.54867 | 41.7576 | 3.43295 | 70
185.59867 | 41.7595 | 3.43711 | 70
185.64867 | 41.7638 | 3.43724 | 70
185.69867 | 41.7632 | 3.43529 | 70
185.74867 | 41.758 | 3.43752 | 70
185.79867 | 41.7698 | 3.43821 | 70
185.84867 | 41.7647 | 3.43715 | 70
185.89867 | 41.7825 | 3.44156 | 70
185.94867 | 41.7898 | 3.44068 | 70
185.99867 | 41.7896 | 3.43817 | 70
186.04867 | 41.7639 | 3.43526 | 70
186.09867 | 41.7631 | 3.43695 | 70
186.14867 | 41.7806 | 3.43467 | 70
186.19867 | 41.7884 | 3.43973 | 70
186.24867 | 41.7907 | 3.44169 | 70
186.29867 | 41.7944 | 3.43768 | 70
186.34867 | 41.7832 | 3.44218 | 70
186.39867 | 41.7962 | 3.43885 | 70
186.44867 | 41.7997 | 3.43872 | 70
186.49867 | 41.7929 | 3.44033 | 70
186.54867 | 41.801 | 3.43937 | 70
186.59867 | 41.8056 | 3.44257 | 70
186.64867 | 41.8041 | 3.44163 | 70
186.69867 | 41.8068 | 3.4415 | 70
186.74867 | 41.8093 | 3.44276 | 70
186.79867 | 41.8123 | 3.44308 | 70
186.84867 | 41.8171 | 3.44043 | 70
186.89867 | 41.8302 | 3.44471 | 70
186.94867 | 41.8191 | 3.444 | 70
186.99867 | 41.82 | 3.44345 | 70
187.04867 | 41.8186 | 3.44478 | 70
187.09867 | 41.8288 | 3.44575 | 70
187.14867 | 41.8393 | 3.44588 | 70
187.19867 | 41.8335 | 3.44945 | 70
187.24867 | 41.8308 | 3.44321 | 70
187.29867 | 41.8362 | 3.44225 | 70
187.34867 | 41.839 | 3.44438 | 70
187.39867 | 41.8376 | 3.44535 | 70
187.44867 | 41.8445 | 3.44641 | 70
187.49867 | 41.842 | 3.442 | 70
187.54867 | 41.8518 | 3.44557 | 70
187.59867 | 41.8448 | 3.4444 | 70
187.64867 | 41.8562 | 3.44897 | 70
187.69867 | 41.8508 | 3.44863 | 70
187.74867 | 41.8534 | 3.44797 | 70
187.79867 | 41.8613 | 3.44907 | 70
187.84867 | 41.8707 | 3.44626 | 70
187.89867 | 41.8689 | 3.44959 | 70
187.94867 | 41.868 | 3.44587 | 70
187.99867 | 41.8565 | 3.44608 | 70
188.04867 | 41.8747 | 3.45262 | 70
188.09867 | 41.8615 | 3.4421 | 70
188.14867 | 41.8802 | 3.44778 | 70
188.19867 | 41.8775 | 3.44903 | 70
188.24867 | 41.8837 | 3.4472 | 70
188.29867 | 41.8752 | 3.44466 | 70
188.34867 | 41.8782 | 3.44969 | 70
188.39867 | 41.891 | 3.44977 | 70
188.44867 | 41.8811 | 3.44507 | 70
188.49867 | 41.9009 | 3.45379 | 70
188.54867 | 41.8992 | 3.44955 | 70
188.59867 | 41.8864 | 3.44134 | 70
188.64867 | 41.8881 | 3.45198 | 70
188.69867 | 41.8874 | 3.44303 | 70
188.74867 | 41.8953 | 3.45051 | 70
188.79867 | 41.9266 | 3.45435 | 70
188.84867 | 41.9218 | 3.45147 | 70
188.89867 | 41.9118 | 3.44903 | 70
188.94867 | 41.9202 | 3.45102 | 70
188.99867 | 41.9171 | 3.44935 | 70
189.04867 | 41.9183 | 3.44907 | 70
189.09867 | 41.9166 | 3.45129 | 70
189.14867 | 41.9234 | 3.45446 | 70
189.19867 | 41.9243 | 3.44755 | 70
189.24867 | 41.9245 | 3.45107 | 70
189.29867 | 41.9322 | 3.45263 | 70
189.34867 | 41.9355 | 3.44888 | 70
189.39867 | 41.9345 | 3.45344 | 70
189.44867 | 41.937 | 3.45344 | 70
189.49867 | 41.9443 | 3.45204 | 70
189.54867 | 41.9495 | 3.44698 | 70
189.59867 | 41.9434 | 3.45232 | 70
189.64867 | 41.9479 | 3.45959 | 70
189.69867 | 41.9478 | 3.45061 | 70
189.74867 | 41.9595 | 3.45498 | 70
189.79867 | 41.9594 | 3.45683 | 70
189.84867 | 41.9527 | 3.45199 | 70
189.89867 | 41.9592 | 3.45595 | 70
189.94867 | 41.9515 | 3.4509 | 70
189.99867 | 41.9599 | 3.45471 | 70
190.04867 | 41.9613 | 3.45404 | 70
190.09867 | 41.964 | 3.44986 | 70
190.14867 | 41.9661 | 3.45654 | 70
190.19867 | 41.9666 | 3.45344 | 70
190.24867 | 41.9758 | 3.45922 | 70
190.29867 | 41.9772 | 3.45372 | 70
190.34867 | 41.989 | 3.45684 | 70
190.39867 | 41.9778 | 3.45758 | 70
190.44867 | 41.9836 | 3.45414 | 70
190.49867 | 41.9781 | 3.45819 | 70
190.54867 | 41.9899 | 3.4565 | 70
190.59867 | 41.9808 | 3.45258 | 70
190.64867 | 41.9854 | 3.45757 | 70
190.69867 | 41.9973 | 3.45837 | 70
190.74867 | 41.9951 | 3.45812 | 70
190.79867 | 42.0113 | 3.45695 | 70
190.84867 | 41.9983 | 3.4579 | 70
190.89867 | 42.0037 | 3.45926 | 70
190.94867 | 42.0108 | 3.45985 | 70
190.99867 | 42.0216 | 3.46408 | 70
191.04867 | 42.0091 | 3.45828 | 70
191.09867 | 42.0189 | 3.46101 | 70
191.14867 | 42.0206 | 3.4604 | 70
191.19867 | 42.022 | 3.46135 | 70
191.24867 | 42.0147 | 3.45652 | 70
191.29867 | 42.0242 | 3.46189 | 70
191.34867 | 42.039 | 3.46636 | 70
191.39867 | 42.0308 | 3.45986 | 70
191.44867 | 42.0513 | 3.46832 | 70
191.49867 | 42.0274 | 3.46293 | 70
191.54867 | 42.0352 | 3.46027 | 70
191.59867 | 42.0272 | 3.46236 | 70
191.64867 | 42.0449 | 3.46672 | 70
191.69867 | 42.0523 | 3.46472 | 70
191.74867 | 42.041 | 3.46504 | 70
191.79867 | 42.0422 | 3.46196 | 70
191.84867 | 42.0408 | 3.46198 | 70
191.89867 | 42.044 | 3.45989 | 70
191.94867 | 42.0683 | 3.46889 | 70
191.99867 | 42.0484 | 3.46142 | 70
192.04867 | 42.0674 | 3.46733 | 70
192.09867 | 42.0569 | 3.46726 | 70
192.14867 | 42.0721 | 3.46759 | 70
192.19867 | 42.0593 | 3.46443 | 70
192.24867 | 42.0658 | 3.46502 | 70
192.29867 | 42.0755 | 3.46968 | 70
192.34867 | 42.0722 | 3.46452 | 70
192.39867 | 42.0659 | 3.46581 | 70
192.44867 | 42.0706 | 3.46466 | 70
192.49867 | 42.0778 | 3.46333 | 70
192.54867 | 42.0726 | 3.46213 | 70
192.59867 | 42.0623 | 3.46823 | 70
192.64867 | 42.0795 | 3.46458 | 70
192.69867 | 42.0915 | 3.46937 | 70
192.74867 | 42.0651 | 3.45846 | 70
192.79867 | 42.1084 | 3.47119 | 70
192.84867 | 42.0741 | 3.46108 | 70
192.89867 | 42.1123 | 3.47322 | 70
192.94867 | 42.0764 | 3.45942 | 70
192.99867 | 42.0935 | 3.46432 | 70
193.04867 | 42.0842 | 3.46122 | 70
193.09867 | 42.1125 | 3.47175 | 70
193.14867 | 42.1174 | 3.46679 | 70
193.19867 | 42.0918 | 3.46574 | 70
193.24867 | 42.1203 | 3.46724 | 70
193.29867 | 42.1166 | 3.46983 | 70
193.34867 | 42.1329 | 3.46876 | 70
193.39867 | 42.1239 | 3.46966 | 70
193.44867 | 42.1164 | 3.46666 | 70
193.49867 | 42.1196 | 3.46551 | 70
193.54867 | 42.1122 | 3.46647 | 70
193.59867 | 42.116 | 3.46679 | 70
193.64867 | 42.1165 | 3.47046 | 70
193.69867 | 42.1389 | 3.47008 | 70
193.74867 | 42.1257 | 3.46789 | 70
193.79867 | 42.1321 | 3.46893 | 70
193.84867 | 42.1408 | 3.46695 | 70
193.89867 | 42.1315 | 3.46419 | 70
193.94867 | 42.1454 | 3.4702 | 70
193.99867 | 42.1358 | 3.4673 | 70
194.04867 | 42.1553 | 3.46958 | 70
194.09867 | 42.1538 | 3.46934 | 70
194.14867 | 42.1491 | 3.47618 | 70
194.19867 | 42.1585 | 3.47032 | 70
194.24867 | 42.1713 | 3.47437 | 70
194.29867 | 42.1505 | 3.47349 | 70
194.34867 | 42.1704 | 3.47151 | 70
194.39867 | 42.1678 | 3.47484 | 70
194.44867 | 42.153 | 3.46971 | 70
194.49867 | 42.1691 | 3.46605 | 70
194.54867 | 42.177 | 3.47513 | 70
194.59867 | 42.1678 | 3.47115 | 70
194.64867 | 42.1693 | 3.47225 | 70
194.69867 | 42.1783 | 3.47265 | 70
194.74867 | 42.1703 | 3.47012 | 70
194.79867 | 42.1921 | 3.47631 | 70
194.84867 | 42.1856 | 3.4727 | 70
194.89867 | 42.1841 | 3.47256 | 70
194.94867 | 42.2024 | 3.47651 | 70
194.99867 | 42.1778 | 3.46936 | 70
195.04867 | 42.1936 | 3.47543 | 70
195.09867 | 42.202 | 3.47709 | 70
195.14867 | 42.186 | 3.47258 | 70
195.19867 | 42.1936 | 3.47171 | 70
195.24867 | 42.2074 | 3.47773 | 70
195.29867 | 42.197 | 3.47604 | 70
195.34867 | 42.1927 | 3.47494 | 70
195.39867 | 42.2117 | 3.47584 | 70
195.44867 | 42.2036 | 3.477 | 70
195.49867 | 42.2098 | 3.47743 | 70
195.54867 | 42.2126 | 3.47866 | 70
195.59867 | 42.2223 | 3.47941 | 70
195.64867 | 42.2177 | 3.4736 | 70
195.69867 | 42.2045 | 3.47223 | 70
195.74867 | 42.2276 | 3.48306 | 70
195.79867 | 42.2231 | 3.47204 | 70
195.84867 | 42.2238 | 3.47858 | 70
195.89867 | 42.2309 | 3.4766 | 70
195.94867 | 42.2264 | 3.48096 | 70
195.99867 | 42.2454 | 3.47908 | 70
196.04867 | 42.2387 | 3.48083 | 70
196.09867 | 42.252 | 3.47659 | 70
196.14867 | 42.2386 | 3.47907 | 70
196.19867 | 42.2569 | 3.48061 | 70
196.24867 | 42.2346 | 3.47545 | 70
196.29867 | 42.2538 | 3.47825 | 70
196.34867 | 42.2404 | 3.48121 | 70
196.39867 | 42.2783 | 3.48172 | 70
196.44867 | 42.2362 | 3.47761 | 70
196.49867 | 42.2794 | 3.48621 | 70
196.54867 | 42.2507 | 3.47464 | 70
196.59867 | 42.2829 | 3.48562 | 70
196.64867 | 42.2472 | 3.4756 | 70
196.69867 | 42.2731 | 3.48697 | 70
196.74867 | 42.2713 | 3.48005 | 70
196.79867 | 42.2727 | 3.48591 | 70
196.84867 | 42.271 | 3.47892 | 70
196.89867 | 42.2667 | 3.48256 | 70
196.94867 | 42.2795 | 3.48298 | 70
196.99867 | 42.2791 | 3.4841 | 70
197.04867 | 42.2915 | 3.47906 | 70
197.09867 | 42.2739 | 3.48336 | 70
197.14867 | 42.3076 | 3.48335 | 70
197.19867 | 42.2668 | 3.4797 | 70
197.24867 | 42.3004 | 3.48455 | 70
197.29867 | 42.2821 | 3.48217 | 70
197.34867 | 42.3138 | 3.48737 | 70
197.39867 | 42.2818 | 3.47872 | 70
197.44867 | 42.3132 | 3.48767 | 70
197.49867 | 42.2889 | 3.47876 | 70
197.54867 | 42.313 | 3.48636 | 70
197.59867 | 42.2995 | 3.47892 | 70
197.64867 | 42.3191 | 3.48833 | 70
197.69867 | 42.3106 | 3.48302 | 70
197.74867 | 42.3179 | 3.48807 | 70
197.79867 | 42.3393 | 3.48759 | 70
197.84867 | 42.3063 | 3.48183 | 70
197.89867 | 42.3369 | 3.48729 | 70
197.94867 | 42.2996 | 3.48231 | 70
197.99867 | 42.3404 | 3.48652 | 70
198.04867 | 42.3078 | 3.48297 | 70
198.09867 | 42.3541 | 3.48733 | 70
198.14867 | 42.3159 | 3.47774 | 70
198.19867 | 42.3427 | 3.495 | 70
198.24867 | 42.3314 | 3.4831 | 70
198.29867 | 42.3398 | 3.48916 | 70
198.34867 | 42.3448 | 3.48438 | 70
198.39867 | 42.3413 | 3.48322 | 70
198.44867 | 42.361 | 3.49007 | 70
198.49867 | 42.3406 | 3.48426 | 70
198.54867 | 42.3659 | 3.48565 | 70
198.59867 | 42.3311 | 3.48536 | 70
198.64867 | 42.3643 | 3.48485 | 70
198.69867 | 42.3319 | 3.48493 | 70
198.74867 | 42.3804 | 3.49033 | 70
198.79867 | 42.3454 | 3.4856 | 70
198.84867 | 42.3842 | 3.48998 | 70
198.89867 | 42.3635 | 3.48507 | 70
198.94867 | 42.3817 | 3.49649 | 70
198.99867 | 42.3658 | 3.48506 | 70
199.04867 | 42.3674 | 3.49101 | 70
199.09867 | 42.3835 | 3.48761 | 70
199.14867 | 42.3653 | 3.48559 | 70
199.19867 | 42.3659 | 3.489 | 70
199.24867 | 42.3918 | 3.49227 | 70
199.29867 | 42.3753 | 3.48843 | 70
199.34867 | 42.3881 | 3.49244 | 70
199.39867 | 42.389 | 3.48945 | 70
199.44867 | 42.3913 | 3.49223 | 70
199.49867 | 42.402 | 3.49267 | 70
199.54867 | 42.387 | 3.48952 | 70
199.59867 | 42.3956 | 3.49009 | 70
199.64867 | 42.4053 | 3.49321 | 70
199.69867 | 42.409 | 3.49159 | 70
199.74867 | 42.4072 | 3.49416 | 70
199.79867 | 42.3984 | 3.48984 | 70
199.84867 | 42.4122 | 3.4933 | 70
199.89867 | 42.4207 | 3.4943 | 70
199.94867 | 42.408 | 3.48858 | 70
199.99867 | 42.4249 | 3.49474 | 70
200.04834 | 42.3662 | 3.52978 | 90
200.09834 | 42.3683 | 3.54179 | 90
200.14834 | 42.3913 | 3.5395 | 90
200.19834 | 42.3551 | 3.52943 | 90
200.24834 | 42.3748 | 3.53861 | 90
200.29834 | 42.3502 | 3.53678 | 90
200.34834 | 42.3876 | 3.54474 | 90
200.39834 | 42.3594 | 3.5346 | 90
200.44834 | 42.377 | 3.53869 | 90
200.49834 | 42.3611 | 3.53338 | 90
200.54834 | 42.3814 | 3.54041 | 90
200.59834 | 42.3628 | 3.54003 | 90
200.64834 | 42.3623 | 3.5385 | 90
200.69834 | 42.3753 | 3.53636 | 90
200.74834 | 42.3576 | 3.53883 | 90
200.79834 | 42.3719 | 3.53741 | 90
200.84834 | 42.3528 | 3.53755 | 90
200.89834 | 42.3923 | 3.54292 | 90
200.94834 | 42.3502 | 3.53174 | 90
200.99834 | 42.3862 | 3.54394 | 90
201.04834 | 42.3583 | 3.53938 | 90
201.09834 | 42.3769 | 3.54323 | 90
201.14834 | 42.362 | 3.53581 | 90
201.19834 | 42.3847 | 3.54425 | 90
201.24834 | 42.3847 | 3.54145 | 90
201.29834 | 42.3701 | 3.54115 | 90
201.34834 | 42.3817 | 3.5459 | 90
201.39834 | 42.361 | 3.53874 | 90
201.44834 | 42.3812 | 3.5386 | 90
201.49834 | 42.353 | 3.54284 | 90
201.54834 | 42.4011 | 3.54472 | 90
201.59834 | 42.3512 | 3.53863 | 90
201.64834 | 42.3942 | 3.55018 | 90
201.69833 | 42.3616 | 3.53842 | 90
201.74833 | 42.3831 | 3.54596 | 90
201.79833 | 42.375 | 3.54231 | 90
201.84833 | 42.3622 | 3.54617 | 90
201.89833 | 42.3786 | 3.53782 | 90
201.94833 | 42.3818 | 3.55041 | 90
201.99833 | 42.3946 | 3.54774 | 90
202.04833 | 42.3587 | 3.54073 | 90
202.09833 | 42.4017 | 3.54899 | 90
202.14833 | 42.3628 | 3.54308 | 90
202.19833 | 42.396 | 3.54738 | 90
202.24833 | 42.3498 | 3.54122 | 90
202.29833 | 42.4071 | 3.55203 | 90
202.34833 | 42.3801 | 3.54589 | 90
202.39833 | 42.4089 | 3.55872 | 90
202.44833 | 42.3689 | 3.53853 | 90
202.49833 | 42.3883 | 3.55337 | 90
202.54833 | 42.3957 | 3.5477 | 90
202.59833 | 42.3925 | 3.55078 | 90
202.64833 | 42.4094 | 3.54979 | 90
202.69833 | 42.3762 | 3.55018 | 90
202.74833 | 42.3945 | 3.54623 | 90
202.79833 | 42.385 | 3.55116 | 90
202.84833 | 42.4103 | 3.55285 | 90
202.89833 | 42.3702 | 3.54876 | 90
202.94833 | 42.3985 | 3.55089 | 90
202.99833 | 42.3808 | 3.54847 | 90
203.04833 | 42.4278 | 3.55715 | 90
203.09833 | 42.3735 | 3.54469 | 90
203.14833 | 42.4194 | 3.56296 | 90
203.19833 | 42.3869 | 3.54899 | 90
203.24833 | 42.4174 | 3.55891 | 90
203.29833 | 42.3944 | 3.54657 | 90
203.34833 | 42.4271 | 3.55725 | 90
203.39833 | 42.4096 | 3.55316 | 90
203.44833 | 42.4045 | 3.55725 | 90
203.49833 | 42.4063 | 3.54804 | 90
203.54833 | 42.401 | 3.5521 | 90
203.59833 | 42.4153 | 3.54844 | 90
203.64833 | 42.3776 | 3.55285 | 90
203.69833 | 42.3916 | 3.54634 | 90
203.74833 | 42.3956 | 3.55755 | 90
203.79833 | 42.4389 | 3.56574 | 90
203.84833 | 42.3981 | 3.54559 | 90
203.89833 | 42.4435 | 3.56206 | 90
203.94833 | 42.4134 | 3.5521 | 90
203.99833 | 42.4489 | 3.56155 | 90
204.04833 | 42.4235 | 3.55347 | 90
204.09833 | 42.446 | 3.5632 | 90
204.14833 | 42.4091 | 3.54935 | 90
204.19833 | 42.4336 | 3.56306 | 90
204.24833 | 42.4308 | 3.55728 | 90
204.29833 | 42.4357 | 3.56018 | 90
204.34833 | 42.4359 | 3.55709 | 90
204.39833 | 42.4262 | 3.55923 | 90
204.44833 | 42.3929 | 3.54367 | 90
204.49833 | 42.3999 | 3.55786 | 90
204.54833 | 42.4321 | 3.55392 | 90
204.59833 | 42.422 | 3.55255 | 90
204.64833 | 42.443 | 3.56071 | 90
204.69833 | 42.4289 | 3.5584 | 90
204.74833 | 42.4384 | 3.55898 | 90
204.79833 | 42.4182 | 3.55836 | 90
204.84833 | 42.4402 | 3.56117 | 90
204.89833 | 42.4348 | 3.55593 | 90
204.94833 | 42.4511 | 3.56065 | 90
204.99833 | 42.4422 | 3.56129 | 90
205.04833 | 42.4538 | 3.56105 | 90
205.09833 | 42.4487 | 3.56327 | 90
205.14833 | 42.4498 | 3.56018 | 90
205.19833 | 42.4554 | 3.5571 | 90
205.24833 | 42.4519 | 3.56188 | 90
205.29833 | 42.4528 | 3.55976 | 90
205.34833 | 42.4671 | 3.56186 | 90
205.39833 | 42.4558 | 3.56616 | 90
205.44833 | 42.4499 | 3.55686 | 90
205.49833 | 42.4674 | 3.56701 | 90
205.54833 | 42.466 | 3.5593 | 90
205.59833 | 42.458 | 3.56244 | 90
205.64833 | 42.4648 | 3.56698 | 90
205.69833 | 42.4692 | 3.56846 | 90
205.74833 | 42.4612 | 3.56685 | 90
205.79833 | 42.4839 | 3.56631 | 90
205.84833 | 42.4495 | 3.56051 | 90
205.89833 | 42.4883 | 3.57224 | 90
205.94833 | 42.4656 | 3.56237 | 90
205.99833 | 42.4696 | 3.56613 | 90
206.04833 | 42.4502 | 3.55906 | 90
206.09833 | 42.4908 | 3.56847 | 90
206.14833 | 42.4638 | 3.56484 | 90
206.19833 | 42.4913 | 3.57227 | 90
206.24833 | 42.4696 | 3.56279 | 90
206.29833 | 42.4796 | 3.57376 | 90
206.34833 | 42.4877 | 3.56717 | 90
206.39833 | 42.479 | 3.56951 | 90
206.44833 | 42.4924 | 3.56781 | 90
206.49833 | 42.4543 | 3.56398 | 90
206.54833 | 42.4966 | 3.57116 | 90
206.59833 | 42.4633 | 3.56563 | 90
206.64833 | 42.5057 | 3.57456 | 90
206.69833 | 42.4832 | 3.56987 | 90
206.74833 | 42.5055 | 3.57623 | 90
206.79833 | 42.4727 | 3.57153 | 90
206.84833 | 42.5184 | 3.57892 | 90
206.89833 | 42.4961 | 3.57134 | 90
206.94833 | 42.5097 | 3.58223 | 90
206.99833 | 42.4705 | 3.55943 | 90
207.04833 | 42.4982 | 3.57365 | 90
207.09833 | 42.4984 | 3.57138 | 90
207.14833 | 42.4898 | 3.57344 | 90
207.19833 | 42.512 | 3.57134 | 90
207.24833 | 42.5015 | 3.57514 | 90
207.29833 | 42.5189 | 3.57537 | 90
207.34833 | 42.4942 | 3.57057 | 90
207.39833 | 42.5336 | 3.57826 | 90
207.44833 | 42.4981 | 3.57378 | 90
207.49833 | 42.5204 | 3.57444 | 90
207.54833 | 42.5167 | 3.57489 | 90
207.59833 | 42.5249 | 3.57471 | 90
207.64833 | 42.5192 | 3.57983 | 90
207.69833 | 42.5159 | 3.57499 | 90
207.74833 | 42.5197 | 3.57324 | 90
207.79833 | 42.5339 | 3.57809 | 90
207.84833 | 42.534 | 3.58068 | 90
207.89833 | 42.5311 | 3.57754 | 90
207.94833 | 42.5333 | 3.57817 | 90
207.99833 | 42.5232 | 3.57343 | 90
208.04833 | 42.5392 | 3.58173 | 90
208.09833 | 42.5373 | 3.58081 | 90
208.14833 | 42.5451 | 3.58015 | 90
208.19833 | 42.5323 | 3.57226 | 90
208.24833 | 42.5571 | 3.58026 | 90
208.29833 | 42.5336 | 3.5767 | 90
208.34833 | 42.5404 | 3.57967 | 90
208.39833 | 42.5357 | 3.58009 | 90
208.44833 | 42.5488 | 3.57931 | 90
208.49833 | 42.5456 | 3.57595 | 90
208.54835 | 42.5484 | 3.58088 | 90
208.59835 | 42.5451 | 3.57317 | 90
208.64835 | 42.5621 | 3.5837 | 90
208.69835 | 42.5579 | 3.58143 | 90
208.74835 | 42.5516 | 3.57912 | 90
208.79835 | 42.5281 | 3.57775 | 90
208.84835 | 42.5607 | 3.58343 | 90
208.89835 | 42.5626 | 3.58715 | 90
208.94835 | 42.5532 | 3.57394 | 90
208.99835 | 42.557 | 3.57441 | 90
209.04835 | 42.5347 | 3.58014 | 90
209.09835 | 42.5677 | 3.5764 | 90
209.14835 | 42.5684 | 3.58549 | 90
209.19835 | 42.5827 | 3.58736 | 90
209.24835 | 42.5683 | 3.57759 | 90
209.29835 | 42.5852 | 3.58682 | 90
209.34835 | 42.5915 | 3.58586 | 90
209.39835 | 42.5891 | 3.5828 | 90
209.44835 | 42.5735 | 3.58086 | 90
209.49835 | 42.5846 | 3.58141 | 90
209.54835 | 42.5767 | 3.58477 | 90
209.59835 | 42.5839 | 3.59054 | 90
209.64835 | 42.5898 | 3.58962 | 90
209.69835 | 42.585 | 3.57865 | 90
209.74835 | 42.6073 | 3.59125 | 90
209.79835 | 42.6005 | 3.58623 | 90
209.84835 | 42.6014 | 3.58829 | 90
209.89835 | 42.5974 | 3.58987 | 90
209.94835 | 42.5988 | 3.58274 | 90
209.99835 | 42.5965 | 3.58444 | 90
210.04835 | 42.5943 | 3.59475 | 90
210.09835 | 42.5989 | 3.58863 | 90
210.14835 | 42.6118 | 3.58646 | 90
210.19835 | 42.6079 | 3.59286 | 90
210.24835 | 42.6033 | 3.59203 | 90
210.29835 | 42.6138 | 3.58391 | 90
210.34835 | 42.6062 | 3.58717 | 90
210.39835 | 42.5936 | 3.58557 | 90
210.44835 | 42.6012 | 3.58599 | 90
210.49835 | 42.6176 | 3.59104 | 90
210.54835 | 42.6147 | 3.58995 | 90
210.59835 | 42.6232 | 3.59101 | 90
210.64835 | 42.6328 | 3.59063 | 90
210.69835 | 42.6414 | 3.59853 | 90
210.74835 | 42.621 | 3.59193 | 90
210.79835 | 42.6273 | 3.59155 | 90
210.84835 | 42.6472 | 3.60055 | 90
210.89835 | 42.6271 | 3.59595 | 90
210.94835 | 42.6415 | 3.59275 | 90
210.99835 | 42.6389 | 3.59707 | 90
211.04835 | 42.6262 | 3.58948 | 90
211.09835 | 42.633 | 3.59399 | 90
211.14835 | 42.6447 | 3.59252 | 90
211.19835 | 42.633 | 3.59332 | 90
211.24835 | 42.6482 | 3.59341 | 90
211.29835 | 42.6415 | 3.59111 | 90
211.34835 | 42.6324 | 3.59648 | 90
211.39835 | 42.6449 | 3.59474 | 90
211.44835 | 42.6608 | 3.59665 | 90
211.49835 | 42.6554 | 3.59898 | 90
211.54835 | 42.6417 | 3.59486 | 90
211.59835 | 42.6551 | 3.59704 | 90
211.64835 | 42.6644 | 3.60179 | 90
211.69835 | 42.6651 | 3.59696 | 90
211.74835 | 42.6616 | 3.59596 | 90
211.79835 | 42.6761 | 3.60426 | 90
211.84835 | 42.6739 | 3.59949 | 90
211.89835 | 42.6733 | 3.6024 | 90
211.94835 | 42.6781 | 3.59757 | 90
211.99835 | 42.6744 | 3.59924 | 90
212.04835 | 42.6828 | 3.59885 | 90
212.09835 | 42.6806 | 3.60086 | 90
212.14835 | 42.6684 | 3.59703 | 90
212.19835 | 42.682 | 3.60065 | 90
212.24835 | 42.6857 | 3.5955 | 90
212.29835 | 42.6901 | 3.59846 | 90
212.34835 | 42.6874 | 3.59909 | 90
212.39835 | 42.6745 | 3.59838 | 90
212.44835 | 42.6993 | 3.60466 | 90
212.49835 | 42.6963 | 3.60062 | 90
212.54835 | 42.6879 | 3.59674 | 90
212.59835 | 42.6946 | 3.59735 | 90
212.64835 | 42.7035 | 3.60462 | 90
212.69835 | 42.7031 | 3.6074 | 90
212.74835 | 42.7013 | 3.59813 | 90
212.79835 | 42.7127 | 3.60687 | 90
212.84835 | 42.6949 | 3.59951 | 90
212.89835 | 42.7062 | 3.59877 | 90
212.94835 | 42.7088 | 3.60141 | 90
212.99835 | 42.7002 | 3.59811 | 90
213.04835 | 42.695 | 3.5979 | 90
213.09835 | 42.7387 | 3.60858 | 90
213.14835 | 42.7134 | 3.60168 | 90
213.19835 | 42.7096 | 3.60384 | 90
213.24835 | 42.7277 | 3.60669 | 90
213.29835 | 42.7331 | 3.60636 | 90
213.34835 | 42.7067 | 3.59722 | 90
213.39835 | 42.725 | 3.59892 | 90
213.44835 | 42.7278 | 3.60628 | 90
213.49835 | 42.732 | 3.60648 | 90
213.54835 | 42.7305 | 3.60408 | 90
213.59835 | 42.7369 | 3.6037 | 90
213.64835 | 42.7449 | 3.60723 | 90
213.69835 | 42.7421 | 3.60454 | 90
213.74835 | 42.7542 | 3.60815 | 90
213.79835 | 42.7323 | 3.61045 | 90
213.84835 | 42.7378 | 3.60754 | 90
213.89835 | 42.7646 | 3.60613 | 90
213.94835 | 42.7544 | 3.61565 | 90
213.99835 | 42.7514 | 3.61023 | 90
214.04835 | 42.7527 | 3.60953 | 90
214.09835 | 42.7492 | 3.60733 | 90
214.14835 | 42.771 | 3.61129 | 90
214.19835 | 42.765 | 3.60746 | 90
214.24835 | 42.7697 | 3.6096 | 90
214.29835 | 42.7522 | 3.61015 | 90
214.34835 | 42.777 | 3.61181 | 90
214.39835 | 42.7591 | 3.61013 | 90
214.44835 | 42.7739 | 3.61279 | 90
214.49835 | 42.7704 | 3.61041 | 90
214.54835 | 42.779 | 3.6118 | 90
214.59835 | 42.7776 | 3.61456 | 90
214.64835 | 42.7849 | 3.60952 | 90
214.69835 | 42.7896 | 3.61547 | 90
214.74835 | 42.7831 | 3.61231 | 90
214.79835 | 42.7709 | 3.60957 | 90
214.84835 | 42.7856 | 3.61545 | 90
214.89835 | 42.7721 | 3.61037 | 90
214.94835 | 42.77 | 3.61238 | 90
214.99835 | 42.7992 | 3.61739 | 90
215.04835 | 42.7893 | 3.61616 | 90
215.09835 | 42.7898 | 3.6134 | 90
215.14835 | 42.8123 | 3.62511 | 90
215.19835 | 42.784 | 3.60731 | 90
215.24835 | 42.7726 | 3.6139 | 90
215.29835 | 42.8086 | 3.61424 | 90
215.34835 | 42.8023 | 3.61297 | 90
215.39835 | 42.8048 | 3.61219 | 90
215.44835 | 42.8003 | 3.62083 | 90
215.49835 | 42.8185 | 3.62438 | 90
215.54835 | 42.8058 | 3.6155 | 90
215.59835 | 42.8239 | 3.61875 | 90
215.64835 | 42.8164 | 3.62127 | 90
215.69835 | 42.7955 | 3.61044 | 90
215.74835 | 42.803 | 3.61601 | 90
215.79835 | 42.8344 | 3.61866 | 90
215.84835 | 42.8347 | 3.62011 | 90
215.89835 | 42.8356 | 3.62197 | 90
215.94835 | 42.8352 | 3.61934 | 90
215.99835 | 42.8166 | 3.6152 | 90
216.04835 | 42.8349 | 3.62232 | 90
216.09835 | 42.8387 | 3.62288 | 90
216.14835 | 42.8436 | 3.62123 | 90
216.19835 | 42.8622 | 3.62164 | 90
216.24835 | 42.8466 | 3.62593 | 90
216.29835 | 42.8491 | 3.61409 | 90
216.34835 | 42.837 | 3.62563 | 90
216.39835 | 42.8515 | 3.61965 | 90
216.44835 | 42.8244 | 3.61733 | 90
216.49835 | 42.8651 | 3.62531 | 90
216.54835 | 42.8367 | 3.62076 | 90
216.59835 | 42.8577 | 3.62701 | 90
216.64835 | 42.8367 | 3.61294 | 90
216.69833 | 42.8742 | 3.62732 | 90
216.74833 | 42.8531 | 3.61958 | 90
216.79833 | 42.8743 | 3.62148 | 90
216.84833 | 42.8635 | 3.63023 | 90
216.89833 | 42.8606 | 3.62466 | 90
216.94833 | 42.8572 | 3.6165 | 90
216.99833 | 42.8647 | 3.62723 | 90
217.04833 | 42.879 | 3.61791 | 90
217.09833 | 42.8485 | 3.61899 | 90
217.14833 | 42.8745 | 3.61968 | 90
217.19833 | 42.8697 | 3.62454 | 90
217.24833 | 42.8897 | 3.62652 | 90
217.29833 | 42.8905 | 3.6277 | 90
217.34833 | 42.8689 | 3.62525 | 90
217.39833 | 42.886 | 3.6266 | 90
217.44833 | 42.9077 | 3.63047 | 90
217.49833 | 42.8886 | 3.62632 | 90
217.54833 | 42.8737 | 3.61827 | 90
217.59833 | 42.9121 | 3.63331 | 90
217.64833 | 42.895 | 3.6292 | 90
217.69833 | 42.892 | 3.62686 | 90
217.74833 | 42.8934 | 3.6218 | 90
217.79833 | 42.909 | 3.62459 | 90
217.84833 | 42.9093 | 3.63209 | 90
217.89833 | 42.908 | 3.62714 | 90
217.94833 | 42.9185 | 3.63062 | 90
217.99833 | 42.9162 | 3.63029 | 90
218.04833 | 42.9006 | 3.62126 | 90
218.09833 | 42.9452 | 3.63851 | 90
218.14833 | 42.912 | 3.62858 | 90
218.19833 | 42.9168 | 3.62568 | 90
218.24833 | 42.9257 | 3.62725 | 90
218.29833 | 42.9244 | 3.63025 | 90
218.34833 | 42.9281 | 3.63667 | 90
218.39833 | 42.9312 | 3.62941 | 90
218.44833 | 42.934 | 3.63575 | 90
218.49833 | 42.9185 | 3.62846 | 90
218.54833 | 42.9282 | 3.62835 | 90
218.59833 | 42.9466 | 3.63276 | 90
218.64833 | 42.944 | 3.63316 | 90
218.69833 | 42.9437 | 3.6317 | 90
218.74833 | 42.9471 | 3.6333 | 90
218.79833 | 42.95 | 3.63313 | 90
218.84833 | 42.9451 | 3.63678 | 90
218.89833 | 42.9513 | 3.63148 | 90
218.94833 | 42.9506 | 3.63771 | 90
218.99833 | 42.963 | 3.63092 | 90
219.04833 | 42.9672 | 3.63736 | 90
219.09833 | 42.9493 | 3.63688 | 90
219.14833 | 42.9499 | 3.63278 | 90
219.19833 | 42.9685 | 3.63481 | 90
219.24833 | 42.9532 | 3.63567 | 90
219.29833 | 42.9495 | 3.63317 | 90
219.34833 | 42.9736 | 3.63814 | 90
219.39833 | 42.9771 | 3.64213 | 90
219.44833 | 42.9572 | 3.63942 | 90
219.49833 | 42.9709 | 3.63739 | 90
219.54833 | 42.9876 | 3.6403 | 90
219.59833 | 42.9708 | 3.63923 | 90
219.64833 | 42.9819 | 3.64074 | 90
219.69833 | 42.9978 | 3.6392 | 90
219.74833 | 42.9812 | 3.64052 | 90
219.79833 | 42.9742 | 3.63752 | 90
219.84833 | 42.9948 | 3.64347 | 90
219.89833 | 42.9991 | 3.6461 | 90
219.94833 | 42.9844 | 3.64121 | 90
219.99833 | 43.0079 | 3.64079 | 90
220.04833 | 43.0025 | 3.63887 | 90
220.09833 | 42.9872 | 3.63347 | 90
220.14833 | 42.9987 | 3.64788 | 90
220.19833 | 43.0026 | 3.63362 | 90
220.24833 | 43.0027 | 3.64232 | 90
220.29833 | 42.988 | 3.63673 | 90
220.34833 | 43.0211 | 3.64387 | 90
220.39833 | 43.0067 | 3.63974 | 90
220.44833 | 43.0292 | 3.65132 | 90
220.49833 | 43.0022 | 3.63796 | 90
220.54833 | 43.0058 | 3.64437 | 90
220.59833 | 43.0253 | 3.6382 | 90
220.64833 | 43.0227 | 3.64289 | 90
220.69833 | 43.0366 | 3.6381 | 90
220.74833 | 43.0095 | 3.64512 | 90
220.79833 | 43.052 | 3.65023 | 90
220.84833 | 43.0067 | 3.64347 | 90
220.89833 | 43.0538 | 3.64923 | 90
220.94833 | 43.0204 | 3.63886 | 90
220.99833 | 43.0529 | 3.65019 | 90
221.04833 | 43.0289 | 3.63981 | 90
221.09833 | 43.0575 | 3.6495 | 90
221.14833 | 43.0339 | 3.63805 | 90
221.19833 | 43.0545 | 3.64852 | 90
221.24833 | 43.0551 | 3.64698 | 90
221.29833 | 43.0583 | 3.65084 | 90
221.34833 | 43.0544 | 3.64023 | 90
221.39833 | 43.0429 | 3.64987 | 90
221.44833 | 43.0708 | 3.643 | 90
221.49833 | 43.0518 | 3.64844 | 90
221.54833 | 43.0852 | 3.64652 | 90
221.59833 | 43.0534 | 3.64413 | 90
221.64833 | 43.0789 | 3.64496 | 90
221.69833 | 43.0525 | 3.64026 | 90
221.74833 | 43.0712 | 3.65352 | 90
221.79833 | 43.0491 | 3.64505 | 90
221.84833 | 43.0822 | 3.65364 | 90
221.89833 | 43.0819 | 3.64526 | 90
221.94833 | 43.0992 | 3.6497 | 90
221.99833 | 43.0919 | 3.65483 | 90
222.04833 | 43.0756 | 3.6499 | 90
222.09833 | 43.0933 | 3.65179 | 90
222.14833 | 43.0744 | 3.64736 | 90
222.19833 | 43.0979 | 3.64645 | 90
222.24833 | 43.1061 | 3.65062 | 90
222.29833 | 43.1022 | 3.6466 | 90
222.34833 | 43.0971 | 3.65319 | 90
222.39833 | 43.1136 | 3.65339 | 90
222.44833 | 43.1163 | 3.65231 | 90
222.49833 | 43.1091 | 3.65454 | 90
222.54833 | 43.0993 | 3.64861 | 90
222.59833 | 43.1164 | 3.65751 | 90
222.64833 | 43.1142 | 3.65016 | 90
222.69833 | 43.1179 | 3.65226 | 90
222.74833 | 43.1142 | 3.65899 | 90
222.79833 | 43.1139 | 3.64879 | 90
222.84833 | 43.1411 | 3.65598 | 90
222.89833 | 43.1393 | 3.65279 | 90
222.94833 | 43.1329 | 3.65527 | 90
222.99833 | 43.1234 | 3.65985 | 90
223.04833 | 43.1318 | 3.65027 | 90
223.09833 | 43.1277 | 3.65773 | 90
223.14833 | 43.1478 | 3.65542 | 90
223.19833 | 43.1283 | 3.65105 | 90
223.24833 | 43.1434 | 3.66 | 90
223.29833 | 43.1449 | 3.65667 | 90
223.34833 | 43.1405 | 3.66032 | 90
223.39833 | 43.1548 | 3.65387 | 90
223.44833 | 43.1442 | 3.65904 | 90
223.49833 | 43.1361 | 3.6555 | 90
223.54833 | 43.1581 | 3.65973 | 90
223.59833 | 43.1554 | 3.66001 | 90
223.64833 | 43.1632 | 3.66176 | 90
223.69833 | 43.1537 | 3.65752 | 90
223.74833 | 43.1616 | 3.66287 | 90
223.79833 | 43.1644 | 3.65785 | 90
223.84833 | 43.1695 | 3.66136 | 90
223.89833 | 43.1884 | 3.66733 | 90
223.94833 | 43.1879 | 3.65924 | 90
223.99833 | 43.1774 | 3.65759 | 90
224.04833 | 43.178 | 3.65969 | 90
224.09833 | 43.1639 | 3.65563 | 90
224.14833 | 43.1774 | 3.65751 | 90
224.19833 | 43.1795 | 3.66527 | 90
224.24833 | 43.1913 | 3.66004 | 90
224.29833 | 43.1819 | 3.66574 | 90
224.34833 | 43.18 | 3.65865 | 90
224.39833 | 43.1946 | 3.66558 | 90
224.44833 | 43.187 | 3.65891 | 90
224.49833 | 43.2041 | 3.66276 | 90
224.54833 | 43.2004 | 3.66856 | 90
224.59833 | 43.1939 | 3.65527 | 90
224.64833 | 43.2053 | 3.66868 | 90
224.69833 | 43.1952 | 3.66211 | 90
224.74833 | 43.2012 | 3.66594 | 90
224.79833 | 43.229 | 3.67221 | 90
224.84833 | 43.2102 | 3.66325 | 90
224.89833 | 43.2198 | 3.66325 | 90
224.94833 | 43.2074 | 3.66172 | 90
224.99833 | 43.2272 | 3.67104 | 90
225.04833 | 43.2103 | 3.66138 | 90
225.09833 | 43.2194 | 3.67122 | 90
225.14833 | 43.22 | 3.66307 | 90
225.19833 | 43.2128 | 3.66326 | 90
225.24833 | 43.2235 | 3.66799 | 90
225.29833 | 43.2323 | 3.66998 | 90
225.34833 | 43.2379 | 3.66462 | 90
225.39833 | 43.2425 | 3.67449 | 90
225.44833 | 43.2314 | 3.66882 | 90
225.49833 | 43.2371 | 3.66206 | 90
225.54833 | 43.228 | 3.66347 | 90
225.59833 | 43.2404 | 3.66179 | 90
225.64833 | 43.2415 | 3.6667 | 90
225.69833 | 43.2475 | 3.66333 | 90
225.74833 | 43.2469 | 3.66795 | 90
225.79833 | 43.2404 | 3.66423 | 90
225.84833 | 43.2598 | 3.66804 | 90
225.89833 | 43.2572 | 3.67122 | 90
225.94833 | 43.26 | 3.66997 | 90
225.99833 | 43.2512 | 3.66468 | 90
226.04833 | 43.2623 | 3.67043 | 90
226.09833 | 43.2617 | 3.66996 | 90
226.14833 | 43.2733 | 3.66822 | 90
226.19833 | 43.2794 | 3.66994 | 90
226.24833 | 43.2652 | 3.66895 | 90
226.29833 | 43.2725 | 3.66898 | 90
226.34833 | 43.267 | 3.6661 | 90
226.39833 | 43.2651 | 3.67054 | 90
226.44833 | 43.2755 | 3.67172 | 90
226.49833 | 43.2822 | 3.67184 | 90
226.54833 | 43.2828 | 3.66965 | 90
226.59833 | 43.3058 | 3.67449 | 90
226.64833 | 43.2799 | 3.67333 | 90
226.69833 | 43.2885 | 3.67719 | 90
226.74833 | 43.2884 | 3.67605 | 90
226.79833 | 43.301 | 3.67313 | 90
226.84833 | 43.2888 | 3.67212 | 90
226.89833 | 43.2792 | 3.66941 | 90
226.94833 | 43.2949 | 3.67112 | 90
226.99833 | 43.3019 | 3.67262 | 90
227.04833 | 43.3039 | 3.67092 | 90
227.09833 | 43.3068 | 3.6697 | 90
227.14833 | 43.3032 | 3.675 | 90
227.19833 | 43.3019 | 3.67122 | 90
227.24833 | 43.3131 | 3.67673 | 90
227.29833 | 43.3112 | 3.67697 | 90
227.34833 | 43.3286 | 3.67764 | 90
227.39833 | 43.3006 | 3.6728 | 90
227.44833 | 43.3258 | 3.67939 | 90
227.49833 | 43.311 | 3.67548 | 90
227.54833 | 43.3257 | 3.67745 | 90
227.59833 | 43.3168 | 3.67198 | 90
227.64833 | 43.3199 | 3.67933 | 90
227.69833 | 43.3225 | 3.67366 | 90
227.74833 | 43.3393 | 3.68107 | 90
227.79833 | 43.3362 | 3.67576 | 90
227.84833 | 43.336 | 3.67914 | 90
227.89833 | 43.3447 | 3.68281 | 90
227.94833 | 43.3443 | 3.68339 | 90
227.99833 | 43.3385 | 3.67936 | 90
228.04833 | 43.3433 | 3.67214 | 90
228.09833 | 43.3569 | 3.67926 | 90
228.14833 | 43.335 | 3.67525 | 90
228.19833 | 43.3327 | 3.67481 | 90
228.24833 | 43.3583 | 3.68419 | 90
228.29833 | 43.3562 | 3.68228 | 90
228.34833 | 43.3787 | 3.68152 | 90
228.39833 | 43.3501 | 3.679 | 90
228.44833 | 43.3698 | 3.68238 | 90
228.49833 | 43.3754 | 3.68098 | 90
228.54833 | 43.3735 | 3.6855 | 90
228.59833 | 43.3666 | 3.68281 | 90
228.64833 | 43.3743 | 3.68374 | 90
228.69833 | 43.3647 | 3.68265 | 90
228.74833 | 43.3698 | 3.67615 | 90
228.79833 | 43.3977 | 3.68545 | 90
228.84833 | 43.3837 | 3.68847 | 90
228.89833 | 43.3767 | 3.68241 | 90
228.94833 | 43.3848 | 3.6849 | 90
228.99833 | 43.3835 | 3.68776 | 90
229.04833 | 43.3815 | 3.68275 | 90
229.09833 | 43.3895 | 3.68487 | 90
229.14833 | 43.4023 | 3.68667 | 90
229.19833 | 43.4013 | 3.68699 | 90
229.24833 | 43.4007 | 3.67952 | 90
229.29833 | 43.4106 | 3.68653 | 90
229.34833 | 43.4033 | 3.6932 | 90
229.39833 | 43.3958 | 3.6804 | 90
229.44833 | 43.399 | 3.68578 | 90
229.49833 | 43.4179 | 3.68504 | 90
229.54833 | 43.3996 | 3.67983 | 90
229.59833 | 43.4102 | 3.687 | 90
229.64833 | 43.4231 | 3.68969 | 90
229.69833 | 43.4265 | 3.68825 | 90
229.74833 | 43.423 | 3.68793 | 90
229.79833 | 43.4218 | 3.68412 | 90
229.84833 | 43.414 | 3.68349 | 90
229.89833 | 43.4309 | 3.68551 | 90
229.94833 | 43.4309 | 3.68686 | 90
229.99833 | 43.4363 | 3.68195 | 90
230.04833 | 43.427 | 3.69186 | 90
230.09833 | 43.4501 | 3.69008 | 90
230.14833 | 43.4295 | 3.68458 | 90
230.19833 | 43.457 | 3.69047 | 90
230.24833 | 43.4295 | 3.68359 | 90
230.29833 | 43.4607 | 3.68943 | 90
230.34833 | 43.4264 | 3.68206 | 90
230.39833 | 43.4738 | 3.69298 | 90
230.44833 | 43.435 | 3.68188 | 90
230.49833 | 43.4736 | 3.6907 | 90
230.54833 | 43.4478 | 3.68518 | 90
230.59833 | 43.4791 | 3.69246 | 90
230.64833 | 43.459 | 3.68729 | 90
230.69833 | 43.465 | 3.69025 | 90
230.74833 | 43.4732 | 3.68607 | 90
230.79833 | 43.4428 | 3.68847 | 90
230.84833 | 43.4803 | 3.68886 | 90
230.89833 | 43.4533 | 3.69065 | 90
230.94833 | 43.5008 | 3.69552 | 90
230.99833 | 43.4725 | 3.68937 | 90
231.04833 | 43.4932 | 3.69476 | 90
231.09833 | 43.4663 | 3.68648 | 90
231.14833 | 43.4952 | 3.70038 | 90
231.19833 | 43.463 | 3.68412 | 90
231.24833 | 43.4853 | 3.68828 | 90
231.29833 | 43.4914 | 3.69293 | 90
231.34833 | 43.4866 | 3.69313 | 90
231.39833 | 43.5134 | 3.6943 | 90
231.44833 | 43.4859 | 3.69816 | 90
231.49833 | 43.5164 | 3.69331 | 90
231.54833 | 43.4849 | 3.69143 | 90
231.59833 | 43.5224 | 3.69645 | 90
231.64833 | 43.4887 | 3.69123 | 90
231.69833 | 43.5266 | 3.7008 | 90
231.74833 | 43.4744 | 3.685 | 90
231.79833 | 43.5209 | 3.70007 | 90
231.84833 | 43.5147 | 3.69241 | 90
231.89833 | 43.5149 | 3.70157 | 90
231.94833 | 43.5322 | 3.69549 | 90
231.99833 | 43.5379 | 3.69776 | 90
232.04833 | 43.5281 | 3.69832 | 90
232.09833 | 43.527 | 3.69902 | 90
232.14833 | 43.5341 | 3.69785 | 90
232.19833 | 43.5192 | 3.70328 | 90
232.24833 | 43.5504 | 3.70143 | 90
232.29833 | 43.5167 | 3.6932 | 90
232.34833 | 43.5644 | 3.70362 | 90
232.39833 | 43.5187 | 3.69323 | 90
232.44833 | 43.5531 | 3.69785 | 90
232.49833 | 43.5301 | 3.69914 | 90
232.54833 | 43.5708 | 3.70348 | 90
232.59833 | 43.5372 | 3.70104 | 90
232.64833 | 43.5577 | 3.70435 | 90
232.69833 | 43.5364 | 3.69664 | 90
232.74833 | 43.5664 | 3.70433 | 90
232.79833 | 43.5529 | 3.69976 | 90
232.84833 | 43.5787 | 3.71504 | 90
232.89833 | 43.5539 | 3.70034 | 90
232.94833 | 43.5537 | 3.70426 | 90
232.99833 | 43.5718 | 3.69932 | 90
233.04833 | 43.5503 | 3.69766 | 90
233.09833 | 43.5908 | 3.70541 | 90
233.14833 | 43.5513 | 3.70061 | 90
233.19833 | 43.5832 | 3.7035 | 90
233.24833 | 43.5582 | 3.70121 | 90
233.29833 | 43.606 | 3.7087 | 90
233.34833 | 43.5682 | 3.70301 | 90
233.39833 | 43.6097 | 3.71302 | 90
233.44833 | 43.5765 | 3.70418 | 90
233.49833 | 43.6015 | 3.70851 | 90
233.54833 | 43.5878 | 3.70101 | 90
233.59833 | 43.5832 | 3.70792 | 90
233.64833 | 43.6004 | 3.70642 | 90
233.69833 | 43.5972 | 3.71258 | 90
233.74833 | 43.618 | 3.70905 | 90
233.79833 | 43.5835 | 3.70626 | 90
233.84833 | 43.6149 | 3.71184 | 90
233.89833 | 43.5866 | 3.70299 | 90
233.94833 | 43.6274 | 3.70898 | 90
233.99833 | 43.5899 | 3.70195 | 90
234.04833 | 43.6227 | 3.7098 | 90
234.09833 | 43.6038 | 3.70608 | 90
234.14833 | 43.6242 | 3.70361 | 90
234.19833 | 43.6103 | 3.70226 | 90
234.24833 | 43.6102 | 3.70753 | 90
234.29833 | 43.5988 | 3.70023 | 90
234.34833 | 43.6134 | 3.71236 | 90
234.39833 | 43.6377 | 3.70589 | 90
234.44833 | 43.6309 | 3.71209 | 90
234.49833 | 43.6488 | 3.70689 | 90
234.54833 | 43.6381 | 3.70983 | 90
234.59833 | 43.6547 | 3.70472 | 90
234.64833 | 43.6315 | 3.70745 | 90
234.69833 | 43.6565 | 3.71159 | 90
234.74833 | 43.6289 | 3.7051 | 90
234.79833 | 43.6457 | 3.7105 | 90
234.84833 | 43.6462 | 3.71286 | 90
234.89833 | 43.6595 | 3.70865 | 90
234.94833 | 43.645 | 3.70961 | 90
234.99833 | 43.6631 | 3.7108 | 90
235.04833 | 43.6713 | 3.70611 | 90
235.09833 | 43.6623 | 3.70945 | 90
235.14833 | 43.6539 | 3.70822 | 90
235.19833 | 43.6887 | 3.71704 | 90
235.24833 | 43.6678 | 3.70758 | 90
235.29833 | 43.6612 | 3.70973 | 90
235.34833 | 43.681 | 3.71164 | 90
235.39833 | 43.682 | 3.70739 | 90
235.44833 | 43.6657 | 3.71269 | 90
235.49833 | 43.6787 | 3.70831 | 90
235.54833 | 43.6929 | 3.71703 | 90
235.59833 | 43.6731 | 3.71028 | 90
235.64833 | 43.6818 | 3.70586 | 90
235.69833 | 43.6954 | 3.71843 | 90
235.74833 | 43.6991 | 3.71146 | 90
235.79833 | 43.6913 | 3.71025 | 90
235.84833 | 43.7052 | 3.71712 | 90
235.89833 | 43.6776 | 3.71532 | 90
235.94833 | 43.6971 | 3.71287 | 90
235.99833 | 43.7097 | 3.7127 | 90
236.04833 | 43.7062 | 3.71407 | 90
236.09833 | 43.699 | 3.71159 | 90
236.14833 | 43.7115 | 3.71121 | 90
236.19833 | 43.7197 | 3.72021 | 90
236.24833 | 43.7144 | 3.71453 | 90
236.29833 | 43.716 | 3.71362 | 90
236.34833 | 43.7313 | 3.7165 | 90
236.39833 | 43.7224 | 3.71384 | 90
236.44833 | 43.7285 | 3.72306 | 90
236.49833 | 43.7319 | 3.71855 | 90
236.54833 | 43.7262 | 3.72035 | 90
236.59833 | 43.7448 | 3.71588 | 90
236.64833 | 43.7309 | 3.71828 | 90
236.69833 | 43.7423 | 3.71787 | 90
236.74833 | 43.7305 | 3.7151 | 90
236.79833 | 43.7314 | 3.71841 | 90
236.84833 | 43.739 | 3.71911 | 90
236.89833 | 43.7487 | 3.71708 | 90
236.94833 | 43.7482 | 3.72298 | 90
236.99833 | 43.7456 | 3.72165 | 90
237.04833 | 43.7541 | 3.72044 | 90
237.09833 | 43.7552 | 3.72266 | 90
237.14833 | 43.7544 | 3.72293 | 90
237.19833 | 43.763 | 3.72261 | 90
237.24833 | 43.7593 | 3.7233 | 90
237.29833 | 43.7526 | 3.72387 | 90
237.34833 | 43.7634 | 3.72469 | 90
237.39833 | 43.7563 | 3.71752 | 90
237.44833 | 43.7738 | 3.72779 | 90
237.49833 | 43.7886 | 3.72848 | 90
237.54833 | 43.7776 | 3.72306 | 90
237.59833 | 43.778 | 3.72398 | 90
237.64833 | 43.7931 | 3.7263 | 90
237.69833 | 43.7872 | 3.72685 | 90
237.74833 | 43.7829 | 3.72791 | 90
237.79833 | 43.7909 | 3.72186 | 90
237.84833 | 43.7802 | 3.72393 | 90
237.89833 | 43.7847 | 3.72575 | 90
237.94833 | 43.7916 | 3.72197 | 90
237.99833 | 43.7951 | 3.72404 | 90
238.04833 | 43.7986 | 3.72795 | 90
238.09833 | 43.8098 | 3.73077 | 90
238.14833 | 43.7978 | 3.7279 | 90
238.19833 | 43.8058 | 3.72608 | 90
238.24833 | 43.7997 | 3.72898 | 90
238.29833 | 43.7987 | 3.72245 | 90
238.34833 | 43.805 | 3.72734 | 90
238.39833 | 43.8114 | 3.72816 | 90
238.44833 | 43.8076 | 3.72682 | 90
238.49833 | 43.8181 | 3.72889 | 90
238.54833 | 43.8164 | 3.72364 | 90
238.59833 | 43.8112 | 3.72802 | 90
238.64833 | 43.8323 | 3.73022 | 90
238.69833 | 43.826 | 3.72661 | 90
238.74833 | 43.818 | 3.72361 | 90
238.79833 | 43.8256 | 3.72388 | 90
238.84833 | 43.8389 | 3.73195 | 90
238.89833 | 43.8292 | 3.72882 | 90
238.94833 | 43.8375 | 3.73357 | 90
238.99833 | 43.848 | 3.7304 | 90
239.04833 | 43.8242 | 3.72442 | 90
239.09833 | 43.8412 | 3.73242 | 90
239.14833 | 43.8465 | 3.72621 | 90
239.19833 | 43.836 | 3.7265 | 90
239.24833 | 43.8444 | 3.7315 | 90
239.29833 | 43.851 | 3.72976 | 90
239.34833 | 43.844 | 3.72883 | 90
239.39833 | 43.8617 | 3.73038 | 90
239.44833 | 43.8644 | 3.73125 | 90
239.49833 | 43.8555 | 3.7284 | 90
239.54833 | 43.8558 | 3.73002 | 90
239.59833 | 43.8646 | 3.73369 | 90
239.64833 | 43.8608 | 3.72893 | 90
239.69833 | 43.8753 | 3.73322 | 90
239.74833 | 43.8752 | 3.73108 | 90
239.79833 | 43.8658 | 3.72744 | 90
239.84833 | 43.8755 | 3.73543 | 90
239.89833 | 43.8839 | 3.72923 | 90
239.94833 | 43.8718 | 3.73119 | 90
239.99833 | 43.8845 | 3.7335 | 90
240.04833 | 43.8806 | 3.73307 | 90
240.09833 | 43.8819 | 3.73026 | 90
240.14833 | 43.8927 | 3.73388 | 90
240.19833 | 43.8955 | 3.73485 | 90
240.24833 | 43.8913 | 3.73249 | 90
240.29833 | 43.8921 | 3.73527 | 90
240.34833 | 43.8956 | 3.73239 | 90
240.39833 | 43.9159 | 3.73747 | 90
240.44833 | 43.902 | 3.74223 | 90
240.49833 | 43.9045 | 3.73469 | 90
240.54833 | 43.9062 | 3.73575 | 90
240.59833 | 43.9312 | 3.74268 | 90
240.64833 | 43.9223 | 3.73499 | 90
240.69833 | 43.9194 | 3.73862 | 90
240.74833 | 43.9249 | 3.73469 | 90
240.79833 | 43.9181 | 3.74 | 90
240.84833 | 43.9166 | 3.73736 | 90
240.89833 | 43.9154 | 3.73604 | 90
240.94833 | 43.915 | 3.73654 | 90
240.99833 | 43.9362 | 3.74057 | 90
241.04833 | 43.9545 | 3.74248 | 90
241.09833 | 43.9339 | 3.73869 | 90
241.14833 | 43.9419 | 3.74244 | 90
241.19833 | 43.9337 | 3.73921 | 90
241.24833 | 43.9544 | 3.74078 | 90
241.29833 | 43.9323 | 3.7387 | 90
241.34833 | 43.9469 | 3.74288 | 90
241.39833 | 43.9455 | 3.74022 | 90
241.44833 | 43.9385 | 3.74429 | 90
241.49833 | 43.9427 | 3.74032 | 90
241.54833 | 43.9542 | 3.73793 | 90
241.59833 | 43.9552 | 3.74169 | 90
241.64833 | 43.9564 | 3.74325 | 90
241.69833 | 43.9598 | 3.73784 | 90
241.74833 | 43.9533 | 3.74447 | 90
241.79833 | 43.9608 | 3.7481 | 90
241.84833 | 43.9702 | 3.74032 | 90
241.89833 | 43.9652 | 3.7426 | 90
241.94833 | 43.9689 | 3.7464 | 90
241.99833 | 43.9737 | 3.74087 | 90
242.04833 | 43.9707 | 3.74016 | 90
242.09833 | 43.9779 | 3.74387 | 90
242.14833 | 43.9832 | 3.74561 | 90
242.19833 | 43.9696 | 3.74278 | 90
242.24833 | 43.9764 | 3.74305 | 90
242.29833 | 43.9755 | 3.74331 | 90
242.34833 | 43.9817 | 3.74429 | 90
242.39833 | 43.9931 | 3.74562 | 90
242.44833 | 43.9869 | 3.74089 | 90
242.49833 | 43.9815 | 3.74398 | 90
242.54833 | 43.9875 | 3.74532 | 90
242.59833 | 43.995 | 3.74745 | 90
242.64833 | 43.9942 | 3.73844 | 90
242.69833 | 44.0005 | 3.74512 | 90
242.74833 | 43.9968 | 3.74585 | 90
242.79833 | 44.0069 | 3.74568 | 90
242.84833 | 44.0017 | 3.74585 | 90
242.89833 | 43.9924 | 3.74185 | 90
242.94833 | 44.0066 | 3.7408 | 90
242.99833 | 44.015 | 3.74944 | 90
243.04833 | 44.0165 | 3.7441 | 90
243.09833 | 44.0179 | 3.74641 | 90
243.14833 | 44.0213 | 3.74594 | 90
243.19833 | 44.026 | 3.74412 | 90
243.24833 | 44.021 | 3.74386 | 90
243.29833 | 44.0216 | 3.74911 | 90
243.34833 | 44.03 | 3.74456 | 90
243.39833 | 44.0292 | 3.74671 | 90
243.44833 | 44.0399 | 3.74844 | 90
243.49833 | 44.0289 | 3.74549 | 90
243.54833 | 44.0282 | 3.74197 | 90
243.59833 | 44.0414 | 3.75301 | 90
243.64833 | 44.0375 | 3.74058 | 90
243.69833 | 44.0393 | 3.74533 | 90
243.74833 | 44.0433 | 3.75291 | 90
243.79833 | 44.06 | 3.75271 | 90
243.84833 | 44.0435 | 3.74713 | 90
243.89833 | 44.05 | 3.74909 | 90
243.94833 | 44.0558 | 3.74173 | 90
243.99833 | 44.0499 | 3.74881 | 90
244.04833 | 44.0598 | 3.75533 | 90
244.09833 | 44.0826 | 3.7541 | 90
244.14833 | 44.0546 | 3.74867 | 90
244.19833 | 44.0652 | 3.74905 | 90
244.24833 | 44.0708 | 3.75394 | 90
244.29833 | 44.0719 | 3.75027 | 90
244.34833 | 44.076 | 3.75421 | 90
244.39833 | 44.0883 | 3.75167 | 90
244.44833 | 44.0774 | 3.75221 | 90
244.49833 | 44.0745 | 3.75192 | 90
244.54833 | 44.0801 | 3.74697 | 90
244.59833 | 44.0886 | 3.75533 | 90
244.64833 | 44.0913 | 3.74997 | 90
244.69833 | 44.1025 | 3.74755 | 90
244.74833 | 44.097 | 3.7543 | 90
244.79833 | 44.0966 | 3.7551 | 90
244.84833 | 44.096 | 3.75265 | 90
244.89833 | 44.0959 | 3.75115 | 90
244.94833 | 44.0977 | 3.75487 | 90
244.99833 | 44.1068 | 3.75548 | 90
245.04833 | 44.1189 | 3.74902 | 90
245.09833 | 44.1237 | 3.75599 | 90
245.14833 | 44.1271 | 3.7582 | 90
245.19833 | 44.1263 | 3.75514 | 90
245.24833 | 44.1217 | 3.76068 | 90
245.29833 | 44.1109 | 3.75917 | 90
245.34833 | 44.1164 | 3.75499 | 90
245.39833 | 44.1611 | 3.76787 | 90
245.44833 | 44.1398 | 3.76336 | 90
245.49833 | 44.126 | 3.75932 | 90
245.54833 | 44.1498 | 3.76108 | 90
245.59833 | 44.1297 | 3.75983 | 90
245.64833 | 44.1511 | 3.76187 | 90
245.69833 | 44.1277 | 3.75318 | 90
245.74833 | 44.1331 | 3.76087 | 90
245.79833 | 44.1366 | 3.75606 | 90
245.84833 | 44.1321 | 3.75756 | 90
245.89833 | 44.1647 | 3.75899 | 90
245.94833 | 44.1362 | 3.75518 | 90
245.99833 | 44.1708 | 3.76738 | 90
246.04833 | 44.135 | 3.75333 | 90
246.09833 | 44.1609 | 3.76171 | 90
246.14833 | 44.1431 | 3.76023 | 90
246.19833 | 44.1614 | 3.76329 | 90
246.24833 | 44.1502 | 3.76053 | 90
246.29833 | 44.1658 | 3.76261 | 90
246.34833 | 44.1565 | 3.75328 | 90
246.39833 | 44.1652 | 3.76287 | 90
246.44833 | 44.1677 | 3.76073 | 90
246.49833 | 44.1678 | 3.75913 | 90
246.54833 | 44.1812 | 3.75579 | 90
246.59833 | 44.185 | 3.76455 | 90
246.64833 | 44.1932 | 3.76807 | 90
246.69833 | 44.1798 | 3.76234 | 90
246.74833 | 44.1763 | 3.76208 | 90
246.79833 | 44.1884 | 3.76075 | 90
246.84833 | 44.186 | 3.76467 | 90
246.89833 | 44.1658 | 3.76528 | 90
246.94833 | 44.2156 | 3.77745 | 90
246.99833 | 44.1991 | 3.75487 | 90
247.04833 | 44.1911 | 3.76308 | 90
247.09833 | 44.2099 | 3.76807 | 90
247.14833 | 44.1903 | 3.76649 | 90
247.19833 | 44.199 | 3.76953 | 90
247.24833 | 44.2074 | 3.76894 | 90
247.29833 | 44.2236 | 3.76653 | 90
247.34833 | 44.2093 | 3.76642 | 90
247.39833 | 44.2179 | 3.7694 | 90
247.44833 | 44.2128 | 3.76286 | 90
247.49833 | 44.2177 | 3.76701 | 90
247.54833 | 44.2166 | 3.76413 | 90
247.59833 | 44.2242 | 3.76551 | 90
247.64833 | 44.2189 | 3.76894 | 90
247.69833 | 44.2318 | 3.76757 | 90
247.74833 | 44.2374 | 3.76533 | 90
247.79833 | 44.2197 | 3.76093 | 90
247.84833 | 44.2296 | 3.76373 | 90
247.89833 | 44.2295 | 3.76133 | 90
247.94833 | 44.2551 | 3.76742 | 90
247.99833 | 44.2448 | 3.76765 | 90
248.04833 | 44.2468 | 3.76846 | 90
248.09833 | 44.2377 | 3.7638 | 90
248.14833 | 44.2382 | 3.7707 | 90
248.19833 | 44.2394 | 3.75921 | 90
248.24833 | 44.2453 | 3.7668 | 90
248.29833 | 44.2557 | 3.77054 | 90
248.34833 | 44.2546 | 3.76486 | 90
248.39833 | 44.2501 | 3.77006 | 90
248.44833 | 44.257 | 3.77074 | 90
248.49833 | 44.2622 | 3.77479 | 90
248.54833 | 44.2813 | 3.76849 | 90
248.59833 | 44.2636 | 3.76055 | 90
248.64833 | 44.2387 | 3.76796 | 90
248.69833 | 44.2937 | 3.77125 | 90
248.74833 | 44.2819 | 3.77295 | 90
248.79833 | 44.2565 | 3.76161 | 90
248.84833 | 44.2811 | 3.76579 | 90
248.89833 | 44.2624 | 3.76525 | 90
248.94833 | 44.2526 | 3.75612 | 90
248.99833 | 44.2723 | 3.78062 | 90
249.04833 | 44.2671 | 3.76675 | 90
249.09833 | 44.2987 | 3.76735 | 90
249.14833 | 44.2651 | 3.76999 | 90
249.19833 | 44.2817 | 3.77001 | 90
249.24833 | 44.2981 | 3.77185 | 90
249.29833 | 44.3007 | 3.77153 | 90
249.34833 | 44.3084 | 3.77733 | 90
249.39833 | 44.3084 | 3.77526 | 90
249.44833 | 44.3058 | 3.77802 | 90
249.49833 | 44.3061 | 3.77413 | 90
249.54833 | 44.319 | 3.77008 | 90
249.59833 | 44.3182 | 3.77319 | 90
249.64833 | 44.3135 | 3.77567 | 90
249.69833 | 44.3207 | 3.77576 | 90
249.74833 | 44.3215 | 3.7764 | 90
249.79833 | 44.3212 | 3.77798 | 90
249.84833 | 44.332 | 3.77259 | 90
249.89833 | 44.326 | 3.77483 | 90
249.94833 | 44.3272 | 3.77628 | 90
249.99833 | 44.3279 | 3.77454 | 90