## P1-vinyl
Frequency | Storage Modulus | Loss Modulus | Tan(delta)
Hz | MPa | MPa
0.03646 | 11.2808 | 0.80717 | 0.07155
0.0459 | 11.4567 | 0.82877 | 0.07234
0.05779 | 11.7596 | 0.85071 | 0.07234
0.07275 | 12.1107 | 0.87397 | 0.07216
0.09158 | 12.3308 | 0.8992 | 0.07292
0.1 | 12.5012 | 0.90891 | 0.07271
0.1153 | 12.5963 | 0.92535 | 0.07346
0.12589 | 12.761 | 0.93566 | 0.07332
0.14515 | 12.8683 | 0.95282 | 0.07404
0.15849 | 13.053 | 0.96359 | 0.07382
0.18273 | 13.0154 | 0.98121 | 0.07539
0.19953 | 13.2075 | 0.9929 | 0.07518
0.23005 | 13.1688 | 1.0115 | 0.07681
0.25119 | 13.365 | 1.02292 | 0.07654
0.28961 | 13.3326 | 1.04241 | 0.07818
0.31623 | 13.6226 | 1.05425 | 0.07739
0.3646 | 13.7839 | 1.07354 | 0.07788
0.39811 | 13.8015 | 1.08643 | 0.07872
0.459 | 14.0648 | 1.1059 | 0.07863
0.49414 | 14.2368 | 1.11652 | 0.07843
0.50119 | 14.0505 | 1.11923 | 0.07966
0.57785 | 14.3981 | 1.14057 | 0.07922
0.62208 | 14.4746 | 1.1537 | 0.0797
0.63096 | 14.5798 | 1.1581 | 0.07943
0.72747 | 14.6146 | 1.18245 | 0.08091
0.78316 | 14.6752 | 1.19677 | 0.08155
0.79433 | 14.7623 | 1.20039 | 0.08132
0.91583 | 14.8563 | 1.22903 | 0.08273
0.98593 | 14.9317 | 1.24526 | 0.0834
1 | 15.0209 | 1.24873 | 0.08313
1.15297 | 15.1216 | 1.28003 | 0.08465
1.24122 | 15.171 | 1.29734 | 0.08551
1.25893 | 15.2308 | 1.30176 | 0.08547
1.4515 | 15.3261 | 1.33671 | 0.08722
1.5626 | 15.3964 | 1.35546 | 0.08804
1.58489 | 15.4413 | 1.35805 | 0.08795
1.82733 | 15.5389 | 1.39549 | 0.08981
1.9672 | 15.6495 | 1.41501 | 0.09042
1.99526 | 15.7232 | 1.41757 | 0.09016
2.30047 | 15.8707 | 1.45875 | 0.09191
2.47655 | 16.0114 | 1.48342 | 0.09265
2.51189 | 16.061 | 1.49272 | 0.09294
2.89612 | 16.1975 | 1.54655 | 0.09548
3.1178 | 16.3226 | 1.57688 | 0.09661
3.16228 | 16.6463 | 1.58381 | 0.09515
3.646 | 16.6411 | 1.64092 | 0.09861
3.92507 | 16.8097 | 1.6704 | 0.09937
3.98107 | 16.8955 | 1.67503 | 0.09914
4.09824 | 16.9891 | 1.68165 | 0.09898
4.59004 | 17.0091 | 1.71982 | 0.10111
4.94137 | 17.2424 | 1.74373 | 0.10113
5.01187 | 17.259 | 1.74256 | 0.10097
5.15938 | 17.4625 | 1.75076 | 0.10026
5.77852 | 17.1587 | 1.80382 | 0.10513
6.22082 | 17.4148 | 1.83838 | 0.10557
6.30957 | 17.4259 | 1.84453 | 0.10585
6.49528 | 17.636 | 1.86677 | 0.10585
7.27472 | 17.846 | 1.92398 | 0.10781
7.83155 | 18.1181 | 1.96612 | 0.10852
7.94328 | 18.0775 | 1.985 | 0.10981
8.17707 | 18.239 | 2.00632 | 0.11
9.15833 | 18.1726 | 2.07618 | 0.11425
9.85934 | 18.5587 | 2.1239 | 0.11444
10 | 18.6148 | 2.13491 | 0.11469
10.2943 | 18.9221 | 2.15409 | 0.11384
11.5297 | 18.7618 | 2.20456 | 0.1175
12.4122 | 18.8037 | 2.23345 | 0.11878
12.5893 | 18.8298 | 2.22828 | 0.11834
12.9598 | 18.9904 | 2.23342 | 0.11761
14.515 | 19.1508 | 2.28364 | 0.11925
15.626 | 19.4975 | 2.30868 | 0.11841
15.8489 | 19.3688 | 2.30027 | 0.11876
16.3154 | 19.5624 | 2.32953 | 0.11908
18.2733 | 19.5345 | 2.39308 | 0.12251
19.672 | 19.798 | 2.44377 | 0.12344
19.9526 | 19.7659 | 2.46424 | 0.12467
20.5399 | 20.0023 | 2.48247 | 0.12411
23.0047 | 20.0169 | 2.55373 | 0.12758
24.7655 | 20.181 | 2.60629 | 0.12915
25.1189 | 20.1149 | 2.61155 | 0.12983
25.8582 | 20.4079 | 2.63234 | 0.12899
28.9612 | 19.9101 | 2.71234 | 0.13623
31.178 | 20.1144 | 2.77024 | 0.13772
31.6228 | 20.3327 | 2.78511 | 0.13698
32.5535 | 20.6076 | 2.82006 | 0.13685
36.46 | 20.7633 | 2.93212 | 0.14122
39.2507 | 21.1266 | 3.01962 | 0.14293
39.8107 | 21.0772 | 3.05266 | 0.14483
40.9824 | 21.1232 | 3.08096 | 0.14586
49.4137 | 21.983 | 3.27722 | 0.14908
50.1187 | 22.4605 | 3.30283 | 0.14705
51.5938 | 22.6232 | 3.33222 | 0.14729
62.2082 | 23.2286 | 3.56394 | 0.15343
63.0957 | 23.2339 | 3.57377 | 0.15382
64.9528 | 23.251 | 3.58992 | 0.1544
78.3155 | 23.8373 | 3.87041 | 0.16237
79.4328 | 24.0012 | 3.87289 | 0.16136
81.7707 | 24.1436 | 3.89325 | 0.16125
98.5934 | 25.2783 | 4.2281 | 0.16726
100 | 25.3464 | 4.21823 | 0.16642
100.383 | 25.3334 | 4.22765 | 0.16688
102.943 | 25.2693 | 4.27791 | 0.16929
124.122 | 26.2077 | 4.69442 | 0.17912
126.375 | 26.4825 | 4.74331 | 0.17911
129.598 | 26.6041 | 4.80959 | 0.18078
156.26 | 27.2895 | 5.2767 | 0.19336
159.096 | 27.3954 | 5.37126 | 0.19606
163.154 | 27.3514 | 5.42667 | 0.19841
196.72 | 28.2392 | 5.90349 | 0.20905
200.29 | 28.2428 | 5.94596 | 0.21053
205.399 | 28.5342 | 6.00956 | 0.21061
247.655 | 29.5268 | 6.55126 | 0.22188
252.151 | 29.5778 | 6.59085 | 0.22283
258.582 | 29.6943 | 6.65777 | 0.22421
311.78 | 30.6957 | 7.29501 | 0.23766
317.439 | 30.7753 | 7.35198 | 0.23889
325.535 | 30.9881 | 7.47008 | 0.24106
392.507 | 32.1546 | 8.1779 | 0.25433
399.632 | 32.215 | 8.26743 | 0.25663
409.824 | 32.3646 | 8.40992 | 0.25985
494.137 | 33.5803 | 9.2108 | 0.27429
503.107 | 33.7026 | 9.28619 | 0.27553
515.938 | 33.9704 | 9.38522 | 0.27628
633.374 | 35.3651 | 10.3668 | 0.29314
649.528 | 35.8438 | 10.5032 | 0.29303
797.37 | 37.5307 | 11.6132 | 0.30943
817.707 | 37.6414 | 11.7348 | 0.31175
1003.83 | 39.5616 | 12.9754 | 0.32798
1029.43 | 39.8782 | 13.1255 | 0.32914
1263.75 | 41.959 | 14.525 | 0.34617
1295.98 | 42.5332 | 14.689 | 0.34535
1590.96 | 45.103 | 16.2667 | 0.36066
1631.54 | 45.5764 | 16.4473 | 0.36087
2002.9 | 47.9604 | 18.2662 | 0.38086
2053.99 | 48.525 | 18.4843 | 0.38092
2521.51 | 51.6438 | 20.5669 | 0.39825
2585.82 | 52.3 | 20.8461 | 0.39859
3174.39 | 55.513 | 23.1679 | 0.41734
3255.35 | 56.2713 | 23.4806 | 0.41728
3996.32 | 59.6078 | 26.101 | 0.43788
4098.24 | 60.2302 | 26.4483 | 0.43912
5031.07 | 64.0523 | 29.3874 | 0.4588
6333.74 | 69.1493 | 33.0486 | 0.47793
7973.7 | 74.2013 | 37.1965 | 0.50129
10038.3 | 80.6274 | 41.8731 | 0.51934
12617.6 | 87.3243 | 47.1355 | 0.53978
12637.5 | 87.8137 | 47.2102 | 0.53762
15884.6 | 96.4149 | 53.1409 | 0.55117
15909.6 | 96.7102 | 53.2843 | 0.55097
19997.5 | 108.274 | 63.0794 | 0.58259
20029 | 108.789 | 63.1052 | 0.58007
25175.4 | 122.3 | 74.6328 | 0.61024
25215.1 | 122.516 | 74.0198 | 0.60417
31694 | 138.097 | 87.1053 | 0.63076
31743.9 | 138.523 | 86.8744 | 0.62715
39900.3 | 156.524 | 100.433 | 0.64165
39963.2 | 157.044 | 101.371 | 0.6455
50231.5 | 176.702 | 115.611 | 0.65427
50310.7 | 175.59 | 115.743 | 0.65916
63237.8 | 198.77 | 132.286 | 0.66552
63337.4 | 198.241 | 132.412 | 0.66793
79611.6 | 225.063 | 149.533 | 0.66441
79737 | 225.056 | 150.65 | 0.66939
100225 | 256.242 | 169.388 | 0.66105
100383 | 255.432 | 169.719 | 0.66444
126176 | 290.959 | 189.099 | 0.64992
158846 | 331.196 | 211.115 | 0.63743
199975 | 379.204 | 233.257 | 0.61512
251754 | 430.194 | 257.942 | 0.59959
316940 | 488.092 | 280.162 | 0.57399
399003 | 549.094 | 301.179 | 0.5485
502315 | 614.653 | 320.179 | 0.52091
632378 | 683.999 | 345.29 | 0.50481
796116 | 756.009 | 349.67 | 0.46252
1002250 | 828.179 | 351.458 | 0.42438
1261760 | 899.664 | 351.057 | 0.39021
1588460 | 969.825 | 348.573 | 0.35942
1999750 | 1038.06 | 344.251 | 0.33163
2517540 | 1103.79 | 338.813 | 0.30696
3169400 | 1189.74 | 334.061 | 0.28079
3990030 | 1253.36 | 327.534 | 0.26132
5023160 | 1345.55 | 317.134 | 0.23569
6323780 | 1408.12 | 305.693 | 0.21709
7923660 | 1511.27 | 291.01 | 0.19256
7961160 | 1482.73 | 288.095 | 0.1943
9975290 | 1585.38 | 270.082 | 0.17036
10022500 | 1586.89 | 270.258 | 0.17031
12558200 | 1690.43 | 250.737 | 0.14833
12617600 | 1659.38 | 252.671 | 0.15227
15809800 | 1762.2 | 232.127 | 0.13173
19903300 | 1811.31 | 211.878 | 0.11698
25056800 | 1898.64 | 193.998 | 0.10218
31544700 | 1934.21 | 177.396 | 0.09172
39712400 | 2010.84 | 162.638 | 0.08088
49994900 | 2036.4 | 149.684 | 0.0735
62939900 | 2057.94 | 137.892 | 0.067
79236600 | 2076.9 | 127.483 | 0.06138
99753000 | 2094.37 | 118.318 | 0.05649
125582000 | 2110.41 | 110.135 | 0.05219
158098000 | 2125.22 | 102.907 | 0.04842
199033000 | 2139.07 | 96.3701 | 0.04505
250568000 | 2152.01 | 90.4324 | 0.04202
315447000 | 2164.41 | 85.0223 | 0.03928
397124000 | 2176.01 | 80.0632 | 0.03679
499949000 | 2186.92 | 75.7458 | 0.03464
629399000 | 2197.25 | 71.8524 | 0.0327
792366000 | 2207.03 | 68.4949 | 0.03103
997530000 | 2216.32 | 65.342 | 0.02948
1255820000 | 2225.22 | 62.6213 | 0.02814
1580980000 | 2242.12 | 60.1884 | 0.02684
1990330000 | 2250.71 | 58.0888 | 0.02581
2505680000 | 2271.6 | 56.1765 | 0.02473
3154470000 | 2279.45 | 54.4711 | 0.0239
3177240000 | 2286.37 | 54.2755 | 0.02374
3971240000 | 2294.31 | 52.7388 | 0.02299
3999910000 | 2302.04 | 52.5557 | 0.02283
4999490000 | 2309.54 | 51.0968 | 0.02212
5035590000 | 2322.33 | 51.0209 | 0.02197
6293990000 | 2334.19 | 49.3646 | 0.02115
6339430000 | 2341.69 | 49.3777 | 0.02109
7923660000 | 2352.1 | 47.679 | 0.02027
7980870000 | 2358.43 | 47.7122 | 0.02023
10047300000 | 2366.91 | 45.9348 | 0.01941
12648800000 | 2389.45 | 44.2546 | 0.01852
15923900000 | 2396.3 | 42.782 | 0.01785
20047000000 | 2414.8 | 41.4665 | 0.01717
25237700000 | 2420.35 | 40.2979 | 0.01665
31772400000 | 2425.22 | 39.2781 | 0.0162
39999100000 | 2429.94 | 38.3467 | 0.01578
50355900000 | 2434.46 | 37.5431 | 0.01542
63394300000 | 2438.77 | 36.8545 | 0.01511
79808700000 | 2443.07 | 36.2675 | 0.01485
100473000000 | 2447.44 | 35.7818 | 0.01462
126488000000 | 2451.86 | 35.3685 | 0.01443
159239000000 | 2455.91 | 34.9933 | 0.01425
200470000000 | 2460.01 | 34.6914 | 0.0141
252377000000 | 2464 | 34.4772 | 0.01399
317724000000 | 2467.93 | 34.3586 | 0.01392
399991000000 | 2471.92 | 34.3219 | 0.01388
503559000000 | 2476.19 | 34.3675 | 0.01388
633943000000 | 2480.18 | 34.5459 | 0.01393
798087000000 | 2484.03 | 34.8137 | 0.01402
1004730000000 | 2487.6 | 35.0264 | 0.01408
1264880000000 | 2491.6 | 35.3473 | 0.01419
1592390000000 | 2495.6 | 35.7956 | 0.01434
2004710000000 | 2499.48 | 36.406 | 0.01457
2523770000000 | 2502.95 | 37.2342 | 0.01488
3177240000000 | 2505.77 | 38.2124 | 0.01525

## P1-COOH
Frequency | Storage Modulus | Loss Modulus | Tan(delta)
Hz | MPa | MPa
0.00913 | 11.7891 | 1.70555 | 0.14398
0.01149 | 12.152 | 1.75083 | 0.14361
0.01446 | 12.507 | 1.79404 | 0.14328
0.01821 | 12.8577 | 1.83733 | 0.14301
0.02292 | 13.2013 | 1.88169 | 0.14279
0.02886 | 13.5824 | 1.9275 | 0.14263
0.03633 | 13.9422 | 1.97485 | 0.14246
0.04574 | 14.3721 | 2.02385 | 0.14236
0.05758 | 14.7502 | 2.07482 | 0.14231
0.07249 | 15.1857 | 2.12733 | 0.14234
0.09125 | 15.5464 | 2.18187 | 0.14245
0.1 | 15.7493 | 2.205 | 0.14253
0.11488 | 15.9578 | 2.24115 | 0.14266
0.12589 | 16.1581 | 2.2664 | 0.14277
0.14463 | 16.3781 | 2.30635 | 0.14297
0.15849 | 16.5826 | 2.33511 | 0.14314
0.18208 | 16.8152 | 2.37786 | 0.14345
0.19953 | 17.0402 | 2.40736 | 0.14369
0.22922 | 17.2253 | 2.454 | 0.1441
0.25119 | 17.4475 | 2.48503 | 0.14442
0.28857 | 17.6265 | 2.53875 | 0.14496
0.31623 | 18.0118 | 2.576 | 0.14537
0.36329 | 18.2915 | 2.63425 | 0.14607
0.39811 | 18.449 | 2.67528 | 0.14656
0.45736 | 18.9298 | 2.7411 | 0.14743
0.50119 | 19.1573 | 2.78466 | 0.14806
0.57578 | 19.3703 | 2.85533 | 0.14909
0.61209 | 19.7423 | 2.88817 | 0.1496
0.63096 | 19.7358 | 2.90368 | 0.14985
0.72486 | 20.0483 | 2.98759 | 0.15109
0.77058 | 20.3639 | 3.02877 | 0.15168
0.79433 | 20.4597 | 3.04717 | 0.15199
0.91254 | 20.6711 | 3.14046 | 0.15347
0.9701 | 21.0923 | 3.18318 | 0.15419
1 | 20.9223 | 3.20133 | 0.15455
1.14883 | 21.1162 | 3.3005 | 0.15631
1.22128 | 21.5527 | 3.34438 | 0.15718
1.25893 | 21.4028 | 3.36332 | 0.15759
1.44629 | 21.767 | 3.46549 | 0.15968
1.5375 | 22.2078 | 3.51156 | 0.16065
1.58489 | 22.0332 | 3.53332 | 0.16111
1.82077 | 22.2907 | 3.63877 | 0.16346
1.9356 | 22.7384 | 3.68145 | 0.16453
1.99526 | 22.5571 | 3.69967 | 0.16505
2.29221 | 22.8795 | 3.80335 | 0.16756
2.43678 | 23.3439 | 3.85044 | 0.16868
2.51189 | 23.1553 | 3.87404 | 0.16924
2.88572 | 23.4362 | 4.00193 | 0.17181
3.06773 | 23.9384 | 4.06989 | 0.17296
3.16228 | 23.779 | 4.10314 | 0.17353
3.6329 | 23.9741 | 4.25254 | 0.17618
3.86204 | 24.3506 | 4.32626 | 0.17739
3.98107 | 24.1785 | 4.35701 | 0.17802
4.57356 | 24.3417 | 4.53177 | 0.18085
4.86202 | 24.8456 | 4.61143 | 0.18216
5.01187 | 24.6869 | 4.64491 | 0.18282
5.75777 | 26.1561 | 4.85665 | 0.18593
6.12092 | 26.6696 | 4.94815 | 0.18735
6.30957 | 26.4806 | 4.98679 | 0.18804
7.2486 | 27.3397 | 5.23505 | 0.19145
7.70578 | 27.9693 | 5.31268 | 0.19298
7.94328 | 27.7987 | 5.34519 | 0.19374
9.12544 | 28.5931 | 5.57678 | 0.19735
9.27647 | 28.9608 | 5.61092 | 0.19777
9.701 | 29.0131 | 5.70173 | 0.19896
10 | 29.1507 | 5.78412 | 0.19978
11.6784 | 30.4151 | 6.01411 | 0.204
12.2128 | 30.6194 | 6.08925 | 0.20533
12.5893 | 30.9191 | 6.14852 | 0.20627
14.7022 | 30.5993 | 6.39658 | 0.21095
15.375 | 30.6638 | 6.47695 | 0.21251
15.8489 | 30.2948 | 6.53281 | 0.21349
18.509 | 31.4109 | 6.80922 | 0.21903
19.356 | 31.4524 | 6.89723 | 0.22085
19.9526 | 31.2438 | 6.95297 | 0.22196
23.3014 | 32.479 | 7.25114 | 0.22852
24.3678 | 32.4986 | 7.33471 | 0.23061
25.1189 | 32.2574 | 7.37432 | 0.23192
29.3348 | 33.6441 | 7.70124 | 0.23948
30.6773 | 33.6332 | 7.81547 | 0.24182
31.6228 | 33.3232 | 7.92789 | 0.24329
36.9303 | 34.8652 | 8.40452 | 0.25154
38.6204 | 34.8509 | 8.56764 | 0.25401
39.8107 | 34.4515 | 8.6716 | 0.25558
46.4925 | 36.1401 | 9.24055 | 0.26422
48.6202 | 36.1691 | 9.41647 | 0.2668
50.1187 | 35.5546 | 9.52671 | 0.26858
58.5306 | 36.9212 | 10.2112 | 0.27764
61.2092 | 36.9987 | 10.4116 | 0.28049
63.0957 | 36.5982 | 10.5262 | 0.28237
73.6856 | 38.0455 | 11.3493 | 0.29218
77.0578 | 38.0778 | 11.5662 | 0.29518
79.4328 | 38.3002 | 11.7091 | 0.29715
92.7647 | 40.1673 | 12.5748 | 0.30796
97.01 | 40.2568 | 12.7951 | 0.31114
100 | 40.0725 | 12.9684 | 0.31323
116.784 | 42.4866 | 13.9305 | 0.32477
122.128 | 42.2491 | 14.2615 | 0.3281
147.022 | 44.6064 | 15.4597 | 0.34208
153.75 | 45.8587 | 15.7848 | 0.34542
185.09 | 47.8695 | 16.9562 | 0.35933
193.56 | 47.9497 | 17.2908 | 0.36259
233.014 | 51.1472 | 18.6283 | 0.37635
243.678 | 50.6416 | 18.9907 | 0.37967
293.348 | 52.9594 | 20.4535 | 0.39333
306.772 | 51.5375 | 20.8806 | 0.39671
369.303 | 52.8746 | 22.5087 | 0.41031
386.204 | 53.9326 | 22.9632 | 0.41367
464.925 | 56.2027 | 24.846 | 0.42739
486.202 | 57.1151 | 25.2728 | 0.43078
585.306 | 60.1305 | 27.4434 | 0.44492
612.091 | 60.8476 | 27.9193 | 0.4484
638.091 | 61.4401 | 28.4588 | 0.45161
736.856 | 64.0061 | 30.511 | 0.4629
803.309 | 65.8636 | 31.8166 | 0.46963
927.647 | 69.0092 | 34.1331 | 0.48086
1011.31 | 72.0661 | 35.6237 | 0.48751
1167.84 | 75.6921 | 38.301 | 0.49848
1273.16 | 81.2151 | 40.022 | 0.50498
1470.22 | 85.6138 | 43.098 | 0.51565
1602.81 | 88.1342 | 45.0536 | 0.5233
1850.9 | 92.7761 | 49.3517 | 0.53532
2017.82 | 95.6239 | 51.5196 | 0.54319
2330.14 | 100.755 | 56.0428 | 0.55598
2540.29 | 104.009 | 58.5563 | 0.56398
2933.48 | 109.755 | 63.6364 | 0.57749
3198.03 | 113.42 | 66.4824 | 0.58508
3693.03 | 117.43 | 70.9601 | 0.59835
4026.08 | 121.801 | 74.2471 | 0.60561
4649.25 | 128.265 | 80.4582 | 0.61791
5068.54 | 133.231 | 84.068 | 0.62494
5853.06 | 141.301 | 90.5698 | 0.63428
6380.91 | 146.999 | 94.6978 | 0.63888
7368.56 | 156.468 | 101.91 | 0.644
8033.09 | 162.582 | 106.278 | 0.64654
9276.47 | 173.426 | 114.129 | 0.64773
10113.1 | 180.133 | 118.875 | 0.64858
12731.6 | 201.24 | 132.719 | 0.64472
16028.1 | 225.745 | 147.405 | 0.63791
20178.2 | 253.014 | 163.1 | 0.62786
25402.9 | 289.5 | 181.847 | 0.61561
31980.3 | 323.634 | 198.618 | 0.60143
40260.8 | 362.803 | 214.672 | 0.5857
50685.4 | 404.163 | 231.613 | 0.56814
63809.1 | 448.893 | 247.793 | 0.54901
80330.9 | 496.487 | 262.753 | 0.52864
101131 | 547.489 | 279.7 | 0.50768
127316 | 600.959 | 292.579 | 0.48581
160281 | 659.247 | 307.459 | 0.46353
201782 | 714.129 | 316.029 | 0.44048
254029 | 779.318 | 327.734 | 0.4169
319803 | 840.994 | 334.375 | 0.39291
356653 | 879.144 | 338.17 | 0.3813
402608 | 921.196 | 340.104 | 0.36856
449000 | 957.558 | 340.249 | 0.35653
506854 | 995.227 | 339.634 | 0.34337
565257 | 1027.2 | 338.859 | 0.3314
638091 | 1062.96 | 337.782 | 0.31804
711617 | 1096.21 | 336.492 | 0.30624
895872 | 1168.35 | 324.411 | 0.28272
1127840 | 1239.77 | 315.263 | 0.26064
1419860 | 1304.46 | 301.193 | 0.23993
1787500 | 1377.36 | 290.883 | 0.22046
2250330 | 1433.57 | 276.14 | 0.20214
2833000 | 1495.47 | 263.44 | 0.18485
3566530 | 1542.95 | 249.321 | 0.16943
4490000 | 1584.63 | 235.587 | 0.1554
5652570 | 1622.37 | 222.308 | 0.14282
7116170 | 1657.03 | 209.525 | 0.13142
8958720 | 1688.95 | 197.298 | 0.12115
11278400 | 1718.76 | 185.613 | 0.11186
14198600 | 1746.41 | 174.555 | 0.10345
17875000 | 1772.44 | 164.045 | 0.0958
22503300 | 1796.88 | 154.199 | 0.08884
28330000 | 1819.57 | 144.916 | 0.08246
35665300 | 1840.59 | 136.137 | 0.07665
44900000 | 1860 | 128.392 | 0.07131
56525700 | 1886.87 | 121.782 | 0.06647
71161700 | 1904.21 | 115.102 | 0.06197
89587200 | 1931.3 | 108.68 | 0.05769
112784000 | 1945.6 | 103.098 | 0.0537
141986000 | 1973.5 | 97.1894 | 0.04994
178750000 | 1989.98 | 92.887 | 0.0464
219091000 | 2017.53 | 87.7884 | 0.04344
225033000 | 2022.57 | 86.3526 | 0.0431
275819000 | 2048.05 | 81.388 | 0.04037
283300000 | 2047.91 | 80.8845 | 0.04005
347236000 | 2072.24 | 76.4664 | 0.03757
356653000 | 2075.26 | 76.6988 | 0.03716
437144000 | 2101.15 | 72.2671 | 0.03492
550332000 | 2115.69 | 67.2089 | 0.03262
692827000 | 2140.8 | 63.09 | 0.03058
872218000 | 2151.76 | 59.5241 | 0.0287
1098060000 | 2175.5 | 56.1474 | 0.02704
1382370000 | 2184.03 | 53.5119 | 0.02547
1740300000 | 2203.17 | 50.6104 | 0.0241
2190910000 | 2210.37 | 48.6374 | 0.02292
2758190000 | 2216.93 | 46.9776 | 0.02191
3472360000 | 2222.88 | 45.546 | 0.02104
4371440000 | 2228.58 | 44.28 | 0.0203
5503320000 | 2234.25 | 43.1713 | 0.01966
6928270000 | 2239.57 | 42.1676 | 0.01913
8722170000 | 2244.82 | 41.2825 | 0.01868
10980600000 | 2249.98 | 40.5459 | 0.01829
13823700000 | 2255.28 | 39.9666 | 0.01796
17403000000 | 2260.37 | 39.4411 | 0.0177
21909100000 | 2265.43 | 38.8325 | 0.01749
27581900000 | 2270.51 | 38.6242 | 0.01732
34723600000 | 2275.23 | 38.5095 | 0.01722
43714400000 | 2278.9 | 38.5238 | 0.01717
55033200000 | 2284.93 | 38.7702 | 0.01717
69282700000 | 2289.85 | 38.8761 | 0.01725
87221800000 | 2294.7 | 39.1331 | 0.01733
109806000000 | 2299.56 | 39.5747 | 0.01745
138237000000 | 2304.6 | 40.238 | 0.01762
174030000000 | 2309.81 | 41.1457 | 0.01784
219091000000 | 2315.28 | 42.4496 | 0.01814

## P1-Na
Frequency | Storage Modulus | Loss Modulus | Tan(delta)
Hz | MPa | MPa
0.00766 | 47.0266 | 5.26543 | 0.11198
0.00965 | 48.7376 | 5.44516 | 0.11185
0.01214 | 50.3669 | 5.61913 | 0.11171
0.01529 | 51.9132 | 5.78638 | 0.1115
0.01925 | 53.4108 | 5.94984 | 0.11129
0.02423 | 54.8718 | 6.11013 | 0.11107
0.03051 | 56.4437 | 6.27724 | 0.11083
0.0384 | 58.3451 | 6.46728 | 0.11057
0.04835 | 59.8364 | 6.62426 | 0.11029
0.06087 | 61.7941 | 6.81632 | 0.11002
0.07663 | 63.2279 | 6.95859 | 0.10973
0.09647 | 65.3572 | 7.14807 | 0.10945
0.1 | 65.397 | 7.17865 | 0.10937
0.12144 | 67.3031 | 7.34437 | 0.10912
0.12589 | 67.3707 | 7.37145 | 0.10903
0.15289 | 69.3104 | 7.53511 | 0.10872
0.15849 | 69.5477 | 7.56842 | 0.10862
0.19248 | 71.4344 | 7.72966 | 0.10828
0.19953 | 71.3114 | 7.7363 | 0.10819
0.24231 | 73.2091 | 7.89434 | 0.10775
0.25119 | 73.082 | 7.89913 | 0.10767
0.30505 | 75.0275 | 8.05105 | 0.10721
0.31623 | 74.9417 | 8.07698 | 0.10707
0.38404 | 76.7139 | 8.17835 | 0.10665
0.39811 | 76.628 | 8.20663 | 0.1066
0.48348 | 78.3715 | 8.29534 | 0.10613
0.50119 | 78.2702 | 8.33672 | 0.10603
0.60866 | 79.9737 | 8.42207 | 0.10551
0.63096 | 80.5957 | 8.45777 | 0.10536
0.76626 | 82.1214 | 8.61052 | 0.10482
0.79433 | 82.2598 | 8.5994 | 0.10475
0.96466 | 85.0463 | 8.74972 | 0.10417
1 | 84.6797 | 8.93174 | 0.1041
1.12733 | 85.9555 | 8.99132 | 0.10387
1.21444 | 87.2464 | 9.05894 | 0.1036
1.25893 | 87.4414 | 9.03132 | 0.10345
1.41922 | 88.3594 | 9.10513 | 0.1031
1.52889 | 90.0436 | 9.1653 | 0.1029
1.58489 | 90.0192 | 9.26063 | 0.10291
1.7867 | 90.5166 | 9.33257 | 0.10278
1.92475 | 92.2656 | 9.38876 | 0.10271
1.99526 | 92.3603 | 9.49706 | 0.10285
2.24932 | 92.7188 | 9.57464 | 0.10287
2.42312 | 94.3962 | 9.52338 | 0.10294
2.51189 | 94.4567 | 9.50117 | 0.103
2.83172 | 94.734 | 9.59782 | 0.10337
3.05053 | 96.3404 | 9.72707 | 0.10369
3.16228 | 96.4347 | 9.90813 | 0.1039
3.56493 | 96.6501 | 10.0398 | 0.10453
3.84039 | 98.3197 | 10.1185 | 0.10488
3.98107 | 98.4192 | 10.2919 | 0.10505
4.48798 | 98.6332 | 10.5003 | 0.10586
4.83476 | 100.231 | 10.5892 | 0.1062
5.01187 | 99.5298 | 10.5916 | 0.10643
5.65003 | 99.5092 | 10.7981 | 0.10745
6.0866 | 101.21 | 11.0383 | 0.10812
6.30957 | 101.605 | 11.1432 | 0.1085
7.11297 | 102.478 | 11.3326 | 0.10955
7.66258 | 103.46 | 11.3798 | 0.11024
7.94328 | 104.187 | 11.5025 | 0.11072
8.9547 | 104.499 | 11.7344 | 0.11186
10 | 106.475 | 11.7703 | 0.11295
11.2733 | 107.558 | 12.1182 | 0.11424
12.5893 | 108.465 | 12.3769 | 0.11547
14.1922 | 111.112 | 12.8755 | 0.11675
15.8489 | 113.438 | 13.1829 | 0.11799
17.867 | 114.829 | 13.5826 | 0.1193
19.9526 | 116.057 | 13.9594 | 0.12072
22.4932 | 118.365 | 14.4162 | 0.12237
25.1189 | 120.627 | 14.8773 | 0.12397
27.4829 | 120.984 | 15.2169 | 0.12549
28.3172 | 122.503 | 15.3664 | 0.12611
31.6228 | 124.256 | 15.8823 | 0.1281
34.5989 | 125.426 | 16.0526 | 0.12995
35.6493 | 126.545 | 16.3304 | 0.13056
39.8107 | 128.952 | 16.6781 | 0.13299
43.5575 | 128.668 | 17.1916 | 0.13509
44.8798 | 129.771 | 17.362 | 0.13579
50.1187 | 132.252 | 17.9808 | 0.1385
54.8356 | 131.981 | 18.5979 | 0.14088
56.5003 | 133.096 | 18.7208 | 0.14159
63.0957 | 135.657 | 19.481 | 0.14458
69.0339 | 134.401 | 19.9369 | 0.14709
71.1297 | 135.78 | 20.1149 | 0.14791
79.4328 | 138.428 | 21.1044 | 0.15117
86.9086 | 140.074 | 21.7662 | 0.15408
89.547 | 140.051 | 21.9766 | 0.15501
100 | 144.043 | 22.8309 | 0.1586
109.411 | 144.633 | 23.5038 | 0.16164
112.733 | 145.092 | 23.7761 | 0.16264
137.741 | 150.785 | 25.3323 | 0.16937
141.922 | 150.543 | 25.5362 | 0.17057
173.405 | 155.498 | 27.524 | 0.17758
178.67 | 158.584 | 27.9532 | 0.17883
218.304 | 162.146 | 30.0637 | 0.18636
224.932 | 163.614 | 30.3815 | 0.18756
274.829 | 167.702 | 32.7075 | 0.19557
283.172 | 169.151 | 33.0541 | 0.19678
345.989 | 173.525 | 35.4621 | 0.20529
356.493 | 175.356 | 36.0198 | 0.20635
435.575 | 180.336 | 38.9147 | 0.2154
448.798 | 182.269 | 39.4822 | 0.21651
548.356 | 187.657 | 42.9248 | 0.22536
565.003 | 189.653 | 43.3471 | 0.22641
690.339 | 195.043 | 46.9484 | 0.23483
711.297 | 197.213 | 47.4077 | 0.23614
869.086 | 205.167 | 51.4779 | 0.24434
895.47 | 206.755 | 51.9978 | 0.24584
1094.11 | 215.708 | 56.4443 | 0.25385
1127.33 | 216.55 | 56.7702 | 0.25551
1377.41 | 225.335 | 60.8618 | 0.26312
1734.05 | 238.022 | 65.6142 | 0.27185
2183.04 | 250.868 | 71.2231 | 0.27995
2748.29 | 266.115 | 76.796 | 0.2881
2758.2 | 265.729 | 77.2053 | 0.28811
3459.89 | 282.958 | 83.7831 | 0.29566
3472.36 | 282.74 | 83.8896 | 0.29558
4355.75 | 300.438 | 91.2752 | 0.30258
4371.45 | 299.056 | 90.4824 | 0.30233
5483.56 | 320.021 | 99.2578 | 0.30868
5503.33 | 321.483 | 100.535 | 0.30839
6903.39 | 343.731 | 109.39 | 0.31392
6928.28 | 343.628 | 109.796 | 0.31353
8690.86 | 367.528 | 118.872 | 0.31794
8722.18 | 367.319 | 119.263 | 0.31761
10941.1 | 393.3 | 128.662 | 0.3207
10980.6 | 392.934 | 129.053 | 0.32053
13774.1 | 420.671 | 138.501 | 0.32151
13823.7 | 419.812 | 138.635 | 0.32148
17340.5 | 449.373 | 148.095 | 0.32029
17403 | 450.157 | 148.275 | 0.32052
21830.4 | 482.442 | 157.184 | 0.31727
21909.1 | 481.52 | 157.227 | 0.31791
27482.9 | 516.612 | 165.993 | 0.31304
27582 | 515.534 | 166.388 | 0.31396
34723.6 | 553.019 | 174.588 | 0.30761
43714.5 | 589.358 | 182.625 | 0.30065
55033.3 | 629.848 | 189.792 | 0.29269
69282.8 | 668.928 | 196.631 | 0.28459
87221.8 | 712.752 | 202.655 | 0.2758
109806 | 754.639 | 208.034 | 0.26699
138237 | 797.386 | 212.378 | 0.25781
174030 | 840.719 | 215.765 | 0.24861
219091 | 884.706 | 218.207 | 0.23936
275820 | 927.533 | 218.876 | 0.23005
347236 | 969.604 | 218.308 | 0.22078
437145 | 1011.16 | 216.816 | 0.21117
550333 | 1051.71 | 218.181 | 0.20182
692828 | 1092.41 | 215.381 | 0.19212
872219 | 1139.62 | 214.56 | 0.18251
1098060 | 1177.56 | 210.461 | 0.17262
1382370 | 1228.21 | 207.983 | 0.16249
1387360 | 1223.73 | 206.269 | 0.16148
1740300 | 1274.56 | 202.106 | 0.1514
1746580 | 1278.29 | 201.748 | 0.15108
2190910 | 1332.61 | 195.168 | 0.14125
2198810 | 1329.51 | 196.455 | 0.14174
2758200 | 1384.43 | 187.82 | 0.13211
2768140 | 1387.42 | 186.236 | 0.13269
3484880 | 1440.32 | 177.326 | 0.12311
4387200 | 1480.37 | 166.63 | 0.11405
5523160 | 1527.92 | 157.96 | 0.10559
6953250 | 1559.95 | 148.596 | 0.09788
8753620 | 1601.4 | 140.46 | 0.09075
11020200 | 1628.55 | 132.444 | 0.08425
13873600 | 1652.76 | 125.008 | 0.07831
17465800 | 1674.36 | 118.096 | 0.07282
21988100 | 1693.84 | 111.68 | 0.06782
27681400 | 1712.05 | 105.684 | 0.06331
34848800 | 1729.07 | 100.03 | 0.05921
43872000 | 1745 | 94.6804 | 0.05551
55231600 | 1760.21 | 89.6101 | 0.05215
69532500 | 1774.68 | 84.8644 | 0.04909
87536200 | 1788.22 | 80.4495 | 0.04628
110202000 | 1801.21 | 76.4726 | 0.0437
138736000 | 1812.9 | 72.5675 | 0.04132
174658000 | 1823.69 | 68.7697 | 0.03911
219881000 | 1838.51 | 66.819 | 0.03707
276814000 | 1848.33 | 63.7312 | 0.03515
348488000 | 1865.1 | 61.6253 | 0.03335
438720000 | 1873.85 | 59.1539 | 0.03165
552316000 | 1892.57 | 57.1891 | 0.03007
556305000 | 1885.6 | 56.9962 | 0.02995
695325000 | 1903.12 | 55.0159 | 0.02848
700346000 | 1900.34 | 55.0334 | 0.02839
875362000 | 1917.13 | 52.85 | 0.02701
881683000 | 1921.8 | 52.997 | 0.027
1102020000 | 1939.81 | 50.5176 | 0.02571
1109970000 | 1937.35 | 49.9178 | 0.02574
1387350000 | 1955.78 | 47.5585 | 0.02455
1397370000 | 1950.44 | 47.302 | 0.02455
1759190000 | 1969.52 | 45 | 0.02341
2214690000 | 1977.17 | 42.7536 | 0.02238
2788130000 | 1995.29 | 40.7479 | 0.02144
3510050000 | 2001 | 39.0989 | 0.02057
4418880000 | 2014.39 | 37.565 | 0.0198
5563050000 | 2019.85 | 36.4059 | 0.0191
7003460000 | 2024.83 | 35.4375 | 0.01847
8816830000 | 2029.51 | 34.6141 | 0.01789
11099700000 | 2034.09 | 33.8982 | 0.01738
13973700000 | 2038.5 | 33.2734 | 0.01692
17591900000 | 2042.81 | 32.7049 | 0.01651
22146900000 | 2047.1 | 32.1817 | 0.01617
27881300000 | 2051.47 | 31.7124 | 0.01589
35100500000 | 2055.71 | 31.2845 | 0.01566
44188800000 | 2060.17 | 31.0496 | 0.01546
55630500000 | 2064.08 | 30.6536 | 0.01529
70034600000 | 2067.72 | 30.1519 | 0.01515
88168300000 | 2071.23 | 29.9079 | 0.01503
110997000000 | 2074.86 | 30.0558 | 0.01493
139737000000 | 2077.98 | 30.0024 | 0.01486
175919000000 | 2082.18 | 30.202 | 0.0148
221469000000 | 2082.8 | 30.467 | 0.01475
278813000000 | 2087.23 | 30.8858 | 0.01469
286954000000 | 2088.48 | 30.8921 | 0.01463
351005000000 | 2093.02 | 31.0689 | 0.01456
361254000000 | 2094.15 | 30.8728 | 0.01451
441889000000 | 2098.96 | 30.9887 | 0.01444
454791000000 | 2099.12 | 31.3304 | 0.01445
556305000000 | 2104.3 | 31.2126 | 0.01439
572549000000 | 2104.33 | 31.058 | 0.01443
720796000000 | 2110.42 | 30.7183 | 0.01434
907428000000 | 2114.71 | 30.1981 | 0.01424
1142380000000 | 2121.92 | 29.7272 | 0.01413
1438180000000 | 2125.32 | 29.2898 | 0.01403
1810560000000 | 2128.97 | 28.8376 | 0.01392
2279360000000 | 2132.28 | 28.7213 | 0.01384
2869540000000 | 2135.73 | 28.532 | 0.01375
3612540000000 | 2139.05 | 28.5068 | 0.01367
4547910000000 | 2142.2 | 28.5205 | 0.01359
5725490000000 | 2145.48 | 28.531 | 0.01352
7207960000000 | 2148.73 | 28.5733 | 0.01347
9074280000000 | 2152.03 | 28.6174 | 0.01344
11423800000000 | 2155.52 | 28.669 | 0.01343
14381800000000 | 2159.16 | 28.7279 | 0.01345
18105600000000 | 2162.71 | 28.82 | 0.01349
22793600000000 | 2166.55 | 29.0624 | 0.01356
28695400000000 | 2169.86 | 29.0979 | 0.01365
36125400000000 | 2172.99 | 28.9411 | 0.01379
45479100000000 | 2175.99 | 29.1018 | 0.01388
57254900000000 | 2178.79 | 29.4 | 0.01399
72079600000000 | 2179.79 | 29.7644 | 0.01411
90742900000000 | 2183.42 | 30.3471 | 0.01426
114238000000000 | 2185.91 | 30.8341 | 0.01443
143818000000000 | 2188.19 | 31.4968 | 0.01464
181056000000000 | 2190.3 | 32.3635 | 0.01489
227936000000000 | 2192.11 | 33.5112 | 0.0152
286954000000000 | 2193.96 | 35.5919 | 0.01558

## P1-Zn
Frequency | Storage Modulus | Loss Modulus | Tan(delta)
Hz | MPa | MPa
0.01862 | 52.725 | 4.77046 | 0.09048
0.02344 | 53.8645 | 4.76017 | 0.08837
0.02951 | 54.8911 | 4.74916 | 0.08652
0.03715 | 56.1217 | 4.74223 | 0.0845
0.04677 | 57.5276 | 4.73177 | 0.08225
0.05887 | 58.6709 | 4.73124 | 0.08064
0.07412 | 60.2162 | 4.71765 | 0.07835
0.09331 | 61.2569 | 4.71698 | 0.077
0.1 | 61.8686 | 4.70564 | 0.07606
0.11747 | 62.4524 | 4.70697 | 0.07537
0.12589 | 63.0226 | 4.69723 | 0.07453
0.14788 | 63.6467 | 4.69578 | 0.07378
0.15849 | 64.246 | 4.69375 | 0.07306
0.18618 | 64.839 | 4.69791 | 0.07246
0.19953 | 65.5159 | 4.67736 | 0.07139
0.23438 | 65.757 | 4.68368 | 0.07123
0.25119 | 66.4381 | 4.68126 | 0.07046
0.29507 | 66.6259 | 4.6964 | 0.07049
0.31623 | 67.3062 | 4.69267 | 0.06972
0.37147 | 67.4895 | 4.71504 | 0.06986
0.39811 | 68.1631 | 4.71367 | 0.06915
0.46765 | 68.3338 | 4.74365 | 0.06942
0.50119 | 69.0216 | 4.74378 | 0.06873
0.58874 | 69.1865 | 4.77643 | 0.06904
0.63096 | 69.8482 | 4.77914 | 0.06842
0.74118 | 70.6904 | 4.83337 | 0.06837
0.79433 | 70.9353 | 4.87303 | 0.0687
0.93309 | 71.5587 | 4.90893 | 0.0686
1 | 72.4171 | 4.92563 | 0.06802
1.17469 | 72.6903 | 5.01137 | 0.06894
1.25893 | 73.2454 | 5.0202 | 0.06854
1.3703 | 73.8872 | 5.0481 | 0.06832
1.47884 | 74.0375 | 5.10257 | 0.06892
1.58489 | 74.3168 | 5.12594 | 0.06897
1.72511 | 75.3263 | 5.17773 | 0.06874
1.86175 | 75.1629 | 5.24739 | 0.06981
1.99526 | 75.8712 | 5.26985 | 0.06946
2.17178 | 76.4924 | 5.30156 | 0.06931
2.34381 | 76.0492 | 5.3837 | 0.07079
2.51189 | 76.7692 | 5.44111 | 0.07088
2.73411 | 77.4038 | 5.49319 | 0.07097
2.95068 | 77.0068 | 5.5809 | 0.07247
3.16228 | 77.7328 | 5.81315 | 0.07478
3.44204 | 78.399 | 5.88521 | 0.07507
3.71468 | 78.0295 | 5.99095 | 0.07678
3.98107 | 78.7706 | 6.00616 | 0.07625
4.33328 | 79.3784 | 6.08064 | 0.0766
4.67651 | 79.0259 | 6.18997 | 0.07833
5.01187 | 79.7896 | 6.22115 | 0.07797
5.45527 | 80.407 | 6.30086 | 0.07836
5.88738 | 80.0856 | 6.38458 | 0.07972
6.30957 | 80.9014 | 6.44548 | 0.07967
6.86778 | 81.5255 | 6.53525 | 0.08016
7.41177 | 81.1727 | 6.44309 | 0.07938
7.94328 | 81.956 | 6.52746 | 0.07965
8.64602 | 82.5952 | 6.64102 | 0.0804
9.33086 | 82.3122 | 6.78994 | 0.08249
10 | 83.078 | 6.93485 | 0.08347
10.8847 | 83.7242 | 7.07797 | 0.08454
11.7469 | 83.2994 | 7.23843 | 0.0869
12.5893 | 84.0138 | 7.242 | 0.0862
13.703 | 84.6667 | 7.39567 | 0.08735
14.7884 | 84.8847 | 7.544 | 0.08887
15.8489 | 85.8289 | 7.55019 | 0.08797
17.2511 | 86.3026 | 7.68698 | 0.08907
18.6175 | 86.7735 | 7.85468 | 0.09052
19.9526 | 87.8374 | 7.95069 | 0.09052
21.7178 | 88.3955 | 8.11864 | 0.09184
25.1189 | 89.8134 | 8.36126 | 0.0931
27.3411 | 90.9695 | 8.53609 | 0.09383
31.6228 | 91.9132 | 8.95374 | 0.09742
31.9157 | 92.0494 | 8.76528 | 0.09522
34.4204 | 93.3642 | 8.92941 | 0.09564
39.8107 | 94.4563 | 9.31167 | 0.09858
40.1795 | 94.8347 | 9.56652 | 0.10088
43.3328 | 95.5436 | 9.79779 | 0.10255
50.1187 | 96.5329 | 10.2197 | 0.10587
50.5829 | 97.208 | 10.392 | 0.10691
54.5527 | 97.5562 | 10.6287 | 0.10895
63.0957 | 98.3824 | 11.2402 | 0.11425
63.6801 | 99.0971 | 11.1062 | 0.11207
68.6778 | 99.3545 | 11.3727 | 0.11447
79.4328 | 101.04 | 12.3099 | 0.12183
80.1685 | 101.431 | 12.3923 | 0.12218
86.4602 | 102.001 | 12.7059 | 0.12457
100 | 103.408 | 13.2138 | 0.12778
100.926 | 103.988 | 13.2913 | 0.12782
108.847 | 104.279 | 13.6595 | 0.13099
127.059 | 106.196 | 14.1154 | 0.13292
137.03 | 107.087 | 14.4822 | 0.13524
159.957 | 108.703 | 15.2773 | 0.14054
172.511 | 109.584 | 15.7411 | 0.14364
201.374 | 112.029 | 16.3893 | 0.1463
217.178 | 112.51 | 16.868 | 0.14993
253.515 | 114.759 | 17.7595 | 0.15475
273.411 | 115.32 | 18.2617 | 0.15836
319.157 | 117.732 | 19.2261 | 0.1633
344.204 | 118.288 | 19.7549 | 0.16701
401.794 | 120.974 | 20.8185 | 0.17209
433.328 | 121.663 | 21.4316 | 0.17616
505.829 | 124.589 | 22.6622 | 0.1819
545.527 | 125.462 | 23.3006 | 0.18572
636.801 | 128.644 | 24.9844 | 0.19421
686.778 | 129.503 | 25.9104 | 0.20008
801.685 | 132.714 | 27.3491 | 0.20608
864.602 | 134.162 | 28.103 | 0.20947
1009.26 | 137.822 | 29.7777 | 0.21606
1088.47 | 139.296 | 30.6397 | 0.21996
1270.59 | 142.701 | 32.4425 | 0.22735
1370.3 | 144.362 | 33.1612 | 0.22971
1599.57 | 148.671 | 34.9182 | 0.23487
2013.74 | 154.591 | 37.5197 | 0.2427
2535.15 | 161.452 | 40.3903 | 0.25017
3191.57 | 168.386 | 43.0235 | 0.25551
3203.07 | 168.759 | 43.1668 | 0.25579
4017.95 | 176.216 | 46.521 | 0.264
4032.43 | 176.732 | 46.5993 | 0.26367
5058.29 | 184.73 | 50.0682 | 0.27104
5076.53 | 184.696 | 49.8922 | 0.27013
6368.02 | 193.818 | 53.913 | 0.27816
6390.97 | 193.735 | 54.4532 | 0.28107
8016.85 | 204.563 | 58.5272 | 0.28611
8045.75 | 204.73 | 58.6219 | 0.28634
10092.6 | 215.524 | 62.8369 | 0.29155
10129 | 215.747 | 63.0766 | 0.29236
12705.9 | 227.081 | 67.5217 | 0.29735
12751.7 | 227.474 | 67.6521 | 0.29741
15995.7 | 239.693 | 72.174 | 0.30111
16053.4 | 240.088 | 72.3207 | 0.30123
20137.4 | 253.458 | 76.781 | 0.30293
20210 | 253.894 | 76.8966 | 0.30287
25351.5 | 267.862 | 81.2094 | 0.30318
25442.9 | 268.241 | 81.2865 | 0.30304
31915.7 | 282.926 | 85.5849 | 0.3025
32030.7 | 283.29 | 85.8425 | 0.30302
40324.3 | 298.928 | 89.7841 | 0.30035
50765.3 | 315.485 | 93.7242 | 0.29708
63909.7 | 332.363 | 97.3154 | 0.2928
80457.5 | 350.689 | 100.788 | 0.2874
101290 | 368.914 | 103.866 | 0.28155
127517 | 387.933 | 106.704 | 0.27506
160534 | 407.184 | 109.066 | 0.26785
202100 | 426.692 | 110.985 | 0.26011
254429 | 446.551 | 112.451 | 0.25182
320307 | 466.613 | 113.179 | 0.24255
403243 | 486.689 | 113.365 | 0.23293
507653 | 508.869 | 113.067 | 0.22219
639097 | 529.353 | 114.056 | 0.21546
804575 | 555.154 | 113.328 | 0.20414
1012900 | 574.981 | 113.227 | 0.19692
1275170 | 602.313 | 111.132 | 0.18451
1605340 | 623.391 | 110.277 | 0.1769
1649620 | 629.937 | 109.468 | 0.17378
2021000 | 655.678 | 108.069 | 0.16482
2076740 | 659.047 | 107.771 | 0.16353
2544290 | 684.559 | 105.298 | 0.15382
2614470 | 686.586 | 105.413 | 0.15353
3203070 | 711.895 | 102.125 | 0.14346
3291420 | 716.536 | 100.789 | 0.14066
4143650 | 740.956 | 96.4835 | 0.13022
5216540 | 767.061 | 91.4056 | 0.11916
6567240 | 784.637 | 87.5157 | 0.11154
8267670 | 809.439 | 82.8064 | 0.1023
10408400 | 824.938 | 78.6495 | 0.09534
13103400 | 846.411 | 74.4951 | 0.08801
16496200 | 860.181 | 70.573 | 0.08204
20767400 | 872.825 | 66.95 | 0.07671
26144700 | 884.09 | 63.5317 | 0.07186
32914200 | 894.472 | 60.2866 | 0.0674
41436500 | 904.199 | 57.2293 | 0.06329
52165400 | 913.304 | 54.2988 | 0.05945
65672400 | 921.842 | 51.5283 | 0.0559
82676700 | 929.806 | 48.9107 | 0.0526
104084000 | 937.463 | 46.467 | 0.04957
131034000 | 944.653 | 44.2817 | 0.04688
164962000 | 951.54 | 42.0959 | 0.04424
207674000 | 957.707 | 39.9255 | 0.04169
261447000 | 967.941 | 38.0364 | 0.0393
329142000 | 973.354 | 36.7892 | 0.0378
414365000 | 983.903 | 35.2373 | 0.03581
521655000 | 986.947 | 34.1522 | 0.0346
656724000 | 997.911 | 33.1168 | 0.03319
826767000 | 1003.82 | 32.2649 | 0.03214
829746000 | 1006.92 | 32.0892 | 0.03187
1040840000 | 1018.23 | 31.2838 | 0.03072
1044590000 | 1018.47 | 31.093 | 0.03053
1310340000 | 1029.53 | 30.2456 | 0.02938
1315060000 | 1029.36 | 30.4759 | 0.02961
1649620000 | 1040.34 | 29.5334 | 0.02839
1655560000 | 1042.7 | 29.331 | 0.02813
2084230000 | 1046.96 | 28.3929 | 0.02712
2623890000 | 1057.3 | 27.2333 | 0.02576
3303280000 | 1060.79 | 26.273 | 0.02477
4158580000 | 1071.51 | 25.378 | 0.02368
5235350000 | 1074.55 | 24.637 | 0.02293
6590910000 | 1081.66 | 23.9686 | 0.02216
8297460000 | 1084.43 | 23.4091 | 0.02159
10445900000 | 1087.03 | 22.9212 | 0.02109
13150600000 | 1089.49 | 22.5267 | 0.02068
16555600000 | 1091.85 | 22.143 | 0.02028
20842300000 | 1094.12 | 21.817 | 0.01994
26238900000 | 1096.39 | 21.5088 | 0.01962
33032800000 | 1098.56 | 21.2132 | 0.01931
41585800000 | 1100.68 | 20.9372 | 0.01902
52353500000 | 1102.9 | 20.701 | 0.01877
65909100000 | 1105.01 | 20.5805 | 0.01862
82974600000 | 1107.18 | 20.3561 | 0.01839
104459000000 | 1108.93 | 20.0575 | 0.01809
131506000000 | 1110.23 | 19.9275 | 0.01795
165556000000 | 1108.99 | 19.9041 | 0.01795
208423000000 | 1111.88 | 21.155 | 0.01903
262389000000 | 1112.97 | 21.273 | 0.01911
330328000000 | 1113.93 | 21.7907 | 0.01956
415858000000 | 1114.72 | 22.5657 | 0.02024
523535000000 | 1115.35 | 23.6797 | 0.02123
659091000000 | 1115.83 | 25.2711 | 0.02265
829746000000 | 1116.15 | 27.9371 | 0.02503

## P1-Al
Frequency | Storage Modulus | Loss Modulus | Tan(delta)
Hz | MPa | MPa
0.02695 | 83.6691 | 5.2962 | 0.06302
0.03393 | 84.761 | 5.3956 | 0.06357
0.04271 | 86.5325 | 5.55873 | 0.06415
0.05377 | 88.1283 | 5.68963 | 0.06475
0.0677 | 89.583 | 5.84119 | 0.06541
0.08522 | 91.3954 | 6.00202 | 0.06611
0.1 | 92.1072 | 6.09913 | 0.06665
0.10729 | 92.8529 | 6.16583 | 0.06695
0.12589 | 93.4738 | 6.26223 | 0.06755
0.13507 | 94.1756 | 6.33538 | 0.0679
0.15849 | 94.8685 | 6.43333 | 0.06859
0.17005 | 95.6355 | 6.51397 | 0.06894
0.19953 | 96.3442 | 6.61052 | 0.06964
0.21408 | 97.2025 | 6.68885 | 0.06996
0.25119 | 97.3676 | 6.80411 | 0.07072
0.26951 | 98.2413 | 6.89244 | 0.07109
0.31623 | 98.4323 | 7.02247 | 0.07199
0.33929 | 99.3226 | 7.13066 | 0.07237
0.39811 | 99.5308 | 7.29125 | 0.07338
0.42714 | 100.441 | 7.34724 | 0.07383
0.50119 | 100.631 | 7.54291 | 0.07489
0.53773 | 101.812 | 7.65466 | 0.07539
0.63096 | 102.737 | 7.79636 | 0.07657
0.67697 | 102.973 | 7.936 | 0.07708
0.79433 | 104.346 | 8.15484 | 0.07836
0.85225 | 105.219 | 8.22105 | 0.07897
1 | 105.598 | 8.48121 | 0.08034
1.07292 | 106.931 | 8.62699 | 0.081
1.20059 | 107.764 | 8.73329 | 0.08208
1.25893 | 107.655 | 8.8694 | 0.08251
1.35072 | 108.424 | 8.98453 | 0.08317
1.51145 | 109.845 | 9.14879 | 0.08431
1.58489 | 109.282 | 9.25208 | 0.08476
1.70046 | 110.737 | 9.43226 | 0.08548
1.90281 | 111.556 | 9.56609 | 0.08674
1.99526 | 111.759 | 9.73082 | 0.08723
2.14075 | 112.293 | 9.86483 | 0.08802
2.39549 | 113.138 | 10.0742 | 0.0894
2.51189 | 113.343 | 10.1959 | 0.08993
2.69505 | 113.806 | 10.4173 | 0.09079
3.01574 | 114.682 | 10.4676 | 0.09229
3.16228 | 114.872 | 10.6087 | 0.09289
3.39286 | 115.36 | 10.8488 | 0.09382
3.7966 | 116.273 | 10.9891 | 0.09546
3.98107 | 116.558 | 11.1393 | 0.09638
4.27136 | 117.06 | 11.3999 | 0.09765
4.77963 | 117.993 | 11.5546 | 0.09976
5.01187 | 118.211 | 11.7172 | 0.10072
5.37733 | 118.726 | 11.9999 | 0.10215
6.0172 | 119.679 | 12.1277 | 0.10459
6.30957 | 119.9 | 12.2993 | 0.10567
6.76965 | 120.414 | 12.6074 | 0.10731
7.57521 | 121.414 | 12.8104 | 0.11029
7.94328 | 121.605 | 12.9916 | 0.11155
8.52249 | 122.139 | 13.3327 | 0.1134
9.53662 | 123.179 | 14.467 | 0.11673
10 | 123.237 | 14.5859 | 0.118
10.7292 | 123.812 | 14.9373 | 0.11998
12.0059 | 124.855 | 15.385 | 0.12359
12.5893 | 123.581 | 15.5248 | 0.12495
13.5072 | 124.198 | 15.9749 | 0.12714
15.1145 | 125.206 | 16.5439 | 0.13116
15.8489 | 123.648 | 16.7468 | 0.13276
17.0046 | 124.552 | 17.3987 | 0.1352
19.0281 | 126.034 | 17.9951 | 0.13943
19.9526 | 127.446 | 18.2385 | 0.14118
21.4075 | 128.639 | 18.7963 | 0.14385
23.9549 | 130.906 | 19.4108 | 0.14732
25.1189 | 132.034 | 19.7048 | 0.14871
26.9505 | 133.331 | 20.3339 | 0.15096
29.3612 | 135.222 | 20.8297 | 0.15378
30.1574 | 135.651 | 21.0536 | 0.15483
31.6228 | 135.737 | 21.7398 | 0.15646
36.9635 | 140.708 | 23.0379 | 0.16138
37.966 | 142.487 | 23.3376 | 0.16234
39.8107 | 143.057 | 24.009 | 0.16381
46.5343 | 147.419 | 25.0893 | 0.16871
47.7963 | 147.97 | 25.5137 | 0.16966
50.1187 | 149.145 | 24.5358 | 0.17121
58.5832 | 151.069 | 26.005 | 0.17638
60.172 | 150.187 | 26.2204 | 0.17741
63.0957 | 151.174 | 26.8204 | 0.17887
73.7519 | 153.387 | 28.3071 | 0.1841
75.7521 | 155.3 | 28.5717 | 0.18498
79.4328 | 155.247 | 29.0362 | 0.18631
92.8482 | 159.364 | 30.6198 | 0.1913
95.3662 | 159.902 | 30.8664 | 0.19201
100 | 159.966 | 31.4807 | 0.19334
116.889 | 164.028 | 33.1294 | 0.19846
120.059 | 165.07 | 33.4806 | 0.19923
147.154 | 170.598 | 35.9361 | 0.2067
151.145 | 170.339 | 36.3003 | 0.208
185.257 | 180.662 | 38.7583 | 0.21534
190.281 | 180.593 | 39.3194 | 0.21646
233.224 | 186.544 | 41.8522 | 0.22368
239.549 | 190.453 | 42.4155 | 0.22469
293.612 | 194.9 | 44.6511 | 0.23197
301.574 | 196.616 | 45.0286 | 0.23286
369.635 | 201.227 | 48.1797 | 0.24014
379.66 | 203.098 | 48.6341 | 0.24092
465.343 | 206.181 | 51.9015 | 0.24784
477.963 | 208.595 | 52.4287 | 0.24845
585.832 | 212.628 | 55.8808 | 0.25488
601.72 | 215.268 | 56.2742 | 0.25523
737.519 | 222.532 | 59.8726 | 0.26148
757.521 | 224.499 | 60.3203 | 0.26214
928.482 | 232.839 | 64.0664 | 0.26783
953.662 | 234.03 | 64.6017 | 0.2688
1168.89 | 243.061 | 68.5056 | 0.27428
1200.59 | 244.114 | 69.0913 | 0.27558
1471.54 | 253.76 | 73.2027 | 0.28045
1852.57 | 267.081 | 78.3411 | 0.28555
2332.24 | 280.243 | 83.4777 | 0.28989
2936.12 | 295.94 | 89.1107 | 0.29382
3690.54 | 311.733 | 94.6581 | 0.29709
3696.35 | 314.083 | 94.7929 | 0.29685
4646.12 | 329.854 | 100.435 | 0.29947
4653.43 | 332.566 | 100.562 | 0.29922
5849.11 | 348.418 | 106.294 | 0.30112
5858.33 | 348.65 | 106.467 | 0.30094
7363.6 | 365.716 | 112.173 | 0.30206
7375.19 | 365.597 | 112.263 | 0.302
9270.22 | 384.386 | 118.238 | 0.30219
9284.82 | 384.353 | 118.145 | 0.30212
11670.5 | 402.735 | 123.8 | 0.30079
11688.9 | 403.41 | 123.523 | 0.30045
14692.3 | 423.361 | 129.247 | 0.29759
14715.4 | 424.435 | 129.038 | 0.29746
18496.5 | 445.871 | 134.513 | 0.29331
18525.7 | 446.244 | 134.431 | 0.29357
23285.7 | 467.899 | 139.46 | 0.28838
23322.4 | 468.134 | 139.582 | 0.28897
29315 | 490.549 | 143.826 | 0.28288
29361.2 | 490.787 | 144.021 | 0.28371
36905.4 | 513.916 | 147.442 | 0.27688
46461.2 | 540.123 | 150.638 | 0.26986
58491.1 | 565.018 | 153.152 | 0.26226
73636 | 592.938 | 155.506 | 0.25468
92702.2 | 619.132 | 157.08 | 0.24664
116705 | 650.042 | 158.423 | 0.23864
146923 | 677.103 | 159.077 | 0.23028
184965 | 707.028 | 160.615 | 0.222
232857 | 734.801 | 160.681 | 0.2135
293150 | 762.534 | 161.454 | 0.20518
369054 | 789.901 | 160.969 | 0.19676
464612 | 821.343 | 160.703 | 0.18859
584911 | 848.267 | 159.664 | 0.1804
736360 | 880.796 | 158.378 | 0.17237
927022 | 906.076 | 156.276 | 0.16431
1167050 | 938.873 | 153.425 | 0.15632
1469230 | 964.404 | 149.923 | 0.14838
1849650 | 999.082 | 145.927 | 0.14059
1967640 | 1011.19 | 144.203 | 0.13834
2328570 | 1037.16 | 140.791 | 0.13272
2477110 | 1045.67 | 139.364 | 0.13075
2931500 | 1069.41 | 135.892 | 0.12534
3118500 | 1076.25 | 134.819 | 0.1236
3690540 | 1099.61 | 131.343 | 0.11841
3925960 | 1108.82 | 130.546 | 0.11674
4942480 | 1140.78 | 125.408 | 0.10975
6222220 | 1164.29 | 120.183 | 0.10308
7833310 | 1193.63 | 114.975 | 0.09683
9861550 | 1213.3 | 109.851 | 0.09096
12415000 | 1241.27 | 104.753 | 0.08553
15629500 | 1258.76 | 99.2377 | 0.08053
19676400 | 1282.96 | 94.5375 | 0.07591
24771100 | 1297.57 | 89.697 | 0.07164
31185000 | 1310.53 | 85.4347 | 0.06768
39259600 | 1322.15 | 81.1956 | 0.064
49424800 | 1332.93 | 77.3642 | 0.06057
62222200 | 1343.2 | 73.6253 | 0.05737
78333100 | 1352.86 | 70.3714 | 0.0544
98615500 | 1362 | 67.7543 | 0.05164
124150000 | 1370.6 | 64.94 | 0.04905
156295000 | 1378.7 | 62.5162 | 0.04665
196764000 | 1386.3 | 60.0993 | 0.04442
247711000 | 1397.63 | 57.8696 | 0.04236
311850000 | 1404.47 | 55.9828 | 0.04045
392596000 | 1415.71 | 54.0111 | 0.03869
494248000 | 1421.64 | 52.1124 | 0.03705
622222000 | 1433.32 | 50.3178 | 0.03555
783331000 | 1439.76 | 48.6424 | 0.03417
986155000 | 1452.36 | 47.0718 | 0.0329
1208720000 | 1464.13 | 45.7757 | 0.03186
1241500000 | 1465.68 | 45.5343 | 0.03177
1521680000 | 1476.4 | 44.3694 | 0.03079
1562950000 | 1476.04 | 44.1831 | 0.03067
1915680000 | 1486.4 | 43.1501 | 0.02977
1967640000 | 1487 | 43.0441 | 0.02963
2411700000 | 1498.11 | 42.1464 | 0.02878
3036160000 | 1510.14 | 41.1783 | 0.0279
3822290000 | 1516.28 | 40.2682 | 0.02709
4811980000 | 1527.14 | 39.4319 | 0.02634
6057930000 | 1532.15 | 38.7037 | 0.02566
7626480000 | 1542.6 | 37.9196 | 0.02503
9601170000 | 1546.85 | 36.9626 | 0.02446
12087200000 | 1555.98 | 36.2675 | 0.02393
15216800000 | 1559.63 | 35.5058 | 0.02344
19156800000 | 1563.02 | 34.8803 | 0.02298
24117000000 | 1566.25 | 34.3197 | 0.02255
30361600000 | 1569.36 | 33.6698 | 0.02213
38222900000 | 1572.43 | 33.122 | 0.02174
48119800000 | 1575.39 | 32.7957 | 0.02136
60579300000 | 1578.35 | 32.3785 | 0.02101
76264800000 | 1581.31 | 32.1506 | 0.02067
96011700000 | 1584.26 | 31.7637 | 0.02034
120872000000 | 1587.12 | 31.6333 | 0.02003
152168000000 | 1590.72 | 31.2644 | 0.01975
191568000000 | 1593.38 | 31.3791 | 0.01948
241170000000 | 1597.45 | 31.0215 | 0.01923
303616000000 | 1599.61 | 30.6443 | 0.01898
382230000000 | 1603.93 | 30.2561 | 0.01874
481198000000 | 1607 | 29.8709 | 0.01851
605793000000 | 1611.57 | 29.5003 | 0.01829
742511000000 | 1615.77 | 29.1568 | 0.01809
762648000000 | 1616.46 | 29.1026 | 0.01807
934766000000 | 1620.62 | 28.8172 | 0.01787
960117000000 | 1620.71 | 28.8495 | 0.01786
1176800000000 | 1624.8 | 28.5982 | 0.01767
1208720000000 | 1624.93 | 28.6772 | 0.01766
1481500000000 | 1629.22 | 28.4379 | 0.01745
1865100000000 | 1634.03 | 28.1337 | 0.01724
2348030000000 | 1637.8 | 27.8078 | 0.01703
2955990000000 | 1642.47 | 27.5062 | 0.01684
3721370000000 | 1645.4 | 27.2847 | 0.01667
4684930000000 | 1650.31 | 26.9442 | 0.01652
5897970000000 | 1653.04 | 26.7471 | 0.01639
7425110000000 | 1656.93 | 26.4268 | 0.01627
9347660000000 | 1659.63 | 26.2897 | 0.01617
11768000000000 | 1662.32 | 25.9843 | 0.01608
14815000000000 | 1664.87 | 25.926 | 0.016
18651000000000 | 1667.33 | 25.5125 | 0.01594
23480300000000 | 1669.79 | 25.4078 | 0.01589
29559900000000 | 1672.16 | 25.4654 | 0.01585
37213700000000 | 1674.61 | 25.5594 | 0.01584
46849300000000 | 1677.04 | 25.689 | 0.01585
58979700000000 | 1679.53 | 26.0272 | 0.01589
74251100000000 | 1681.92 | 26.1477 | 0.0159
93476600000000 | 1684.18 | 26.2867 | 0.01592
117680000000000 | 1686.03 | 26.4509 | 0.01597
148150000000000 | 1688.85 | 26.6453 | 0.01604
186510000000000 | 1691.19 | 26.8784 | 0.01613
234803000000000 | 1693.52 | 27.1547 | 0.01625
295599000000000 | 1695.85 | 27.486 | 0.01638
372137000000000 | 1698.19 | 27.8861 | 0.01653
468493000000000 | 1700.54 | 28.3744 | 0.0167
589797000000000 | 1702.89 | 28.9831 | 0.01688
742511000000000 | 1705.27 | 29.749 | 0.01707