## P1-vinyl
Temperature | Storage Modulus | Tan(delta) | Loss Modulus
°C | MPa |  | MPa
-81.87 | 1506.87 | 0.0206 | 31.047
-81.93 | 1507.32 | 0.02064 | 31.1092
-82.03 | 1510.72 | 0.02037 | 30.7718
-82.11 | 1512.84 | 0.02038 | 30.8247
-82.18 | 1515.58 | 0.01946 | 29.4907
-82.23 | 1518.2 | 0.01963 | 29.7962
-82.25 | 1519.68 | 0.01962 | 29.8166
-82.26 | 1521.42 | 0.01906 | 28.9925
-82.26 | 1523.68 | 0.01909 | 29.0923
-82.27 | 1526.13 | 0.01872 | 28.5752
-82.26 | 1527.78 | 0.01885 | 28.7935
-82.26 | 1529.77 | 0.01835 | 28.065
-82.24 | 1531.33 | 0.01852 | 28.3643
-82.21 | 1532.84 | 0.01819 | 27.8782
-82.16 | 1534.64 | 0.01816 | 27.8713
-82.09 | 1535.86 | 0.01804 | 27.7054
-81.98 | 1536.28 | 0.01773 | 27.2401
-81.85 | 1537.72 | 0.01779 | 27.3486
-81.69 | 1538.14 | 0.01766 | 27.1712
-81.52 | 1538.67 | 0.0178 | 27.3902
-81.33 | 1539.17 | 0.01775 | 27.3148
-81.11 | 1539.44 | 0.01758 | 27.0623
-80.85 | 1539.82 | 0.01767 | 27.2012
-80.58 | 1539.93 | 0.01766 | 27.2004
-80.28 | 1539.89 | 0.01772 | 27.2892
-79.97 | 1539.83 | 0.01773 | 27.3077
-79.66 | 1539.36 | 0.01779 | 27.3826
-79.33 | 1538.79 | 0.01783 | 27.4352
-79 | 1538.05 | 0.01787 | 27.4874
-78.65 | 1537.14 | 0.01797 | 27.6214
-78.29 | 1536.02 | 0.01802 | 27.6823
-77.9 | 1534.56 | 0.01816 | 27.8642
-77.5 | 1532.96 | 0.0183 | 28.0581
-77.08 | 1531.14 | 0.01852 | 28.3522
-76.63 | 1529.25 | 0.01872 | 28.6347
-76.17 | 1527.29 | 0.01892 | 28.9032
-75.69 | 1525.33 | 0.01914 | 29.1882
-75.18 | 1523.25 | 0.01935 | 29.4809
-74.67 | 1521.39 | 0.01967 | 29.9317
-74.13 | 1519.29 | 0.01989 | 30.2109
-73.58 | 1517.11 | 0.0202 | 30.6472
-73.03 | 1514.97 | 0.0205 | 31.0551
-72.46 | 1512.95 | 0.02083 | 31.5133
-71.89 | 1510.89 | 0.02114 | 31.9403
-71.33 | 1508.8 | 0.02152 | 32.4666
-70.77 | 1506.6 | 0.02185 | 32.9184
-70.22 | 1504.62 | 0.02219 | 33.38
-69.67 | 1502.53 | 0.02259 | 33.9428
-69.14 | 1500.42 | 0.02295 | 34.4336
-68.61 | 1498.5 | 0.02328 | 34.8864
-68.09 | 1496.56 | 0.02366 | 35.4158
-67.6 | 1494.77 | 0.02408 | 35.9977
-67.13 | 1493.05 | 0.02438 | 36.407
-66.69 | 1491.41 | 0.02479 | 36.9748
-66.26 | 1489.73 | 0.02512 | 37.4157
-65.85 | 1488.34 | 0.02542 | 37.8375
-65.46 | 1486.96 | 0.0257 | 38.2089
-65.09 | 1485.83 | 0.02596 | 38.5792
-64.74 | 1484.74 | 0.02626 | 38.9928
-64.42 | 1483.95 | 0.02654 | 39.3808
-64.12 | 1483.09 | 0.02674 | 39.6613
-63.84 | 1482.32 | 0.02698 | 39.9888
-63.57 | 1481.86 | 0.02714 | 40.215
-63.32 | 1481.37 | 0.02727 | 40.3903
-63.09 | 1480.97 | 0.02743 | 40.6184
-62.87 | 1480.68 | 0.02758 | 40.8303
-62.66 | 1480.41 | 0.02767 | 40.9584
-62.47 | 1480.29 | 0.02775 | 41.0735
-62.29 | 1480.07 | 0.02789 | 41.2813
-62.13 | 1479.86 | 0.02797 | 41.3919
-61.98 | 1479.77 | 0.02806 | 41.523
-61.84 | 1479.46 | 0.0282 | 41.714
-61.7 | 1479.17 | 0.02831 | 41.8722
-61.57 | 1478.78 | 0.02845 | 42.064
-61.45 | 1478.37 | 0.02864 | 42.3413
-61.33 | 1477.83 | 0.02878 | 42.5341
-61.21 | 1477.25 | 0.02899 | 42.8198
-61.11 | 1476.59 | 0.02919 | 43.1045
-60.99 | 1475.66 | 0.02943 | 43.4329
-60.88 | 1474.71 | 0.02966 | 43.7338
-60.77 | 1473.67 | 0.0299 | 44.0632
-60.64 | 1472.4 | 0.0303 | 44.6156
-60.51 | 1470.96 | 0.03069 | 45.1464
-60.35 | 1469.54 | 0.03115 | 45.7709
-60.18 | 1467.56 | 0.03163 | 46.423
-60.01 | 1465.26 | 0.03226 | 47.2761
-59.82 | 1462.55 | 0.03297 | 48.2214
-59.62 | 1459.65 | 0.03377 | 49.2965
-59.41 | 1456.5 | 0.03467 | 50.4906
-59.19 | 1452.72 | 0.0357 | 51.8611
-58.96 | 1448.78 | 0.03686 | 53.3955
-58.71 | 1444.21 | 0.0381 | 55.0279
-58.44 | 1439.14 | 0.03958 | 56.9562
-58.17 | 1433.84 | 0.0412 | 59.0764
-57.88 | 1427.91 | 0.04314 | 61.6015
-57.57 | 1421.23 | 0.04527 | 64.3395
-57.26 | 1413.48 | 0.04784 | 67.6271
-56.93 | 1404.73 | 0.05075 | 71.2857
-56.59 | 1394.89 | 0.05418 | 75.5706
-56.22 | 1382.73 | 0.0584 | 80.7501
-55.85 | 1369.44 | 0.06319 | 86.5394
-55.46 | 1354.12 | 0.06888 | 93.2714
-55.06 | 1335.52 | 0.07595 | 101.439
-54.63 | 1314.54 | 0.08417 | 110.639
-54.18 | 1291.65 | 0.09312 | 120.284
-53.72 | 1267.28 | 0.10299 | 130.522
-53.28 | 1240.58 | 0.11392 | 141.331
-52.85 | 1210.63 | 0.1262 | 152.777
-52.42 | 1177.89 | 0.1397 | 164.545
-51.99 | 1142.79 | 0.15409 | 176.092
-51.57 | 1104.07 | 0.16985 | 187.522
-51.14 | 1063.66 | 0.18632 | 198.177
-50.72 | 1022.67 | 0.20288 | 207.475
-50.3 | 980.552 | 0.21968 | 215.403
-49.89 | 936.739 | 0.23695 | 221.964
-49.49 | 893.637 | 0.25359 | 226.617
-49.11 | 849.372 | 0.2704 | 229.668
-48.74 | 804.98 | 0.28655 | 230.664
-48.36 | 763.693 | 0.30115 | 229.987
-47.98 | 723.192 | 0.31483 | 227.686
-47.62 | 682.791 | 0.32755 | 223.647
-47.27 | 643.925 | 0.33889 | 218.223
-46.91 | 609.043 | 0.34817 | 212.053
-46.57 | 576.143 | 0.35598 | 205.096
-46.25 | 545.178 | 0.3623 | 197.52
-45.94 | 517.725 | 0.36706 | 190.036
-45.62 | 494.989 | 0.3704 | 183.343
-45.31 | 470.482 | 0.3728 | 175.396
-44.99 | 450.187 | 0.37414 | 168.435
-44.69 | 431.252 | 0.37451 | 161.507
-44.4 | 414.277 | 0.37445 | 155.127
-44.12 | 398.991 | 0.37369 | 149.1
-43.84 | 383.185 | 0.37179 | 142.464
-43.57 | 368.465 | 0.3695 | 136.148
-43.3 | 354.626 | 0.36654 | 129.983
-43.03 | 341.51 | 0.36294 | 123.948
-42.77 | 329.225 | 0.35903 | 118.202
-42.52 | 317.579 | 0.35451 | 112.585
-42.26 | 307.103 | 0.34994 | 107.469
-42.01 | 296.899 | 0.34492 | 102.408
-41.76 | 287.299 | 0.33951 | 97.5411
-41.52 | 277.772 | 0.33337 | 92.6017
-41.28 | 269.24 | 0.32766 | 88.2193
-41.04 | 261.659 | 0.32222 | 84.3128
-40.81 | 254.065 | 0.31623 | 80.3435
-40.58 | 247 | 0.31034 | 76.6538
-40.34 | 240.587 | 0.30479 | 73.3279
-40.11 | 234.217 | 0.29885 | 69.9967
-39.88 | 228.186 | 0.29299 | 66.8563
-39.64 | 222.338 | 0.28677 | 63.76
-39.4 | 216.662 | 0.28058 | 60.7904
-39.15 | 211.334 | 0.27446 | 58.0031
-38.9 | 206.363 | 0.26872 | 55.4532
-38.65 | 201.582 | 0.26285 | 52.9865
-38.39 | 196.972 | 0.25713 | 50.6463
-38.14 | 192.554 | 0.25131 | 48.3898
-37.87 | 188.373 | 0.24576 | 46.2941
-37.6 | 184.283 | 0.24014 | 44.2543
-37.33 | 180.528 | 0.23492 | 42.4099
-37.06 | 176.968 | 0.22992 | 40.6883
-36.79 | 173.556 | 0.22496 | 39.0431
-36.52 | 170.293 | 0.2203 | 37.5162
-36.25 | 167.16 | 0.2156 | 36.0398
-35.98 | 164.095 | 0.21097 | 34.6184
-35.7 | 161.156 | 0.20648 | 33.2757
-35.42 | 158.367 | 0.20218 | 32.0186
-35.15 | 155.678 | 0.19797 | 30.8188
-34.86 | 153.056 | 0.19381 | 29.6633
-34.57 | 150.54 | 0.18988 | 28.5838
-34.27 | 148.146 | 0.186 | 27.5552
-33.96 | 145.905 | 0.18243 | 26.6182
-33.64 | 143.749 | 0.17902 | 25.7335
-33.32 | 141.641 | 0.1756 | 24.8724
-33.01 | 139.656 | 0.17237 | 24.0718
-32.69 | 137.697 | 0.16926 | 23.3065
-32.37 | 135.844 | 0.16623 | 22.5811
-32.03 | 134.037 | 0.16336 | 21.8967
-31.71 | 132.265 | 0.16037 | 21.2116
-31.37 | 130.624 | 0.15781 | 20.6143
-31.03 | 128.991 | 0.15517 | 20.0152
-30.69 | 127.425 | 0.15264 | 19.4502
-30.35 | 125.942 | 0.15026 | 18.924
-30.01 | 124.49 | 0.14793 | 18.4154
-29.66 | 123.131 | 0.14576 | 17.9479
-29.32 | 121.777 | 0.14361 | 17.4882
-28.98 | 120.474 | 0.14151 | 17.0486
-28.65 | 119.203 | 0.13952 | 16.6313
-28.32 | 118.003 | 0.13763 | 16.2413
-27.98 | 116.795 | 0.13569 | 15.8476
-27.66 | 115.614 | 0.13388 | 15.4778
-27.34 | 114.473 | 0.13208 | 15.1192
-27.02 | 113.382 | 0.13037 | 14.7816
-26.71 | 112.303 | 0.12874 | 14.4582
-26.4 | 111.288 | 0.12719 | 14.1547
-26.1 | 110.261 | 0.1257 | 13.8594
-25.79 | 109.26 | 0.12414 | 13.5631
-25.5 | 108.277 | 0.12273 | 13.2885
-25.22 | 107.34 | 0.12129 | 13.0196
-24.93 | 106.404 | 0.12 | 12.7685
-24.64 | 105.51 | 0.11871 | 12.525
-24.37 | 104.642 | 0.11749 | 12.2941
-24.1 | 103.768 | 0.11626 | 12.0637
-23.81 | 102.926 | 0.11504 | 11.8404
-23.51 | 102.078 | 0.11391 | 11.6278
-23.2 | 101.284 | 0.1129 | 11.4351
-22.89 | 100.494 | 0.11182 | 11.2373
-22.58 | 99.7214 | 0.11084 | 11.0528
-22.26 | 98.9693 | 0.10985 | 10.872
-21.94 | 98.2162 | 0.1089 | 10.6956
-21.63 | 97.4877 | 0.10796 | 10.525
-21.31 | 96.7727 | 0.10715 | 10.3692
-20.98 | 96.0746 | 0.1063 | 10.2123
-20.66 | 95.4002 | 0.10548 | 10.0624
-20.34 | 94.7394 | 0.10475 | 9.92357
-20.01 | 94.0922 | 0.10394 | 9.77966
-19.65 | 93.4658 | 0.10326 | 9.65084
-19.27 | 92.8493 | 0.10256 | 9.52238
-18.85 | 92.2725 | 0.10193 | 9.40538
-18.47 | 91.7035 | 0.10133 | 9.29215
-18.08 | 91.1674 | 0.10079 | 9.18859
-17.72 | 90.6439 | 0.10026 | 9.08751
-17.38 | 90.1364 | 0.09972 | 8.98821
-17.06 | 89.6453 | 0.09926 | 8.89798
-16.74 | 89.1601 | 0.09875 | 8.80426
-16.43 | 88.7009 | 0.09833 | 8.72206
-16.13 | 88.2585 | 0.09789 | 8.63927
-15.84 | 87.8252 | 0.09756 | 8.56866
-15.55 | 87.3888 | 0.09711 | 8.48662
-15.27 | 86.9768 | 0.09674 | 8.41408
-15 | 86.5611 | 0.09635 | 8.34
-14.73 | 86.1571 | 0.09599 | 8.26986
-14.46 | 85.7567 | 0.09562 | 8.20038
-14.19 | 85.364 | 0.09532 | 8.13709
-13.93 | 84.9916 | 0.09507 | 8.07996
-13.67 | 84.6241 | 0.09472 | 8.01544
-13.4 | 84.2525 | 0.09442 | 7.95491
-13.14 | 83.8761 | 0.09415 | 7.89724
-12.87 | 83.526 | 0.09387 | 7.8409
-12.6 | 83.1661 | 0.09358 | 7.7827
-12.34 | 82.8144 | 0.09336 | 7.73146
-12.07 | 82.4656 | 0.09306 | 7.67385
-11.8 | 82.1196 | 0.09287 | 7.62657
-11.54 | 81.7819 | 0.09267 | 7.57841
-11.27 | 81.4615 | 0.09247 | 7.53279
-11.01 | 81.1276 | 0.09223 | 7.4826
-10.74 | 80.8039 | 0.09206 | 7.43918
-10.47 | 80.4755 | 0.09185 | 7.39149
-10.2 | 80.1685 | 0.09169 | 7.35035
-9.93 | 79.8521 | 0.0915 | 7.30617
-9.66 | 79.5441 | 0.09134 | 7.26539
-9.39 | 79.2397 | 0.0912 | 7.22646
-9.12 | 78.9306 | 0.09104 | 7.18589
-8.85 | 78.6389 | 0.09089 | 7.14764
-8.59 | 78.3515 | 0.09076 | 7.11089
-8.32 | 78.0532 | 0.09064 | 7.07445
-8.05 | 77.7647 | 0.09053 | 7.04039
-7.78 | 77.4889 | 0.09036 | 7.00199
-7.51 | 77.2188 | 0.09036 | 6.9773
-7.23 | 76.9338 | 0.09028 | 6.94565
-6.95 | 76.6552 | 0.09012 | 6.9084
-6.67 | 76.3803 | 0.09005 | 6.87806
-6.37 | 76.1038 | 0.08991 | 6.84221
-6.08 | 75.8503 | 0.08996 | 6.82314
-5.77 | 75.5844 | 0.08985 | 6.79118
-5.47 | 75.3255 | 0.08976 | 6.76118
-5.16 | 75.0772 | 0.08973 | 6.73636
-4.85 | 74.8269 | 0.08969 | 6.71087
-4.54 | 74.5728 | 0.08966 | 6.68584
-4.22 | 74.3346 | 0.0896 | 6.66018
-3.9 | 74.1009 | 0.0896 | 6.63968
-3.58 | 73.8681 | 0.08963 | 6.62115
-3.26 | 73.6497 | 0.08958 | 6.59746
-2.93 | 73.456 | 0.0896 | 6.58175
-2.61 | 73.2559 | 0.08964 | 6.56695
-2.28 | 73.0617 | 0.08961 | 6.54685
-1.95 | 72.8674 | 0.08961 | 6.5299
-1.61 | 72.6817 | 0.08965 | 6.51581
-1.28 | 72.5198 | 0.08974 | 6.50805
-0.95 | 72.3435 | 0.08976 | 6.49357
-0.63 | 72.1982 | 0.08985 | 6.48691
-0.31 | 72.0535 | 0.08991 | 6.47847
0.01 | 71.9187 | 0.09002 | 6.47387
0.33 | 71.7994 | 0.09005 | 6.46562
0.64 | 71.6808 | 0.09015 | 6.46216
0.96 | 71.5661 | 0.09033 | 6.46428
1.27 | 71.4774 | 0.09043 | 6.46388
1.59 | 71.3793 | 0.09051 | 6.46064
1.91 | 71.2849 | 0.09057 | 6.45595
2.24 | 71.215 | 0.09073 | 6.46148
2.57 | 71.1404 | 0.09086 | 6.46373
2.9 | 71.0771 | 0.09098 | 6.46653
3.23 | 71.0266 | 0.09115 | 6.474
3.56 | 70.9744 | 0.09128 | 6.47819
3.88 | 70.9416 | 0.09148 | 6.49005
4.21 | 70.9229 | 0.09161 | 6.49713
4.53 | 70.8997 | 0.0918 | 6.50858
4.85 | 70.8801 | 0.09199 | 6.52005
5.17 | 70.8543 | 0.09214 | 6.52866
5.49 | 70.8554 | 0.09236 | 6.5442
5.81 | 70.8551 | 0.09264 | 6.56426
6.12 | 70.8636 | 0.09279 | 6.5753
6.44 | 70.8723 | 0.09307 | 6.59612
6.74 | 70.8837 | 0.09326 | 6.61078
7.05 | 70.887 | 0.09355 | 6.63149
7.36 | 70.9031 | 0.09384 | 6.6534
7.67 | 70.925 | 0.0941 | 6.67432
7.97 | 70.9425 | 0.0944 | 6.69718
8.26 | 70.9714 | 0.0947 | 6.72089
8.55 | 70.9784 | 0.09497 | 6.74109
8.83 | 70.9947 | 0.09536 | 6.76983
9.12 | 71.0118 | 0.09569 | 6.79507
9.41 | 71.0251 | 0.09604 | 6.82119
9.69 | 71.0182 | 0.09644 | 6.84934
9.96 | 71.0152 | 0.0968 | 6.87393
10.24 | 70.9968 | 0.09727 | 6.90616
10.52 | 70.964 | 0.09764 | 6.92874
10.8 | 70.9321 | 0.09808 | 6.95674
11.09 | 70.8822 | 0.09847 | 6.97943
11.37 | 70.8178 | 0.0991 | 7.0182
11.65 | 70.7303 | 0.09952 | 7.03903
11.93 | 70.6431 | 0.09999 | 7.06327
12.21 | 70.5306 | 0.10055 | 7.09167
12.49 | 70.4132 | 0.10111 | 7.11958
12.78 | 70.2708 | 0.10169 | 7.14562
13.06 | 70.1168 | 0.10224 | 7.169
13.35 | 69.9306 | 0.10287 | 7.19357
13.65 | 69.7415 | 0.10341 | 7.21174
13.94 | 69.5217 | 0.10417 | 7.24195
14.23 | 69.2829 | 0.10472 | 7.25523
14.51 | 69.0231 | 0.10541 | 7.27554
14.79 | 68.7475 | 0.1061 | 7.29425
15.08 | 68.4607 | 0.10675 | 7.30796
15.39 | 68.1366 | 0.10744 | 7.32034
15.69 | 67.8024 | 0.10817 | 7.33447
15.98 | 67.4454 | 0.10891 | 7.3452
16.28 | 67.0767 | 0.10965 | 7.35487
16.56 | 66.6861 | 0.11039 | 7.36161
16.86 | 66.2821 | 0.11105 | 7.36081
17.15 | 65.8589 | 0.11185 | 7.36601
17.44 | 65.4157 | 0.11262 | 7.36731
17.73 | 64.9548 | 0.11331 | 7.35977
18.02 | 64.476 | 0.11412 | 7.35808
18.32 | 63.9958 | 0.11489 | 7.35229
18.62 | 63.4951 | 0.11563 | 7.34189
18.93 | 62.9818 | 0.11637 | 7.32895
19.23 | 62.4542 | 0.11714 | 7.31616
19.53 | 61.9157 | 0.11788 | 7.29888
19.84 | 61.3666 | 0.11866 | 7.28156
20.14 | 60.8067 | 0.11932 | 7.25531
20.45 | 60.2545 | 0.12016 | 7.2401
20.76 | 59.6767 | 0.12078 | 7.20743
21.08 | 59.1033 | 0.12165 | 7.18974
21.39 | 58.5356 | 0.12232 | 7.16005
21.71 | 57.9531 | 0.12301 | 7.12852
22.03 | 57.3628 | 0.12372 | 7.09666
22.34 | 56.7818 | 0.12446 | 7.0668
22.63 | 56.2004 | 0.12512 | 7.03173
22.95 | 55.6087 | 0.1257 | 6.98983
23.3 | 55.0188 | 0.1265 | 6.95972
23.64 | 54.4284 | 0.12705 | 6.91485
23.97 | 53.85 | 0.12771 | 6.87711
24.29 | 53.28 | 0.1283 | 6.83566
24.59 | 52.7084 | 0.12898 | 6.79807
24.87 | 52.1433 | 0.12955 | 6.75489
25.17 | 51.5802 | 0.13019 | 6.71545
25.47 | 51.0377 | 0.13074 | 6.67252
25.75 | 50.487 | 0.13132 | 6.6298
26.05 | 49.9433 | 0.13182 | 6.58362
26.35 | 49.4221 | 0.13247 | 6.54673
26.63 | 48.9028 | 0.13291 | 6.49973
26.91 | 48.3827 | 0.13345 | 6.45683
27.2 | 47.8691 | 0.13401 | 6.41502
27.48 | 47.3728 | 0.13443 | 6.36842
27.77 | 46.8785 | 0.13491 | 6.32456
28.07 | 46.3752 | 0.1353 | 6.27455
28.36 | 45.8909 | 0.13592 | 6.23769
28.66 | 45.4094 | 0.13635 | 6.19162
28.96 | 44.9434 | 0.13675 | 6.14598
29.25 | 44.4702 | 0.13726 | 6.104
29.56 | 44.0071 | 0.1376 | 6.05556
29.86 | 43.5523 | 0.13818 | 6.01825
30.17 | 43.1089 | 0.13844 | 5.96783
30.47 | 42.6663 | 0.13889 | 5.9258
30.77 | 42.2452 | 0.13916 | 5.87884
31.08 | 41.8211 | 0.13966 | 5.84062
31.38 | 41.3891 | 0.13972 | 5.783
31.68 | 40.996 | 0.14023 | 5.74877
31.99 | 40.5946 | 0.14047 | 5.70234
32.29 | 40.1975 | 0.14085 | 5.66178
32.59 | 39.7977 | 0.14084 | 5.60492
32.89 | 39.4467 | 0.14155 | 5.58359
33.19 | 39.0703 | 0.1416 | 5.53222
33.48 | 38.717 | 0.14184 | 5.49153
33.78 | 38.3696 | 0.14235 | 5.46202
34.06 | 38.0277 | 0.14239 | 5.41462
34.36 | 37.6832 | 0.14263 | 5.37473
34.65 | 37.3781 | 0.14293 | 5.34237
34.95 | 37.0513 | 0.14315 | 5.30392
35.24 | 36.7306 | 0.14332 | 5.26428
35.53 | 36.4377 | 0.14351 | 5.22933
35.81 | 36.1299 | 0.14395 | 5.20072
36.1 | 35.8223 | 0.14381 | 5.15162
36.39 | 35.5404 | 0.1439 | 5.11421
36.69 | 35.2647 | 0.14433 | 5.08986
36.99 | 34.9668 | 0.14401 | 5.03545
37.3 | 34.7076 | 0.14438 | 5.01108
37.6 | 34.4588 | 0.1448 | 4.98976
37.9 | 34.1794 | 0.14457 | 4.94126
38.21 | 33.9478 | 0.14508 | 4.92524
38.52 | 33.7156 | 0.14545 | 4.90375
38.83 | 33.4586 | 0.14542 | 4.86563
39.14 | 33.2042 | 0.14561 | 4.83471
39.45 | 32.9908 | 0.14586 | 4.81213
39.75 | 32.7613 | 0.14618 | 4.78895
40.06 | 32.5345 | 0.14658 | 4.76898
40.36 | 32.3184 | 0.14671 | 4.74129
40.67 | 32.1094 | 0.14683 | 4.71475
40.98 | 31.8744 | 0.14692 | 4.68296
41.28 | 31.6877 | 0.14738 | 4.67005
41.59 | 31.4851 | 0.14789 | 4.65633
41.89 | 31.2551 | 0.14796 | 4.62454
42.18 | 31.0881 | 0.14818 | 4.60659
42.48 | 30.8915 | 0.1485 | 4.5874
42.77 | 30.6706 | 0.14882 | 4.56427
43.06 | 30.4995 | 0.14916 | 4.54931
43.35 | 30.3184 | 0.14928 | 4.52603
43.64 | 30.1285 | 0.14958 | 4.50659
43.94 | 29.9406 | 0.14985 | 4.4865
44.24 | 29.7826 | 0.15049 | 4.48197
44.53 | 29.5987 | 0.15052 | 4.45527
44.83 | 29.4086 | 0.15081 | 4.43499
45.14 | 29.2449 | 0.15132 | 4.42534
45.44 | 29.0547 | 0.15157 | 4.40392
45.75 | 28.8801 | 0.15167 | 4.38021
46.05 | 28.7162 | 0.15212 | 4.3682
46.35 | 28.5381 | 0.15264 | 4.35609
46.66 | 28.3495 | 0.15284 | 4.333
46.96 | 28.1946 | 0.15327 | 4.32144
47.27 | 28.0278 | 0.15365 | 4.30654
47.57 | 27.8544 | 0.15409 | 4.29216
47.87 | 27.6731 | 0.15435 | 4.27122
48.18 | 27.5207 | 0.15463 | 4.25561
48.48 | 27.3339 | 0.15538 | 4.24721
48.78 | 27.1892 | 0.15543 | 4.22599
49.08 | 27.0109 | 0.1563 | 4.22176
49.38 | 26.858 | 0.15628 | 4.19733
49.68 | 26.6851 | 0.15703 | 4.19028
49.98 | 26.5397 | 0.15723 | 4.17271
50.27 | 26.3821 | 0.15776 | 4.16194
50.56 | 26.2203 | 0.15808 | 4.14496
50.85 | 26.0681 | 0.15865 | 4.13582
51.13 | 25.9103 | 0.15937 | 4.12932
51.43 | 25.7542 | 0.15942 | 4.10569
51.71 | 25.6068 | 0.16028 | 4.10422
52 | 25.453 | 0.16061 | 4.08794
52.29 | 25.2838 | 0.16097 | 4.06988
52.58 | 25.1413 | 0.16144 | 4.05871
52.87 | 24.9806 | 0.16213 | 4.05006
53.18 | 24.8172 | 0.16261 | 4.03543
53.48 | 24.6643 | 0.16307 | 4.02203
53.78 | 24.5155 | 0.16401 | 4.02076
54.08 | 24.361 | 0.16422 | 4.00055
54.38 | 24.2045 | 0.16519 | 3.99837
54.68 | 24.0609 | 0.16556 | 3.98359
54.98 | 23.9073 | 0.16646 | 3.97971
55.26 | 23.7641 | 0.16668 | 3.96107
55.55 | 23.6133 | 0.16757 | 3.95679
55.85 | 23.472 | 0.16828 | 3.94986
56.15 | 23.3099 | 0.16878 | 3.93414
56.46 | 23.1635 | 0.1697 | 3.9309
56.76 | 23.0125 | 0.17053 | 3.9244
57.07 | 22.8653 | 0.17107 | 3.91164
57.38 | 22.7212 | 0.17197 | 3.9073
57.68 | 22.5836 | 0.17296 | 3.90614
57.99 | 22.4321 | 0.1736 | 3.89411
58.3 | 22.2833 | 0.17444 | 3.88705
58.61 | 22.1555 | 0.17537 | 3.88543
58.91 | 22.0094 | 0.17617 | 3.87732
59.2 | 21.8855 | 0.17701 | 3.87391
59.49 | 21.7556 | 0.1779 | 3.87026
59.79 | 21.6229 | 0.1788 | 3.86611
60.08 | 21.5051 | 0.17983 | 3.86717
60.37 | 21.3747 | 0.18054 | 3.85891
60.66 | 21.2493 | 0.18153 | 3.8573
60.95 | 21.1248 | 0.18222 | 3.84943
61.25 | 21.0163 | 0.18351 | 3.85673
61.56 | 20.8904 | 0.18441 | 3.85246
61.87 | 20.7877 | 0.18538 | 3.85355
62.19 | 20.6586 | 0.18644 | 3.85166
62.5 | 20.5507 | 0.1875 | 3.85318
62.82 | 20.4384 | 0.18856 | 3.85379
63.12 | 20.3411 | 0.18954 | 3.85551
63.43 | 20.2333 | 0.19075 | 3.85947
63.74 | 20.1347 | 0.19185 | 3.86276
64.03 | 20.0411 | 0.19304 | 3.86875
64.34 | 19.9547 | 0.19405 | 3.87211
64.64 | 19.8569 | 0.19501 | 3.87231
64.95 | 19.7703 | 0.1963 | 3.88091
65.25 | 19.6887 | 0.19749 | 3.88824
65.56 | 19.594 | 0.19844 | 3.88821
65.87 | 19.5181 | 0.19944 | 3.89258
66.17 | 19.4443 | 0.20081 | 3.90457
66.47 | 19.3704 | 0.2018 | 3.90888
66.76 | 19.3127 | 0.20295 | 3.91958
67.04 | 19.2445 | 0.20393 | 3.92453
67.32 | 19.1969 | 0.20518 | 3.93878
67.6 | 19.1368 | 0.20626 | 3.94722
67.88 | 19.0753 | 0.20732 | 3.95467
68.18 | 19.0301 | 0.20827 | 3.96336
68.48 | 18.9785 | 0.20976 | 3.9809
68.78 | 18.9276 | 0.21081 | 3.99005
69.08 | 18.8817 | 0.21198 | 4.00246
69.37 | 18.8354 | 0.21315 | 4.01477
69.67 | 18.8034 | 0.21445 | 4.03241
69.97 | 18.7563 | 0.21572 | 4.04614
70.26 | 18.7303 | 0.21675 | 4.05969
70.55 | 18.6954 | 0.21774 | 4.07073
70.84 | 18.6721 | 0.21899 | 4.08898
71.14 | 18.633 | 0.22049 | 4.10833
71.44 | 18.5981 | 0.22152 | 4.11975
71.74 | 18.5678 | 0.22307 | 4.14186
72.04 | 18.5338 | 0.22417 | 4.15474
72.34 | 18.5018 | 0.22525 | 4.16745
72.65 | 18.4753 | 0.22642 | 4.18322
72.95 | 18.4511 | 0.2275 | 4.19764
73.25 | 18.4256 | 0.22893 | 4.2181
73.57 | 18.3949 | 0.22998 | 4.23042
73.88 | 18.3626 | 0.23116 | 4.24463
74.18 | 18.3443 | 0.23246 | 4.2643
74.47 | 18.3349 | 0.23375 | 4.28577
74.76 | 18.3112 | 0.23469 | 4.29749
75.03 | 18.31 | 0.23602 | 4.32158
75.31 | 18.2871 | 0.23721 | 4.33791
75.6 | 18.2634 | 0.23863 | 4.35819
75.88 | 18.2292 | 0.24007 | 4.37636
76.12 | 18.216 | 0.24115 | 4.39271
76.38 | 18.177 | 0.24233 | 4.40487
76.68 | 18.1158 | 0.24413 | 4.42252
77.02 | 18.0411 | 0.24609 | 4.43978
77.37 | 17.9703 | 0.24779 | 4.45283
77.7 | 17.9015 | 0.24972 | 4.47039
78.03 | 17.833 | 0.25149 | 4.48489
78.35 | 17.7646 | 0.25294 | 4.49336
78.65 | 17.6817 | 0.25473 | 4.50407
78.94 | 17.5993 | 0.25672 | 4.51802
79.24 | 17.5113 | 0.25852 | 4.52696
79.53 | 17.4141 | 0.26018 | 4.53079
79.83 | 17.2924 | 0.26237 | 4.53706
80.13 | 17.1825 | 0.26458 | 4.54613
80.42 | 17.0619 | 0.26644 | 4.54593
80.71 | 16.9357 | 0.26851 | 4.5474
81 | 16.8108 | 0.27114 | 4.55806
81.29 | 16.6696 | 0.27316 | 4.5534
81.58 | 16.5265 | 0.27585 | 4.55883
81.88 | 16.3537 | 0.27845 | 4.55375
82.18 | 16.2077 | 0.28094 | 4.55346
82.48 | 16.0338 | 0.28364 | 4.54779
82.77 | 15.8745 | 0.28649 | 4.54783
83.05 | 15.7083 | 0.28931 | 4.54458
83.35 | 15.5204 | 0.29237 | 4.53768
83.64 | 15.3528 | 0.29532 | 4.53405
83.92 | 15.1707 | 0.29816 | 4.52335
84.2 | 14.9954 | 0.30156 | 4.52204
84.48 | 14.8091 | 0.30441 | 4.50808
84.76 | 14.6226 | 0.30784 | 4.50143
85.04 | 14.422 | 0.31143 | 4.49146
85.33 | 14.228 | 0.31508 | 4.48288
85.62 | 14.0059 | 0.31882 | 4.46532
85.91 | 13.7971 | 0.32289 | 4.45489
86.2 | 13.5863 | 0.32677 | 4.4396
86.49 | 13.3724 | 0.33097 | 4.42588
86.77 | 13.158 | 0.33532 | 4.41207
87.06 | 12.9359 | 0.33962 | 4.3933
87.37 | 12.7082 | 0.34476 | 4.38128
87.67 | 12.4713 | 0.34941 | 4.35754
87.98 | 12.2493 | 0.35454 | 4.34289
88.28 | 12.0273 | 0.35909 | 4.31892
88.58 | 11.8019 | 0.36452 | 4.302
88.89 | 11.5523 | 0.36983 | 4.27245
89.21 | 11.321 | 0.3759 | 4.25562
89.53 | 11.0918 | 0.38165 | 4.23323
89.85 | 10.8618 | 0.38712 | 4.20487
90.17 | 10.6306 | 0.39376 | 4.18586
90.48 | 10.4066 | 0.39918 | 4.15408
90.8 | 10.1789 | 0.40562 | 4.12874
91.11 | 9.96034 | 0.41092 | 4.09292
91.42 | 9.73715 | 0.41752 | 4.06543
91.72 | 9.51768 | 0.42367 | 4.0324
92.02 | 9.31953 | 0.42982 | 4.00576
92.32 | 9.09835 | 0.43574 | 3.96452
92.62 | 8.88991 | 0.44236 | 3.93254
92.92 | 8.67221 | 0.44924 | 3.8959
93.22 | 8.45417 | 0.45542 | 3.85016
93.53 | 8.24781 | 0.46265 | 3.81582
93.83 | 8.03787 | 0.469 | 3.76974
94.14 | 7.82674 | 0.47641 | 3.72871
94.46 | 7.60293 | 0.48406 | 3.68024
94.78 | 7.39061 | 0.49234 | 3.6387
95.1 | 7.18298 | 0.49863 | 3.58167
95.41 | 6.98032 | 0.50676 | 3.53738
95.72 | 6.78124 | 0.51447 | 3.48873
96.04 | 6.59072 | 0.52108 | 3.43429
96.36 | 6.39155 | 0.52926 | 3.38281
96.67 | 6.19567 | 0.53715 | 3.32798
96.99 | 6.004 | 0.54466 | 3.27011
97.3 | 5.81898 | 0.55078 | 3.20499
97.61 | 5.64069 | 0.56001 | 3.15882
97.92 | 5.46621 | 0.56607 | 3.09424
98.22 | 5.30637 | 0.57307 | 3.04093
98.52 | 5.13297 | 0.57988 | 2.9765
98.83 | 4.95567 | 0.58622 | 2.90511
99.14 | 4.79073 | 0.59416 | 2.84644
99.45 | 4.63664 | 0.60195 | 2.791
99.75 | 4.49033 | 0.60695 | 2.72542
100.04 | 4.34601 | 0.61406 | 2.6687
100.33 | 4.20578 | 0.62016 | 2.60827
100.61 | 4.07953 | 0.62464 | 2.54824
100.9 | 3.94562 | 0.63199 | 2.4936
101.2 | 3.81519 | 0.63758 | 2.43249
101.5 | 3.68434 | 0.64187 | 2.36487
101.8 | 3.56839 | 0.64681 | 2.30806
102.09 | 3.45011 | 0.65361 | 2.25501
102.38 | 3.34029 | 0.65657 | 2.19312
102.68 | 3.22623 | 0.66296 | 2.13886
102.97 | 3.11975 | 0.66709 | 2.08116
103.26 | 3.01101 | 0.66809 | 2.01161
103.56 | 2.91104 | 0.67534 | 1.96594
103.85 | 2.81626 | 0.6771 | 1.9069
104.14 | 2.72458 | 0.67939 | 1.85105
104.44 | 2.63176 | 0.68338 | 1.79849
104.73 | 2.54134 | 0.68428 | 1.739
105.03 | 2.4608 | 0.68689 | 1.69029
105.33 | 2.37963 | 0.68767 | 1.6364
105.64 | 2.29911 | 0.69063 | 1.58783
105.94 | 2.22482 | 0.69126 | 1.53794
106.24 | 2.15461 | 0.69189 | 1.49076
106.54 | 2.08396 | 0.69622 | 1.45088
106.85 | 2.02095 | 0.69483 | 1.40421
107.14 | 1.95665 | 0.69486 | 1.3596
107.44 | 1.89705 | 0.69381 | 1.31618
107.73 | 1.84202 | 0.69787 | 1.28549
108.02 | 1.78996 | 0.69671 | 1.24708
108.31 | 1.73853 | 0.69578 | 1.20964
108.59 | 1.69302 | 0.69717 | 1.18032
108.88 | 1.64326 | 0.69813 | 1.14721
109.17 | 1.59667 | 0.69575 | 1.11089
109.46 | 1.55201 | 0.69818 | 1.08358
109.75 | 1.51198 | 0.69608 | 1.05246
110.05 | 1.47165 | 0.69795 | 1.02714
110.35 | 1.43484 | 0.69733 | 1.00056
110.64 | 1.39923 | 0.69866 | 0.97759
110.93 | 1.36332 | 0.69783 | 0.95137
111.22 | 1.32696 | 0.69628 | 0.92394
111.52 | 1.29507 | 0.7001 | 0.90667
111.82 | 1.26431 | 0.70023 | 0.88531
112.13 | 1.22764 | 0.69839 | 0.85737
112.43 | 1.20138 | 0.70195 | 0.8433
112.73 | 1.17281 | 0.70247 | 0.82387
113.03 | 1.14512 | 0.70186 | 0.80372
113.34 | 1.11743 | 0.70359 | 0.78621
113.65 | 1.09056 | 0.70534 | 0.76921
113.97 | 1.06932 | 0.70659 | 0.75557
114.27 | 1.04337 | 0.7104 | 0.74121
114.59 | 1.02219 | 0.70931 | 0.72505
114.9 | 0.99825 | 0.71235 | 0.7111
115.21 | 0.98212 | 0.70964 | 0.69695
115.51 | 0.96017 | 0.71964 | 0.69098
115.81 | 0.94091 | 0.71779 | 0.67537
116.1 | 0.92774 | 0.71746 | 0.66561
116.39 | 0.90666 | 0.7213 | 0.65397
116.68 | 0.88415 | 0.7239 | 0.64004
116.98 | 0.87089 | 0.729 | 0.63487
117.27 | 0.85465 | 0.7283 | 0.62244
117.52 | 0.84245 | 0.7326 | 0.61718
117.79 | 0.82138 | 0.73817 | 0.60632
118.11 | 0.80489 | 0.74153 | 0.59685
118.45 | 0.78576 | 0.74624 | 0.58636
118.77 | 0.76855 | 0.74818 | 0.57501
119.08 | 0.75531 | 0.75605 | 0.57106
119.39 | 0.74237 | 0.76447 | 0.56752
119.7 | 0.72832 | 0.76288 | 0.55562
120.01 | 0.71045 | 0.76898 | 0.54632
120.31 | 0.69606 | 0.77581 | 0.54001
120.61 | 0.68288 | 0.77854 | 0.53165
120.92 | 0.66922 | 0.78701 | 0.52668
121.23 | 0.65245 | 0.79037 | 0.51567
121.54 | 0.63787 | 0.79777 | 0.50888
121.85 | 0.62644 | 0.80773 | 0.50599
122.16 | 0.61167 | 0.80988 | 0.49538
122.47 | 0.59871 | 0.81661 | 0.48891
122.77 | 0.58766 | 0.82551 | 0.48512
123.08 | 0.57266 | 0.83015 | 0.47539
123.38 | 0.56032 | 0.8365 | 0.4687
123.68 | 0.54988 | 0.84738 | 0.46595
123.98 | 0.53818 | 0.85506 | 0.46018
124.26 | 0.52479 | 0.8595 | 0.45106
124.55 | 0.51007 | 0.86869 | 0.4431
124.85 | 0.49496 | 0.8784 | 0.43477
125.12 | 0.48491 | 0.88399 | 0.42866
125.42 | 0.47042 | 0.89373 | 0.42043
125.71 | 0.4583 | 0.90216 | 0.41346
125.99 | 0.4461 | 0.90816 | 0.40513
126.25 | 0.43022 | 0.91866 | 0.39522
126.56 | 0.41791 | 0.91506 | 0.38241
126.84 | 0.40553 | 0.93071 | 0.37743
127.12 | 0.39189 | 0.93312 | 0.36568
127.42 | 0.38155 | 0.94041 | 0.35881
127.72 | 0.3666 | 0.94883 | 0.34784
128 | 0.35365 | 0.95773 | 0.3387
128.32 | 0.34392 | 0.96464 | 0.33176
128.62 | 0.32946 | 0.96477 | 0.31786
128.93 | 0.31363 | 0.98635 | 0.30935
129.24 | 0.30202 | 0.97712 | 0.29511
129.57 | 0.28971 | 0.99152 | 0.28725
129.79 | 0.28341 | 0.98173 | 0.27823
130.12 | 0.26921 | 0.99451 | 0.26773
130.42 | 0.25704 | 1.01132 | 0.25994
130.73 | 0.24751 | 0.99652 | 0.24664
131.02 | 0.2371 | 1.00795 | 0.23898
131.35 | 0.22753 | 1.01682 | 0.23136
131.72 | 0.21692 | 0.97858 | 0.21227
131.98 | 0.20704 | 1.03678 | 0.21465
132.21 | 0.20637 | 1.00836 | 0.2081
132.57 | 0.19432 | 1.02791 | 0.19974
132.81 | 0.18993 | 1.03975 | 0.19748
133.16 | 0.18046 | 1.04427 | 0.18845
133.43 | 0.17916 | 0.9969 | 0.1786
133.77 | 0.16696 | 1.04216 | 0.174
134.02 | 0.16413 | 1.01145 | 0.16601
134.23 | 0.15754 | 1.04445 | 0.16454
134.6 | 0.15222 | 1.01424 | 0.15439
134.89 | 0.14581 | 1.03604 | 0.15106

## P1-COOH
Temperature | Storage Modulus | Tan(delta) | Loss Modulus
°C | MPa |  | MPa
-82.39 | 1238.62 | 0.01537 | 19.0379
-82.51 | 1240.75 | 0.01542 | 19.133
-82.71 | 1245.24 | 0.01538 | 19.153
-82.88 | 1249.1 | 0.01524 | 19.0404
-83.04 | 1253.15 | 0.01554 | 19.4798
-83.19 | 1256.47 | 0.01532 | 19.2433
-83.32 | 1259.35 | 0.01522 | 19.1612
-83.45 | 1262.87 | 0.01525 | 19.2583
-83.57 | 1264.99 | 0.01526 | 19.2989
-83.68 | 1267.07 | 0.01526 | 19.3301
-83.75 | 1268.03 | 0.01512 | 19.1723
-83.82 | 1269.85 | 0.01504 | 19.0954
-83.9 | 1270.45 | 0.0149 | 18.9244
-83.99 | 1269.88 | 0.01481 | 18.8041
-84.09 | 1270.61 | 0.01498 | 19.0392
-84.17 | 1270.96 | 0.01506 | 19.1412
-84.26 | 1271.28 | 0.0149 | 18.9453
-84.33 | 1272.46 | 0.01519 | 19.3282
-84.41 | 1273.94 | 0.01503 | 19.1474
-84.5 | 1274.55 | 0.01475 | 18.803
-84.6 | 1275.65 | 0.015 | 19.1296
-84.69 | 1275.42 | 0.01482 | 18.9075
-84.72 | 1273.62 | 0.01495 | 19.0464
-84.67 | 1273.23 | 0.01489 | 18.9545
-84.57 | 1272.04 | 0.01478 | 18.8031
-84.4 | 1271.21 | 0.01499 | 19.051
-84.19 | 1270 | 0.01483 | 18.8318
-83.94 | 1269.27 | 0.01487 | 18.871
-83.64 | 1268.47 | 0.01486 | 18.8538
-83.29 | 1267.28 | 0.01476 | 18.7028
-82.94 | 1265.9 | 0.01481 | 18.7539
-82.57 | 1264.98 | 0.01468 | 18.5656
-82.19 | 1263.36 | 0.01478 | 18.6771
-81.79 | 1261.71 | 0.01486 | 18.7475
-81.41 | 1260.24 | 0.01495 | 18.84
-81.02 | 1258.59 | 0.01504 | 18.9281
-80.59 | 1257.03 | 0.0149 | 18.736
-80.14 | 1255.16 | 0.01495 | 18.766
-79.72 | 1253.87 | 0.01528 | 19.161
-79.33 | 1252.34 | 0.01515 | 18.9748
-78.91 | 1250.72 | 0.0149 | 18.6414
-78.47 | 1249.4 | 0.0148 | 18.4869
-78.03 | 1247.38 | 0.01513 | 18.8694
-77.57 | 1245.84 | 0.01494 | 18.6128
-77.1 | 1244.01 | 0.01513 | 18.8247
-76.63 | 1242.4 | 0.01543 | 19.1761
-76.16 | 1240.56 | 0.01548 | 19.2096
-75.66 | 1239.38 | 0.01564 | 19.3836
-75.18 | 1237.38 | 0.01548 | 19.1507
-74.69 | 1235.61 | 0.01562 | 19.3009
-74.21 | 1233.02 | 0.01598 | 19.7041
-73.69 | 1231.54 | 0.01561 | 19.2228
-73.18 | 1229.35 | 0.01589 | 19.5367
-72.68 | 1227.08 | 0.01621 | 19.8872
-72.18 | 1225.52 | 0.01614 | 19.7789
-71.64 | 1222.94 | 0.01627 | 19.9032
-71.08 | 1220.29 | 0.01668 | 20.3605
-70.52 | 1218.45 | 0.01701 | 20.7293
-69.98 | 1215.6 | 0.01709 | 20.7753
-69.33 | 1213.73 | 0.01736 | 21.0758
-68.53 | 1213.17 | 0.01741 | 21.1195
-68.04 | 1211.29 | 0.01734 | 21.0086
-67.63 | 1208.9 | 0.01824 | 22.0486
-67.21 | 1206.35 | 0.01787 | 21.5613
-66.79 | 1203.72 | 0.01819 | 21.8922
-66.33 | 1201.42 | 0.01844 | 22.1543
-65.86 | 1198.9 | 0.01896 | 22.726
-65.37 | 1196.91 | 0.01945 | 23.2774
-64.9 | 1194.38 | 0.01972 | 23.5499
-64.47 | 1192.47 | 0.01983 | 23.6488
-64 | 1189.8 | 0.02029 | 24.1421
-63.52 | 1186.87 | 0.0207 | 24.5735
-63.04 | 1184.96 | 0.02101 | 24.8976
-62.57 | 1182.68 | 0.02156 | 25.4974
-62.14 | 1180.69 | 0.02222 | 26.2391
-61.74 | 1178.92 | 0.02236 | 26.3624
-61.31 | 1176.43 | 0.02246 | 26.4255
-60.91 | 1175.12 | 0.02339 | 27.4843
-60.52 | 1173.35 | 0.02371 | 27.8238
-60.13 | 1171.57 | 0.02401 | 28.1283
-59.77 | 1171.1 | 0.02405 | 28.1593
-59.44 | 1170.71 | 0.02469 | 28.9036
-59.13 | 1167.98 | 0.02462 | 28.7598
-58.74 | 1164.89 | 0.02533 | 29.5096
-58.2 | 1163.82 | 0.02601 | 30.2729
-57.89 | 1163.74 | 0.02585 | 30.0824
-57.61 | 1163.72 | 0.0261 | 30.3763
-57.37 | 1163.7 | 0.02614 | 30.424
-57.15 | 1163.37 | 0.02658 | 30.9188
-56.96 | 1162.73 | 0.02644 | 30.7428
-56.78 | 1161.72 | 0.02686 | 31.2009
-56.59 | 1161.78 | 0.02702 | 31.3949
-56.39 | 1160.79 | 0.02695 | 31.2834
-56.18 | 1160.43 | 0.02749 | 31.9022
-56.01 | 1159.21 | 0.02776 | 32.1793
-55.84 | 1158.1 | 0.02816 | 32.6079
-55.67 | 1157.41 | 0.02801 | 32.4208
-55.51 | 1157.09 | 0.0288 | 33.3244
-55.33 | 1155.89 | 0.02924 | 33.7963
-55.15 | 1154.16 | 0.02948 | 34.0278
-54.97 | 1152.82 | 0.02994 | 34.5126
-54.8 | 1153.26 | 0.03017 | 34.7896
-54.66 | 1151.84 | 0.03095 | 35.6458
-54.52 | 1149.98 | 0.03114 | 35.816
-54.36 | 1149.03 | 0.03153 | 36.234
-54.2 | 1147.36 | 0.03219 | 36.939
-54.06 | 1144.39 | 0.03303 | 37.7977
-53.91 | 1141.85 | 0.03392 | 38.7282
-53.76 | 1140.05 | 0.03467 | 39.5211
-53.63 | 1138 | 0.03597 | 40.9345
-53.5 | 1134.07 | 0.03697 | 41.9215
-53.34 | 1131.43 | 0.03862 | 43.7008
-53.16 | 1128 | 0.03951 | 44.5643
-52.96 | 1123.81 | 0.04124 | 46.3442
-52.76 | 1119.87 | 0.04307 | 48.2311
-52.55 | 1115.07 | 0.04534 | 50.5586
-52.32 | 1109.54 | 0.04796 | 53.2082
-52.08 | 1103.72 | 0.05068 | 55.9387
-51.82 | 1096.09 | 0.05413 | 59.335
-51.58 | 1086.84 | 0.05865 | 63.7382
-51.33 | 1076.86 | 0.06367 | 68.5614
-51.02 | 1063.34 | 0.07021 | 74.6588
-50.71 | 1050.02 | 0.07767 | 81.5507
-50.39 | 1033.2 | 0.08625 | 89.1091
-50.08 | 1014.49 | 0.09681 | 98.218
-49.77 | 994.654 | 0.10813 | 107.551
-49.41 | 970.619 | 0.12162 | 118.051
-49.01 | 944.637 | 0.13586 | 128.336
-48.64 | 911.964 | 0.15411 | 140.542
-48.26 | 878.502 | 0.17297 | 151.95
-47.87 | 844.037 | 0.19171 | 161.811
-47.43 | 805.226 | 0.21277 | 171.331
-47 | 763.85 | 0.23572 | 180.051
-46.58 | 718.153 | 0.26046 | 187.047
-46.17 | 672.146 | 0.28546 | 191.871
-45.77 | 627.759 | 0.30883 | 193.872
-45.36 | 579.779 | 0.33422 | 193.771
-44.94 | 538.497 | 0.35482 | 191.068
-44.52 | 496.953 | 0.3772 | 187.453
-44.09 | 460.51 | 0.39378 | 181.34
-43.67 | 419.154 | 0.41477 | 173.85
-43.26 | 384.234 | 0.43127 | 165.71
-42.83 | 355.974 | 0.44244 | 157.498
-42.39 | 330.189 | 0.45263 | 149.453
-41.99 | 301.469 | 0.46364 | 139.772
-41.58 | 277.376 | 0.47138 | 130.75
-41.14 | 254.84 | 0.47855 | 121.954
-40.72 | 237.805 | 0.48106 | 114.399
-40.33 | 220.45 | 0.48495 | 106.906
-39.94 | 206.721 | 0.48505 | 100.27
-39.56 | 192.328 | 0.48635 | 93.538
-39.15 | 178.793 | 0.4863 | 86.9468
-38.76 | 166.941 | 0.48422 | 80.8363
-38.37 | 157.717 | 0.48391 | 76.3217
-38.01 | 148.916 | 0.48106 | 71.6383
-37.66 | 140.853 | 0.47982 | 67.5841
-37.33 | 131.888 | 0.47663 | 62.8613
-36.99 | 124.346 | 0.47421 | 58.9655
-36.62 | 119.266 | 0.47046 | 56.11
-36.28 | 113.917 | 0.46805 | 53.319
-35.94 | 108.504 | 0.46517 | 50.4727
-35.62 | 103.363 | 0.4625 | 47.8055
-35.32 | 99.0663 | 0.45877 | 45.4487
-35.03 | 94.562 | 0.45636 | 43.1545
-34.76 | 90.4304 | 0.45203 | 40.8775
-34.49 | 87.1005 | 0.44835 | 39.0511
-34.24 | 84.1363 | 0.44525 | 37.462
-33.99 | 81.9038 | 0.44423 | 36.3844
-33.76 | 78.7545 | 0.44158 | 34.7761
-33.55 | 75.8031 | 0.43831 | 33.2253
-33.34 | 73.2286 | 0.43486 | 31.8442
-33.13 | 70.556 | 0.43077 | 30.3933
-32.9 | 68.215 | 0.4266 | 29.1007
-32.69 | 65.455 | 0.42017 | 27.502
-32.51 | 62.9557 | 0.41514 | 26.1351
-32.33 | 61.1491 | 0.41188 | 25.1861
-32.15 | 59.0962 | 0.40715 | 24.0608
-31.97 | 57.3986 | 0.40399 | 23.1882
-31.79 | 55.4763 | 0.39856 | 22.1106
-31.62 | 53.4616 | 0.3919 | 20.9517
-31.44 | 51.6 | 0.38604 | 19.9196
-31.27 | 49.687 | 0.37813 | 18.7881
-31.07 | 47.8851 | 0.37086 | 17.7588
-30.87 | 46.3989 | 0.3657 | 16.9682
-30.68 | 45.0267 | 0.35988 | 16.2043
-30.49 | 43.4653 | 0.3526 | 15.3257
-30.31 | 41.8773 | 0.34456 | 14.4293
-30.1 | 40.4125 | 0.33705 | 13.621
-29.9 | 39.1566 | 0.33054 | 12.9428
-29.71 | 37.9653 | 0.32389 | 12.2966
-29.49 | 36.7726 | 0.31703 | 11.6581
-29.29 | 35.6189 | 0.31044 | 11.0575
-29.1 | 34.6136 | 0.3043 | 10.5328
-28.88 | 33.5693 | 0.29723 | 9.9779
-28.66 | 32.6296 | 0.29097 | 9.49413
-28.41 | 31.7302 | 0.28442 | 9.02466
-28.17 | 30.9146 | 0.27903 | 8.62595
-27.93 | 30.0936 | 0.27249 | 8.20027
-27.67 | 29.3556 | 0.26705 | 7.8395
-27.4 | 28.5934 | 0.26129 | 7.47119
-27.09 | 27.885 | 0.2558 | 7.13286
-26.77 | 27.2581 | 0.25053 | 6.829
-26.46 | 26.6861 | 0.24619 | 6.56995
-26.15 | 26.1536 | 0.2419 | 6.32657
-25.85 | 25.6089 | 0.23725 | 6.07572
-25.52 | 25.0643 | 0.23247 | 5.82663
-25.21 | 24.535 | 0.22754 | 5.58275
-24.86 | 24.0641 | 0.22324 | 5.37208
-24.44 | 23.5667 | 0.21885 | 5.15752
-24.05 | 23.1004 | 0.21437 | 4.95201
-23.67 | 22.6631 | 0.21029 | 4.76592
-23.27 | 22.2585 | 0.20659 | 4.59846
-22.85 | 21.9046 | 0.20336 | 4.45461
-22.43 | 21.5066 | 0.19885 | 4.27665
-22.01 | 21.1458 | 0.19581 | 4.14047
-21.37 | 20.8154 | 0.19237 | 4.00433
-20.87 | 20.5037 | 0.18928 | 3.88098
-20.5 | 20.2103 | 0.18669 | 3.77299
-20.13 | 19.947 | 0.18398 | 3.66988
-19.75 | 19.6589 | 0.18109 | 3.56007
-19.38 | 19.4039 | 0.17862 | 3.46594
-19 | 19.1682 | 0.17619 | 3.37724
-18.6 | 18.9356 | 0.17372 | 3.28949
-18.24 | 18.7017 | 0.17197 | 3.21604
-17.88 | 18.4987 | 0.16956 | 3.1366
-17.51 | 18.2866 | 0.1679 | 3.07034
-17.02 | 18.0165 | 0.16454 | 2.96448
-16.59 | 17.8787 | 0.1637 | 2.9267
-16.23 | 17.7315 | 0.16196 | 2.87186
-15.84 | 17.5776 | 0.16076 | 2.82576
-15.48 | 17.3998 | 0.15865 | 2.76052
-15.14 | 17.252 | 0.15713 | 2.7108
-14.8 | 17.0957 | 0.15597 | 2.66636
-14.44 | 16.9674 | 0.15508 | 2.6313
-14.1 | 16.8269 | 0.1529 | 2.57285
-13.75 | 16.7092 | 0.15208 | 2.54113
-13.42 | 16.5896 | 0.15105 | 2.50585
-13.11 | 16.4966 | 0.14969 | 2.46941
-12.8 | 16.3705 | 0.14915 | 2.4416
-12.44 | 16.2702 | 0.14821 | 2.41135
-12.13 | 16.1789 | 0.14644 | 2.36917
-11.81 | 16.076 | 0.14635 | 2.35268
-11.51 | 15.9829 | 0.14513 | 2.31962
-11.18 | 15.8853 | 0.14469 | 2.2984
-10.83 | 15.8089 | 0.14344 | 2.2677
-10.53 | 15.7247 | 0.14334 | 2.25397
-10.25 | 15.6528 | 0.14242 | 2.22921
-10 | 15.601 | 0.14186 | 2.2132
-9.75 | 15.5131 | 0.14142 | 2.19385
-9.49 | 15.4527 | 0.14033 | 2.16841
-9.22 | 15.3772 | 0.13962 | 2.14691
-8.91 | 15.3287 | 0.13927 | 2.13485
-8.65 | 15.2582 | 0.139 | 2.12089
-8.39 | 15.2219 | 0.13828 | 2.10487
-8.16 | 15.1455 | 0.13771 | 2.08568
-7.94 | 15.1115 | 0.13751 | 2.07791
-7.72 | 15.0561 | 0.1366 | 2.05666
-7.52 | 14.9936 | 0.13663 | 2.04856
-7.27 | 14.9487 | 0.13601 | 2.03321
-6.9 | 14.8312 | 0.1348 | 1.9992
-6.23 | 14.7049 | 0.13454 | 1.97834
-5.33 | 14.5856 | 0.13348 | 1.9469
-5.01 | 14.6277 | 0.1337 | 1.95578
-4.94 | 14.6182 | 0.13422 | 1.96205
-4.91 | 14.6092 | 0.1336 | 1.95177
-4.94 | 14.5956 | 0.13335 | 1.94633
-4.96 | 14.5651 | 0.13306 | 1.93799
-4.95 | 14.5202 | 0.13282 | 1.92858
-4.93 | 14.4835 | 0.13232 | 1.91649
-4.87 | 14.4227 | 0.13158 | 1.89779
-4.76 | 14.3793 | 0.13154 | 1.89151
-4.64 | 14.291 | 0.13128 | 1.8761
-4.56 | 14.2442 | 0.13078 | 1.86288
-4.43 | 14.1734 | 0.1305 | 1.84958
-4.21 | 14.1114 | 0.13003 | 1.83493
-3.5 | 14.0506 | 0.12938 | 1.81785
-3.13 | 14.02 | 0.12946 | 1.81503
-3.04 | 14.0077 | 0.12916 | 1.8092
-3.03 | 13.9119 | 0.12867 | 1.79009
-2.99 | 13.8621 | 0.12824 | 1.77773
-2.91 | 13.7839 | 0.12795 | 1.76371
-2.83 | 13.7263 | 0.12778 | 1.75394
-2.68 | 13.6633 | 0.12754 | 1.74267
-2.47 | 13.5897 | 0.12705 | 1.7266
-2.28 | 13.4886 | 0.12633 | 1.70405
-2.13 | 13.4332 | 0.12644 | 1.69852
-1.91 | 13.3256 | 0.12616 | 1.68113
-1.68 | 13.2617 | 0.12525 | 1.661
-1.44 | 13.1785 | 0.12518 | 1.64969
-1.15 | 13.0894 | 0.12469 | 1.6321
-0.84 | 12.9994 | 0.1242 | 1.61448
-0.55 | 12.9156 | 0.12423 | 1.60455
-0.24 | 12.8435 | 0.1239 | 1.59124
0.12 | 12.7302 | 0.12372 | 1.57499
0.46 | 12.6431 | 0.12273 | 1.55169
0.82 | 12.5537 | 0.12322 | 1.54693
1.23 | 12.4612 | 0.12244 | 1.52574
1.59 | 12.3548 | 0.12208 | 1.50824
2.01 | 12.307 | 0.12192 | 1.50047
2.37 | 12.2116 | 0.12156 | 1.48449
2.88 | 12.13 | 0.12203 | 1.48025
3.3 | 12.0305 | 0.1217 | 1.46406
3.74 | 11.9366 | 0.12125 | 1.44736
4.16 | 11.8774 | 0.12117 | 1.43914
4.63 | 11.8036 | 0.12141 | 1.43305
5.13 | 11.7152 | 0.12098 | 1.41725
5.63 | 11.6431 | 0.12114 | 1.41043
6.17 | 11.5654 | 0.12072 | 1.39623
6.71 | 11.5019 | 0.12175 | 1.40039
7.18 | 11.4459 | 0.11997 | 1.37313
7.63 | 11.3518 | 0.12087 | 1.37204
8.15 | 11.3255 | 0.12104 | 1.37087
8.74 | 11.2508 | 0.12109 | 1.3623
9.31 | 11.2113 | 0.12047 | 1.35062
9.93 | 11.1384 | 0.12071 | 1.34456
10.47 | 11.0823 | 0.12069 | 1.33755
11.01 | 11.0454 | 0.12076 | 1.33382
11.51 | 10.9878 | 0.12093 | 1.32876
12.01 | 10.9522 | 0.12022 | 1.31661
12.54 | 10.9062 | 0.12001 | 1.30882
13.04 | 10.8687 | 0.12025 | 1.30692
13.49 | 10.8219 | 0.12093 | 1.30868
13.94 | 10.8204 | 0.12111 | 1.31045
14.51 | 10.79 | 0.12147 | 1.31063
14.96 | 10.7336 | 0.12096 | 1.29832
15.41 | 10.7166 | 0.12055 | 1.29189
15.86 | 10.6837 | 0.12077 | 1.29024
16.2 | 10.676 | 0.12184 | 1.30071
16.52 | 10.6735 | 0.12129 | 1.29462
16.87 | 10.6234 | 0.12075 | 1.28274
17.21 | 10.62 | 0.12123 | 1.28748
17.6 | 10.6048 | 0.12081 | 1.28117
17.88 | 10.5802 | 0.12183 | 1.28902
18.12 | 10.6233 | 0.12232 | 1.29941
18.3 | 10.6173 | 0.12235 | 1.29907
18.47 | 10.5504 | 0.12014 | 1.26749
18.63 | 10.553 | 0.12268 | 1.29467
18.81 | 10.5612 | 0.12156 | 1.28387
18.99 | 10.5371 | 0.12193 | 1.28473
19.18 | 10.5481 | 0.12122 | 1.27868
19.32 | 10.5348 | 0.12218 | 1.28717
19.36 | 10.5287 | 0.12217 | 1.28625
19.42 | 10.5152 | 0.12165 | 1.27915
19.45 | 10.512 | 0.12235 | 1.28614
19.49 | 10.4849 | 0.12123 | 1.2711
19.57 | 10.4779 | 0.12211 | 1.27948
19.61 | 10.4954 | 0.12238 | 1.28448
19.63 | 10.4645 | 0.12249 | 1.28181
19.7 | 10.4776 | 0.12286 | 1.28727
19.77 | 10.4223 | 0.12279 | 1.27971
19.83 | 10.4077 | 0.12258 | 1.2758
19.89 | 10.4069 | 0.12276 | 1.27753
19.92 | 10.3789 | 0.12239 | 1.27027
19.99 | 10.356 | 0.12232 | 1.26679
20.04 | 10.3431 | 0.12322 | 1.27449
20.11 | 10.3181 | 0.12255 | 1.26445
20.14 | 10.2843 | 0.12286 | 1.26349
20.26 | 10.2549 | 0.12249 | 1.25614
20.37 | 10.2417 | 0.12382 | 1.26815
20.49 | 10.1955 | 0.123 | 1.25401
20.62 | 10.1392 | 0.12265 | 1.24357
20.82 | 10.1173 | 0.1236 | 1.25054
20.92 | 10.0659 | 0.12354 | 1.24357
21.01 | 10.0512 | 0.12383 | 1.24468
21.17 | 10.039 | 0.12518 | 1.25663
21.29 | 9.94183 | 0.12379 | 1.23067
21.46 | 9.9356 | 0.12446 | 1.23662
21.66 | 9.84207 | 0.12416 | 1.22202
21.86 | 9.79416 | 0.12449 | 1.21927
22.07 | 9.73068 | 0.12501 | 1.21639
22.31 | 9.69741 | 0.12531 | 1.21515
22.57 | 9.62663 | 0.12471 | 1.20054
22.88 | 9.54706 | 0.12473 | 1.19084
23.25 | 9.51032 | 0.12651 | 1.20315
23.58 | 9.42868 | 0.12538 | 1.18215
23.95 | 9.3438 | 0.12557 | 1.17331
24.34 | 9.28867 | 0.12547 | 1.16542
24.91 | 9.24563 | 0.12802 | 1.18362
25.35 | 9.19243 | 0.12751 | 1.17209
25.87 | 9.10821 | 0.12778 | 1.16387
26.36 | 9.03164 | 0.12731 | 1.14979
26.84 | 8.97411 | 0.1277 | 1.14603
27.33 | 8.88824 | 0.12764 | 1.13447
27.77 | 8.81161 | 0.12947 | 1.1408
28.3 | 8.73087 | 0.12969 | 1.13234
28.86 | 8.67669 | 0.12984 | 1.12657
29.45 | 8.61062 | 0.1304 | 1.12283
29.97 | 8.52506 | 0.1306 | 1.11338
30.53 | 8.45801 | 0.13199 | 1.11635
31.06 | 8.37235 | 0.13111 | 1.09768
31.57 | 8.32336 | 0.13184 | 1.09737
32.22 | 8.25632 | 0.13147 | 1.08546
32.92 | 8.17147 | 0.13289 | 1.08586
33.55 | 8.139 | 0.13385 | 1.08939
34.11 | 8.08035 | 0.13487 | 1.08976
34.75 | 8.01624 | 0.13546 | 1.08586
35.28 | 7.92512 | 0.13516 | 1.07117
35.77 | 7.86988 | 0.13551 | 1.06645
36.23 | 7.79906 | 0.13604 | 1.06096
36.76 | 7.74776 | 0.137 | 1.06144
37.23 | 7.64779 | 0.1364 | 1.04315
37.72 | 7.6177 | 0.1374 | 1.0467
38.26 | 7.51203 | 0.13739 | 1.03209
38.74 | 7.48318 | 0.1391 | 1.04088
39.19 | 7.41288 | 0.13882 | 1.02908
39.64 | 7.36288 | 0.13838 | 1.0189
40.03 | 7.31856 | 0.14014 | 1.02563
40.36 | 7.26053 | 0.13977 | 1.01483
40.59 | 7.20724 | 0.13962 | 1.0063
40.88 | 7.16864 | 0.14003 | 1.00381
41.21 | 7.11651 | 0.14148 | 1.00686
41.44 | 7.03649 | 0.14069 | 0.98998
41.64 | 6.98455 | 0.14087 | 0.9839
41.85 | 6.93559 | 0.14047 | 0.97426
42.02 | 6.89654 | 0.14226 | 0.98111
42.15 | 6.84754 | 0.14116 | 0.96662
42.24 | 6.81889 | 0.14241 | 0.9711
42.27 | 6.77848 | 0.14212 | 0.96334
42.33 | 6.75754 | 0.14207 | 0.96006
42.46 | 6.74814 | 0.14348 | 0.96821
42.67 | 6.69976 | 0.14269 | 0.95601
42.78 | 6.65805 | 0.14324 | 0.95368
42.81 | 6.5561 | 0.14215 | 0.93194
42.9 | 6.53079 | 0.14318 | 0.93505
42.93 | 6.45712 | 0.14179 | 0.91556
43 | 6.44213 | 0.1427 | 0.9193
43.04 | 6.40843 | 0.14246 | 0.91291
43.09 | 6.37751 | 0.14377 | 0.91691
43.14 | 6.35762 | 0.14331 | 0.91112
43.21 | 6.32818 | 0.14442 | 0.9139
43.25 | 6.2926 | 0.1439 | 0.9055
43.31 | 6.26297 | 0.14443 | 0.90454
43.4 | 6.22925 | 0.14517 | 0.90429
43.51 | 6.17503 | 0.14429 | 0.89097
43.64 | 6.11977 | 0.14506 | 0.88774
43.7 | 6.05927 | 0.14448 | 0.87542
43.85 | 6.01465 | 0.14472 | 0.87045
44.01 | 5.96671 | 0.14495 | 0.86487
44.14 | 5.93135 | 0.14521 | 0.86131
44.28 | 5.90712 | 0.14577 | 0.86108
44.41 | 5.86351 | 0.14556 | 0.85349
44.6 | 5.84153 | 0.14781 | 0.86346
44.87 | 5.799 | 0.14686 | 0.85161
45.15 | 5.75622 | 0.14865 | 0.85564
45.48 | 5.72749 | 0.14833 | 0.84957
45.76 | 5.66633 | 0.14839 | 0.84081
46.02 | 5.619 | 0.14867 | 0.83537
46.31 | 5.55752 | 0.14865 | 0.82614
46.56 | 5.50976 | 0.1486 | 0.81877
46.79 | 5.44734 | 0.14978 | 0.81589
47.13 | 5.41569 | 0.14983 | 0.81141
47.37 | 5.37344 | 0.1513 | 0.813
47.6 | 5.32979 | 0.15311 | 0.81604
47.81 | 5.28748 | 0.15331 | 0.81062
48.17 | 5.24364 | 0.15438 | 0.8095
48.62 | 5.17746 | 0.15453 | 0.80005
49.08 | 5.12529 | 0.15597 | 0.7994
49.56 | 5.05617 | 0.15611 | 0.7893
50.06 | 4.99552 | 0.1582 | 0.79028
50.59 | 4.93002 | 0.15835 | 0.78066
51.03 | 4.87278 | 0.16024 | 0.78082
51.54 | 4.813 | 0.16149 | 0.77724
52.07 | 4.75759 | 0.16289 | 0.77494
52.6 | 4.70845 | 0.16411 | 0.77272
53.06 | 4.64346 | 0.16585 | 0.77012
53.6 | 4.59467 | 0.16754 | 0.76978
54.09 | 4.53858 | 0.16903 | 0.76714
54.62 | 4.4871 | 0.17064 | 0.76566
55.12 | 4.42621 | 0.1716 | 0.75951
55.64 | 4.37517 | 0.1751 | 0.76611
56.1 | 4.33433 | 0.17513 | 0.75908
56.62 | 4.28097 | 0.1769 | 0.75729
57.13 | 4.22596 | 0.17765 | 0.75075
57.67 | 4.19077 | 0.18068 | 0.7572
58.2 | 4.14717 | 0.18076 | 0.74964
58.54 | 4.12154 | 0.1805 | 0.74393
58.9 | 4.0845 | 0.18373 | 0.75043
59.42 | 4.04758 | 0.184 | 0.74474
59.91 | 4.02007 | 0.18632 | 0.749
60.29 | 3.9975 | 0.18592 | 0.7432
60.5 | 3.9662 | 0.18775 | 0.74464
60.82 | 3.94014 | 0.1883 | 0.74195
61.22 | 3.91828 | 0.18931 | 0.74177
61.53 | 3.89622 | 0.18907 | 0.73667
61.87 | 3.87105 | 0.19149 | 0.74127
62.37 | 3.85397 | 0.19191 | 0.7396
62.76 | 3.84049 | 0.19188 | 0.7369
63.13 | 3.82223 | 0.19224 | 0.73477
63.33 | 3.81226 | 0.19317 | 0.73642
63.6 | 3.78545 | 0.19361 | 0.7329
63.86 | 3.77746 | 0.19316 | 0.72967
64.08 | 3.76863 | 0.19501 | 0.73493
64.35 | 3.75672 | 0.19437 | 0.73018
64.6 | 3.74951 | 0.19541 | 0.7327
64.92 | 3.73888 | 0.19498 | 0.72902
65.14 | 3.73864 | 0.19593 | 0.73252
65.34 | 3.73474 | 0.19603 | 0.73211
65.63 | 3.72408 | 0.19618 | 0.7306
65.85 | 3.72629 | 0.19724 | 0.73498
65.99 | 3.72662 | 0.19691 | 0.73381
66.18 | 3.71735 | 0.19866 | 0.73848
66.37 | 3.72297 | 0.19725 | 0.73436
66.46 | 3.72416 | 0.19761 | 0.73595
66.55 | 3.73107 | 0.19856 | 0.74086
66.65 | 3.72026 | 0.198 | 0.7366
66.74 | 3.71474 | 0.19901 | 0.73928
66.79 | 3.71763 | 0.20006 | 0.74375
66.87 | 3.70477 | 0.19976 | 0.74005
66.98 | 3.69195 | 0.19898 | 0.73463
67.05 | 3.68438 | 0.19951 | 0.73505
67.19 | 3.67102 | 0.2005 | 0.73604
67.31 | 3.66654 | 0.20174 | 0.7397
67.46 | 3.65205 | 0.20225 | 0.73863
67.61 | 3.64437 | 0.20312 | 0.74024
67.76 | 3.63143 | 0.20397 | 0.74071
67.89 | 3.62075 | 0.2054 | 0.74368
68.14 | 3.60881 | 0.20688 | 0.74659
68.4 | 3.59421 | 0.20776 | 0.74675
68.66 | 3.57834 | 0.20798 | 0.74423
68.87 | 3.56553 | 0.21055 | 0.75072
69.07 | 3.55238 | 0.21175 | 0.7522
69.29 | 3.53556 | 0.21207 | 0.7498
69.62 | 3.51678 | 0.21412 | 0.753
69.91 | 3.50777 | 0.21567 | 0.75652
70.22 | 3.4975 | 0.21576 | 0.75461
70.51 | 3.47214 | 0.21802 | 0.75699
70.75 | 3.45684 | 0.22056 | 0.76243
71.07 | 3.44231 | 0.22196 | 0.76405
71.31 | 3.42902 | 0.22392 | 0.76783
71.61 | 3.40977 | 0.22643 | 0.77208
71.87 | 3.38283 | 0.22807 | 0.77153
72.07 | 3.37743 | 0.23 | 0.77679
72.34 | 3.35162 | 0.23359 | 0.78289
72.67 | 3.32505 | 0.23517 | 0.78196
73.07 | 3.29655 | 0.2392 | 0.78853
73.4 | 3.27567 | 0.24085 | 0.78893
73.78 | 3.25015 | 0.24412 | 0.79342
74.21 | 3.22273 | 0.24692 | 0.79576
74.69 | 3.19298 | 0.25046 | 0.79972
75.13 | 3.17353 | 0.25307 | 0.80313
75.59 | 3.14237 | 0.25843 | 0.81208
75.94 | 3.11807 | 0.26075 | 0.81304
76.34 | 3.08458 | 0.26336 | 0.81237
76.85 | 3.0616 | 0.26671 | 0.81655
77.3 | 3.04387 | 0.27065 | 0.82381
78.56 | 2.98614 | 0.2758 | 0.82358
80.67 | 2.97005 | 0.27831 | 0.82659
81.53 | 2.98851 | 0.27896 | 0.83366
81.56 | 3.0047 | 0.28025 | 0.84207
81.44 | 3.02409 | 0.28119 | 0.85033
81.37 | 3.02169 | 0.28315 | 0.85561
81.35 | 3.02822 | 0.28387 | 0.85962
81.44 | 3.01481 | 0.28601 | 0.86226
81.82 | 2.99213 | 0.2888 | 0.86412
81.98 | 2.97933 | 0.29098 | 0.86693
82.1 | 2.97831 | 0.29369 | 0.87471
82.25 | 2.98923 | 0.29551 | 0.88333
82.42 | 2.99408 | 0.29523 | 0.88393
82.63 | 2.9883 | 0.29726 | 0.88831
82.81 | 2.99901 | 0.29879 | 0.89607
82.97 | 2.98669 | 0.30043 | 0.89728
83.13 | 2.98046 | 0.30177 | 0.89941
83.29 | 2.97863 | 0.30497 | 0.90839
83.46 | 2.96174 | 0.30585 | 0.90583
83.77 | 2.95461 | 0.30975 | 0.91518
83.97 | 2.94707 | 0.31234 | 0.9205
84.14 | 2.92848 | 0.31328 | 0.91743
84.3 | 2.91783 | 0.31771 | 0.92703
84.51 | 2.88917 | 0.31885 | 0.9212
84.8 | 2.86376 | 0.32332 | 0.92591
85.06 | 2.84498 | 0.32692 | 0.93009
85.33 | 2.82174 | 0.32965 | 0.93017
85.59 | 2.80386 | 0.3326 | 0.93258
85.85 | 2.7727 | 0.33542 | 0.93002
86.07 | 2.74837 | 0.34058 | 0.93604
86.31 | 2.71538 | 0.34385 | 0.9337
86.57 | 2.66384 | 0.35138 | 0.93603
86.86 | 2.6515 | 0.35526 | 0.94196
87.17 | 2.61934 | 0.35809 | 0.93796
87.51 | 2.59374 | 0.36308 | 0.94173
87.89 | 2.55827 | 0.36855 | 0.94284
88.21 | 2.53398 | 0.37366 | 0.94685
88.51 | 2.50065 | 0.37766 | 0.94441
88.79 | 2.50465 | 0.38111 | 0.95454
89.15 | 2.46123 | 0.38758 | 0.95392
89.48 | 2.42158 | 0.39289 | 0.95142
89.71 | 2.40033 | 0.40027 | 0.96079
89.99 | 2.37628 | 0.40497 | 0.96232
90.24 | 2.3435 | 0.41133 | 0.96395
90.52 | 2.30558 | 0.41953 | 0.96727
90.8 | 2.2763 | 0.42523 | 0.96794
91.07 | 2.22898 | 0.43294 | 0.96501
91.41 | 2.19348 | 0.43894 | 0.96281
91.84 | 2.14848 | 0.4453 | 0.95672
92.13 | 2.09984 | 0.4569 | 0.95942
92.46 | 2.05327 | 0.46362 | 0.95193
92.83 | 2.01454 | 0.46919 | 0.9452
93.17 | 1.98194 | 0.47428 | 0.93999
93.55 | 1.94323 | 0.48265 | 0.9379
93.94 | 1.88625 | 0.49108 | 0.9263
94.38 | 1.84221 | 0.50004 | 0.92117
94.75 | 1.80551 | 0.50668 | 0.91481
95.05 | 1.75045 | 0.51462 | 0.90081
95.41 | 1.69308 | 0.52408 | 0.8873
95.81 | 1.64119 | 0.53097 | 0.87142
96.21 | 1.59348 | 0.5399 | 0.86032
96.59 | 1.54417 | 0.54666 | 0.84414
97.01 | 1.50674 | 0.55272 | 0.8328
97.55 | 1.45521 | 0.56023 | 0.81526
97.85 | 1.41508 | 0.56938 | 0.80571
98.13 | 1.37921 | 0.57298 | 0.79026
98.45 | 1.34317 | 0.57987 | 0.77886
98.61 | 1.30947 | 0.58399 | 0.76472
98.77 | 1.27923 | 0.59113 | 0.75619
99.03 | 1.24069 | 0.60002 | 0.74444
99.24 | 1.19378 | 0.60787 | 0.72567
99.48 | 1.15659 | 0.6147 | 0.71095
99.74 | 1.10971 | 0.62323 | 0.6916
99.98 | 1.07351 | 0.6272 | 0.6733
100.28 | 1.03532 | 0.63687 | 0.65936
100.65 | 1.01498 | 0.63939 | 0.64897
101.12 | 0.99768 | 0.64287 | 0.64138
101.54 | 0.96691 | 0.64926 | 0.62778
101.81 | 0.94369 | 0.6518 | 0.6151
102.1 | 0.91883 | 0.66011 | 0.60653
102.47 | 0.9031 | 0.66448 | 0.60009
102.85 | 0.88361 | 0.6672 | 0.58955
103.23 | 0.86921 | 0.67337 | 0.5853
103.57 | 0.85773 | 0.67808 | 0.58161
103.87 | 0.84406 | 0.6804 | 0.5743
104.23 | 0.82727 | 0.68116 | 0.56351
104.55 | 0.80716 | 0.68744 | 0.55487
104.86 | 0.78258 | 0.69303 | 0.54235
105.09 | 0.7549 | 0.69584 | 0.52529
105.32 | 0.74428 | 0.70223 | 0.52266
105.57 | 0.72264 | 0.70496 | 0.50943
105.77 | 0.72472 | 0.70774 | 0.51291
106.16 | 0.70168 | 0.71591 | 0.50234
106.49 | 0.68261 | 0.72203 | 0.49286
106.74 | 0.67763 | 0.71855 | 0.48691
107 | 0.66441 | 0.72904 | 0.48438
107.32 | 0.65562 | 0.72824 | 0.47745
107.52 | 0.63784 | 0.73135 | 0.46648
107.76 | 0.61934 | 0.74107 | 0.45897
108.11 | 0.60138 | 0.7401 | 0.44508
108.36 | 0.58385 | 0.75566 | 0.44119
108.67 | 0.56615 | 0.75375 | 0.42674
109.01 | 0.55513 | 0.74832 | 0.41541
109.26 | 0.5384 | 0.75595 | 0.407
109.46 | 0.51538 | 0.75871 | 0.39102
109.66 | 0.49615 | 0.76397 | 0.37904
109.97 | 0.47485 | 0.76855 | 0.36495
110.14 | 0.45527 | 0.7685 | 0.34988
110.35 | 0.43891 | 0.7811 | 0.34283
110.66 | 0.41997 | 0.78632 | 0.33023
110.91 | 0.4092 | 0.7794 | 0.31893
111.27 | 0.3929 | 0.78386 | 0.30798
111.46 | 0.38101 | 0.79314 | 0.30219
111.61 | 0.36169 | 0.80067 | 0.28959
111.81 | 0.35902 | 0.79032 | 0.28374
112.09 | 0.33472 | 0.79237 | 0.26523
112.42 | 0.32059 | 0.81239 | 0.26044
112.65 | 0.30995 | 0.80441 | 0.24932
112.92 | 0.29555 | 0.82182 | 0.24289
113.3 | 0.28688 | 0.80934 | 0.23219
113.67 | 0.27913 | 0.81438 | 0.22732
113.99 | 0.26958 | 0.81378 | 0.21938
114.27 | 0.26521 | 0.83491 | 0.22142
114.56 | 0.2551 | 0.84028 | 0.21435
114.77 | 0.25374 | 0.83521 | 0.21192
115.14 | 0.24746 | 0.86027 | 0.21289
115.56 | 0.23215 | 0.85765 | 0.1991
115.74 | 0.23059 | 0.85919 | 0.19812
116.02 | 0.22228 | 0.8766 | 0.19485
116.23 | 0.21661 | 0.87094 | 0.18865
116.38 | 0.21401 | 0.85383 | 0.18273
116.63 | 0.2002 | 0.9011 | 0.1804
116.96 | 0.19576 | 0.87224 | 0.17075
117.43 | 0.18485 | 0.88156 | 0.16296
117.68 | 0.17778 | 0.92778 | 0.16494
118.03 | 0.17026 | 0.92152 | 0.1569

## P1-Na
Temperature | Storage Modulus | Tan(delta) | Loss Modulus
°C | MPa |  | MPa
-81.12 | 240.165 | 5.6196 | 0.0234
-81.31 | 242.468 | 5.39065 | 0.02223
-81.43 | 243.043 | 5.17427 | 0.02129
-81.52 | 243.862 | 5.44112 | 0.02231
-81.61 | 244.416 | 5.21061 | 0.02132
-81.66 | 245.089 | 5.52327 | 0.02254
-81.7 | 245.583 | 5.2783 | 0.02149
-81.73 | 246.068 | 5.23882 | 0.02129
-81.75 | 246.755 | 5.30203 | 0.02149
-81.74 | 247.009 | 5.07032 | 0.02053
-81.72 | 247.618 | 4.98981 | 0.02015
-81.71 | 247.975 | 5.01388 | 0.02022
-81.69 | 248.37 | 4.89809 | 0.01972
-81.66 | 248.712 | 4.84296 | 0.01947
-81.63 | 249.202 | 4.93735 | 0.01981
-81.57 | 250.108 | 4.61124 | 0.01844
-81.48 | 250.483 | 4.76481 | 0.01902
-81.37 | 250.801 | 4.64141 | 0.01851
-81.23 | 251.072 | 4.64991 | 0.01852
-81.07 | 251.526 | 4.67183 | 0.01857
-80.89 | 251.703 | 4.63407 | 0.01841
-80.68 | 251.861 | 4.57417 | 0.01816
-80.44 | 251.95 | 4.60566 | 0.01828
-80.18 | 252.143 | 4.49874 | 0.01784
-79.9 | 252.261 | 4.61385 | 0.01829
-79.59 | 252.299 | 4.50669 | 0.01786
-79.27 | 252.486 | 4.55588 | 0.01804
-78.94 | 252.536 | 4.53805 | 0.01797
-78.59 | 252.598 | 4.51603 | 0.01788
-78.22 | 252.604 | 4.52731 | 0.01792
-77.83 | 252.633 | 4.51768 | 0.01788
-77.44 | 252.671 | 4.53645 | 0.01795
-77.05 | 252.712 | 4.52634 | 0.01791
-76.65 | 252.748 | 4.52068 | 0.01789
-76.25 | 252.776 | 4.51475 | 0.01786
-75.84 | 252.761 | 4.51681 | 0.01787
-75.42 | 252.729 | 4.5496 | 0.018
-74.97 | 252.648 | 4.54478 | 0.01799
-74.51 | 252.557 | 4.55122 | 0.01802
-74.04 | 252.474 | 4.57986 | 0.01814
-73.56 | 252.382 | 4.57465 | 0.01813
-73.05 | 252.238 | 4.59242 | 0.01821
-72.54 | 252.129 | 4.63855 | 0.0184
-72.03 | 252.043 | 4.62699 | 0.01836
-71.51 | 251.899 | 4.66219 | 0.01851
-71.01 | 251.785 | 4.63855 | 0.01842
-70.5 | 251.609 | 4.6734 | 0.01857
-70 | 251.516 | 4.71609 | 0.01875
-69.49 | 251.353 | 4.70445 | 0.01872
-69 | 251.197 | 4.74018 | 0.01887
-68.51 | 251.07 | 4.71501 | 0.01878
-68.02 | 250.913 | 4.79059 | 0.01909
-67.55 | 250.742 | 4.76002 | 0.01898
-67.09 | 250.638 | 4.78499 | 0.01909
-66.64 | 250.46 | 4.81168 | 0.01921
-66.21 | 250.324 | 4.84997 | 0.01937
-65.79 | 250.216 | 4.80508 | 0.0192
-65.38 | 250.074 | 4.85178 | 0.0194
-64.99 | 249.971 | 4.85832 | 0.01944
-64.62 | 249.811 | 4.86755 | 0.01948
-64.26 | 249.681 | 4.87864 | 0.01954
-63.92 | 249.579 | 4.92472 | 0.01973
-63.59 | 249.466 | 4.88258 | 0.01957
-63.28 | 249.319 | 4.91281 | 0.0197
-62.98 | 249.226 | 4.92016 | 0.01974
-62.7 | 249.154 | 4.91434 | 0.01972
-62.43 | 249.087 | 4.93437 | 0.01981
-62.18 | 248.978 | 4.93796 | 0.01983
-61.94 | 248.889 | 4.95094 | 0.01989
-61.71 | 248.785 | 4.98292 | 0.02003
-61.5 | 248.698 | 4.96687 | 0.01997
-61.29 | 248.619 | 5.00191 | 0.02012
-61.09 | 248.532 | 4.99363 | 0.02009
-60.9 | 248.449 | 4.99962 | 0.02012
-60.72 | 248.404 | 5.03589 | 0.02027
-60.55 | 248.273 | 5.01415 | 0.0202
-60.39 | 248.237 | 5.02731 | 0.02025
-60.23 | 248.154 | 5.04883 | 0.02035
-60.08 | 248.058 | 5.02831 | 0.02027
-59.92 | 247.968 | 5.07299 | 0.02046
-59.77 | 247.849 | 5.09178 | 0.02054
-59.62 | 247.747 | 5.11752 | 0.02066
-59.47 | 247.632 | 5.14426 | 0.02077
-59.31 | 247.495 | 5.12256 | 0.0207
-59.15 | 247.331 | 5.16162 | 0.02087
-58.99 | 247.215 | 5.17215 | 0.02092
-58.83 | 247.031 | 5.2041 | 0.02107
-58.66 | 246.906 | 5.26773 | 0.02134
-58.49 | 246.7 | 5.26729 | 0.02135
-58.31 | 246.547 | 5.30814 | 0.02153
-58.13 | 246.304 | 5.32511 | 0.02162
-57.93 | 246.086 | 5.38647 | 0.02189
-57.72 | 245.838 | 5.41743 | 0.02204
-57.51 | 245.588 | 5.45512 | 0.02221
-57.28 | 245.322 | 5.52381 | 0.02252
-57.04 | 245.001 | 5.61351 | 0.02291
-56.79 | 244.713 | 5.66394 | 0.02315
-56.52 | 244.355 | 5.66663 | 0.02319
-56.24 | 243.971 | 5.77675 | 0.02368
-55.95 | 243.586 | 5.87994 | 0.02414
-55.66 | 243.14 | 5.99578 | 0.02466
-55.36 | 242.699 | 6.09447 | 0.02511
-55.05 | 242.174 | 6.17264 | 0.02549
-54.74 | 241.69 | 6.30667 | 0.02609
-54.43 | 241.099 | 6.45217 | 0.02676
-54.1 | 240.464 | 6.59541 | 0.02743
-53.76 | 239.772 | 6.80442 | 0.02838
-53.41 | 239.103 | 6.95177 | 0.02907
-53.06 | 238.391 | 7.1604 | 0.03004
-52.69 | 237.613 | 7.36612 | 0.031
-52.31 | 236.658 | 7.59433 | 0.03209
-51.91 | 235.619 | 7.90763 | 0.03356
-51.5 | 234.579 | 8.23015 | 0.03508
-51.07 | 233.513 | 8.63702 | 0.03699
-50.63 | 232.413 | 8.91648 | 0.03836
-50.18 | 231.332 | 9.30022 | 0.0402
-49.74 | 230.116 | 9.74031 | 0.04233
-49.3 | 228.79 | 10.1858 | 0.04452
-48.87 | 227.371 | 10.6655 | 0.04691
-48.43 | 226.217 | 11.0294 | 0.04876
-48 | 224.765 | 11.5663 | 0.05146
-47.57 | 222.927 | 12.2158 | 0.0548
-47.15 | 220.842 | 12.9426 | 0.05861
-46.74 | 218.978 | 13.5467 | 0.06186
-46.33 | 217.091 | 14.309 | 0.06591
-45.94 | 214.932 | 15.0031 | 0.0698
-45.55 | 212.692 | 15.7125 | 0.07387
-45.18 | 210.145 | 16.6352 | 0.07916
-44.82 | 207.548 | 17.4818 | 0.08423
-44.48 | 205.103 | 18.259 | 0.08902
-44.15 | 202.478 | 19.0716 | 0.09419
-43.81 | 199.85 | 19.8325 | 0.09924
-43.48 | 196.698 | 20.7569 | 0.10553
-43.15 | 193.883 | 21.5218 | 0.111
-42.85 | 191.626 | 22.1267 | 0.11547
-42.55 | 188.964 | 22.8843 | 0.1211
-42.25 | 185.789 | 23.6798 | 0.12746
-41.96 | 182.853 | 24.3809 | 0.13334
-41.68 | 179.856 | 25.0425 | 0.13924
-41.41 | 177.025 | 25.6654 | 0.14498
-41.16 | 173.812 | 26.3152 | 0.1514
-40.91 | 170.315 | 26.9458 | 0.15821
-40.66 | 167.332 | 27.4687 | 0.16416
-40.41 | 164.023 | 27.9506 | 0.17041
-40.17 | 160.481 | 28.4642 | 0.17737
-39.92 | 156.96 | 28.9008 | 0.18413
-39.67 | 153.737 | 29.2456 | 0.19023
-39.43 | 151.047 | 29.5316 | 0.19551
-39.2 | 148.095 | 29.8019 | 0.20124
-38.98 | 144.327 | 30.0395 | 0.20814
-38.76 | 140.429 | 30.2061 | 0.2151
-38.53 | 137.632 | 30.328 | 0.22036
-38.29 | 134.662 | 30.3822 | 0.22562
-38.05 | 131.614 | 30.3983 | 0.23097
-37.81 | 128.105 | 30.3722 | 0.23709
-37.57 | 124.703 | 30.261 | 0.24266
-37.32 | 121.228 | 30.0752 | 0.24809
-37.07 | 117.724 | 29.8699 | 0.25373
-36.82 | 114.167 | 29.5444 | 0.25878
-36.56 | 110.909 | 29.2126 | 0.26339
-36.31 | 107.356 | 28.7931 | 0.2682
-36.06 | 104.063 | 28.3605 | 0.27253
-35.79 | 100.621 | 27.8074 | 0.27636
-35.52 | 97.2806 | 27.2251 | 0.27986
-35.25 | 93.8538 | 26.5523 | 0.28291
-34.97 | 90.7341 | 25.8941 | 0.28538
-34.69 | 87.9988 | 25.3101 | 0.28762
-34.41 | 85.2137 | 24.6347 | 0.28909
-34.13 | 82.254 | 23.8805 | 0.29033
-33.84 | 79.4516 | 23.1276 | 0.29109
-33.55 | 76.8075 | 22.3765 | 0.29133
-33.25 | 74.1453 | 21.5943 | 0.29124
-32.95 | 71.8919 | 20.9054 | 0.29079
-32.64 | 69.6323 | 20.1814 | 0.28983
-32.33 | 67.5207 | 19.5125 | 0.28899
-32.02 | 65.2922 | 18.7457 | 0.2871
-31.7 | 63.2077 | 18.0279 | 0.28522
-31.38 | 61.2903 | 17.3391 | 0.2829
-31.06 | 59.5317 | 16.7178 | 0.28082
-30.73 | 57.6123 | 16.0011 | 0.27774
-30.4 | 55.8484 | 15.3399 | 0.27467
-30.08 | 54.1951 | 14.7019 | 0.27128
-29.75 | 52.5196 | 14.0528 | 0.26757
-29.43 | 50.9645 | 13.4337 | 0.26359
-29.12 | 49.5741 | 12.9055 | 0.26033
-28.8 | 48.3685 | 12.4501 | 0.2574
-28.49 | 47.2184 | 12.0171 | 0.2545
-28.19 | 46.0318 | 11.555 | 0.25102
-27.89 | 44.8827 | 11.1009 | 0.24733
-27.59 | 43.7716 | 10.6767 | 0.24392
-27.3 | 42.7677 | 10.2804 | 0.24038
-27.01 | 41.8154 | 9.92414 | 0.23733
-26.72 | 40.917 | 9.5864 | 0.23429
-26.44 | 39.7558 | 9.11287 | 0.22922
-26.18 | 38.7991 | 8.73871 | 0.22523
-25.88 | 38.0199 | 8.4527 | 0.22232
-25.57 | 37.2324 | 8.16198 | 0.21922
-25.25 | 36.417 | 7.85142 | 0.2156
-24.95 | 35.6403 | 7.56051 | 0.21213
-24.65 | 34.8486 | 7.26524 | 0.20848
-24.35 | 34.0951 | 6.98272 | 0.2048
-24.06 | 33.4132 | 6.74394 | 0.20184
-23.76 | 32.7477 | 6.50895 | 0.19876
-23.45 | 32.066 | 6.26944 | 0.19552
-23.16 | 31.4088 | 6.03282 | 0.19207
-22.88 | 30.7926 | 5.83052 | 0.18935
-22.59 | 30.1823 | 5.6167 | 0.18609
-22.3 | 29.6204 | 5.42948 | 0.1833
-22 | 29.0653 | 5.25829 | 0.18091
-21.67 | 28.536 | 5.08602 | 0.17823
-21.33 | 28.0041 | 4.91166 | 0.17539
-20.98 | 27.5086 | 4.75976 | 0.17303
-20.63 | 27.0357 | 4.61478 | 0.17069
-20.28 | 26.5532 | 4.47283 | 0.16845
-19.95 | 26.1267 | 4.34587 | 0.16634
-19.6 | 25.7011 | 4.2168 | 0.16407
-19.26 | 25.2916 | 4.10294 | 0.16223
-18.91 | 24.9302 | 3.99841 | 0.16038
-18.57 | 24.5411 | 3.89297 | 0.15863
-18.21 | 24.177 | 3.7917 | 0.15683
-17.8 | 23.8298 | 3.7052 | 0.15549
-17.28 | 23.4975 | 3.61203 | 0.15372
-16.83 | 23.1991 | 3.53267 | 0.15228
-16.45 | 22.9088 | 3.46032 | 0.15105
-16.1 | 22.6325 | 3.39762 | 0.15012
-15.76 | 22.3529 | 3.32071 | 0.14856
-15.44 | 22.0832 | 3.25634 | 0.14746
-15.12 | 21.8271 | 3.19049 | 0.14617
-14.82 | 21.5808 | 3.13705 | 0.14536
-14.52 | 21.3463 | 3.07682 | 0.14414
-14.22 | 21.11 | 3.0207 | 0.14309
-13.92 | 20.8965 | 2.96922 | 0.14209
-13.63 | 20.6839 | 2.92655 | 0.14149
-13.35 | 20.4733 | 2.87534 | 0.14044
-13.07 | 20.2779 | 2.83627 | 0.13987
-12.8 | 20.0832 | 2.7961 | 0.13923
-12.53 | 19.8888 | 2.75358 | 0.13845
-12.26 | 19.7069 | 2.71686 | 0.13786
-12 | 19.5301 | 2.68136 | 0.13729
-11.74 | 19.3798 | 2.64538 | 0.1365
-11.48 | 19.2186 | 2.61531 | 0.13608
-11.23 | 19.0683 | 2.57605 | 0.1351
-10.98 | 18.9091 | 2.55188 | 0.13496
-10.73 | 18.7611 | 2.52319 | 0.13449
-10.48 | 18.6069 | 2.4882 | 0.13373
-10.24 | 18.4602 | 2.45851 | 0.13318
-9.99 | 18.3165 | 2.43685 | 0.13304
-9.74 | 18.1901 | 2.40927 | 0.13245
-9.48 | 18.031 | 2.37795 | 0.13188
-9.23 | 17.8942 | 2.35172 | 0.13142
-8.97 | 17.7594 | 2.33364 | 0.1314
-8.72 | 17.6155 | 2.30385 | 0.13079
-8.46 | 17.4824 | 2.2803 | 0.13043
-8.21 | 17.3417 | 2.25547 | 0.13006
-7.94 | 17.2058 | 2.23049 | 0.12964
-7.68 | 17.0677 | 2.21239 | 0.12963
-7.41 | 16.9303 | 2.18311 | 0.12895
-7.15 | 16.8086 | 2.1676 | 0.12896
-6.88 | 16.6772 | 2.14521 | 0.12863
-6.61 | 16.5648 | 2.12347 | 0.12819
-6.33 | 16.4258 | 2.09836 | 0.12775
-6.06 | 16.3117 | 2.08117 | 0.12759
-5.78 | 16.1679 | 2.06064 | 0.12745
-5.49 | 16.0573 | 2.04653 | 0.12745
-5.2 | 15.9262 | 2.02165 | 0.12694
-4.91 | 15.8078 | 2.00812 | 0.12703
-4.62 | 15.6869 | 1.9847 | 0.12652
-4.32 | 15.5662 | 1.96886 | 0.12648
-4.02 | 15.4557 | 1.94858 | 0.12608
-3.71 | 15.3174 | 1.93285 | 0.12619
-3.4 | 15.2359 | 1.92214 | 0.12616
-3.09 | 15.0985 | 1.90184 | 0.12596
-2.79 | 14.9908 | 1.88109 | 0.12548
-2.47 | 14.877 | 1.87168 | 0.12581
-2.16 | 14.7934 | 1.85965 | 0.12571
-1.84 | 14.6876 | 1.83827 | 0.12531
-1.52 | 14.5886 | 1.82688 | 0.12524
-1.21 | 14.4689 | 1.81398 | 0.12517
-0.89 | 14.3677 | 1.79824 | 0.12508
-0.57 | 14.2603 | 1.7852 | 0.12501
-0.25 | 14.1513 | 1.76837 | 0.12494
0.07 | 14.0832 | 1.76369 | 0.12489
0.39 | 13.9831 | 1.74077 | 0.12484
0.72 | 13.9223 | 1.73397 | 0.1248
1.06 | 13.8332 | 1.72143 | 0.12478
1.39 | 13.7477 | 1.7093 | 0.12475
1.73 | 13.6624 | 1.70569 | 0.12474
2.08 | 13.5576 | 1.68077 | 0.12473
2.42 | 13.4861 | 1.68105 | 0.12472
2.75 | 13.4082 | 1.66947 | 0.12473
3.1 | 13.3307 | 1.65628 | 0.12474
3.44 | 13.2383 | 1.64328 | 0.12473
3.78 | 13.1511 | 1.63712 | 0.12473
4.12 | 13.0716 | 1.62531 | 0.12473
4.46 | 12.9987 | 1.62083 | 0.12475
4.8 | 12.9102 | 1.60619 | 0.12477
5.13 | 12.8365 | 1.60793 | 0.12478
5.43 | 12.7354 | 1.58172 | 0.12483
5.73 | 12.673 | 1.58238 | 0.12487
6.08 | 12.608 | 1.56966 | 0.12494
6.43 | 12.5378 | 1.56779 | 0.125
6.76 | 12.4683 | 1.55965 | 0.12507
7.07 | 12.3758 | 1.54306 | 0.12515
7.39 | 12.3316 | 1.54203 | 0.12522
7.69 | 12.248 | 1.53679 | 0.12528
7.97 | 12.1896 | 1.52331 | 0.12537
8.27 | 12.1278 | 1.52062 | 0.12546
8.57 | 12.0582 | 1.51002 | 0.12556
8.87 | 11.9907 | 1.50544 | 0.12565
9.16 | 11.9415 | 1.49963 | 0.12576
9.44 | 11.8718 | 1.48963 | 0.12587
9.72 | 11.8232 | 1.48756 | 0.12596
10 | 11.7503 | 1.47934 | 0.12607
10.28 | 11.6909 | 1.47469 | 0.12621
10.57 | 11.6077 | 1.46049 | 0.12634
10.85 | 11.5699 | 1.46535 | 0.12647
11.13 | 11.4988 | 1.45328 | 0.1266
11.39 | 11.4345 | 1.44777 | 0.12675
11.69 | 11.3849 | 1.43855 | 0.12693
11.96 | 11.3364 | 1.43771 | 0.12708
12.24 | 11.2689 | 1.42931 | 0.12724
12.52 | 11.2188 | 1.42916 | 0.12741
12.8 | 11.1293 | 1.41051 | 0.1276
13.08 | 11.0982 | 1.42101 | 0.12777
13.37 | 11.0487 | 1.40965 | 0.12795
13.66 | 10.9733 | 1.40453 | 0.12817
13.94 | 10.9407 | 1.39673 | 0.12837
14.21 | 10.8911 | 1.40362 | 0.12844
14.47 | 10.8299 | 1.38942 | 0.12867
14.74 | 10.7847 | 1.39183 | 0.12889
15.02 | 10.7335 | 1.38119 | 0.12913
15.3 | 10.6766 | 1.38226 | 0.12937
15.59 | 10.6476 | 1.38347 | 0.12962
15.86 | 10.5665 | 1.37441 | 0.12986
16.16 | 10.535 | 1.36663 | 0.13012
16.45 | 10.4752 | 1.36678 | 0.13038
16.75 | 10.4366 | 1.36542 | 0.13065
17.05 | 10.3793 | 1.35371 | 0.13092
17.36 | 10.3338 | 1.35196 | 0.13121
17.67 | 10.2877 | 1.35459 | 0.1315
17.99 | 10.2491 | 1.35019 | 0.13179
18.29 | 10.1794 | 1.34132 | 0.13208
18.58 | 10.1407 | 1.33401 | 0.13235
18.88 | 10.084 | 1.33523 | 0.13264
19.21 | 10.0602 | 1.33715 | 0.13297
19.53 | 9.97779 | 1.32707 | 0.13327
19.78 | 9.94603 | 1.32802 | 0.13353
20.07 | 9.87869 | 1.31493 | 0.13381
20.43 | 9.84839 | 1.32606 | 0.13417
20.72 | 9.78554 | 1.30368 | 0.13446
21.04 | 9.76313 | 1.31789 | 0.13477
21.29 | 9.73107 | 1.3071 | 0.13503
21.67 | 9.6671 | 1.31437 | 0.13542
21.97 | 9.61049 | 1.29648 | 0.13573
22.3 | 9.55931 | 1.30071 | 0.13607
22.58 | 9.51962 | 1.29447 | 0.13638
22.87 | 9.46329 | 1.29312 | 0.13668
23.18 | 9.40086 | 1.28376 | 0.13701
23.47 | 9.37886 | 1.28896 | 0.13733
23.78 | 9.3173 | 1.27886 | 0.13766
24.1 | 9.28439 | 1.28456 | 0.13801
24.42 | 9.30687 | 1.27958 | 0.13836
24.76 | 9.25244 | 1.27789 | 0.13874
25.07 | 9.2031 | 1.2743 | 0.13909
25.36 | 9.158 | 1.27225 | 0.13941
25.65 | 9.11167 | 1.26907 | 0.13974
26.02 | 9.05123 | 1.26459 | 0.14016
26.29 | 9.00731 | 1.26175 | 0.14047
26.56 | 8.96467 | 1.25933 | 0.14078
26.89 | 8.91081 | 1.25461 | 0.14116
27.24 | 8.85076 | 1.25057 | 0.14158
27.49 | 8.80831 | 1.2475 | 0.14187
27.77 | 8.76191 | 1.24379 | 0.14219
28.02 | 8.7195 | 1.24062 | 0.14249
28.38 | 8.65814 | 1.2361 | 0.1429
28.67 | 8.60732 | 1.23211 | 0.14324
28.96 | 8.55612 | 1.22796 | 0.14358
29.29 | 8.49829 | 1.22324 | 0.14396
29.63 | 8.43938 | 1.21808 | 0.14434
29.94 | 8.383 | 1.21323 | 0.1447
30.23 | 8.3309 | 1.20866 | 0.14502
30.52 | 8.27833 | 1.204 | 0.14534
30.8 | 8.22723 | 1.19929 | 0.14566
31.13 | 8.16619 | 1.19364 | 0.14602
31.39 | 8.11768 | 1.18883 | 0.14631
31.66 | 8.06623 | 1.18397 | 0.1466
31.86 | 8.02759 | 1.18035 | 0.14682
32.19 | 7.96463 | 1.1741 | 0.14717
32.29 | 7.94189 | 1.17158 | 0.14729
32.38 | 7.92275 | 1.16932 | 0.14739
32.55 | 7.88759 | 1.16554 | 0.14758
33.05 | 7.79145 | 1.15707 | 0.14811
33.39 | 7.72366 | 1.15127 | 0.14847
33.84 | 7.63643 | 1.14281 | 0.14893
34.15 | 7.57284 | 1.13696 | 0.14926
34.62 | 7.48022 | 1.12767 | 0.14973
34.9 | 7.42258 | 1.12203 | 0.15
35.3 | 7.34163 | 1.11323 | 0.15039
35.6 | 7.28343 | 1.10691 | 0.15067
35.93 | 7.22081 | 1.10013 | 0.15097
36.28 | 7.15345 | 1.09184 | 0.15128
36.64 | 7.0822 | 1.08285 | 0.15161
36.89 | 7.03272 | 1.07679 | 0.15183
37.13 | 6.98484 | 1.07146 | 0.15204
37.6 | 6.89412 | 1.06017 | 0.15244
37.86 | 6.83968 | 1.05346 | 0.15267
38.12 | 6.78714 | 1.04709 | 0.15289
38.4 | 6.73157 | 1.03995 | 0.15311
38.7 | 6.67135 | 1.03249 | 0.15336
39 | 6.61175 | 1.02468 | 0.1536
39.27 | 6.55696 | 1.01757 | 0.15382
39.48 | 6.5134 | 1.01176 | 0.154
39.86 | 6.43652 | 1.00152 | 0.15429
40.11 | 6.38568 | 0.99469 | 0.15448
40.49 | 6.30704 | 0.9844 | 0.15477
40.68 | 6.26664 | 0.97942 | 0.15492
41.01 | 6.19741 | 0.9701 | 0.15517
41.3 | 6.13508 | 0.96219 | 0.15538
41.77 | 6.03683 | 0.94915 | 0.15572
42.01 | 5.98818 | 0.94289 | 0.15588
42.34 | 5.91772 | 0.93343 | 0.15612
42.46 | 5.89309 | 0.93039 | 0.1562
42.82 | 5.81858 | 0.91995 | 0.15644
43.09 | 5.76048 | 0.91196 | 0.15662
43.34 | 5.70767 | 0.90481 | 0.15678
43.63 | 5.64627 | 0.89599 | 0.15698
43.95 | 5.58101 | 0.88678 | 0.15719
44.27 | 5.51668 | 0.87781 | 0.15739
44.51 | 5.46807 | 0.87042 | 0.15754
44.89 | 5.38717 | 0.85866 | 0.15779
45.13 | 5.3383 | 0.85149 | 0.15793
45.39 | 5.28273 | 0.84279 | 0.1581
45.63 | 5.23283 | 0.8354 | 0.15824
45.98 | 5.1599 | 0.82523 | 0.15845
46.24 | 5.1042 | 0.81709 | 0.15861
46.54 | 5.04205 | 0.80799 | 0.15879
46.85 | 4.97753 | 0.7983 | 0.15899
47.12 | 4.92064 | 0.79028 | 0.15917
47.47 | 4.84828 | 0.77948 | 0.15938
47.73 | 4.79313 | 0.77121 | 0.15955
48 | 4.73868 | 0.7631 | 0.15972
48.31 | 4.67283 | 0.75353 | 0.15992
48.63 | 4.60882 | 0.74431 | 0.16011
48.92 | 4.54727 | 0.73544 | 0.1603
49.25 | 4.48086 | 0.72566 | 0.1605
49.57 | 4.41491 | 0.71571 | 0.16071
49.85 | 4.35964 | 0.70767 | 0.16088
50.19 | 4.29169 | 0.69754 | 0.1611
50.47 | 4.23409 | 0.68894 | 0.16128
50.75 | 4.17791 | 0.68069 | 0.16147
51.06 | 4.11784 | 0.67164 | 0.16167
51.38 | 4.05438 | 0.66214 | 0.16189
51.7 | 3.99178 | 0.65312 | 0.1621
52.02 | 3.93053 | 0.64388 | 0.16232
52.34 | 3.86927 | 0.63481 | 0.16254
52.66 | 3.80733 | 0.62572 | 0.16277
52.98 | 3.74658 | 0.61691 | 0.16301
53.3 | 3.68568 | 0.60776 | 0.16325
53.63 | 3.62506 | 0.5985 | 0.16351
53.94 | 3.56635 | 0.59029 | 0.16377
54.25 | 3.50906 | 0.58215 | 0.16403
54.59 | 3.44872 | 0.57345 | 0.16431
54.88 | 3.39561 | 0.56549 | 0.16457
55.19 | 3.34128 | 0.55754 | 0.16485
55.48 | 3.28817 | 0.54981 | 0.16513
55.77 | 3.23652 | 0.54231 | 0.16541
56.07 | 3.18447 | 0.53457 | 0.1657
56.37 | 3.13256 | 0.52696 | 0.166
56.64 | 3.08537 | 0.52019 | 0.16629
56.96 | 3.03067 | 0.51214 | 0.16663
57.26 | 2.97995 | 0.50485 | 0.16695
57.55 | 2.92978 | 0.4976 | 0.16729
57.85 | 2.88072 | 0.49054 | 0.16764
58.13 | 2.83262 | 0.48362 | 0.168
58.42 | 2.78539 | 0.47662 | 0.16836
58.71 | 2.73763 | 0.46972 | 0.16875
59.02 | 2.68661 | 0.46221 | 0.16917
59.31 | 2.63813 | 0.45514 | 0.1696
59.61 | 2.59086 | 0.44824 | 0.17004
59.89 | 2.5458 | 0.44171 | 0.17048
60.21 | 2.49619 | 0.43448 | 0.17099
60.48 | 2.45231 | 0.42815 | 0.17145
60.78 | 2.40591 | 0.42152 | 0.17197
61.08 | 2.35989 | 0.41488 | 0.17251
61.37 | 2.31457 | 0.40834 | 0.17307
61.67 | 2.26931 | 0.40174 | 0.17364
61.97 | 2.22309 | 0.39503 | 0.17426
62.3 | 2.17403 | 0.38796 | 0.17494
62.57 | 2.13363 | 0.38229 | 0.17553
62.85 | 2.0917 | 0.37635 | 0.17617
63.18 | 2.0443 | 0.36968 | 0.17692
63.53 | 1.99495 | 0.36258 | 0.17775
63.82 | 1.954 | 0.35651 | 0.17847
64.11 | 1.91188 | 0.35032 | 0.17923
64.39 | 1.87274 | 0.34449 | 0.17996
64.69 | 1.83245 | 0.33837 | 0.18074
64.97 | 1.7936 | 0.3326 | 0.18153
65.25 | 1.75692 | 0.32702 | 0.1823
65.54 | 1.71853 | 0.32146 | 0.18314
65.83 | 1.68072 | 0.31585 | 0.18398
66.11 | 1.64417 | 0.31042 | 0.18483
66.42 | 1.60458 | 0.30455 | 0.18578
66.71 | 1.56749 | 0.29894 | 0.1867
67 | 1.53142 | 0.2934 | 0.18761
67.27 | 1.4986 | 0.28843 | 0.18848
67.57 | 1.46228 | 0.28283 | 0.18947
67.87 | 1.42753 | 0.27754 | 0.19045
68.17 | 1.3928 | 0.27231 | 0.19147
68.46 | 1.3589 | 0.26693 | 0.19248
68.76 | 1.32515 | 0.26157 | 0.19352
69.06 | 1.29191 | 0.25617 | 0.19458
69.36 | 1.25947 | 0.25092 | 0.19564
69.67 | 1.22651 | 0.24573 | 0.19675
69.99 | 1.19393 | 0.24052 | 0.19788
70.27 | 1.16442 | 0.23569 | 0.19892
70.62 | 1.12992 | 0.23007 | 0.20018
70.93 | 1.09893 | 0.22505 | 0.20134
71.26 | 1.06781 | 0.22004 | 0.20252
71.55 | 1.04038 | 0.21546 | 0.20358
71.84 | 1.01356 | 0.21095 | 0.20465
72.13 | 0.98738 | 0.20632 | 0.20572
72.42 | 0.96174 | 0.20193 | 0.20679
72.71 | 0.937 | 0.19772 | 0.20785
73 | 0.91256 | 0.19359 | 0.20891
73.27 | 0.88988 | 0.18974 | 0.20991
73.6 | 0.86377 | 0.18501 | 0.21111
73.87 | 0.84255 | 0.18117 | 0.21209
74.17 | 0.81913 | 0.17704 | 0.21319
74.47 | 0.79632 | 0.17311 | 0.21427
74.78 | 0.77343 | 0.16898 | 0.21539
75.1 | 0.75036 | 0.16501 | 0.21654
75.37 | 0.73098 | 0.16129 | 0.21753
75.67 | 0.71096 | 0.15787 | 0.21859
75.97 | 0.69063 | 0.15423 | 0.21967
76.27 | 0.67175 | 0.15073 | 0.2207
76.56 | 0.65411 | 0.14721 | 0.22175
76.86 | 0.64195 | 0.14376 | 0.2228
77.16 | 0.6338 | 0.1403 | 0.22382
77.45 | 0.61931 | 0.1371 | 0.22483
77.75 | 0.60438 | 0.13416 | 0.22583
78.08 | 0.5871 | 0.13073 | 0.22696
78.35 | 0.57377 | 0.12801 | 0.22784
78.65 | 0.55853 | 0.12509 | 0.22884
78.96 | 0.54466 | 0.12317 | 0.22984
79.24 | 0.53612 | 0.1211 | 0.23077
79.59 | 0.52728 | 0.11873 | 0.23189
79.91 | 0.51474 | 0.1164 | 0.23292
80.2 | 0.50313 | 0.11423 | 0.23383
80.49 | 0.49149 | 0.11207 | 0.23473
80.76 | 0.48055 | 0.10991 | 0.23558
81.07 | 0.46939 | 0.10755 | 0.23655
81.36 | 0.46344 | 0.10628 | 0.23743
81.63 | 0.45997 | 0.10466 | 0.23824
82.02 | 0.44838 | 0.10263 | 0.23939
82.25 | 0.44076 | 0.10132 | 0.24008
82.5 | 0.43258 | 0.09984 | 0.24079
82.79 | 0.42264 | 0.09847 | 0.24164
83.07 | 0.41471 | 0.09687 | 0.24244
83.35 | 0.41062 | 0.09618 | 0.24322
83.7 | 0.40721 | 0.09469 | 0.24419
84.2 | 0.39613 | 0.09276 | 0.24555
84.3 | 0.39262 | 0.09235 | 0.24579
84.64 | 0.38413 | 0.09104 | 0.24668
84.9 | 0.37706 | 0.08966 | 0.24733
85.29 | 0.36865 | 0.08724 | 0.24829
85.55 | 0.36648 | 0.08697 | 0.24892
85.83 | 0.36734 | 0.08641 | 0.24957
86.15 | 0.36223 | 0.08577 | 0.25033
86.38 | 0.3573 | 0.08507 | 0.25086
86.73 | 0.35038 | 0.08398 | 0.25165
87.06 | 0.34353 | 0.08302 | 0.25242
87.37 | 0.3385 | 0.08209 | 0.25312
87.68 | 0.3371 | 0.08205 | 0.25382
88.03 | 0.33898 | 0.08157 | 0.25462
88.35 | 0.33598 | 0.08142 | 0.25534
88.65 | 0.33156 | 0.08096 | 0.25604
88.92 | 0.32703 | 0.08036 | 0.25668
89.28 | 0.32179 | 0.07968 | 0.25754
89.52 | 0.31717 | 0.07821 | 0.25815
89.92 | 0.31251 | 0.0786 | 0.25915
90.23 | 0.31246 | 0.07853 | 0.25994
90.58 | 0.31627 | 0.07879 | 0.26087
90.9 | 0.31502 | 0.07864 | 0.26174
91.2 | 0.3119 | 0.07833 | 0.26262
91.62 | 0.30822 | 0.07821 | 0.26384
91.81 | 0.30463 | 0.07776 | 0.26452
92.14 | 0.30036 | 0.07794 | 0.26559
92.45 | 0.29781 | 0.07873 | 0.26664
92.8 | 0.299 | 0.07862 | 0.26785
93.11 | 0.30424 | 0.07937 | 0.269
93.41 | 0.30438 | 0.0797 | 0.27015
93.74 | 0.30242 | 0.07962 | 0.27147
94.19 | 0.29963 | 0.0797 | 0.27341
94.42 | 0.2965 | 0.07942 | 0.27447
94.73 | 0.29342 | 0.07932 | 0.27595
95.09 | 0.29017 | 0.08072 | 0.27773
95.41 | 0.2886 | 0.08154 | 0.27939
95.72 | 0.29117 | 0.08283 | 0.28105
96.11 | 0.2969 | 0.0835 | 0.28332
96.33 | 0.29773 | 0.08349 | 0.2846
96.72 | 0.29681 | 0.08379 | 0.28705
97.03 | 0.29533 | 0.08388 | 0.28909
97.38 | 0.29354 | 0.0834 | 0.29148
97.69 | 0.29165 | 0.08359 | 0.29374
98 | 0.28976 | 0.08493 | 0.29605
98.44 | 0.28732 | 0.08564 | 0.29942
98.61 | 0.2857 | 0.08673 | 0.30076
98.95 | 0.28596 | 0.0875 | 0.30356
99.24 | 0.28925 | 0.08797 | 0.30597
99.57 | 0.28635 | 0.08856 | 0.30887
99.88 | 0.28135 | 0.08825 | 0.31158
100.17 | 0.27908 | 0.08838 | 0.31425
100.42 | 0.27728 | 0.08823 | 0.31661
100.73 | 0.27557 | 0.08835 | 0.31955
101.05 | 0.27372 | 0.09066 | 0.32266
101.4 | 0.27212 | 0.09133 | 0.32621
101.71 | 0.27031 | 0.09194 | 0.32941
102.06 | 0.26614 | 0.09169 | 0.33314
102.37 | 0.26128 | 0.09177 | 0.33648
102.68 | 0.26114 | 0.09172 | 0.3398
102.97 | 0.26368 | 0.0918 | 0.34308
103.29 | 0.26368 | 0.09193 | 0.3467
103.58 | 0.26359 | 0.09249 | 0.34994
103.92 | 0.26268 | 0.09381 | 0.35398
104.22 | 0.2597 | 0.09316 | 0.35741
104.56 | 0.25556 | 0.09249 | 0.36141
104.86 | 0.25442 | 0.09421 | 0.36509
105.17 | 0.2538 | 0.09504 | 0.36877
105.79 | 0.25146 | 0.09626 | 0.37639
105.96 | 0.25248 | 0.09683 | 0.37847
106.22 | 0.25234 | 0.09755 | 0.38154
106.57 | 0.24929 | 0.09732 | 0.38588
106.85 | 0.24561 | 0.09755 | 0.3893
107.14 | 0.24491 | 0.09758 | 0.39279
107.47 | 0.24476 | 0.09794 | 0.3968
107.77 | 0.24502 | 0.09865 | 0.4004
108.07 | 0.24554 | 0.09947 | 0.40393
108.39 | 0.24556 | 0.10155 | 0.40768
108.66 | 0.24336 | 0.10111 | 0.41085
108.9 | 0.23915 | 0.10133 | 0.41369
109.26 | 0.23801 | 0.10128 | 0.41777
109.58 | 0.23794 | 0.10184 | 0.4214
109.78 | 0.23913 | 0.10258 | 0.4236
110.49 | 0.23923 | 0.10382 | 0.43148
110.81 | 0.2366 | 0.10498 | 0.43473
111.11 | 0.23141 | 0.10542 | 0.43785
111.41 | 0.23024 | 0.10497 | 0.44081
111.67 | 0.23033 | 0.10582 | 0.44317
111.99 | 0.23064 | 0.10559 | 0.4462
112.34 | 0.23105 | 0.10624 | 0.4493
112.62 | 0.23183 | 0.10702 | 0.45166
112.98 | 0.23167 | 0.10812 | 0.45459
113.32 | 0.22858 | 0.10933 | 0.45723
113.63 | 0.22291 | 0.11047 | 0.4595
113.92 | 0.22108 | 0.10969 | 0.46141
114.22 | 0.2206 | 0.10977 | 0.46338
114.53 | 0.22041 | 0.10913 | 0.46518
114.83 | 0.22054 | 0.10938 | 0.46681
115.12 | 0.22108 | 0.11017 | 0.46833
115.42 | 0.22045 | 0.11101 | 0.46969
115.78 | 0.21671 | 0.11192 | 0.47115
116.08 | 0.21055 | 0.11269 | 0.47218
116.31 | 0.20819 | 0.11282 | 0.47292
116.7 | 0.20704 | 0.11154 | 0.47382
116.87 | 0.20684 | 0.11116 | 0.47414
117.23 | 0.20642 | 0.11021 | 0.47461
117.6 | 0.20624 | 0.10999 | 0.47485
117.82 | 0.2066 | 0.10982 | 0.47494
118.12 | 0.20526 | 0.10982 | 0.47487
118.44 | 0.20174 | 0.11007 | 0.47457
118.76 | 0.19559 | 0.11018 | 0.47411
119.02 | 0.19242 | 0.11025 | 0.4736
119.33 | 0.19116 | 0.11042 | 0.47283
119.67 | 0.1898 | 0.10541 | 0.47178
119.85 | 0.18854 | 0.1043 | 0.4712
120.31 | 0.18731 | 0.1018 | 0.46929
120.6 | 0.1861 | 0.10144 | 0.46794
120.74 | 0.18522 | 0.10047 | 0.46728
121.19 | 0.18374 | 0.0979 | 0.46475
121.49 | 0.18084 | 0.09746 | 0.4629
121.78 | 0.17587 | 0.09614 | 0.46101
122.16 | 0.17317 | 0.09309 | 0.45829
122.36 | 0.17118 | 0.09312 | 0.45669
122.71 | 0.16866 | 0.09126 | 0.4538
122.99 | 0.1664 | 0.08978 | 0.45142
123.27 | 0.1641 | 0.087 | 0.44886
123.53 | 0.16158 | 0.08473 | 0.4463
123.84 | 0.16044 | 0.08061 | 0.44328
124.21 | 0.1586 | 0.07887 | 0.43942
124.44 | 0.15799 | 0.07669 | 0.43691
124.74 | 0.15664 | 0.07536 | 0.43357
125 | 0.15445 | 0.07296 | 0.43049
125.33 | 0.15055 | 0.07091 | 0.4265
125.63 | 0.14837 | 0.06921 | 0.42288
125.87 | 0.14678 | 0.06784 | 0.41981
126.25 | 0.14381 | 0.06518 | 0.41475
126.49 | 0.14213 | 0.06371 | 0.41148
126.76 | 0.14017 | 0.06199 | 0.40791
127.09 | 0.1375 | 0.05968 | 0.40329
127.38 | 0.13506 | 0.05758 | 0.39896
127.64 | 0.13286 | 0.05573 | 0.39504
127.96 | 0.12996 | 0.05335 | 0.39008
128.31 | 0.12668 | 0.05074 | 0.38461
128.61 | 0.12382 | 0.04854 | 0.38036
128.92 | 0.1208 | 0.04627 | 0.37592
129.29 | 0.11706 | 0.04356 | 0.3704
129.61 | 0.11379 | 0.04127 | 0.36564
129.93 | 0.11049 | 0.03901 | 0.36083
130.29 | 0.10667 | 0.03649 | 0.35518
130.61 | 0.10334 | 0.03438 | 0.3503
130.93 | 0.09998 | 0.0323 | 0.34532
131.3 | 0.09608 | 0.02998 | 0.33942
131.62 | 0.09271 | 0.02804 | 0.33432
131.93 | 0.08941 | 0.0262 | 0.32924
132.3 | 0.08565 | 0.02421 | 0.32337
132.6 | 0.08245 | 0.02257 | 0.31834
132.91 | 0.07931 | 0.02102 | 0.31331
133.26 | 0.0758 | 0.01937 | 0.30754
133.54 | 0.07293 | 0.01813 | 0.30291
133.83 | 0.07005 | 0.01689 | 0.29805
134.08 | 0.06749 | 0.01585 | 0.29375
134.38 | 0.06468 | 0.03109 | 0.2887
134.76 | 0.06134 | 0.03299 | 0.27589

## P1-Zn
Temperature | Storage Modulus | Tan(delta) | Loss Modulus
°C | MPa |  | MPa
-80.92 | 314.61 | 0.01954 | 7.37509
-81.09 | 317.628 | 0.01833 | 6.98529
-81.24 | 318.081 | 0.01826 | 6.96802
-81.37 | 318.489 | 0.01808 | 6.90894
-81.42 | 319.226 | 0.01801 | 6.89618
-81.43 | 319.421 | 0.01773 | 6.7924
-81.4 | 319.932 | 0.01734 | 6.65509
-81.37 | 320.187 | 0.01774 | 6.81536
-81.32 | 320.596 | 0.01733 | 6.66483
-81.24 | 321.131 | 0.01747 | 6.72915
-81.21 | 321.53 | 0.01716 | 6.61704
-81.19 | 321.901 | 0.01735 | 6.69793
-81.15 | 322.218 | 0.01735 | 6.7068
-81.1 | 322.449 | 0.01722 | 6.65885
-81.03 | 322.641 | 0.01703 | 6.59048
-80.95 | 322.896 | 0.01702 | 6.59181
-80.84 | 323.143 | 0.01711 | 6.63338
-80.69 | 323.458 | 0.01716 | 6.65858
-80.51 | 323.639 | 0.01702 | 6.60945
-80.32 | 323.808 | 0.01691 | 6.56973
-80.1 | 323.964 | 0.01688 | 6.56122
-79.85 | 324.083 | 0.01676 | 6.51508
-79.59 | 324.26 | 0.0168 | 6.53548
-79.33 | 324.361 | 0.01678 | 6.53091
-79.07 | 324.447 | 0.01681 | 6.54396
-78.78 | 324.469 | 0.01682 | 6.54812
-78.48 | 324.464 | 0.0168 | 6.53872
-78.16 | 324.454 | 0.01683 | 6.54961
-77.81 | 324.41 | 0.01685 | 6.55858
-77.45 | 324.352 | 0.01683 | 6.5469
-77.06 | 324.282 | 0.01688 | 6.56674
-76.66 | 324.206 | 0.01695 | 6.59227
-76.26 | 324.136 | 0.01697 | 6.59931
-75.83 | 324.056 | 0.01699 | 6.60546
-75.41 | 323.993 | 0.01709 | 6.64198
-74.99 | 323.83 | 0.01715 | 6.66382
-74.57 | 323.629 | 0.01722 | 6.68674
-74.15 | 323.492 | 0.01731 | 6.7156
-73.71 | 323.361 | 0.0174 | 6.74752
-73.28 | 323.243 | 0.01748 | 6.77787
-72.85 | 323.102 | 0.01758 | 6.81485
-72.44 | 322.937 | 0.01766 | 6.84152
-72.03 | 322.756 | 0.01778 | 6.88271
-71.65 | 322.549 | 0.01793 | 6.93573
-71.25 | 322.35 | 0.01804 | 6.97638
-70.86 | 322.157 | 0.01817 | 7.01994
-70.47 | 321.886 | 0.01832 | 7.07204
-70.08 | 321.709 | 0.01838 | 7.09471
-69.68 | 321.503 | 0.0186 | 7.17324
-69.28 | 321.29 | 0.01876 | 7.2296
-68.89 | 321.094 | 0.01893 | 7.29083
-68.5 | 320.899 | 0.01908 | 7.34281
-68.09 | 320.677 | 0.01923 | 7.39775
-67.7 | 320.474 | 0.01942 | 7.46695
-67.32 | 320.327 | 0.01958 | 7.5229
-66.94 | 320.14 | 0.01982 | 7.61271
-66.56 | 319.987 | 0.01999 | 7.67397
-66.2 | 319.834 | 0.02013 | 7.72264
-65.83 | 319.672 | 0.02034 | 7.79915
-65.48 | 319.501 | 0.02059 | 7.89168
-65.12 | 319.389 | 0.02065 | 7.91235
-64.77 | 319.322 | 0.02088 | 7.99743
-64.43 | 319.202 | 0.02109 | 8.074
-64.1 | 319.117 | 0.02127 | 8.1429
-63.76 | 319.009 | 0.02146 | 8.21042
-63.45 | 318.916 | 0.02168 | 8.29578
-63.13 | 318.849 | 0.02192 | 8.38545
-62.82 | 318.711 | 0.02208 | 8.44042
-62.53 | 318.657 | 0.02232 | 8.53031
-62.23 | 318.585 | 0.02243 | 8.57211
-61.94 | 318.472 | 0.02274 | 8.68874
-61.66 | 318.42 | 0.02294 | 8.7632
-61.38 | 318.398 | 0.02317 | 8.84923
-61.11 | 318.454 | 0.02345 | 8.95711
-60.83 | 318.344 | 0.02372 | 9.05716
-60.55 | 318.295 | 0.02381 | 9.08961
-60.28 | 318.319 | 0.02404 | 9.18153
-60.03 | 318.248 | 0.02443 | 9.32572
-59.77 | 318.16 | 0.0246 | 9.39057
-59.51 | 318.118 | 0.02492 | 9.51079
-59.25 | 318.025 | 0.0253 | 9.65138
-58.99 | 317.974 | 0.02552 | 9.73321
-58.73 | 317.916 | 0.02577 | 9.82677
-58.49 | 317.87 | 0.02628 | 10.0213
-58.23 | 317.822 | 0.02663 | 10.1525
-57.99 | 317.616 | 0.02692 | 10.2564
-57.74 | 317.515 | 0.02743 | 10.4475
-57.5 | 317.436 | 0.02787 | 10.6111
-57.25 | 317.338 | 0.02825 | 10.7538
-57.01 | 317.198 | 0.0287 | 10.9221
-56.76 | 317.112 | 0.0293 | 11.1454
-56.51 | 316.926 | 0.02989 | 11.3642
-56.26 | 316.794 | 0.03055 | 11.6084
-56.02 | 316.579 | 0.03119 | 11.8457
-55.77 | 316.384 | 0.032 | 12.1459
-55.51 | 316.166 | 0.03278 | 12.4328
-55.26 | 315.902 | 0.03378 | 12.8006
-55 | 315.615 | 0.03469 | 13.1354
-54.73 | 315.26 | 0.03572 | 13.5104
-54.47 | 314.952 | 0.03692 | 13.9482
-54.2 | 314.676 | 0.03801 | 14.348
-53.93 | 314.236 | 0.03954 | 14.905
-53.66 | 313.707 | 0.04114 | 15.4811
-53.37 | 313.07 | 0.04289 | 16.109
-53.08 | 312.541 | 0.04479 | 16.7915
-52.78 | 311.88 | 0.04681 | 17.5126
-52.49 | 311.208 | 0.04902 | 18.3001
-52.2 | 310.521 | 0.05142 | 19.1549
-51.91 | 309.779 | 0.05399 | 20.063
-51.6 | 308.703 | 0.05707 | 21.1348
-51.29 | 307.42 | 0.06037 | 22.2634
-50.98 | 306.157 | 0.0642 | 23.5786
-50.66 | 304.659 | 0.06814 | 24.9035
-50.35 | 302.938 | 0.07269 | 26.4139
-50.02 | 301.193 | 0.07737 | 27.9535
-49.68 | 299.22 | 0.08235 | 29.559
-49.37 | 297.013 | 0.08789 | 31.3135
-49.03 | 294.593 | 0.09369 | 33.1075
-48.69 | 291.807 | 0.09993 | 34.9801
-48.38 | 288.754 | 0.10667 | 36.9477
-48.06 | 284.871 | 0.1143 | 39.0602
-47.73 | 281.036 | 0.12206 | 41.15
-47.36 | 277.647 | 0.12933 | 43.0744
-47 | 274.461 | 0.13625 | 44.8585
-46.66 | 270.306 | 0.14421 | 46.7619
-46.33 | 265.834 | 0.15245 | 48.6151
-45.99 | 261.289 | 0.16061 | 50.3423
-45.66 | 256.684 | 0.16876 | 51.9625
-45.32 | 251.835 | 0.17705 | 53.4873
-44.99 | 246.472 | 0.18579 | 54.9301
-44.66 | 240.955 | 0.19441 | 56.1928
-44.33 | 235.261 | 0.20314 | 57.3283
-44 | 229.195 | 0.21191 | 58.2631
-43.66 | 222.773 | 0.22085 | 59.0173
-43.32 | 216.318 | 0.22954 | 59.5635
-42.99 | 209.505 | 0.23837 | 59.9063
-42.65 | 202.22 | 0.24727 | 59.9819
-42.31 | 195.233 | 0.25558 | 59.8571
-41.96 | 188.309 | 0.26348 | 59.5175
-41.61 | 181.82 | 0.27071 | 59.0443
-41.28 | 175.308 | 0.27785 | 58.4308
-40.95 | 168.64 | 0.28464 | 57.5815
-40.61 | 162.225 | 0.29099 | 56.6279
-40.29 | 155.603 | 0.29717 | 55.4695
-39.94 | 149.584 | 0.30252 | 54.2842
-39.61 | 143.663 | 0.30759 | 53.0082
-39.29 | 137.977 | 0.31222 | 51.6772
-38.98 | 132.579 | 0.31624 | 50.2942
-38.68 | 127.313 | 0.31998 | 48.8685
-38.36 | 122.185 | 0.3232 | 47.3711
-38.06 | 117.366 | 0.32604 | 45.9035
-37.77 | 112.557 | 0.32846 | 44.3492
-37.47 | 108.04 | 0.33036 | 42.8155
-37.17 | 103.736 | 0.33187 | 41.2977
-36.86 | 99.672 | 0.33309 | 39.8261
-36.57 | 95.8214 | 0.33365 | 38.3514
-36.29 | 92.3398 | 0.33398 | 36.9943
-36 | 88.9234 | 0.33393 | 35.6211
-35.72 | 85.6683 | 0.33364 | 34.287
-35.44 | 82.6982 | 0.33288 | 33.0224
-35.16 | 79.8558 | 0.33198 | 31.8012
-34.89 | 77.2147 | 0.33061 | 30.6229
-34.64 | 74.5543 | 0.32903 | 29.4265
-34.37 | 72.0589 | 0.32703 | 28.2691
-34.11 | 69.6578 | 0.32487 | 27.1462
-33.83 | 67.4286 | 0.32248 | 26.0839
-33.58 | 65.3343 | 0.3198 | 25.0642
-33.32 | 63.3295 | 0.31693 | 24.0769
-33.07 | 61.4452 | 0.31389 | 23.1365
-32.82 | 59.6999 | 0.31069 | 22.2498
-32.57 | 58.023 | 0.30759 | 21.4091
-32.31 | 56.4386 | 0.30421 | 20.5957
-32.06 | 54.9509 | 0.30086 | 19.8321
-31.81 | 53.5047 | 0.29732 | 19.0831
-31.57 | 52.1105 | 0.29353 | 18.3489
-31.32 | 50.7901 | 0.28979 | 17.6561
-31.08 | 49.5063 | 0.28571 | 16.9676
-30.84 | 48.2438 | 0.28136 | 16.2827
-30.59 | 47.0147 | 0.277 | 15.6221
-30.33 | 45.8357 | 0.27245 | 14.9801
-30.06 | 44.6709 | 0.26775 | 14.3476
-29.79 | 43.5715 | 0.26296 | 13.7442
-29.51 | 42.494 | 0.25809 | 13.1561
-29.24 | 41.4877 | 0.25322 | 12.6022
-28.97 | 40.5109 | 0.24815 | 12.0593
-28.69 | 39.5923 | 0.24325 | 11.5529
-28.41 | 38.672 | 0.23812 | 11.0463
-28.12 | 37.8094 | 0.23305 | 10.5701
-27.83 | 36.9881 | 0.22813 | 10.1224
-27.55 | 36.2198 | 0.22334 | 9.70384
-27.25 | 35.4673 | 0.21829 | 9.2874
-26.95 | 34.7659 | 0.21369 | 8.91181
-26.64 | 34.0752 | 0.20903 | 8.54416
-26.32 | 33.4293 | 0.20452 | 8.20143
-26 | 32.8367 | 0.20021 | 7.88633
-25.7 | 32.2641 | 0.19578 | 7.57733
-25.39 | 31.7056 | 0.19169 | 7.29072
-25.07 | 31.1702 | 0.18757 | 7.01355
-24.76 | 30.6697 | 0.18363 | 6.75598
-24.44 | 30.1934 | 0.17963 | 6.50601
-24.11 | 29.7327 | 0.17596 | 6.27583
-23.79 | 29.3025 | 0.17238 | 6.05934
-23.49 | 28.871 | 0.1686 | 5.83902
-23.18 | 28.469 | 0.16506 | 5.63709
-22.85 | 28.0678 | 0.16157 | 5.43994
-22.53 | 27.6886 | 0.15821 | 5.25479
-22.2 | 27.314 | 0.15481 | 5.07247
-21.86 | 26.964 | 0.1516 | 4.90368
-21.53 | 26.6219 | 0.14847 | 4.74144
-21.19 | 26.2994 | 0.14567 | 4.59561
-20.85 | 25.9915 | 0.1425 | 4.44309
-20.5 | 25.6915 | 0.14 | 4.31468
-20.16 | 25.4034 | 0.13705 | 4.17648
-19.81 | 25.1564 | 0.13499 | 4.07353
-19.46 | 24.8999 | 0.1325 | 3.95757
-19.11 | 24.6431 | 0.1301 | 3.84596
-18.72 | 24.4087 | 0.1279 | 3.74504
-18.28 | 24.1818 | 0.12599 | 3.65467
-17.84 | 23.9726 | 0.12405 | 3.56729
-17.38 | 23.7853 | 0.12222 | 3.48714
-16.96 | 23.61 | 0.1208 | 3.42123
-16.59 | 23.4341 | 0.11926 | 3.3525
-16.24 | 23.2798 | 0.11765 | 3.28545
-15.91 | 23.1326 | 0.1165 | 3.23285
-15.6 | 22.9852 | 0.11507 | 3.17267
-15.29 | 22.8391 | 0.11364 | 3.11334
-15 | 22.7162 | 0.11284 | 3.07484
-14.7 | 22.5868 | 0.11144 | 3.01943
-14.41 | 22.4848 | 0.11057 | 2.98245
-14.13 | 22.3631 | 0.10926 | 2.93112
-13.85 | 22.2599 | 0.1084 | 2.8946
-13.58 | 22.155 | 0.10737 | 2.85365
-13.3 | 21.9029 | 0.10644 | 2.81499
-13.04 | 21.806 | 0.10539 | 2.77569
-12.78 | 21.7125 | 0.10454 | 2.7404
-12.52 | 21.6205 | 0.10355 | 2.7019
-12.27 | 21.532 | 0.10298 | 2.6758
-12.02 | 21.4455 | 0.10183 | 2.63221
-11.78 | 21.3607 | 0.10131 | 2.60762
-11.52 | 21.2736 | 0.10077 | 2.58154
-11.27 | 21.1864 | 0.09982 | 2.54533
-11.02 | 21.101 | 0.09913 | 2.51591
-10.76 | 21.0164 | 0.09892 | 2.4987
-10.52 | 20.9343 | 0.09807 | 2.46686
-10.27 | 20.8534 | 0.09755 | 2.44149
-10.02 | 20.7717 | 0.09695 | 2.41671
-9.77 | 20.691 | 0.09682 | 2.40192
-9.52 | 20.6088 | 0.09572 | 2.36407
-9.26 | 20.5261 | 0.09549 | 2.34745
-9 | 20.4454 | 0.09536 | 2.33574
-8.75 | 20.3646 | 0.09485 | 2.30938
-8.48 | 20.2828 | 0.09451 | 2.29446
-8.23 | 20.2031 | 0.09427 | 2.27549
-7.97 | 20.1231 | 0.09376 | 2.25368
-7.71 | 20.0438 | 0.09389 | 2.24502
-7.45 | 19.9654 | 0.09352 | 2.22908
-7.19 | 19.8873 | 0.0931 | 2.20554
-6.92 | 19.8082 | 0.09315 | 2.19812
-6.65 | 19.7291 | 0.09285 | 2.18158
-6.38 | 19.6488 | 0.09293 | 2.1727
-6.1 | 19.5674 | 0.09219 | 2.14371
-5.81 | 19.4857 | 0.09281 | 2.14973
-5.53 | 19.4035 | 0.09223 | 2.12446
-5.24 | 19.321 | 0.09255 | 2.1241
-4.94 | 19.2376 | 0.09224 | 2.10792
-4.64 | 19.1521 | 0.0924 | 2.09945
-4.33 | 19.0657 | 0.09239 | 2.08843
-4.01 | 18.9794 | 0.09232 | 2.07648
-3.7 | 18.8937 | 0.0922 | 2.06407
-3.39 | 18.8093 | 0.09277 | 2.06555
-3.06 | 18.7224 | 0.09221 | 2.04296
-2.74 | 18.6348 | 0.09275 | 2.04553
-2.41 | 18.5492 | 0.09259 | 2.03275
-2.08 | 18.4625 | 0.09287 | 2.02698
-1.76 | 18.3781 | 0.09332 | 2.03025
-1.43 | 18.2923 | 0.09303 | 2.01122
-1.09 | 18.2054 | 0.09336 | 2.00878
-0.75 | 18.118 | 0.09368 | 2.00386
-0.41 | 18.0324 | 0.09435 | 2.01097
-0.08 | 17.9451 | 0.09422 | 1.99361
0.26 | 17.8585 | 0.09458 | 1.99256
0.59 | 17.7724 | 0.09483 | 1.98678
0.93 | 17.687 | 0.09498 | 1.97956
1.27 | 17.6033 | 0.09481 | 1.96711
1.61 | 17.52 | 0.0957 | 1.97757
1.94 | 17.4389 | 0.09535 | 1.9589
2.27 | 17.3576 | 0.09621 | 1.96835
2.61 | 17.2772 | 0.0956 | 1.94695
2.94 | 17.1986 | 0.0964 | 1.95295
3.27 | 17.1202 | 0.09668 | 1.95175
3.6 | 17.0424 | 0.09696 | 1.94864
3.94 | 16.9642 | 0.09704 | 1.94229
4.28 | 16.8865 | 0.0975 | 1.94153
4.61 | 16.8108 | 0.09776 | 1.94352
4.94 | 16.7362 | 0.0979 | 1.93369
5.27 | 16.663 | 0.09817 | 1.93371
5.59 | 16.5918 | 0.09871 | 1.93433
5.91 | 16.5209 | 0.09911 | 1.93621
6.24 | 16.45 | 0.09901 | 1.92378
6.56 | 16.3805 | 0.09972 | 1.93205
6.88 | 16.3117 | 0.09941 | 1.9183
7.2 | 16.2425 | 0.10056 | 1.93213
7.52 | 16.1751 | 0.09997 | 1.91349
7.84 | 16.1087 | 0.1012 | 1.93218
8.14 | 16.0453 | 0.10117 | 1.92438
8.45 | 15.9829 | 0.1014 | 1.92093
8.75 | 15.9214 | 0.10154 | 1.91801
9.04 | 15.8622 | 0.10197 | 1.91993
9.32 | 15.8043 | 0.10227 | 1.91989
9.61 | 15.7462 | 0.10253 | 1.91754
9.9 | 15.6902 | 0.10274 | 1.91607
10.18 | 15.6343 | 0.10342 | 1.92073
10.46 | 15.5794 | 0.10338 | 1.91763
10.74 | 15.5244 | 0.10365 | 1.91458
11.02 | 15.4695 | 0.10421 | 1.9188
11.3 | 15.4163 | 0.10438 | 1.91361
11.58 | 15.3623 | 0.10496 | 1.92161
11.85 | 15.31 | 0.10426 | 1.90052
12.13 | 15.2583 | 0.10588 | 1.92379
12.4 | 15.2073 | 0.10551 | 1.91389
12.67 | 15.1556 | 0.10605 | 1.91594
12.95 | 15.1035 | 0.10595 | 1.90875
13.23 | 15.052 | 0.10646 | 1.91163
13.51 | 15.0003 | 0.10708 | 1.91944
13.79 | 14.9492 | 0.10674 | 1.90282
14.07 | 14.8982 | 0.10743 | 1.91009
14.35 | 14.8484 | 0.10775 | 1.91042
14.62 | 14.7983 | 0.10801 | 1.91123
14.9 | 14.7486 | 0.10776 | 1.89584
15.18 | 14.6994 | 0.10836 | 1.90089
15.46 | 14.6499 | 0.10907 | 1.90927
15.74 | 14.6004 | 0.1093 | 1.90657
16.02 | 14.5513 | 0.10889 | 1.89318
16.31 | 14.5019 | 0.11056 | 1.91754
16.59 | 14.4537 | 0.10996 | 1.89966
16.87 | 14.4054 | 0.11045 | 1.9051
17.15 | 14.3581 | 0.11066 | 1.89959
17.43 | 14.3102 | 0.11087 | 1.89763
17.72 | 14.2619 | 0.11112 | 1.89569
18.01 | 14.2137 | 0.11125 | 1.89121
18.29 | 14.1659 | 0.11208 | 1.89946
18.58 | 14.118 | 0.11187 | 1.88703
18.86 | 14.0718 | 0.11261 | 1.90383
19.17 | 14.0207 | 0.11242 | 1.88391
19.47 | 13.9717 | 0.11282 | 1.88392
19.77 | 13.9239 | 0.11328 | 1.8869
20.02 | 13.8841 | 0.11404 | 1.89511
20.34 | 13.8322 | 0.11291 | 1.86829
20.67 | 13.7789 | 0.11486 | 1.89607
20.99 | 13.7294 | 0.11392 | 1.87251
21.3 | 13.6796 | 0.11493 | 1.88059
21.63 | 13.6279 | 0.11575 | 1.89249
21.93 | 13.5808 | 0.11488 | 1.86851
22.25 | 13.531 | 0.11546 | 1.87212
22.57 | 13.4818 | 0.11528 | 1.86011
22.89 | 13.4324 | 0.11633 | 1.87232
23.21 | 13.3832 | 0.11666 | 1.86988
23.53 | 13.3337 | 0.11699 | 1.87039
23.83 | 13.2889 | 0.11688 | 1.86108
24.2 | 13.233 | 0.11743 | 1.8626
24.48 | 13.1907 | 0.11836 | 1.86674
24.78 | 13.1444 | 0.11762 | 1.85093
25.11 | 13.096 | 0.11787 | 1.84785
25.46 | 13.0437 | 0.11872 | 1.85626
25.78 | 12.9962 | 0.11796 | 1.83649
26.09 | 12.9501 | 0.1194 | 1.85086
26.38 | 12.9077 | 0.11833 | 1.83207
26.71 | 12.8587 | 0.11998 | 1.85132
27.02 | 12.8137 | 0.11922 | 1.83583
27.33 | 12.7678 | 0.12066 | 1.84778
27.64 | 12.7236 | 0.121 | 1.85333
27.9 | 12.6844 | 0.12128 | 1.85068
28.22 | 12.6388 | 0.12058 | 1.83232
28.5 | 12.5988 | 0.12041 | 1.82012
28.84 | 12.5491 | 0.12121 | 1.82605
29.19 | 12.4996 | 0.1217 | 1.83303
29.41 | 12.4676 | 0.12211 | 1.82925
29.7 | 12.4255 | 0.12204 | 1.82469
30 | 12.3833 | 0.12264 | 1.83267
30.32 | 12.3369 | 0.12225 | 1.81154
30.64 | 12.2921 | 0.12323 | 1.82247
30.92 | 12.252 | 0.1228 | 1.81558
31.22 | 12.2098 | 0.12331 | 1.81244
31.55 | 12.1631 | 0.12318 | 1.80167
31.82 | 12.1247 | 0.1244 | 1.81557
32.15 | 12.0782 | 0.12328 | 1.7987
32.38 | 12.0468 | 0.1251 | 1.81808
32.75 | 11.9942 | 0.12625 | 1.82335
33.04 | 11.954 | 0.12533 | 1.80242
33.32 | 11.9152 | 0.12454 | 1.78498
33.65 | 11.8688 | 0.12429 | 1.77054
33.91 | 11.8323 | 0.12675 | 1.81035
34.2 | 11.7922 | 0.12595 | 1.78622
34.43 | 11.7602 | 0.1246 | 1.77015
34.75 | 11.716 | 0.12558 | 1.76863
35.05 | 11.6732 | 0.12714 | 1.79207
35.34 | 11.6339 | 0.12639 | 1.76999
35.61 | 11.5954 | 0.12717 | 1.78358
35.94 | 11.5499 | 0.12741 | 1.7802
36.23 | 11.5104 | 0.12662 | 1.75298
36.5 | 11.4726 | 0.12763 | 1.76382
36.73 | 11.4412 | 0.12822 | 1.76472
37.03 | 11.4005 | 0.12695 | 1.74362
37.41 | 11.3479 | 0.12898 | 1.76794
37.7 | 11.3089 | 0.12849 | 1.75142
37.98 | 11.2695 | 0.12956 | 1.75606
38.3 | 11.2268 | 0.12773 | 1.73115
38.57 | 11.1892 | 0.13041 | 1.76738
38.81 | 11.1572 | 0.12719 | 1.70836
39.15 | 11.1111 | 0.12934 | 1.73045
39.54 | 11.0576 | 0.1292 | 1.72875
39.74 | 11.0297 | 0.13062 | 1.73646
40.07 | 10.9863 | 0.13032 | 1.7313
40.33 | 10.9505 | 0.13062 | 1.729
40.67 | 10.9043 | 0.13075 | 1.72219
41 | 10.8606 | 0.13036 | 1.70601
41.25 | 10.8259 | 0.13154 | 1.72274
41.5 | 10.7926 | 0.13341 | 1.72816
41.82 | 10.7505 | 0.13054 | 1.69266
42.17 | 10.7031 | 0.13135 | 1.70089
42.47 | 10.6633 | 0.13491 | 1.73424
42.8 | 10.6197 | 0.13189 | 1.70403
43.07 | 10.5838 | 0.13365 | 1.7124
43.37 | 10.5444 | 0.13477 | 1.72159
43.66 | 10.5059 | 0.13437 | 1.69917
43.98 | 10.463 | 0.13356 | 1.69947
44.3 | 10.4214 | 0.13455 | 1.70073
44.59 | 10.3834 | 0.13665 | 1.71732
44.88 | 10.3466 | 0.13518 | 1.69256
45.2 | 10.3048 | 0.13536 | 1.69244
45.52 | 10.2636 | 0.13584 | 1.68633
45.8 | 10.2274 | 0.13595 | 1.68107
46.06 | 10.1937 | 0.13595 | 1.68866
46.3 | 10.1635 | 0.1358 | 1.6666
46.62 | 10.1222 | 0.13681 | 1.67146
46.99 | 10.0752 | 0.13706 | 1.6699
47.24 | 10.044 | 0.13794 | 1.6829
47.67 | 9.98956 | 0.13975 | 1.69005
47.88 | 9.9639 | 0.13824 | 1.66585
48.19 | 9.9252 | 0.13986 | 1.67976
48.45 | 9.89329 | 0.13726 | 1.64903
48.9 | 9.83802 | 0.13944 | 1.65571
49.15 | 9.80715 | 0.14064 | 1.6698
49.43 | 9.77395 | 0.14088 | 1.66452
49.67 | 9.74467 | 0.14009 | 1.64948
50.01 | 9.70343 | 0.14256 | 1.67045
50.38 | 9.65962 | 0.14269 | 1.67118
50.66 | 9.62694 | 0.14246 | 1.65251
50.94 | 9.59478 | 0.14216 | 1.64917
51.18 | 9.56731 | 0.14367 | 1.6549
51.49 | 9.53129 | 0.14455 | 1.66177
51.84 | 9.49133 | 0.14372 | 1.64547
52.14 | 9.45665 | 0.14649 | 1.66864
52.47 | 9.42032 | 0.14651 | 1.65792
52.76 | 9.3878 | 0.14659 | 1.65272
53 | 9.36122 | 0.14716 | 1.65749
53.3 | 9.32859 | 0.14786 | 1.65314
53.59 | 9.29751 | 0.14725 | 1.63738
53.9 | 9.2653 | 0.14657 | 1.6258
54.21 | 9.23234 | 0.14993 | 1.65567
54.48 | 9.20488 | 0.14793 | 1.62812
54.77 | 9.17507 | 0.15147 | 1.66191
55.08 | 9.14344 | 0.15028 | 1.6386
55.39 | 9.1133 | 0.15168 | 1.64792
55.67 | 9.08552 | 0.15072 | 1.63129
56.01 | 9.05305 | 0.15167 | 1.62775
56.3 | 9.02539 | 0.1528 | 1.63611
56.56 | 9.00166 | 0.15338 | 1.63417
56.93 | 8.96715 | 0.1563 | 1.65637
57.21 | 8.94254 | 0.1556 | 1.6404
57.5 | 8.9179 | 0.1561 | 1.63918
57.8 | 8.89138 | 0.15786 | 1.6397
58.08 | 8.86807 | 0.15721 | 1.62782
58.46 | 8.83699 | 0.15892 | 1.63372
58.73 | 8.81572 | 0.15937 | 1.63601
59.01 | 8.79422 | 0.15864 | 1.61646
59.46 | 8.75905 | 0.16056 | 1.62941
59.66 | 8.7456 | 0.15928 | 1.60842
59.91 | 8.72868 | 0.16329 | 1.64929
60.18 | 8.71042 | 0.16277 | 1.63647
60.53 | 8.68683 | 0.16181 | 1.6168
60.8 | 8.66994 | 0.16244 | 1.61414
61 | 8.65868 | 0.16569 | 1.64457
61.27 | 8.64322 | 0.16679 | 1.64504
61.61 | 8.62374 | 0.16641 | 1.64126
61.95 | 8.60552 | 0.16912 | 1.65444
62.24 | 8.59117 | 0.16741 | 1.6267
62.52 | 8.57836 | 0.1701 | 1.65493
62.84 | 8.56387 | 0.17071 | 1.65479
63.11 | 8.55307 | 0.17086 | 1.64599
63.42 | 8.54071 | 0.17061 | 1.6408
63.74 | 8.52939 | 0.17366 | 1.66201
63.98 | 8.52202 | 0.17398 | 1.655
64.3 | 8.51169 | 0.17616 | 1.68244
64.63 | 8.50243 | 0.1757 | 1.66617
64.93 | 8.49504 | 0.17833 | 1.68212
65.24 | 8.48811 | 0.17934 | 1.68869
65.53 | 8.48254 | 0.17886 | 1.67972
65.73 | 8.48023 | 0.1803 | 1.67726
65.99 | 8.47625 | 0.18168 | 1.68981
66.28 | 8.47245 | 0.1819 | 1.69026
66.57 | 8.46907 | 0.1844 | 1.70293
66.93 | 8.46552 | 0.18532 | 1.71273
67.24 | 8.46353 | 0.18796 | 1.73684
67.58 | 8.46194 | 0.18694 | 1.71571
67.9 | 8.4612 | 0.18822 | 1.73046
68.18 | 8.46105 | 0.1906 | 1.76134
68.54 | 8.46168 | 0.19103 | 1.75558
68.86 | 8.46283 | 0.19023 | 1.75338
69.15 | 8.46427 | 0.19295 | 1.76701
69.53 | 8.46733 | 0.19397 | 1.77932
69.77 | 8.46879 | 0.19446 | 1.78358
70.08 | 8.47181 | 0.19438 | 1.78314
70.4 | 8.47523 | 0.19798 | 1.81644
70.7 | 8.47838 | 0.19805 | 1.81865
71 | 8.48195 | 0.19907 | 1.82645
71.27 | 8.48483 | 0.20221 | 1.8622
71.61 | 8.48945 | 0.20374 | 1.87247
71.91 | 8.4935 | 0.20274 | 1.86238
72.21 | 8.49728 | 0.20546 | 1.88564
72.52 | 8.50112 | 0.20645 | 1.89932
72.81 | 8.50471 | 0.20864 | 1.92155
73.12 | 8.50836 | 0.20812 | 1.91851
73.42 | 8.51201 | 0.21179 | 1.96069
73.7 | 8.51429 | 0.21012 | 1.94019
74 | 8.51664 | 0.21475 | 1.98727
74.3 | 8.51887 | 0.21511 | 1.9995
74.59 | 8.52031 | 0.21793 | 2.02249
74.91 | 8.52242 | 0.21937 | 2.03649
75.14 | 8.51999 | 0.22117 | 2.06359
75.5 | 8.52228 | 0.22132 | 2.06649
75.76 | 8.51987 | 0.22489 | 2.11167
76.06 | 8.51838 | 0.2256 | 2.12969
76.35 | 8.5158 | 0.22786 | 2.15254
76.61 | 8.51146 | 0.22884 | 2.17324
76.92 | 8.50783 | 0.23209 | 2.21542
77.2 | 8.50252 | 0.23288 | 2.2326
77.5 | 8.49649 | 0.23524 | 2.27296
77.71 | 8.48723 | 0.23774 | 2.29959
78.07 | 8.48109 | 0.23934 | 2.32715
78.36 | 8.47196 | 0.24076 | 2.34818
78.64 | 8.46139 | 0.24382 | 2.39715
78.92 | 8.44987 | 0.24503 | 2.41694
79.24 | 8.43757 | 0.24846 | 2.46242
79.58 | 8.42385 | 0.25059 | 2.49562
79.82 | 8.4083 | 0.25367 | 2.54565
80.11 | 8.39168 | 0.25645 | 2.58742
80.35 | 8.37436 | 0.25784 | 2.62085
80.66 | 8.35519 | 0.26118 | 2.66478
81.04 | 8.33287 | 0.26567 | 2.74055
81.28 | 8.31195 | 0.26784 | 2.7752
81.55 | 8.28931 | 0.27075 | 2.8188
81.82 | 8.2657 | 0.27278 | 2.85662
82.14 | 8.23872 | 0.27741 | 2.94333
82.46 | 8.20949 | 0.28084 | 3.00202
82.74 | 8.18107 | 0.28512 | 3.07754
83.04 | 8.14916 | 0.28809 | 3.13482
83.29 | 8.11904 | 0.291 | 3.20309
83.64 | 8.07942 | 0.29617 | 3.30065
83.95 | 8.0409 | 0.3008 | 3.40336
84.23 | 8.0036 | 0.30331 | 3.47266
84.52 | 7.96264 | 0.30755 | 3.57907
84.82 | 7.91949 | 0.31162 | 3.68188
85.12 | 7.87455 | 0.31584 | 3.79557
85.42 | 7.82835 | 0.32015 | 3.92165
85.7 | 7.78117 | 0.32462 | 4.0577
85.99 | 7.73166 | 0.3287 | 4.18823
86.29 | 7.67937 | 0.33369 | 4.34153
86.59 | 7.62347 | 0.33834 | 4.48705
86.89 | 7.56552 | 0.34351 | 4.64781
87.19 | 7.50581 | 0.34902 | 4.82088
87.49 | 7.44479 | 0.35469 | 4.99365
87.79 | 7.38174 | 0.36119 | 5.16256
88.1 | 7.31427 | 0.36896 | 5.35644
88.44 | 7.23712 | 0.37746 | 5.55406
88.74 | 7.16667 | 0.38513 | 5.71218
89.05 | 7.0934 | 0.39426 | 5.88035
89.37 | 7.01628 | 0.40287 | 6.01159
89.68 | 6.9368 | 0.41292 | 6.14295
90 | 6.85621 | 0.42289 | 6.25203
90.31 | 6.7739 | 0.43265 | 6.34116
90.62 | 6.69118 | 0.44323 | 6.41944
90.93 | 6.60536 | 0.45352 | 6.47662
91.24 | 6.51767 | 0.46449 | 6.52137
91.56 | 6.42861 | 0.47477 | 6.54368
91.87 | 6.33932 | 0.48666 | 6.57262
92.18 | 6.24795 | 0.49787 | 6.57572
92.5 | 6.15521 | 0.50982 | 6.57878
92.81 | 6.06312 | 0.52091 | 6.56936
93.12 | 5.96983 | 0.53265 | 6.54934
93.43 | 5.87391 | 0.54383 | 6.52114
93.74 | 5.77743 | 0.55559 | 6.48702
94.05 | 5.68324 | 0.56758 | 6.45576
94.35 | 5.59139 | 0.57936 | 6.41132
94.64 | 5.50085 | 0.59163 | 6.36305
94.94 | 5.40667 | 0.60388 | 6.29726
95.25 | 5.31032 | 0.61697 | 6.23136
95.55 | 5.21667 | 0.62998 | 6.15566
95.8 | 5.13667 | 0.64318 | 6.0655
96.08 | 5.05213 | 0.65742 | 5.9646
96.39 | 4.95336 | 0.67157 | 5.85568
96.72 | 4.84964 | 0.68786 | 5.76281
97.05 | 4.74716 | 0.70061 | 5.64621
97.38 | 4.64696 | 0.71422 | 5.54341
97.7 | 4.54791 | 0.72684 | 5.42906
98.02 | 4.45195 | 0.74054 | 5.32897
98.32 | 4.3588 | 0.75255 | 5.21032
98.63 | 4.26589 | 0.7661 | 5.08843
98.92 | 4.18181 | 0.77892 | 4.95316
99.19 | 4.10228 | 0.79157 | 4.82115
99.5 | 4.01061 | 0.80558 | 4.68385
99.83 | 3.91532 | 0.81753 | 4.54572
100.17 | 3.82 | 0.82754 | 4.40657
100.48 | 3.73156 | 0.83805 | 4.2836
100.79 | 3.64668 | 0.84598 | 4.14538
101.1 | 3.56211 | 0.85366 | 4.02861
101.4 | 3.48046 | 0.86182 | 3.92285
101.7 | 3.40085 | 0.87018 | 3.81852
102 | 3.32502 | 0.87344 | 3.70215
102.28 | 3.25163 | 0.88187 | 3.60701
102.57 | 3.17925 | 0.88522 | 3.49303
102.87 | 3.10637 | 0.89138 | 3.39155
103.15 | 3.03673 | 0.89484 | 3.28635
103.44 | 2.96735 | 0.89809 | 3.18279
103.74 | 2.89687 | 0.89953 | 3.06595
104.03 | 2.82931 | 0.90399 | 2.97643
104.32 | 2.76424 | 0.90392 | 2.88162
104.61 | 2.69985 | 0.90508 | 2.78298
104.9 | 2.63597 | 0.90496 | 2.69053
105.19 | 2.57498 | 0.9045 | 2.59886
105.47 | 2.51511 | 0.9038 | 2.50686
105.76 | 2.45696 | 0.90131 | 2.41488
106.04 | 2.39926 | 0.89846 | 2.31862
106.34 | 2.34147 | 0.89547 | 2.23139
106.63 | 2.28459 | 0.89137 | 2.15189
106.93 | 2.22834 | 0.88707 | 2.06954
107.23 | 2.17208 | 0.88282 | 1.98864
107.54 | 2.11639 | 0.8744 | 1.9072
107.85 | 2.06227 | 0.86984 | 1.84119
108.15 | 2.01005 | 0.86763 | 1.77673
108.45 | 1.95992 | 0.86017 | 1.70841
108.75 | 1.91031 | 0.85313 | 1.64772
109.05 | 1.86157 | 0.8437 | 1.57934
109.35 | 1.81513 | 0.84085 | 1.53504
109.65 | 1.77002 | 0.83402 | 1.4849
109.94 | 1.72657 | 0.82706 | 1.43829
110.23 | 1.68453 | 0.81844 | 1.39032
110.52 | 1.64374 | 0.81153 | 1.35023
110.81 | 1.60309 | 0.8083 | 1.30657
111.11 | 1.56369 | 0.80168 | 1.26784
111.4 | 1.52552 | 0.79566 | 1.23051
111.69 | 1.48792 | 0.79108 | 1.19376
111.99 | 1.45106 | 0.78562 | 1.15896
112.29 | 1.41521 | 0.77646 | 1.12083
112.58 | 1.38093 | 0.7707 | 1.08441
112.87 | 1.34807 | 0.76897 | 1.05733
113.15 | 1.31622 | 0.76242 | 1.02494
113.43 | 1.28537 | 0.75105 | 0.9885
113.73 | 1.25417 | 0.75021 | 0.96249
114.02 | 1.22359 | 0.74591 | 0.93813
114.32 | 1.19356 | 0.74366 | 0.91534
114.63 | 1.16404 | 0.73525 | 0.88425
114.93 | 1.13536 | 0.7335 | 0.86499
115.23 | 1.10728 | 0.72817 | 0.8397
115.54 | 1.0797 | 0.72466 | 0.81678
115.85 | 1.05289 | 0.72171 | 0.79679
116.16 | 1.02669 | 0.71936 | 0.77781
116.47 | 1.0019 | 0.71596 | 0.75853
116.74 | 0.98002 | 0.71161 | 0.73902
117.06 | 0.95527 | 0.70874 | 0.71932
117.39 | 0.93079 | 0.70862 | 0.70559
117.69 | 0.90861 | 0.70597 | 0.68932
117.99 | 0.88732 | 0.70468 | 0.67541
118.3 | 0.86649 | 0.70331 | 0.66306
118.6 | 0.8459 | 0.70056 | 0.64842
118.91 | 0.82604 | 0.69807 | 0.63791
119.21 | 0.80695 | 0.69705 | 0.62578
119.51 | 0.78893 | 0.69968 | 0.61445
119.8 | 0.77131 | 0.69882 | 0.60315
120.1 | 0.75423 | 0.70065 | 0.59474
120.39 | 0.73746 | 0.69805 | 0.58071
120.69 | 0.72106 | 0.69904 | 0.57106
120.99 | 0.70496 | 0.69526 | 0.55931
121.3 | 0.68903 | 0.69198 | 0.54809
121.6 | 0.6735 | 0.69996 | 0.54371
121.91 | 0.6582 | 0.69706 | 0.53083
122.21 | 0.64374 | 0.70325 | 0.52133
122.51 | 0.62975 | 0.70324 | 0.51563
122.81 | 0.61604 | 0.70403 | 0.50401
123.11 | 0.60256 | 0.70632 | 0.49686
123.42 | 0.58926 | 0.70451 | 0.48717
123.73 | 0.57643 | 0.7108 | 0.48334
124.03 | 0.56382 | 0.71815 | 0.47719
124.31 | 0.55243 | 0.71806 | 0.4714
124.7 | 0.53726 | 0.71313 | 0.45453
124.96 | 0.52739 | 0.71938 | 0.45008
125.27 | 0.51563 | 0.73104 | 0.44886
125.59 | 0.50413 | 0.7258 | 0.4403
125.9 | 0.49315 | 0.72578 | 0.43621
126.21 | 0.48211 | 0.73603 | 0.42822
126.5 | 0.47214 | 0.72894 | 0.42015
126.8 | 0.46193 | 0.74084 | 0.41704
127.1 | 0.45218 | 0.74072 | 0.40939
127.39 | 0.44284 | 0.73923 | 0.40227
127.68 | 0.43375 | 0.75011 | 0.40104
127.94 | 0.42563 | 0.74534 | 0.39238
128.25 | 0.4164 | 0.75456 | 0.39131
128.52 | 0.40852 | 0.75222 | 0.38493
128.8 | 0.40074 | 0.76681 | 0.38263
129.11 | 0.39196 | 0.76716 | 0.37484
129.41 | 0.38404 | 0.76799 | 0.36577
129.7 | 0.37624 | 0.78005 | 0.36442
130 | 0.36859 | 0.78199 | 0.35684
130.3 | 0.36112 | 0.79274 | 0.35442
130.6 | 0.35376 | 0.79699 | 0.34907
130.91 | 0.34613 | 0.79831 | 0.34081
131.18 | 0.33969 | 0.8027 | 0.33768
131.46 | 0.33333 | 0.81939 | 0.33808
131.81 | 0.32541 | 0.82673 | 0.33262
132.08 | 0.31934 | 0.82092 | 0.3261
132.37 | 0.31311 | 0.82645 | 0.3212
132.73 | 0.30535 | 0.83012 | 0.31466
132.98 | 0.30031 | 0.8394 | 0.31252
133.26 | 0.29445 | 0.84602 | 0.30846
133.61 | 0.28743 | 0.85097 | 0.30017
133.92 | 0.2814 | 0.8443 | 0.29247
134.21 | 0.27579 | 0.87043 | 0.29571
134.53 | 0.26983 | 0.87734 | 0.28784
134.8 | 0.26485 | 0.87857 | 0.28126
135.04 | 0.26043 | 0.87433 | 0.28235
135.39 | 0.25423 | 0.89189 | 0.27197
135.62 | 0.25019 | 0.88683 | 0.26699
135.96 | 0.24443 | 0.88384 | 0.26563
136.25 | 0.23945 | 0.89109 | 0.26122
136.56 | 0.23438 | 0.90671 | 0.25793
136.8 | 0.23041 | 0.91768 | 0.25377
137.16 | 0.22478 | 0.91074 | 0.25089
137.46 | 0.22011 | 0.91151 | 0.24164
137.7 | 0.21636 | 0.91174 | 0.23965
138.02 | 0.21156 | 0.92992 | 0.2367
138.36 | 0.20641 | 0.91702 | 0.22804
138.67 | 0.20202 | 0.92355 | 0.22256
138.97 | 0.19764 | 0.94585 | 0.22161
139.19 | 0.19463 | 0.93393 | 0.21957
139.53 | 0.18988 | 0.92741 | 0.20932
139.79 | 0.18625 | 0.92789 | 0.20429
140.17 | 0.18128 | 0.96074 | 0.20202
140.43 | 0.17778 | 0.97124 | 0.20035
140.88 | 0.17205 | 0.97537 | 0.19654
141.09 | 0.16942 | 0.97231 | 0.19522
141.4 | 0.16552 | 0.94484 | 0.18362
141.63 | 0.16268 | 0.93999 | 0.1779
141.94 | 0.15891 | 0.95782 | 0.17778
142.3 | 0.09496 | 1.16664 | 0.1329
142.68 | 0.10116 | 1.09639 | 0.13305
143.06 | 0.08506 | 1.08116 | 0.11032

## P1-Al
Temperature | Storage Modulus | Tan(delta) | Loss Modulus
°C | MPa |  | MPa
-82.18 | 151.69 | 0.02174 | 3.29717
-82.28 | 152.088 | 0.02149 | 3.26819
-82.35 | 152.246 | 0.02089 | 3.17982
-82.41 | 152.439 | 0.02064 | 3.14672
-82.46 | 152.635 | 0.02039 | 3.11173
-82.49 | 152.807 | 0.02059 | 3.14588
-82.5 | 152.947 | 0.02013 | 3.07854
-82.5 | 153.157 | 0.02013 | 3.08273
-82.48 | 153.268 | 0.01992 | 3.05291
-82.44 | 153.408 | 0.01989 | 3.05081
-82.42 | 153.52 | 0.01982 | 3.0433
-82.39 | 153.699 | 0.01975 | 3.03576
-82.35 | 153.826 | 0.01959 | 3.01278
-82.31 | 153.896 | 0.01944 | 2.99184
-82.26 | 154.02 | 0.01947 | 2.99815
-82.19 | 154.126 | 0.0195 | 3.00566
-82.1 | 154.214 | 0.01937 | 2.98785
-81.98 | 154.282 | 0.0193 | 2.97793
-81.84 | 154.346 | 0.01922 | 2.96659
-81.68 | 154.41 | 0.01924 | 2.9709
-81.49 | 154.457 | 0.01911 | 2.95142
-81.28 | 154.523 | 0.01904 | 2.9418
-81.05 | 154.543 | 0.0191 | 2.95132
-80.82 | 154.591 | 0.01899 | 2.9354
-80.58 | 154.604 | 0.01902 | 2.94068
-80.34 | 154.618 | 0.01898 | 2.93528
-80.07 | 154.607 | 0.01898 | 2.93378
-79.78 | 154.589 | 0.01896 | 2.93082
-79.47 | 154.582 | 0.01893 | 2.92675
-79.14 | 154.542 | 0.01898 | 2.93279
-78.79 | 154.498 | 0.01897 | 2.93119
-78.41 | 154.412 | 0.01895 | 2.92588
-78 | 154.316 | 0.01902 | 2.93491
-77.57 | 154.187 | 0.01912 | 2.94799
-77.11 | 154.054 | 0.0192 | 2.95812
-76.64 | 153.9 | 0.01921 | 2.95679
-76.15 | 153.75 | 0.01933 | 2.97233
-75.64 | 153.605 | 0.01939 | 2.97872
-75.11 | 153.454 | 0.0195 | 2.99288
-74.58 | 153.318 | 0.01961 | 3.00719
-74.03 | 153.172 | 0.01974 | 3.02316
-73.47 | 153.029 | 0.01978 | 3.0275
-72.92 | 152.908 | 0.01998 | 3.0555
-72.37 | 152.754 | 0.02003 | 3.0594
-71.82 | 152.588 | 0.02021 | 3.08328
-71.28 | 152.456 | 0.02017 | 3.07521
-70.75 | 152.285 | 0.02043 | 3.11067
-70.24 | 152.19 | 0.02051 | 3.12175
-69.74 | 152.064 | 0.0206 | 3.13316
-69.25 | 151.943 | 0.02065 | 3.13708
-68.77 | 151.848 | 0.02071 | 3.14491
-68.3 | 151.724 | 0.02083 | 3.16111
-67.86 | 151.629 | 0.021 | 3.18449
-67.44 | 151.513 | 0.02105 | 3.1888
-67.03 | 151.413 | 0.02107 | 3.19026
-66.65 | 151.332 | 0.02128 | 3.2206
-66.28 | 151.246 | 0.02132 | 3.2253
-65.93 | 151.154 | 0.02132 | 3.22301
-65.59 | 151.077 | 0.02141 | 3.23455
-65.25 | 151.008 | 0.02143 | 3.23621
-64.94 | 150.942 | 0.02154 | 3.25071
-64.64 | 150.867 | 0.02157 | 3.25364
-64.35 | 150.825 | 0.02171 | 3.27412
-64.07 | 150.773 | 0.02172 | 3.27411
-63.82 | 150.732 | 0.02166 | 3.26555
-63.58 | 150.692 | 0.0217 | 3.27014
-63.36 | 150.638 | 0.02179 | 3.28174
-63.15 | 150.626 | 0.02175 | 3.27591
-62.95 | 150.591 | 0.02172 | 3.27012
-62.77 | 150.575 | 0.02176 | 3.27712
-62.6 | 150.535 | 0.02178 | 3.2781
-62.44 | 150.52 | 0.02182 | 3.28468
-62.29 | 150.478 | 0.0219 | 3.29613
-62.15 | 150.462 | 0.02189 | 3.29344
-62.01 | 150.412 | 0.02186 | 3.28801
-61.88 | 150.368 | 0.02194 | 3.29874
-61.75 | 150.321 | 0.02194 | 3.29863
-61.61 | 150.27 | 0.02198 | 3.30241
-61.47 | 150.234 | 0.02208 | 3.31679
-61.33 | 150.162 | 0.02206 | 3.31293
-61.18 | 150.104 | 0.02214 | 3.32356
-61.03 | 150.014 | 0.02223 | 3.33477
-60.88 | 149.95 | 0.0223 | 3.34455
-60.71 | 149.865 | 0.02235 | 3.34993
-60.54 | 149.77 | 0.02252 | 3.37239
-60.36 | 149.674 | 0.02271 | 3.39903
-60.16 | 149.533 | 0.02264 | 3.3854
-59.95 | 149.422 | 0.02287 | 3.41767
-59.74 | 149.296 | 0.02296 | 3.42757
-59.5 | 149.149 | 0.02321 | 3.46155
-59.25 | 148.994 | 0.02341 | 3.48813
-58.98 | 148.804 | 0.02356 | 3.50604
-58.7 | 148.607 | 0.02403 | 3.57137
-58.4 | 148.425 | 0.02409 | 3.57517
-58.09 | 148.211 | 0.02452 | 3.63447
-57.78 | 147.98 | 0.02469 | 3.65384
-57.47 | 147.748 | 0.02509 | 3.70726
-57.15 | 147.51 | 0.02537 | 3.74221
-56.82 | 147.275 | 0.02585 | 3.80711
-56.48 | 147.002 | 0.02627 | 3.86159
-56.15 | 146.741 | 0.02686 | 3.94108
-55.81 | 146.429 | 0.02723 | 3.98706
-55.45 | 146.086 | 0.02794 | 4.08145
-55.07 | 145.782 | 0.02858 | 4.16587
-54.69 | 145.42 | 0.02915 | 4.2383
-54.3 | 145.074 | 0.02985 | 4.32976
-53.91 | 144.703 | 0.03061 | 4.42899
-53.5 | 144.295 | 0.03154 | 4.55093
-53.08 | 143.876 | 0.0325 | 4.67609
-52.66 | 143.426 | 0.03349 | 4.80321
-52.24 | 142.936 | 0.0345 | 4.93085
-51.82 | 142.466 | 0.03581 | 5.10216
-51.39 | 141.984 | 0.03685 | 5.2324
-50.96 | 141.425 | 0.0384 | 5.43088
-50.54 | 140.919 | 0.0396 | 5.58063
-50.12 | 140.289 | 0.04113 | 5.77044
-49.71 | 139.699 | 0.04292 | 5.99634
-49.31 | 139.055 | 0.04477 | 6.22499
-48.91 | 138.449 | 0.04663 | 6.45625
-48.52 | 137.764 | 0.04853 | 6.68601
-48.14 | 137.057 | 0.05055 | 6.92767
-47.77 | 136.335 | 0.05285 | 7.20482
-47.41 | 135.598 | 0.05522 | 7.48724
-47.06 | 134.834 | 0.05766 | 7.77497
-46.72 | 134.076 | 0.06009 | 8.05688
-46.39 | 133.276 | 0.06262 | 8.3459
-46.07 | 132.493 | 0.06514 | 8.6304
-45.75 | 131.652 | 0.06783 | 8.93011
-45.46 | 130.715 | 0.07089 | 9.26589
-45.17 | 129.88 | 0.07363 | 9.56315
-44.88 | 128.96 | 0.07667 | 9.88771
-44.61 | 127.996 | 0.07994 | 10.2324
-44.35 | 126.998 | 0.08324 | 10.5712
-44.09 | 125.891 | 0.08684 | 10.9323
-43.84 | 124.762 | 0.0905 | 11.2906
-43.59 | 123.616 | 0.09446 | 11.6763
-43.34 | 122.367 | 0.09837 | 12.0375
-43.09 | 121.102 | 0.10257 | 12.4211
-42.85 | 119.741 | 0.10705 | 12.8186
-42.61 | 118.423 | 0.11128 | 13.1782
-42.36 | 117.003 | 0.11607 | 13.5801
-42.12 | 115.571 | 0.12076 | 13.9564
-41.87 | 114.171 | 0.12523 | 14.297
-41.63 | 112.767 | 0.13007 | 14.6672
-41.39 | 111.294 | 0.13481 | 15.0039
-41.14 | 109.761 | 0.13964 | 15.3273
-40.89 | 108.259 | 0.14472 | 15.6669
-40.64 | 106.768 | 0.14976 | 15.989
-40.39 | 105.125 | 0.15502 | 16.2963
-40.16 | 103.482 | 0.1604 | 16.5988
-39.92 | 101.789 | 0.16589 | 16.8855
-39.69 | 100.025 | 0.17161 | 17.1652
-39.45 | 98.1621 | 0.17739 | 17.413
-39.21 | 96.2466 | 0.18364 | 17.6745
-38.95 | 94.3425 | 0.18962 | 17.8889
-38.7 | 92.4581 | 0.19564 | 18.0883
-38.45 | 90.5484 | 0.20187 | 18.2791
-38.19 | 88.6722 | 0.20795 | 18.4391
-37.93 | 86.6331 | 0.21448 | 18.5812
-37.68 | 84.5965 | 0.22086 | 18.6843
-37.41 | 82.4396 | 0.22779 | 18.779
-37.15 | 80.1882 | 0.23468 | 18.8189
-36.89 | 77.9481 | 0.24157 | 18.8301
-36.62 | 75.6903 | 0.2485 | 18.8093
-36.33 | 73.3954 | 0.2554 | 18.7453
-36.02 | 71.1719 | 0.26235 | 18.6716
-35.7 | 69.0319 | 0.26894 | 18.5657
-35.37 | 66.8744 | 0.27571 | 18.4376
-35.02 | 64.7439 | 0.28223 | 18.2723
-34.69 | 62.656 | 0.28879 | 18.0944
-34.36 | 60.6687 | 0.29501 | 17.8979
-34.02 | 58.6858 | 0.30118 | 17.6749
-33.68 | 56.6288 | 0.30725 | 17.3993
-33.34 | 54.6494 | 0.31305 | 17.1079
-33.01 | 52.7125 | 0.31852 | 16.79
-32.68 | 50.8512 | 0.324 | 16.4756
-32.33 | 49.038 | 0.32885 | 16.1262
-31.99 | 47.3308 | 0.33379 | 15.7987
-31.66 | 45.647 | 0.33808 | 15.4323
-31.33 | 44.0168 | 0.34202 | 15.0547
-31.01 | 42.4706 | 0.34543 | 14.6706
-30.69 | 40.9486 | 0.34853 | 14.2717
-30.35 | 39.5152 | 0.35129 | 13.8812
-30.02 | 38.136 | 0.35345 | 13.4792
-29.69 | 36.838 | 0.35524 | 13.0863
-29.37 | 35.6114 | 0.35661 | 12.6994
-29.04 | 34.444 | 0.35736 | 12.3089
-28.72 | 33.3195 | 0.35786 | 11.9237
-28.4 | 32.2459 | 0.35781 | 11.5377
-28.08 | 31.2361 | 0.35735 | 11.162
-27.77 | 30.2734 | 0.35641 | 10.7897
-27.46 | 29.3475 | 0.35524 | 10.4254
-27.14 | 28.4789 | 0.35371 | 10.0733
-26.84 | 27.6415 | 0.35192 | 9.72769
-26.53 | 26.8442 | 0.34982 | 9.39065
-26.23 | 26.0729 | 0.34722 | 9.053
-25.93 | 25.3401 | 0.34446 | 8.72852
-25.63 | 24.6369 | 0.3413 | 8.40853
-25.33 | 23.9635 | 0.33784 | 8.09588
-25.03 | 23.3235 | 0.33438 | 7.79895
-24.74 | 22.7091 | 0.33057 | 7.50682
-24.45 | 22.1356 | 0.32685 | 7.23508
-24.16 | 21.5948 | 0.32283 | 6.97142
-23.87 | 21.072 | 0.31866 | 6.71473
-23.59 | 20.5742 | 0.31465 | 6.4737
-23.31 | 20.1123 | 0.31016 | 6.23804
-23.02 | 19.6608 | 0.30583 | 6.01277
-22.72 | 19.2485 | 0.3015 | 5.80344
-22.42 | 18.841 | 0.29704 | 5.59659
-22.13 | 18.4615 | 0.29268 | 5.40325
-21.84 | 18.0948 | 0.28809 | 5.21296
-21.54 | 17.7588 | 0.28374 | 5.03895
-21.25 | 17.4351 | 0.27936 | 4.87073
-20.96 | 17.1292 | 0.27509 | 4.71205
-20.66 | 16.8303 | 0.27064 | 4.555
-20.37 | 16.5527 | 0.26631 | 4.40808
-20.07 | 16.2801 | 0.26193 | 4.26426
-19.76 | 16.0213 | 0.25761 | 4.12719
-19.45 | 15.774 | 0.25336 | 3.99645
-19.13 | 15.5372 | 0.24891 | 3.86732
-18.82 | 15.3192 | 0.24498 | 3.75289
-18.51 | 15.1004 | 0.24072 | 3.63501
-18.2 | 14.904 | 0.23673 | 3.52826
-17.85 | 14.7109 | 0.2327 | 3.42324
-17.42 | 14.5292 | 0.22898 | 3.32685
-17.01 | 14.3621 | 0.22531 | 3.23586
-16.63 | 14.2163 | 0.22188 | 3.15431
-16.24 | 14.0601 | 0.21823 | 3.06834
-15.87 | 13.9321 | 0.21526 | 2.99904
-15.53 | 13.7906 | 0.2119 | 2.92219
-15.21 | 13.668 | 0.20867 | 2.85208
-14.9 | 13.5518 | 0.20567 | 2.78721
-14.6 | 13.4349 | 0.20265 | 2.72253
-14.31 | 13.3249 | 0.19967 | 2.66055
-14.03 | 13.2296 | 0.19689 | 2.60476
-13.76 | 13.1288 | 0.194 | 2.54705
-13.49 | 13.0363 | 0.1913 | 2.49379
-13.23 | 12.9519 | 0.18871 | 2.44418
-12.97 | 12.8591 | 0.18634 | 2.3961
-12.7 | 12.7881 | 0.18374 | 2.34968
-12.44 | 12.7098 | 0.18125 | 2.30369
-12.18 | 12.6489 | 0.1788 | 2.26161
-11.92 | 12.5697 | 0.17651 | 2.21871
-11.67 | 12.5016 | 0.17442 | 2.18053
-11.41 | 12.4387 | 0.17218 | 2.14167
-11.15 | 12.3752 | 0.16998 | 2.10351
-10.88 | 12.3133 | 0.16778 | 2.06591
-10.62 | 12.2535 | 0.16554 | 2.02848
-10.35 | 12.1911 | 0.16335 | 1.9914
-10.08 | 12.1364 | 0.16168 | 1.96226
-9.81 | 12.0854 | 0.15968 | 1.92973
-9.54 | 12.0307 | 0.15746 | 1.8944
-9.27 | 11.9767 | 0.15568 | 1.86458
-9 | 11.9258 | 0.1537 | 1.83297
-8.72 | 11.8885 | 0.1523 | 1.81063
-8.44 | 11.84 | 0.15047 | 1.78156
-8.16 | 11.7975 | 0.14831 | 1.74973
-7.88 | 11.7471 | 0.14697 | 1.72649
-7.59 | 11.7143 | 0.14542 | 1.70353
-7.3 | 11.6707 | 0.14364 | 1.67642
-7.01 | 11.6444 | 0.14227 | 1.65663
-6.72 | 11.5974 | 0.14069 | 1.63158
-6.44 | 11.5724 | 0.13933 | 1.61242
-6.15 | 11.5304 | 0.13785 | 1.58951
-5.87 | 11.5121 | 0.13663 | 1.5729
-5.59 | 11.4803 | 0.13538 | 1.55416
-5.29 | 11.4423 | 0.13377 | 1.5306
-5 | 11.4267 | 0.13275 | 1.51685
-4.71 | 11.3938 | 0.13125 | 1.49543
-4.41 | 11.3781 | 0.13022 | 1.48162
-4.1 | 11.3569 | 0.12857 | 1.46015
-3.8 | 11.3271 | 0.12758 | 1.44507
-3.49 | 11.295 | 0.12635 | 1.4271
-3.18 | 11.2963 | 0.12532 | 1.41565
-2.86 | 11.2678 | 0.12426 | 1.40016
-2.54 | 11.2611 | 0.12311 | 1.3864
-2.22 | 11.2356 | 0.1221 | 1.37186
-1.9 | 11.2226 | 0.12098 | 1.3577
-1.59 | 11.2133 | 0.1202 | 1.34781
-1.27 | 11.1998 | 0.11909 | 1.33374
-0.95 | 11.1905 | 0.11826 | 1.3234
-0.63 | 11.1788 | 0.11702 | 1.30817
-0.3 | 11.1705 | 0.11652 | 1.30163
0.03 | 11.1733 | 0.11528 | 1.28805
0.36 | 11.1632 | 0.11481 | 1.2817
0.7 | 11.1488 | 0.11341 | 1.26436
1.04 | 11.1617 | 0.11302 | 1.26149
1.38 | 11.1431 | 0.11192 | 1.24711
1.72 | 11.157 | 0.11151 | 1.24413
2.06 | 11.1498 | 0.11046 | 1.23164
2.39 | 11.1634 | 0.11001 | 1.22814
2.72 | 11.1618 | 0.10923 | 1.21918
3.04 | 11.1843 | 0.10873 | 1.21604
3.36 | 11.184 | 0.10812 | 1.20924
3.67 | 11.1953 | 0.10736 | 1.20189
3.99 | 11.1936 | 0.10688 | 1.19636
4.3 | 11.2087 | 0.10604 | 1.18859
4.61 | 11.2239 | 0.10559 | 1.18507
4.93 | 11.2293 | 0.10487 | 1.17764
5.23 | 11.249 | 0.10445 | 1.17491
5.54 | 11.2511 | 0.10376 | 1.16747
5.85 | 11.2808 | 0.10368 | 1.16955
6.16 | 11.2832 | 0.10288 | 1.16076
6.47 | 11.3063 | 0.10249 | 1.15873
6.79 | 11.3084 | 0.10185 | 1.15181
7.1 | 11.3351 | 0.10154 | 1.15098
7.4 | 11.3515 | 0.10085 | 1.14481
7.7 | 11.3685 | 0.10056 | 1.14325
8.01 | 11.3735 | 0.09994 | 1.13669
8.32 | 11.4102 | 0.09994 | 1.14036
8.62 | 11.4241 | 0.09936 | 1.13513
8.92 | 11.4475 | 0.09889 | 1.13202
9.21 | 11.4714 | 0.09895 | 1.13509
9.5 | 11.4861 | 0.09797 | 1.12529
9.79 | 11.5152 | 0.09829 | 1.13181
10.08 | 11.5253 | 0.09748 | 1.12347
10.37 | 11.5521 | 0.09726 | 1.12351
10.66 | 11.5797 | 0.09667 | 1.11939
10.95 | 11.5977 | 0.09666 | 1.12103
11.22 | 11.6175 | 0.09598 | 1.11502
11.51 | 11.6472 | 0.09602 | 1.11837
11.78 | 11.6602 | 0.095 | 1.10775
12.06 | 11.6956 | 0.09517 | 1.11304
12.33 | 11.717 | 0.09514 | 1.11472
12.61 | 11.739 | 0.09454 | 1.10984
12.89 | 11.7673 | 0.09429 | 1.10956
13.16 | 11.7915 | 0.09413 | 1.10992
13.44 | 11.8075 | 0.09387 | 1.10834
13.72 | 11.8515 | 0.09377 | 1.11136
14 | 11.8553 | 0.09325 | 1.10551
14.28 | 11.8922 | 0.09274 | 1.1029
14.57 | 11.9206 | 0.09338 | 1.11314
14.85 | 11.9411 | 0.09244 | 1.10383
15.14 | 11.9707 | 0.09262 | 1.10869
15.43 | 11.9808 | 0.09184 | 1.10032
15.73 | 12.0156 | 0.09218 | 1.1076
16.03 | 12.0419 | 0.0918 | 1.10549
16.33 | 12.0592 | 0.09158 | 1.10433
16.62 | 12.0843 | 0.09108 | 1.10062
16.92 | 12.1093 | 0.09136 | 1.1063
17.22 | 12.1179 | 0.09088 | 1.10122
17.53 | 12.1614 | 0.09065 | 1.10247
17.83 | 12.1751 | 0.09087 | 1.1064
18.14 | 12.2001 | 0.09013 | 1.09964
18.44 | 12.2249 | 0.09042 | 1.10537
18.74 | 12.2533 | 0.09006 | 1.10353
19.04 | 12.2835 | 0.09016 | 1.10751
19.33 | 12.3097 | 0.08951 | 1.10189
19.63 | 12.3012 | 0.08953 | 1.10128
19.93 | 12.3442 | 0.0896 | 1.10599
20.24 | 12.3659 | 0.08941 | 1.10558
20.53 | 12.3871 | 0.08908 | 1.10341
20.83 | 12.4103 | 0.08885 | 1.10262
21.13 | 12.4247 | 0.08916 | 1.1078
21.42 | 12.4519 | 0.08879 | 1.10566
21.71 | 12.4792 | 0.08869 | 1.10681
22.02 | 12.4915 | 0.08874 | 1.10855
22.33 | 12.5121 | 0.08826 | 1.10429
22.64 | 12.5354 | 0.08852 | 1.1096
22.96 | 12.5461 | 0.08837 | 1.10865
23.27 | 12.5846 | 0.08794 | 1.10671
23.58 | 12.5821 | 0.08827 | 1.11058
23.9 | 12.6058 | 0.08802 | 1.10953
24.22 | 12.6339 | 0.08797 | 1.11141
24.53 | 12.6556 | 0.08814 | 1.11543
24.84 | 12.6671 | 0.08775 | 1.11157
25.16 | 12.6827 | 0.08758 | 1.11071
25.48 | 12.6973 | 0.08793 | 1.11649
25.79 | 12.7217 | 0.08749 | 1.11298
26.11 | 12.7396 | 0.08763 | 1.11636
26.43 | 12.7334 | 0.08747 | 1.11378
26.74 | 12.773 | 0.08788 | 1.12253
27.06 | 12.7739 | 0.08772 | 1.12056
27.37 | 12.7997 | 0.08763 | 1.12164
27.68 | 12.8175 | 0.08753 | 1.12188
27.98 | 12.8319 | 0.08772 | 1.12558
28.27 | 12.85 | 0.08773 | 1.12736
28.57 | 12.8559 | 0.08732 | 1.12258
28.86 | 12.8789 | 0.08757 | 1.12785
29.15 | 12.8979 | 0.08721 | 1.12488
29.44 | 12.9258 | 0.08804 | 1.138
29.73 | 12.9324 | 0.08735 | 1.12966
30.02 | 12.9464 | 0.08746 | 1.13234
30.3 | 12.9453 | 0.08741 | 1.13158
30.58 | 12.9695 | 0.08764 | 1.13671
30.87 | 12.9749 | 0.08732 | 1.133
31.15 | 12.9815 | 0.08761 | 1.13732
31.45 | 13.012 | 0.08741 | 1.13737
31.74 | 13.0245 | 0.08772 | 1.14244
32.03 | 13.0357 | 0.08777 | 1.14409
32.32 | 13.0438 | 0.08753 | 1.14166
32.62 | 13.0474 | 0.08772 | 1.14446
32.93 | 13.0502 | 0.08759 | 1.14312
33.23 | 13.0622 | 0.08776 | 1.14633
33.53 | 13.0741 | 0.08784 | 1.14847
33.84 | 13.0882 | 0.08815 | 1.15367
34.14 | 13.0795 | 0.08767 | 1.14673
34.45 | 13.1032 | 0.08835 | 1.1576
34.75 | 13.1069 | 0.08795 | 1.15272
35.05 | 13.1114 | 0.0883 | 1.15774
35.36 | 13.1233 | 0.08824 | 1.15796
35.66 | 13.1205 | 0.08836 | 1.15932
35.95 | 13.131 | 0.08831 | 1.15964
36.24 | 13.1363 | 0.08853 | 1.1629
36.54 | 13.1402 | 0.08859 | 1.16407
36.83 | 13.1483 | 0.08863 | 1.16535
37.12 | 13.1509 | 0.08866 | 1.16599
37.41 | 13.1613 | 0.08873 | 1.16784
37.71 | 13.1555 | 0.08889 | 1.16944
37.99 | 13.1626 | 0.0889 | 1.1701
38.28 | 13.1516 | 0.08931 | 1.17451
38.58 | 13.1801 | 0.0891 | 1.17435
38.88 | 13.1737 | 0.08954 | 1.17951
39.18 | 13.1759 | 0.08927 | 1.17623
39.48 | 13.1777 | 0.08979 | 1.18318
39.78 | 13.1774 | 0.08966 | 1.18152
40.08 | 13.1814 | 0.09001 | 1.18646
40.37 | 13.1701 | 0.08992 | 1.18419
40.67 | 13.1795 | 0.09003 | 1.1865
40.97 | 13.1761 | 0.09057 | 1.19338
41.27 | 13.178 | 0.0904 | 1.19131
41.58 | 13.1734 | 0.09061 | 1.19369
41.88 | 13.1632 | 0.09074 | 1.19448
42.2 | 13.1584 | 0.09086 | 1.19551
42.51 | 13.1664 | 0.09107 | 1.19906
42.82 | 13.1514 | 0.09164 | 1.20514
43.14 | 13.1425 | 0.09128 | 1.19961
43.45 | 13.1291 | 0.09166 | 1.20346
43.76 | 13.1378 | 0.09196 | 1.20818
44.07 | 13.1213 | 0.09222 | 1.21002
44.36 | 13.1164 | 0.09239 | 1.21184
44.66 | 13.1067 | 0.09252 | 1.21269
44.95 | 13.0987 | 0.09266 | 1.21375
45.23 | 13.0913 | 0.09324 | 1.22066
45.49 | 13.0779 | 0.09304 | 1.2168
45.76 | 13.0816 | 0.0934 | 1.22179
46.05 | 13.0365 | 0.09325 | 1.21568
46.35 | 13.0362 | 0.09373 | 1.22191
46.66 | 13.0197 | 0.09449 | 1.23026
46.97 | 13.0061 | 0.09428 | 1.22625
47.28 | 12.9921 | 0.0947 | 1.2304
47.59 | 12.9636 | 0.09483 | 1.2293
47.89 | 12.93 | 0.09529 | 1.23213
48.2 | 12.9318 | 0.09554 | 1.23546
48.5 | 12.8913 | 0.09562 | 1.23263
48.8 | 12.86 | 0.09586 | 1.23276
49.11 | 12.8486 | 0.09625 | 1.23662
49.42 | 12.8195 | 0.09666 | 1.23913
49.73 | 12.7932 | 0.09708 | 1.24194
50.05 | 12.7698 | 0.09721 | 1.24133
50.36 | 12.7263 | 0.09767 | 1.24298
50.67 | 12.6868 | 0.09759 | 1.23815
50.97 | 12.6729 | 0.09845 | 1.24759
51.28 | 12.622 | 0.09844 | 1.24245
51.58 | 12.6017 | 0.0992 | 1.25005
51.89 | 12.55 | 0.09872 | 1.23895
52.2 | 12.5178 | 0.09973 | 1.24839
52.51 | 12.4728 | 0.10039 | 1.25218
52.81 | 12.4407 | 0.10045 | 1.24972
53.1 | 12.3931 | 0.10052 | 1.24573
53.39 | 12.3529 | 0.10118 | 1.2499
53.68 | 12.294 | 0.10157 | 1.24866
53.96 | 12.2785 | 0.10223 | 1.25525
54.25 | 12.2288 | 0.10232 | 1.25122
54.54 | 12.1821 | 0.10265 | 1.25049
54.83 | 12.1406 | 0.10339 | 1.25516
55.11 | 12.087 | 0.10374 | 1.25386
55.4 | 12.0423 | 0.10449 | 1.25828
55.67 | 11.9823 | 0.10434 | 1.25018
55.96 | 11.9494 | 0.10524 | 1.25751
56.25 | 11.8936 | 0.10572 | 1.25738
56.55 | 11.8508 | 0.10652 | 1.26232
56.84 | 11.7833 | 0.10658 | 1.25587
57.14 | 11.731 | 0.10702 | 1.25542
57.44 | 11.6753 | 0.10774 | 1.2579
57.74 | 11.6258 | 0.10869 | 1.26361
58.04 | 11.548 | 0.10875 | 1.2558
58.35 | 11.4892 | 0.10946 | 1.25761
58.65 | 11.4288 | 0.11014 | 1.25871
58.96 | 11.3666 | 0.11095 | 1.26113
59.26 | 11.2962 | 0.11131 | 1.25738
59.57 | 11.2491 | 0.11207 | 1.2607
59.88 | 11.1563 | 0.11256 | 1.2558
60.19 | 11.0988 | 0.11301 | 1.2543
60.5 | 11.0282 | 0.11456 | 1.26333
60.8 | 10.9536 | 0.11428 | 1.25181
61.1 | 10.8988 | 0.1158 | 1.26211
61.4 | 10.7975 | 0.11525 | 1.24436
61.7 | 10.753 | 0.11676 | 1.25555
61.99 | 10.6814 | 0.11732 | 1.25315
62.28 | 10.6031 | 0.11806 | 1.25177
62.58 | 10.5361 | 0.11856 | 1.24919
62.87 | 10.4676 | 0.11954 | 1.25133
63.17 | 10.3956 | 0.12032 | 1.25076
63.47 | 10.339 | 0.12101 | 1.2511
63.77 | 10.2385 | 0.1216 | 1.24504
64.07 | 10.1868 | 0.12184 | 1.24117
64.37 | 10.1211 | 0.12377 | 1.25273
64.67 | 10.0315 | 0.12355 | 1.23944
64.95 | 9.99118 | 0.12518 | 1.25065
65.27 | 9.91433 | 0.12561 | 1.24531
65.57 | 9.82659 | 0.12622 | 1.24033
65.95 | 9.75288 | 0.1264 | 1.23274
66.18 | 9.68721 | 0.12784 | 1.23843
66.5 | 9.62637 | 0.12802 | 1.23236
66.8 | 9.56231 | 0.13001 | 1.24319
67.11 | 9.50204 | 0.13021 | 1.2373
67.41 | 9.45155 | 0.13189 | 1.2466
67.71 | 9.37102 | 0.13219 | 1.23877
67.99 | 9.31523 | 0.13236 | 1.23295
68.28 | 9.24746 | 0.13363 | 1.23571
68.6 | 9.19981 | 0.13548 | 1.2464
68.88 | 9.14084 | 0.13548 | 1.23835
69.17 | 9.08519 | 0.13601 | 1.23567
69.52 | 8.99227 | 0.13672 | 1.22945
69.76 | 8.966 | 0.13784 | 1.23583
70.05 | 8.8853 | 0.1395 | 1.23952
70.35 | 8.89355 | 0.14036 | 1.24832
70.66 | 8.77147 | 0.14078 | 1.23485
70.93 | 8.75448 | 0.1418 | 1.2414
71.21 | 8.67731 | 0.14233 | 1.23505
71.55 | 8.65847 | 0.14337 | 1.24137
71.8 | 8.5925 | 0.14487 | 1.24479
72.11 | 8.5562 | 0.14443 | 1.23574
72.39 | 8.47834 | 0.14539 | 1.23268
72.74 | 8.43856 | 0.14641 | 1.23551
72.99 | 8.40381 | 0.14747 | 1.23927
73.29 | 8.35303 | 0.14783 | 1.23482
73.57 | 8.31928 | 0.14904 | 1.23986
73.86 | 8.27652 | 0.14976 | 1.23946
74.2 | 8.22816 | 0.15172 | 1.24837
74.47 | 8.18364 | 0.15213 | 1.24499
74.71 | 8.12756 | 0.15323 | 1.24536
75.03 | 8.09689 | 0.1537 | 1.2445
75.42 | 8.04657 | 0.15377 | 1.23734
75.65 | 8.00968 | 0.15433 | 1.2361
75.93 | 8.0002 | 0.1562 | 1.24964
76.3 | 7.92884 | 0.15764 | 1.24991
76.64 | 7.87703 | 0.15894 | 1.25198
76.89 | 7.84548 | 0.15984 | 1.25399
77.21 | 7.83196 | 0.1605 | 1.257
77.55 | 7.74796 | 0.16124 | 1.24926
77.8 | 7.73406 | 0.16252 | 1.2569
78.1 | 7.67786 | 0.16419 | 1.26063
78.39 | 7.63092 | 0.16484 | 1.25789
78.68 | 7.64179 | 0.16612 | 1.26942
78.96 | 7.5785 | 0.16638 | 1.26093
79.25 | 7.54195 | 0.16837 | 1.26985
79.52 | 7.47788 | 0.16785 | 1.25515
79.81 | 7.45288 | 0.17114 | 1.27552
80.13 | 7.42537 | 0.17062 | 1.26688
80.4 | 7.38806 | 0.17377 | 1.28382
80.67 | 7.35207 | 0.17325 | 1.27371
81.04 | 7.30341 | 0.17404 | 1.27107
81.29 | 7.27478 | 0.17463 | 1.27037
81.57 | 7.24458 | 0.17645 | 1.27831
81.89 | 7.19766 | 0.17766 | 1.27874
82.23 | 7.15264 | 0.17947 | 1.28365
82.51 | 7.10374 | 0.18044 | 1.28178
82.81 | 7.07689 | 0.18069 | 1.27873
83.12 | 7.01203 | 0.1837 | 1.2881
83.41 | 6.97607 | 0.18448 | 1.28696
83.68 | 6.93521 | 0.1847 | 1.28093
84.01 | 6.89376 | 0.18738 | 1.29176
84.37 | 6.80456 | 0.1884 | 1.28198
84.62 | 6.77687 | 0.18922 | 1.28228
84.92 | 6.74879 | 0.19246 | 1.29885
85.21 | 6.69774 | 0.19222 | 1.28744
85.51 | 6.62479 | 0.19455 | 1.28887
85.81 | 6.58876 | 0.19429 | 1.28009
86.1 | 6.55509 | 0.19911 | 1.30519
86.41 | 6.50267 | 0.19826 | 1.28918
86.71 | 6.46635 | 0.20117 | 1.3008
86.98 | 6.39029 | 0.20128 | 1.28622
87.26 | 6.34244 | 0.20324 | 1.28903
87.48 | 6.32786 | 0.20409 | 1.29148
87.86 | 6.23058 | 0.2073 | 1.29157
88.14 | 6.17649 | 0.20775 | 1.28317
88.43 | 6.12299 | 0.20904 | 1.27997
88.73 | 6.08373 | 0.21275 | 1.29432
89.03 | 6.02178 | 0.21356 | 1.28601
89.32 | 5.95438 | 0.21585 | 1.28524
89.66 | 5.88733 | 0.2157 | 1.26987
89.95 | 5.8353 | 0.21984 | 1.28281
90.24 | 5.77081 | 0.22179 | 1.27992
90.53 | 5.7192 | 0.22293 | 1.27498
90.85 | 5.65209 | 0.22334 | 1.26233
91.17 | 5.59561 | 0.22729 | 1.27182
91.47 | 5.51358 | 0.22792 | 1.25668
91.78 | 5.44002 | 0.22912 | 1.24643
92.1 | 5.38666 | 0.23105 | 1.24459
92.41 | 5.31991 | 0.23435 | 1.24673
92.76 | 5.26486 | 0.23583 | 1.24162
93.05 | 5.1926 | 0.23809 | 1.23628
93.37 | 5.12548 | 0.24095 | 1.235
93.7 | 5.03914 | 0.2403 | 1.21091
94.02 | 4.98037 | 0.24327 | 1.21155
94.34 | 4.92283 | 0.24516 | 1.20688
94.65 | 4.84773 | 0.2475 | 1.19982
94.95 | 4.79471 | 0.24882 | 1.19299
95.28 | 4.72111 | 0.25202 | 1.18984
95.59 | 4.6749 | 0.25445 | 1.18952
95.91 | 4.58889 | 0.25437 | 1.16725
96.21 | 4.52964 | 0.25762 | 1.16691
96.5 | 4.45482 | 0.25895 | 1.15358
96.8 | 4.39465 | 0.26069 | 1.14564
97.09 | 4.32701 | 0.26218 | 1.13446
97.4 | 4.27196 | 0.26393 | 1.12751
97.69 | 4.20062 | 0.2655 | 1.11524
98.01 | 4.13801 | 0.26776 | 1.108
98.31 | 4.08627 | 0.27001 | 1.10335
98.61 | 4.01953 | 0.27094 | 1.08907
98.93 | 3.95941 | 0.27331 | 1.08216
99.24 | 3.90208 | 0.27508 | 1.0734
99.54 | 3.84335 | 0.27674 | 1.0636
99.84 | 3.78392 | 0.2786 | 1.05418
100.14 | 3.72791 | 0.27997 | 1.04369
100.46 | 3.64204 | 0.28053 | 1.02169
100.75 | 3.60076 | 0.2829 | 1.01865
101.06 | 3.53535 | 0.28417 | 1.00464
101.37 | 3.48821 | 0.28544 | 0.99567
101.67 | 3.43724 | 0.28792 | 0.98964
101.97 | 3.37803 | 0.28916 | 0.97681
102.28 | 3.31827 | 0.28878 | 0.95824
102.58 | 3.26518 | 0.29125 | 0.95097
102.88 | 3.20948 | 0.29096 | 0.93381
103.18 | 3.16166 | 0.29241 | 0.9245
103.47 | 3.12359 | 0.29482 | 0.9209
103.75 | 3.06847 | 0.294 | 0.90214
104.04 | 3.02895 | 0.29542 | 0.8948
104.34 | 2.97648 | 0.29543 | 0.87935
104.63 | 2.93537 | 0.29468 | 0.86501
104.93 | 2.88711 | 0.29611 | 0.85489
105.22 | 2.84566 | 0.29654 | 0.84386
105.5 | 2.80556 | 0.29651 | 0.83186
105.79 | 2.76866 | 0.29731 | 0.82315
106.08 | 2.72705 | 0.29733 | 0.81083
106.38 | 2.67851 | 0.29671 | 0.79473
106.67 | 2.63481 | 0.29585 | 0.77951
106.96 | 2.60133 | 0.29667 | 0.77174
107.25 | 2.56032 | 0.29663 | 0.75945
107.54 | 2.52315 | 0.29656 | 0.74828
107.84 | 2.48914 | 0.29568 | 0.736
108.13 | 2.45089 | 0.295 | 0.72302
108.43 | 2.41559 | 0.29533 | 0.71339
108.73 | 2.37913 | 0.29312 | 0.69737
109.04 | 2.34215 | 0.29444 | 0.68962
109.33 | 2.30862 | 0.2926 | 0.67549
109.64 | 2.27443 | 0.29174 | 0.66355
109.94 | 2.24242 | 0.2919 | 0.65456
110.25 | 2.21293 | 0.29003 | 0.64182
110.55 | 2.18558 | 0.28797 | 0.62938
110.85 | 2.1553 | 0.28855 | 0.62191
111.15 | 2.12709 | 0.28721 | 0.61092
111.46 | 2.10097 | 0.2878 | 0.60465
111.75 | 2.07433 | 0.2871 | 0.59554
112.04 | 2.05311 | 0.28379 | 0.58266
112.33 | 2.02632 | 0.28251 | 0.57245
112.62 | 2.00235 | 0.28303 | 0.56672
112.91 | 1.97852 | 0.28111 | 0.55619
113.2 | 1.95364 | 0.27977 | 0.54656
113.49 | 1.93214 | 0.27914 | 0.53933
113.79 | 1.91003 | 0.27836 | 0.53168
114.09 | 1.89007 | 0.2766 | 0.52279
114.39 | 1.86881 | 0.27569 | 0.51521
114.69 | 1.84787 | 0.27494 | 0.50806
114.99 | 1.82333 | 0.27337 | 0.49844
115.29 | 1.80329 | 0.27147 | 0.48953
115.58 | 1.78553 | 0.27051 | 0.483
115.88 | 1.7659 | 0.27035 | 0.47741
116.19 | 1.75202 | 0.27063 | 0.47415
116.49 | 1.73296 | 0.27025 | 0.46834
116.8 | 1.71383 | 0.26839 | 0.45997
117.11 | 1.69758 | 0.26686 | 0.45302
117.41 | 1.67819 | 0.26604 | 0.44646
117.71 | 1.66286 | 0.26538 | 0.44129
118.01 | 1.64576 | 0.26337 | 0.43344
118.32 | 1.63522 | 0.26301 | 0.43008
118.63 | 1.6171 | 0.2623 | 0.42417
118.93 | 1.60167 | 0.26221 | 0.41998
119.23 | 1.58764 | 0.25877 | 0.41084
119.52 | 1.57682 | 0.26071 | 0.41109
119.82 | 1.56124 | 0.2597 | 0.40545
120.11 | 1.54359 | 0.2582 | 0.39856
120.41 | 1.53459 | 0.25783 | 0.39566
120.7 | 1.52325 | 0.25467 | 0.38793
120.99 | 1.51418 | 0.25525 | 0.38649
121.28 | 1.50375 | 0.2564 | 0.38556
121.58 | 1.49012 | 0.25308 | 0.37713
121.88 | 1.47285 | 0.25535 | 0.37609
122.17 | 1.46359 | 0.2524 | 0.36941
122.46 | 1.45015 | 0.25135 | 0.3645
122.76 | 1.43815 | 0.25288 | 0.36368
123.06 | 1.42649 | 0.2523 | 0.3599
123.35 | 1.41492 | 0.25051 | 0.35445
123.65 | 1.40366 | 0.25021 | 0.35121
123.95 | 1.39156 | 0.24893 | 0.3464
124.25 | 1.38503 | 0.24941 | 0.34545
124.55 | 1.37609 | 0.24966 | 0.34355
124.85 | 1.36393 | 0.24702 | 0.33692
125.16 | 1.35318 | 0.24943 | 0.33752
125.46 | 1.34512 | 0.24738 | 0.33276
125.77 | 1.33301 | 0.24803 | 0.33063
126.09 | 1.3247 | 0.24887 | 0.32968
126.4 | 1.31578 | 0.24636 | 0.32415
126.72 | 1.29956 | 0.24441 | 0.31763
127.04 | 1.29509 | 0.24496 | 0.31725
127.36 | 1.28394 | 0.2458 | 0.31559
127.68 | 1.27188 | 0.24454 | 0.31102
128 | 1.26199 | 0.2454 | 0.30969
128.3 | 1.25134 | 0.24433 | 0.30574
128.6 | 1.24211 | 0.2456 | 0.30506
128.9 | 1.23218 | 0.24387 | 0.30049
129.2 | 1.22316 | 0.24406 | 0.29853
129.49 | 1.21464 | 0.24396 | 0.29632
129.77 | 1.20866 | 0.24367 | 0.29451
130.06 | 1.19797 | 0.24282 | 0.29089
130.35 | 1.19082 | 0.24274 | 0.28905
130.65 | 1.17863 | 0.24426 | 0.2879
130.96 | 1.17052 | 0.24257 | 0.28394
131.26 | 1.1613 | 0.24268 | 0.28183
131.57 | 1.1508 | 0.24133 | 0.27772
131.87 | 1.14495 | 0.24102 | 0.27596
132.17 | 1.13431 | 0.24288 | 0.27549
132.46 | 1.12609 | 0.23987 | 0.27011
132.75 | 1.11568 | 0.2409 | 0.26877
133.04 | 1.10526 | 0.24088 | 0.26623
133.34 | 1.09864 | 0.24112 | 0.26491
133.64 | 1.08908 | 0.23985 | 0.26122
133.94 | 1.08166 | 0.23932 | 0.25887
134.24 | 1.07491 | 0.24011 | 0.25809
134.54 | 1.06908 | 0.23946 | 0.256
134.85 | 1.0588 | 0.23865 | 0.25269
135.16 | 1.04737 | 0.23775 | 0.24902
135.46 | 1.04128 | 0.23813 | 0.24796
135.76 | 1.03309 | 0.23804 | 0.24591
136.06 | 1.02261 | 0.23734 | 0.24271
136.35 | 1.0144 | 0.23908 | 0.24252
136.64 | 1.00579 | 0.23691 | 0.23828
136.92 | 0.99678 | 0.23618 | 0.23542
137.2 | 0.9881 | 0.23774 | 0.23491
137.49 | 0.97985 | 0.23522 | 0.23048
137.78 | 0.97289 | 0.23594 | 0.22954
138.06 | 0.9629 | 0.23532 | 0.22659
138.34 | 0.95807 | 0.23471 | 0.22487
138.62 | 0.9498 | 0.23417 | 0.22242
138.91 | 0.94448 | 0.2318 | 0.21893
139.2 | 0.93561 | 0.23199 | 0.21705
139.49 | 0.92737 | 0.23244 | 0.21556
139.78 | 0.91863 | 0.2329 | 0.21395
140.07 | 0.9079 | 0.23423 | 0.21265
140.36 | 0.90005 | 0.23118 | 0.20808
140.67 | 0.89174 | 0.22964 | 0.20477
140.97 | 0.88626 | 0.22955 | 0.20344
141.27 | 0.87494 | 0.23113 | 0.20222
141.57 | 0.86951 | 0.22692 | 0.19731
141.87 | 0.86402 | 0.22929 | 0.19811
142.17 | 0.85169 | 0.22728 | 0.19358
142.47 | 0.84904 | 0.22838 | 0.1939
142.79 | 0.83787 | 0.22779 | 0.19086
143.11 | 0.82919 | 0.22651 | 0.18782
143.45 | 0.82463 | 0.2256 | 0.18604
143.74 | 0.81902 | 0.22676 | 0.18572
144.05 | 0.81311 | 0.22715 | 0.1847
144.37 | 0.80474 | 0.22772 | 0.18326
144.67 | 0.80243 | 0.22424 | 0.17994
144.97 | 0.7947 | 0.224 | 0.17801
145.26 | 0.78729 | 0.22395 | 0.17632
145.56 | 0.7807 | 0.22478 | 0.17548
145.85 | 0.77428 | 0.22237 | 0.17218
146.14 | 0.76851 | 0.22377 | 0.17197
146.44 | 0.76125 | 0.22343 | 0.17009
146.75 | 0.75434 | 0.22286 | 0.16812
147.05 | 0.74886 | 0.22381 | 0.1676
147.35 | 0.74747 | 0.22126 | 0.16538
147.64 | 0.73784 | 0.22144 | 0.16339
147.94 | 0.73729 | 0.22322 | 0.16458
148.23 | 0.73148 | 0.2219 | 0.16232
148.52 | 0.72281 | 0.22246 | 0.1608
148.81 | 0.71704 | 0.22418 | 0.16075
149.08 | 0.7122 | 0.22412 | 0.15962
149.38 | 0.70631 | 0.21901 | 0.15469
149.69 | 0.69876 | 0.22405 | 0.15655
150 | 0.69569 | 0.22059 | 0.15346
150.31 | 0.68572 | 0.22094 | 0.1515
150.62 | 0.68156 | 0.22064 | 0.15038
150.94 | 0.67903 | 0.2193 | 0.14891
151.25 | 0.67338 | 0.22275 | 0.14999
151.56 | 0.66834 | 0.21943 | 0.14665
151.88 | 0.66789 | 0.21998 | 0.14692
152.2 | 0.66399 | 0.22071 | 0.14655
152.52 | 0.65828 | 0.22146 | 0.14578
152.83 | 0.65429 | 0.22047 | 0.14425
153.14 | 0.64981 | 0.22175 | 0.1441
153.44 | 0.64685 | 0.22194 | 0.14356
153.74 | 0.64489 | 0.21949 | 0.14155
154.04 | 0.63879 | 0.22137 | 0.14141
154.31 | 0.63053 | 0.22052 | 0.13904
154.62 | 0.63054 | 0.22122 | 0.13949
154.91 | 0.62594 | 0.22056 | 0.13806
155.2 | 0.62032 | 0.21928 | 0.13602
155.49 | 0.61658 | 0.22293 | 0.13745
155.79 | 0.61334 | 0.22211 | 0.13623
156.08 | 0.61061 | 0.21968 | 0.13414
156.38 | 0.60739 | 0.22275 | 0.1353
156.68 | 0.60519 | 0.22055 | 0.13347
156.99 | 0.60149 | 0.21862 | 0.1315
157.29 | 0.5991 | 0.21988 | 0.13173
157.6 | 0.59408 | 0.21873 | 0.12994
157.9 | 0.59075 | 0.21923 | 0.12951
158.21 | 0.58806 | 0.22075 | 0.12981
158.49 | 0.58889 | 0.22096 | 0.13012
158.81 | 0.58239 | 0.21965 | 0.12792
159.11 | 0.58072 | 0.22083 | 0.12824
159.41 | 0.57599 | 0.22117 | 0.12739
159.71 | 0.57299 | 0.22027 | 0.12621
160 | 0.56831 | 0.22221 | 0.12628
160.3 | 0.5695 | 0.21978 | 0.12517
160.6 | 0.56562 | 0.22059 | 0.12477
160.91 | 0.56353 | 0.22048 | 0.12425
161.21 | 0.56038 | 0.22049 | 0.12356
161.51 | 0.55823 | 0.22226 | 0.12407
161.8 | 0.55739 | 0.22089 | 0.12312
162.09 | 0.55179 | 0.22153 | 0.12224
162.37 | 0.55391 | 0.22225 | 0.12311
162.65 | 0.55128 | 0.22332 | 0.12311
162.93 | 0.5469 | 0.22267 | 0.12178
163.21 | 0.54623 | 0.22256 | 0.12157
163.49 | 0.54305 | 0.22255 | 0.12086
163.77 | 0.53842 | 0.22357 | 0.12038
164.07 | 0.53797 | 0.22468 | 0.12087
164.35 | 0.53657 | 0.22696 | 0.12178
164.64 | 0.53509 | 0.22517 | 0.12049
164.95 | 0.53439 | 0.22539 | 0.12045
165.26 | 0.53194 | 0.22616 | 0.1203
165.57 | 0.53129 | 0.22514 | 0.11962
165.89 | 0.52775 | 0.22682 | 0.1197
166.2 | 0.52762 | 0.22394 | 0.11815
166.49 | 0.52607 | 0.22516 | 0.11845
166.81 | 0.52324 | 0.22603 | 0.11827
167.11 | 0.5236 | 0.22692 | 0.11882
167.41 | 0.52046 | 0.22735 | 0.11833
167.72 | 0.51711 | 0.22565 | 0.11669
168.04 | 0.51318 | 0.2292 | 0.11762
168.35 | 0.51321 | 0.22769 | 0.11685
168.67 | 0.51168 | 0.23017 | 0.11778
168.99 | 0.51317 | 0.22793 | 0.11697
169.31 | 0.50658 | 0.22897 | 0.11599
169.61 | 0.51126 | 0.22917 | 0.11716
169.91 | 0.50637 | 0.22603 | 0.11446
170.2 | 0.50719 | 0.22904 | 0.11617
170.52 | 0.5045 | 0.23685 | 0.11949
170.78 | 0.50376 | 0.23116 | 0.11645
171.06 | 0.50071 | 0.23145 | 0.11589
171.34 | 0.5019 | 0.23223 | 0.11655
171.63 | 0.49893 | 0.23005 | 0.11478
171.92 | 0.49903 | 0.23161 | 0.11558
172.21 | 0.49408 | 0.23322 | 0.11523
172.51 | 0.4935 | 0.23233 | 0.11466
172.8 | 0.49143 | 0.23264 | 0.11432
173.13 | 0.49093 | 0.23666 | 0.11618
173.39 | 0.49024 | 0.23386 | 0.11465
173.7 | 0.48873 | 0.23278 | 0.11377
174 | 0.4866 | 0.23082 | 0.11232
174.28 | 0.48711 | 0.2358 | 0.11486
174.6 | 0.48404 | 0.23396 | 0.11324
174.9 | 0.4842 | 0.23673 | 0.11462
175.2 | 0.48275 | 0.23726 | 0.11454
175.51 | 0.48345 | 0.24246 | 0.11721
175.82 | 0.47863 | 0.23961 | 0.11469
176.11 | 0.4792 | 0.23691 | 0.11353
176.4 | 0.4774 | 0.2382 | 0.11371
176.74 | 0.47549 | 0.23985 | 0.11404
177.06 | 0.47304 | 0.24275 | 0.11483
177.38 | 0.47413 | 0.23892 | 0.11328
177.66 | 0.47153 | 0.23627 | 0.11141
178 | 0.46794 | 0.24409 | 0.11422
178.31 | 0.47086 | 0.24032 | 0.11316
178.61 | 0.4682 | 0.24447 | 0.11446
178.91 | 0.46744 | 0.2435 | 0.11382
179.19 | 0.46755 | 0.24476 | 0.11444
179.49 | 0.46633 | 0.24631 | 0.11486
179.77 | 0.46436 | 0.24486 | 0.1137
180.06 | 0.46094 | 0.24587 | 0.11333
180.35 | 0.46188 | 0.25022 | 0.11557
180.61 | 0.46328 | 0.24511 | 0.11355
180.92 | 0.45893 | 0.24825 | 0.11393
181.21 | 0.45793 | 0.24682 | 0.11303
181.5 | 0.4558 | 0.25258 | 0.11513
181.79 | 0.45555 | 0.2522 | 0.11489
182.1 | 0.45547 | 0.25714 | 0.11712
182.39 | 0.45396 | 0.24789 | 0.11253
182.7 | 0.45007 | 0.25458 | 0.11458
182.99 | 0.4536 | 0.25302 | 0.11477
183.29 | 0.45115 | 0.26045 | 0.1175
183.61 | 0.45007 | 0.25613 | 0.11528
183.91 | 0.44844 | 0.2548 | 0.11426
184.22 | 0.44829 | 0.25883 | 0.11603
184.53 | 0.44564 | 0.25794 | 0.11495
184.84 | 0.44812 | 0.25838 | 0.11579
185.11 | 0.44339 | 0.25945 | 0.11504
185.47 | 0.44211 | 0.25962 | 0.11478
185.79 | 0.43964 | 0.26308 | 0.11566
186.1 | 0.43917 | 0.26004 | 0.1142
186.43 | 0.43671 | 0.26539 | 0.1159
186.74 | 0.43553 | 0.26638 | 0.11602
187.04 | 0.43363 | 0.2641 | 0.11452
187.33 | 0.43504 | 0.26557 | 0.11554
187.59 | 0.43161 | 0.26739 | 0.11541
187.9 | 0.43346 | 0.27182 | 0.11782
188.18 | 0.43238 | 0.26781 | 0.1158
188.45 | 0.43076 | 0.27033 | 0.11645
188.72 | 0.42874 | 0.27143 | 0.11637
189.02 | 0.42979 | 0.27163 | 0.11674
189.27 | 0.4277 | 0.27656 | 0.11828
189.59 | 0.4243 | 0.27508 | 0.11672
189.9 | 0.42457 | 0.2764 | 0.11735
190.18 | 0.4237 | 0.28097 | 0.11905
190.48 | 0.41931 | 0.27489 | 0.11526
190.8 | 0.421 | 0.27732 | 0.11675
191.08 | 0.41887 | 0.27831 | 0.11658
191.37 | 0.41634 | 0.27862 | 0.116
191.67 | 0.41576 | 0.27954 | 0.11622
191.98 | 0.41885 | 0.28059 | 0.11752
192.3 | 0.41441 | 0.2828 | 0.1172
192.6 | 0.41687 | 0.28184 | 0.11749
192.92 | 0.41376 | 0.28711 | 0.11879
193.2 | 0.41298 | 0.29404 | 0.12143
193.5 | 0.40806 | 0.28991 | 0.1183
193.81 | 0.40597 | 0.28716 | 0.11658
194.11 | 0.40565 | 0.28905 | 0.11725
194.42 | 0.40278 | 0.29136 | 0.11735
194.68 | 0.40429 | 0.28989 | 0.1172
195.03 | 0.40117 | 0.29166 | 0.117
195.32 | 0.39937 | 0.29003 | 0.11583
195.61 | 0.40004 | 0.29799 | 0.11921
195.89 | 0.40017 | 0.29918 | 0.11972
196.18 | 0.39716 | 0.299 | 0.11875
196.44 | 0.39511 | 0.29864 | 0.11799
196.8 | 0.39789 | 0.3033 | 0.12068
197.05 | 0.39432 | 0.3062 | 0.12074
197.35 | 0.3915 | 0.30308 | 0.11866
197.63 | 0.38969 | 0.30298 | 0.11807
197.93 | 0.38887 | 0.30651 | 0.1192
198.24 | 0.387 | 0.30586 | 0.11837
198.54 | 0.38796 | 0.30478 | 0.11824
198.83 | 0.38298 | 0.30917 | 0.11841
199.15 | 0.38254 | 0.30875 | 0.11811
199.46 | 0.38008 | 0.31422 | 0.11943
199.78 | 0.37813 | 0.31385 | 0.11868
200.07 | 0.37851 | 0.31544 | 0.1194
200.39 | 0.37777 | 0.31765 | 0.12
200.75 | 0.37509 | 0.32578 | 0.1222
200.98 | 0.37344 | 0.32224 | 0.12034
201.32 | 0.37277 | 0.32528 | 0.12126
201.62 | 0.37265 | 0.32104 | 0.11964
201.95 | 0.36996 | 0.32307 | 0.11952
202.27 | 0.36905 | 0.32634 | 0.12043
202.62 | 0.36602 | 0.32612 | 0.11936
202.89 | 0.36515 | 0.32873 | 0.12003
203.24 | 0.36614 | 0.33187 | 0.12151
203.55 | 0.36277 | 0.33093 | 0.12005
203.86 | 0.36111 | 0.33393 | 0.12058
204.15 | 0.36047 | 0.32884 | 0.11854
204.45 | 0.35799 | 0.33831 | 0.12111
204.72 | 0.35523 | 0.33842 | 0.12021
205 | 0.35675 | 0.33508 | 0.11954
205.25 | 0.35694 | 0.34636 | 0.12363
205.5 | 0.35381 | 0.34302 | 0.12137
205.79 | 0.35455 | 0.3447 | 0.12221
206.07 | 0.35119 | 0.34849 | 0.12239
206.38 | 0.34995 | 0.34826 | 0.12187
206.65 | 0.34886 | 0.35106 | 0.12247
206.93 | 0.34825 | 0.35844 | 0.12483
207.27 | 0.34807 | 0.35058 | 0.12203
207.54 | 0.34655 | 0.35827 | 0.12416
207.84 | 0.34654 | 0.36344 | 0.12594
208.15 | 0.34893 | 0.35858 | 0.12512
208.45 | 0.34865 | 0.36413 | 0.12695
208.74 | 0.34838 | 0.36467 | 0.12705
209.08 | 0.34562 | 0.36509 | 0.12618
209.37 | 0.34591 | 0.36588 | 0.12656
209.7 | 0.34499 | 0.37183 | 0.12828
209.99 | 0.34185 | 0.37133 | 0.12694
210.32 | 0.34285 | 0.37689 | 0.12922
210.65 | 0.33755 | 0.37527 | 0.12667
210.97 | 0.33466 | 0.38186 | 0.12779
211.29 | 0.33218 | 0.38133 | 0.12667
211.61 | 0.33218 | 0.38316 | 0.12728
211.92 | 0.32771 | 0.38914 | 0.12753
212.21 | 0.32567 | 0.38909 | 0.12672
212.5 | 0.32397 | 0.39081 | 0.12661
212.78 | 0.32404 | 0.39004 | 0.12639
213.06 | 0.31688 | 0.39393 | 0.12483
213.37 | 0.31473 | 0.40119 | 0.12627
213.62 | 0.31215 | 0.39848 | 0.12439
213.94 | 0.30861 | 0.40293 | 0.12435
214.21 | 0.30589 | 0.40914 | 0.12515
214.45 | 0.30448 | 0.41191 | 0.12542
214.76 | 0.30153 | 0.41821 | 0.1261
215.05 | 0.29703 | 0.42048 | 0.1249
215.34 | 0.29329 | 0.41629 | 0.12209
215.66 | 0.29101 | 0.42233 | 0.1229
215.97 | 0.28875 | 0.41853 | 0.12085
216.26 | 0.28274 | 0.42435 | 0.11998
216.54 | 0.27971 | 0.42869 | 0.11991
216.86 | 0.27519 | 0.43466 | 0.11961
217.16 | 0.27217 | 0.43925 | 0.11955
217.47 | 0.26778 | 0.43848 | 0.11742
217.77 | 0.26385 | 0.44453 | 0.11729
218.06 | 0.26197 | 0.45107 | 0.11817
218.4 | 0.25727 | 0.44615 | 0.11478
218.81 | 0.25277 | 0.45049 | 0.11387
219.05 | 0.25089 | 0.45574 | 0.11434
219.37 | 0.24747 | 0.45485 | 0.11256
219.68 | 0.24288 | 0.46938 | 0.114
219.99 | 0.23619 | 0.47949 | 0.11325
220.3 | 0.23549 | 0.47332 | 0.11146
220.56 | 0.23199 | 0.47078 | 0.10922
220.9 | 0.22792 | 0.47936 | 0.10926
221.13 | 0.22366 | 0.47597 | 0.10646
221.42 | 0.22153 | 0.48387 | 0.10719
221.7 | 0.2166 | 0.48426 | 0.10489
221.98 | 0.21369 | 0.48297 | 0.10321
222.3 | 0.20955 | 0.48796 | 0.10225
222.53 | 0.20912 | 0.50064 | 0.10469
222.76 | 0.20571 | 0.50236 | 0.10334
223.12 | 0.20231 | 0.5132 | 0.10383
223.41 | 0.1996 | 0.51032 | 0.10186
223.7 | 0.19586 | 0.51528 | 0.10092
224.03 | 0.19113 | 0.51775 | 0.09896
224.32 | 0.19083 | 0.51977 | 0.09919
224.68 | 0.18654 | 0.52575 | 0.09807
224.92 | 0.18517 | 0.52451 | 0.09712
225.24 | 0.18071 | 0.5354 | 0.09675
225.53 | 0.17547 | 0.53002 | 0.093
225.95 | 0.17715 | 0.53791 | 0.09529
226.21 | 0.17212 | 0.53749 | 0.09251
226.58 | 0.16855 | 0.55126 | 0.09291
226.77 | 0.16652 | 0.55264 | 0.09203
227.08 | 0.16538 | 0.55934 | 0.0925
227.54 | 0.15973 | 0.56023 | 0.08949
227.86 | 0.15885 | 0.5575 | 0.08856
228.17 | 0.15518 | 0.56543 | 0.08775
228.41 | 0.15574 | 0.56111 | 0.08738
228.8 | 0.14868 | 0.56415 | 0.08388
229.03 | 0.14812 | 0.56737 | 0.08404
229.35 | 0.14733 | 0.57476 | 0.08468
229.58 | 0.1435 | 0.58255 | 0.0836
229.97 | 0.13831 | 0.58453 | 0.08084
230.18 | 0.13735 | 0.59266 | 0.0814
230.43 | 0.13773 | 0.58858 | 0.08107
230.6 | 0.13626 | 0.60619 | 0.0826
230.96 | 0.1341 | 0.5979 | 0.08018
231.29 | 0.1309 | 0.6021 | 0.07882
231.58 | 0.12904 | 0.59446 | 0.07671
231.87 | 0.12534 | 0.60952 | 0.0764
232.2 | 0.12608 | 0.61911 | 0.07806
232.48 | 0.12203 | 0.60958 | 0.07438
232.72 | 0.12328 | 0.59186 | 0.07297
232.99 | 0.11985 | 0.61771 | 0.07403
233.64 | 0.11351 | 0.67312 | 0.0764
233.82 | 0.11001 | 0.64618 | 0.07108
234.16 | 0.1119 | 0.62388 | 0.06981
234.42 | 0.10609 | 0.61362 | 0.0651
234.8 | 0.10404 | 0.62991 | 0.06554
235.52 | 0.08508 | 0.63342 | 0.05389
235.91 | 0.0732 | 0.66308 | 0.04854
236.31 | 0.06594 | 0.66813 | 0.04406
236.7 | 0.05928 | 0.67995 | 0.04031
237.1 | 0.05183 | 0.67926 | 0.03521
237.49 | 0.0435 | 0.69961 | 0.03043
237.91 | 0.03842 | 0.69391 | 0.02666