## P1-vinyl
R.Time | Volume(mL) | M.W. | M.W.(%) | Cumulative M.W.(%)
16.679 | 16.679 | 19826 | 0.0115 | 0.0001
16.671 | 16.671 | 19949 | 0.0823 | 0.0008
16.663 | 16.663 | 20073 | 0.1497 | 0.0021
16.654 | 16.654 | 20197 | 0.218 | 0.004
16.646 | 16.646 | 20323 | 0.2938 | 0.0065
16.638 | 16.638 | 20449 | 0.3753 | 0.0097
16.629 | 16.629 | 20576 | 0.4563 | 0.0137
16.621 | 16.621 | 20703 | 0.5302 | 0.0182
16.613 | 16.613 | 20831 | 0.6032 | 0.0234
16.604 | 16.604 | 20961 | 0.6739 | 0.0293
16.596 | 16.596 | 21091 | 0.746 | 0.0357
16.588 | 16.588 | 21221 | 0.8192 | 0.0427
16.579 | 16.579 | 21353 | 0.9032 | 0.0505
16.571 | 16.571 | 21485 | 0.9878 | 0.059
16.563 | 16.563 | 21619 | 1.0684 | 0.0682
16.554 | 16.554 | 21753 | 1.148 | 0.0781
16.546 | 16.546 | 21887 | 1.2312 | 0.0887
16.538 | 16.538 | 22023 | 1.3092 | 0.1
16.529 | 16.529 | 22160 | 1.3848 | 0.112
16.521 | 16.521 | 22297 | 1.4685 | 0.1246
16.513 | 16.513 | 22435 | 1.562 | 0.1381
16.504 | 16.504 | 22575 | 1.6582 | 0.1524
16.496 | 16.496 | 22714 | 1.7576 | 0.1675
16.488 | 16.488 | 22855 | 1.8556 | 0.1835
16.479 | 16.479 | 22997 | 1.9523 | 0.2003
16.471 | 16.471 | 23140 | 2.0537 | 0.218
16.463 | 16.463 | 23283 | 2.1588 | 0.2366
16.454 | 16.454 | 23427 | 2.2638 | 0.2562
16.446 | 16.446 | 23573 | 2.3691 | 0.2766
16.438 | 16.438 | 23719 | 2.4766 | 0.2979
16.429 | 16.429 | 23866 | 2.5945 | 0.3203
16.421 | 16.421 | 24014 | 2.7159 | 0.3437
16.413 | 16.413 | 24163 | 2.8367 | 0.3681
16.404 | 16.404 | 24313 | 2.9585 | 0.3936
16.396 | 16.396 | 24463 | 3.0805 | 0.4202
16.388 | 16.388 | 24615 | 3.2146 | 0.4479
16.379 | 16.379 | 24768 | 3.3564 | 0.4768
16.371 | 16.371 | 24921 | 3.5015 | 0.507
16.363 | 16.363 | 25076 | 3.6435 | 0.5384
16.354 | 16.354 | 25231 | 3.7777 | 0.5709
16.346 | 16.346 | 25388 | 3.9077 | 0.6046
16.338 | 16.338 | 25545 | 4.047 | 0.6395
16.329 | 16.329 | 25704 | 4.1931 | 0.6756
16.321 | 16.321 | 25863 | 4.3421 | 0.713
16.313 | 16.313 | 26023 | 4.492 | 0.7518
16.304 | 16.304 | 26185 | 4.6458 | 0.7918
16.296 | 16.296 | 26347 | 4.8048 | 0.8332
16.288 | 16.288 | 26510 | 4.9655 | 0.876
16.279 | 16.279 | 26675 | 5.1345 | 0.9203
16.271 | 16.271 | 26840 | 5.3032 | 0.966
16.263 | 16.263 | 27007 | 5.4734 | 1.0131
16.254 | 16.254 | 27174 | 5.6467 | 1.0618
16.246 | 16.246 | 27342 | 5.818 | 1.1119
16.238 | 16.238 | 27512 | 5.9889 | 1.1635
16.229 | 16.229 | 27683 | 6.1639 | 1.2167
16.221 | 16.221 | 27854 | 6.3424 | 1.2713
16.213 | 16.213 | 28027 | 6.527 | 1.3276
16.204 | 16.204 | 28201 | 6.7179 | 1.3855
16.196 | 16.196 | 28376 | 6.9076 | 1.445
16.188 | 16.188 | 28552 | 7.0948 | 1.5062
16.179 | 16.179 | 28729 | 7.2791 | 1.5689
16.171 | 16.171 | 28907 | 7.4654 | 1.6332
16.163 | 16.163 | 29086 | 7.6473 | 1.6991
16.154 | 16.154 | 29266 | 7.829 | 1.7666
16.146 | 16.146 | 29448 | 8.0134 | 1.8357
16.138 | 16.138 | 29630 | 8.204 | 1.9064
16.129 | 16.129 | 29814 | 8.4056 | 1.9788
16.121 | 16.121 | 29999 | 8.626 | 2.0531
16.113 | 16.113 | 30185 | 8.8631 | 2.1295
16.104 | 16.104 | 30372 | 9.1186 | 2.2081
16.096 | 16.096 | 30560 | 9.3878 | 2.289
16.088 | 16.088 | 30750 | 9.6579 | 2.3723
16.079 | 16.079 | 30941 | 9.9256 | 2.4578
16.071 | 16.071 | 31132 | 10.1949 | 2.5457
16.063 | 16.063 | 31325 | 10.461 | 2.6358
16.054 | 16.054 | 31520 | 10.7269 | 2.7283
16.046 | 16.046 | 31715 | 10.9937 | 2.823
16.038 | 16.038 | 31912 | 11.2563 | 2.92
16.029 | 16.029 | 32110 | 11.5221 | 3.0193
16.021 | 16.021 | 32309 | 11.7953 | 3.121
16.013 | 16.013 | 32509 | 12.074 | 3.225
16.004 | 16.004 | 32711 | 12.3591 | 3.3315
15.996 | 15.996 | 32913 | 12.6569 | 3.4406
15.988 | 15.988 | 33118 | 12.9631 | 3.5523
15.979 | 15.979 | 33323 | 13.2698 | 3.6667
15.971 | 15.971 | 33529 | 13.5877 | 3.7838
15.963 | 15.963 | 33737 | 13.9119 | 3.9037
15.954 | 15.954 | 33947 | 14.2342 | 4.0264
15.946 | 15.946 | 34157 | 14.5625 | 4.1519
15.938 | 15.938 | 34369 | 14.8915 | 4.2802
15.929 | 15.929 | 34582 | 15.2205 | 4.4114
15.921 | 15.921 | 34796 | 15.5512 | 4.5454
15.913 | 15.913 | 35012 | 15.8858 | 4.6823
15.904 | 15.904 | 35229 | 16.2292 | 4.8222
15.896 | 15.896 | 35448 | 16.5804 | 4.9651
15.888 | 15.888 | 35667 | 16.9375 | 5.111
15.879 | 15.879 | 35889 | 17.2981 | 5.2601
15.871 | 15.871 | 36111 | 17.6626 | 5.4123
15.863 | 15.863 | 36335 | 18.0373 | 5.5678
15.854 | 15.854 | 36560 | 18.419 | 5.7265
15.846 | 15.846 | 36787 | 18.8092 | 5.8886
15.838 | 15.838 | 37015 | 19.2044 | 6.0541
15.829 | 15.829 | 37245 | 19.5967 | 6.223
15.821 | 15.821 | 37476 | 19.9832 | 6.3952
15.813 | 15.813 | 37708 | 20.3758 | 6.5708
15.804 | 15.804 | 37942 | 20.7748 | 6.7499
15.796 | 15.796 | 38177 | 21.1718 | 6.9323
15.788 | 15.788 | 38414 | 21.5709 | 7.1183
15.779 | 15.779 | 38652 | 21.9846 | 7.3077
15.771 | 15.771 | 38891 | 22.4025 | 7.5008
15.763 | 15.763 | 39133 | 22.8126 | 7.6974
15.754 | 15.754 | 39375 | 23.217 | 7.8975
15.746 | 15.746 | 39619 | 23.6325 | 8.1012
15.738 | 15.738 | 39865 | 24.0543 | 8.3085
15.729 | 15.729 | 40112 | 24.4842 | 8.5195
15.721 | 15.721 | 40361 | 24.9135 | 8.7342
15.713 | 15.713 | 40611 | 25.3387 | 8.9525
15.704 | 15.704 | 40863 | 25.7589 | 9.1745
15.696 | 15.696 | 41116 | 26.1778 | 9.4001
15.688 | 15.688 | 41371 | 26.6043 | 9.6294
15.679 | 15.679 | 41628 | 27.0273 | 9.8624
15.671 | 15.671 | 41886 | 27.4428 | 10.0989
15.663 | 15.663 | 42146 | 27.8556 | 10.3389
15.654 | 15.654 | 42407 | 28.2679 | 10.5825
15.646 | 15.646 | 42670 | 28.6747 | 10.8297
15.638 | 15.638 | 42935 | 29.0821 | 11.0803
15.629 | 15.629 | 43201 | 29.4886 | 11.3344
15.621 | 15.621 | 43469 | 29.8942 | 11.5921
15.613 | 15.613 | 43738 | 30.2966 | 11.8532
15.604 | 15.604 | 44009 | 30.6965 | 12.1177
15.596 | 15.596 | 44282 | 31.0819 | 12.3856
15.588 | 15.588 | 44557 | 31.4593 | 12.6567
15.579 | 15.579 | 44833 | 31.8415 | 12.9311
15.571 | 15.571 | 45111 | 32.2312 | 13.2089
15.563 | 15.563 | 45391 | 32.6184 | 13.49
15.554 | 15.554 | 45672 | 33.0099 | 13.7745
15.546 | 15.546 | 45955 | 33.4043 | 14.0624
15.538 | 15.538 | 46240 | 33.7993 | 14.3537
15.529 | 15.529 | 46527 | 34.181 | 14.6483
15.521 | 15.521 | 46815 | 34.542 | 14.946
15.513 | 15.513 | 47106 | 34.8909 | 15.2466
15.504 | 15.504 | 47398 | 35.2275 | 15.5502
15.496 | 15.496 | 47692 | 35.5574 | 15.8567
15.488 | 15.488 | 47987 | 35.8968 | 16.1661
15.479 | 15.479 | 48285 | 36.2327 | 16.4783
15.471 | 15.471 | 48584 | 36.5546 | 16.7933
15.463 | 15.463 | 48886 | 36.872 | 17.1111
15.454 | 15.454 | 49189 | 37.179 | 17.4315
15.446 | 15.446 | 49494 | 37.4725 | 17.7545
15.438 | 15.438 | 49801 | 37.7637 | 18.0799
15.429 | 15.429 | 50109 | 38.0486 | 18.4078
15.421 | 15.421 | 50420 | 38.3263 | 18.7381
15.413 | 15.413 | 50733 | 38.6031 | 19.0708
15.404 | 15.404 | 51047 | 38.8784 | 19.4059
15.396 | 15.396 | 51364 | 39.1486 | 19.7433
15.388 | 15.388 | 51682 | 39.4159 | 20.083
15.379 | 15.379 | 52003 | 39.6866 | 20.425
15.371 | 15.371 | 52325 | 39.9481 | 20.7693
15.363 | 15.363 | 52650 | 40.2013 | 21.1158
15.354 | 15.354 | 52976 | 40.448 | 21.4643
15.346 | 15.346 | 53305 | 40.6887 | 21.815
15.338 | 15.338 | 53635 | 40.9245 | 22.1677
15.329 | 15.329 | 53968 | 41.1559 | 22.5224
15.321 | 15.321 | 54302 | 41.3791 | 22.879
15.313 | 15.313 | 54639 | 41.6005 | 23.2375
15.304 | 15.304 | 54978 | 41.819 | 23.5979
15.296 | 15.296 | 55319 | 42.0324 | 23.9602
15.288 | 15.288 | 55662 | 42.2435 | 24.3242
15.279 | 15.279 | 56007 | 42.4448 | 24.69
15.271 | 15.271 | 56354 | 42.6509 | 25.0576
15.263 | 15.263 | 56703 | 42.8576 | 25.427
15.254 | 15.254 | 57055 | 43.0541 | 25.798
15.246 | 15.246 | 57409 | 43.2535 | 26.1708
15.238 | 15.238 | 57765 | 43.4576 | 26.5453
15.229 | 15.229 | 58123 | 43.6662 | 26.9216
15.221 | 15.221 | 58483 | 43.8834 | 27.2998
15.213 | 15.213 | 58846 | 44.1008 | 27.6799
15.204 | 15.204 | 59211 | 44.3158 | 28.0618
15.196 | 15.196 | 59578 | 44.5297 | 28.4456
15.188 | 15.188 | 59947 | 44.7461 | 28.8312
15.179 | 15.179 | 60319 | 44.9659 | 29.2187
15.171 | 15.171 | 60693 | 45.1962 | 29.6082
15.163 | 15.163 | 61069 | 45.4422 | 29.9999
15.154 | 15.154 | 61448 | 45.692 | 30.3937
15.146 | 15.146 | 61829 | 45.9548 | 30.7897
15.138 | 15.138 | 62212 | 46.2375 | 31.1882
15.129 | 15.129 | 62598 | 46.5452 | 31.5893
15.121 | 15.121 | 62986 | 46.8766 | 31.9933
15.113 | 15.113 | 63377 | 47.2182 | 32.4003
15.104 | 15.104 | 63770 | 47.5787 | 32.8103
15.096 | 15.096 | 64165 | 47.9604 | 33.2236
15.088 | 15.088 | 64563 | 48.3657 | 33.6405
15.079 | 15.079 | 64963 | 48.8037 | 34.0611
15.071 | 15.071 | 65366 | 49.2746 | 34.4857
15.063 | 15.063 | 65771 | 49.7735 | 34.9147
15.054 | 15.054 | 66179 | 50.3016 | 35.3482
15.046 | 15.046 | 66590 | 50.8708 | 35.7866
15.038 | 15.038 | 67002 | 51.4808 | 36.2303
15.029 | 15.029 | 67418 | 52.1312 | 36.6795
15.021 | 15.021 | 67836 | 52.8205 | 37.1348
15.013 | 15.013 | 68257 | 53.5525 | 37.5963
15.004 | 15.004 | 68680 | 54.3312 | 38.0645
14.996 | 14.996 | 69106 | 55.1544 | 38.5399
14.988 | 14.988 | 69534 | 56.0249 | 39.0227
14.979 | 14.979 | 69965 | 56.9464 | 39.5135
14.971 | 14.971 | 70399 | 57.9121 | 40.0126
14.963 | 14.963 | 70836 | 58.9251 | 40.5204
14.954 | 14.954 | 71275 | 59.9808 | 41.0373
14.946 | 14.946 | 71717 | 61.0904 | 41.5638
14.938 | 14.938 | 72161 | 62.2418 | 42.1002
14.929 | 14.929 | 72609 | 63.4413 | 42.647
14.921 | 14.921 | 73059 | 64.6795 | 43.2044
14.913 | 14.913 | 73512 | 65.9623 | 43.7729
14.904 | 14.904 | 73968 | 67.2928 | 44.3528
14.896 | 14.896 | 74426 | 68.6654 | 44.9446
14.888 | 14.888 | 74888 | 70.0696 | 45.5484
14.879 | 14.879 | 75352 | 71.5085 | 46.1647
14.871 | 14.871 | 75819 | 72.9764 | 46.7936
14.863 | 14.863 | 76290 | 74.4749 | 47.4355
14.854 | 14.854 | 76763 | 75.9938 | 48.0904
14.846 | 14.846 | 77239 | 77.5188 | 48.7585
14.838 | 14.838 | 77717 | 79.0628 | 49.4399
14.829 | 14.829 | 78199 | 80.6182 | 50.1346
14.821 | 14.821 | 78684 | 82.1618 | 50.8427
14.813 | 14.813 | 79172 | 83.6894 | 51.564
14.804 | 14.804 | 79663 | 85.193 | 52.2982
14.796 | 14.796 | 80157 | 86.6753 | 53.0452
14.788 | 14.788 | 80654 | 88.1271 | 53.8047
14.779 | 14.779 | 81154 | 89.5283 | 54.5762
14.771 | 14.771 | 81657 | 90.8708 | 55.3594
14.763 | 14.763 | 82164 | 92.1503 | 56.1536
14.754 | 14.754 | 82673 | 93.3626 | 56.9582
14.746 | 14.746 | 83186 | 94.5005 | 57.7726
14.738 | 14.738 | 83701 | 95.5486 | 58.5961
14.729 | 14.729 | 84220 | 96.5081 | 59.4278
14.721 | 14.721 | 84743 | 97.3655 | 60.2669
14.713 | 14.713 | 85268 | 98.1111 | 61.1124
14.704 | 14.704 | 85797 | 98.7415 | 61.9634
14.696 | 14.696 | 86329 | 99.2538 | 62.8188
14.688 | 14.688 | 86864 | 99.6424 | 63.6775
14.679 | 14.679 | 87403 | 99.8968 | 64.5385
14.671 | 14.671 | 87944 | 100 | 65.4003
14.663 | 14.663 | 88490 | 99.9597 | 66.2618
14.654 | 14.654 | 89038 | 99.7797 | 67.1217
14.646 | 14.646 | 89591 | 99.4549 | 67.9788
14.638 | 14.638 | 90146 | 98.9823 | 68.8318
14.629 | 14.629 | 90705 | 98.3725 | 69.6796
14.621 | 14.621 | 91267 | 97.6316 | 70.5211
14.613 | 14.613 | 91833 | 96.7572 | 71.3549
14.604 | 14.604 | 92403 | 95.7411 | 72.18
14.596 | 14.596 | 92976 | 94.5848 | 72.9952
14.588 | 14.588 | 93552 | 93.3036 | 73.7993
14.579 | 14.579 | 94132 | 91.9119 | 74.5914
14.571 | 14.571 | 94716 | 90.4106 | 75.3706
14.563 | 14.563 | 95303 | 88.8026 | 76.1359
14.554 | 14.554 | 95894 | 87.1068 | 76.8866
14.546 | 14.546 | 96489 | 85.3314 | 77.622
14.538 | 14.538 | 97087 | 83.4761 | 78.3414
14.529 | 14.529 | 97689 | 81.5517 | 79.0443
14.521 | 14.521 | 98295 | 79.5733 | 79.73
14.513 | 14.513 | 98904 | 77.5594 | 80.3985
14.504 | 14.504 | 99517 | 75.5136 | 81.0492
14.496 | 14.496 | 100134 | 73.4307 | 81.6821
14.488 | 14.488 | 100755 | 71.3268 | 82.2968
14.479 | 14.479 | 101380 | 69.2227 | 82.8934
14.471 | 14.471 | 102009 | 67.1249 | 83.4719
14.463 | 14.463 | 102641 | 65.0316 | 84.0323
14.454 | 14.454 | 103277 | 62.9577 | 84.5749
14.446 | 14.446 | 103918 | 60.9084 | 85.0998
14.438 | 14.438 | 104562 | 58.8978 | 85.6074
14.429 | 14.429 | 105210 | 56.9234 | 86.098
14.421 | 14.421 | 105863 | 54.9946 | 86.5719
14.413 | 14.413 | 106519 | 53.1179 | 87.0297
14.404 | 14.404 | 107180 | 51.3042 | 87.4719
14.396 | 14.396 | 107844 | 49.5509 | 87.8989
14.388 | 14.388 | 108513 | 47.8505 | 88.3113
14.379 | 14.379 | 109186 | 46.203 | 88.7095
14.371 | 14.371 | 109863 | 44.6127 | 89.094
14.363 | 14.363 | 110544 | 43.0856 | 89.4653
14.354 | 14.354 | 111229 | 41.6219 | 89.824
14.346 | 14.346 | 111919 | 40.2182 | 90.1706
14.338 | 14.338 | 112613 | 38.8721 | 90.5056
14.329 | 14.329 | 113311 | 37.5765 | 90.8294
14.321 | 14.321 | 114014 | 36.338 | 91.1426
14.313 | 14.313 | 114721 | 35.1482 | 91.4455
14.304 | 14.304 | 115432 | 34.0053 | 91.7386
14.296 | 14.296 | 116148 | 32.9113 | 92.0222
14.288 | 14.288 | 116868 | 31.8642 | 92.2968
14.279 | 14.279 | 117593 | 30.8528 | 92.5627
14.271 | 14.271 | 118322 | 29.8756 | 92.8202
14.263 | 14.263 | 119055 | 28.9392 | 93.0696
14.254 | 14.254 | 119794 | 28.0408 | 93.3113
14.246 | 14.246 | 120536 | 27.1697 | 93.5454
14.238 | 14.238 | 121284 | 26.3252 | 93.7723
14.229 | 14.229 | 122036 | 25.5147 | 93.9922
14.221 | 14.221 | 122792 | 24.7247 | 94.2053
14.213 | 14.213 | 123554 | 23.9518 | 94.4117
14.204 | 14.204 | 124320 | 23.2024 | 94.6117
14.196 | 14.196 | 125091 | 22.4662 | 94.8053
14.188 | 14.188 | 125866 | 21.7516 | 94.9927
14.179 | 14.179 | 126647 | 21.0618 | 95.1743
14.171 | 14.171 | 127432 | 20.4005 | 95.3501
14.163 | 14.163 | 128222 | 19.7533 | 95.5203
14.154 | 14.154 | 129017 | 19.1116 | 95.685
14.146 | 14.146 | 129817 | 18.4857 | 95.8443
14.138 | 14.138 | 130622 | 17.8742 | 95.9984
14.129 | 14.129 | 131432 | 17.2786 | 96.1473
14.121 | 14.121 | 132247 | 16.6967 | 96.2912
14.113 | 14.113 | 133067 | 16.1364 | 96.4302
14.104 | 14.104 | 133892 | 15.5977 | 96.5647
14.096 | 14.096 | 134722 | 15.0749 | 96.6946
14.088 | 14.088 | 135558 | 14.569 | 96.8201
14.079 | 14.079 | 136398 | 14.0679 | 96.9414
14.071 | 14.071 | 137244 | 13.5826 | 97.0584
14.063 | 14.063 | 138095 | 13.1168 | 97.1715
14.054 | 14.054 | 138951 | 12.6622 | 97.2806
14.046 | 14.046 | 139813 | 12.2137 | 97.3859
14.038 | 14.038 | 140679 | 11.7793 | 97.4874
14.029 | 14.029 | 141552 | 11.357 | 97.5853
14.021 | 14.021 | 142429 | 10.947 | 97.6796
14.013 | 14.013 | 143312 | 10.5526 | 97.7705
14.004 | 14.004 | 144201 | 10.1748 | 97.8582
13.996 | 13.996 | 145095 | 9.8171 | 97.9428
13.988 | 13.988 | 145995 | 9.4788 | 98.0245
13.979 | 13.979 | 146900 | 9.1519 | 98.1034
13.971 | 13.971 | 147811 | 8.8393 | 98.1796
13.963 | 13.963 | 148727 | 8.5503 | 98.2533
13.954 | 13.954 | 149650 | 8.2746 | 98.3246
13.946 | 13.946 | 150577 | 8.012 | 98.3936
13.938 | 13.938 | 151511 | 7.7653 | 98.4606
13.929 | 13.929 | 152451 | 7.5251 | 98.5254
13.921 | 13.921 | 153396 | 7.2809 | 98.5882
13.913 | 13.913 | 154347 | 7.0454 | 98.6489
13.904 | 13.904 | 155304 | 6.8138 | 98.7076
13.896 | 13.896 | 156267 | 6.588 | 98.7644
13.888 | 13.888 | 157236 | 6.3654 | 98.8192
13.879 | 13.879 | 158211 | 6.154 | 98.8723
13.871 | 13.871 | 159192 | 5.9548 | 98.9236
13.863 | 13.863 | 160179 | 5.7592 | 98.9732
13.854 | 13.854 | 161172 | 5.575 | 99.0213
13.846 | 13.846 | 162171 | 5.3997 | 99.0678
13.838 | 13.838 | 163177 | 5.2258 | 99.1128
13.829 | 13.829 | 164189 | 5.0527 | 99.1564
13.821 | 13.821 | 165207 | 4.8798 | 99.1984
13.813 | 13.813 | 166231 | 4.7086 | 99.239
13.804 | 13.804 | 167262 | 4.5465 | 99.2782
13.796 | 13.796 | 168299 | 4.3926 | 99.3161
13.788 | 13.788 | 169342 | 4.2443 | 99.3526
13.779 | 13.779 | 170392 | 4.095 | 99.3879
13.771 | 13.771 | 171449 | 3.9478 | 99.422
13.763 | 13.763 | 172512 | 3.8065 | 99.4548
13.754 | 13.754 | 173582 | 3.6733 | 99.4864
13.746 | 13.746 | 174658 | 3.5391 | 99.5169
13.738 | 13.738 | 175741 | 3.4005 | 99.5462
13.729 | 13.729 | 176830 | 3.2573 | 99.5743
13.721 | 13.721 | 177927 | 3.1164 | 99.6012
13.713 | 13.713 | 179030 | 2.9816 | 99.6268
13.704 | 13.704 | 180140 | 2.8486 | 99.6514
13.696 | 13.696 | 181257 | 2.7239 | 99.6749
13.688 | 13.688 | 182381 | 2.5961 | 99.6972
13.679 | 13.679 | 183512 | 2.4635 | 99.7185
13.671 | 13.671 | 184650 | 2.3369 | 99.7386
13.663 | 13.663 | 185795 | 2.2223 | 99.7578
13.654 | 13.654 | 186947 | 2.1096 | 99.776
13.646 | 13.646 | 188106 | 2.0085 | 99.7933
13.638 | 13.638 | 189272 | 1.913 | 99.8097
13.629 | 13.629 | 190446 | 1.8144 | 99.8254
13.621 | 13.621 | 191626 | 1.7119 | 99.8401
13.613 | 13.613 | 192815 | 1.6122 | 99.854
13.604 | 13.604 | 194010 | 1.5278 | 99.8672
13.596 | 13.596 | 195213 | 1.4497 | 99.8797
13.588 | 13.588 | 196424 | 1.3635 | 99.8914
13.579 | 13.579 | 197641 | 1.2729 | 99.9024
13.571 | 13.571 | 198867 | 1.1847 | 99.9126
13.563 | 13.563 | 200100 | 1.1038 | 99.9221
13.554 | 13.554 | 201341 | 1.032 | 99.931
13.546 | 13.546 | 202589 | 0.9598 | 99.9393
13.538 | 13.538 | 203845 | 0.8866 | 99.9469
13.529 | 13.529 | 205109 | 0.8155 | 99.954
13.521 | 13.521 | 206381 | 0.7427 | 99.9604
13.513 | 13.513 | 207661 | 0.6831 | 99.9663
13.504 | 13.504 | 208948 | 0.6413 | 99.9718
13.496 | 13.496 | 210244 | 0.6005 | 99.977
13.488 | 13.488 | 211547 | 0.5535 | 99.9817
13.479 | 13.479 | 212859 | 0.4991 | 99.986
13.471 | 13.471 | 214179 | 0.4441 | 99.9899
13.463 | 13.463 | 215507 | 0.3858 | 99.9932
13.454 | 13.454 | 216843 | 0.3135 | 99.9959
13.446 | 13.446 | 218188 | 0.2382 | 99.9979
13.438 | 13.438 | 219540 | 0.1583 | 99.9993
13.429 | 13.429 | 220902 | 0.0808 | 100

## P1-COOH
R.Time | Volume(mL) | M.W. | M.W.(%) | Cumulative M.W.(%)
16.929 | 16.929 | 16471 | 0.0073 | 0
16.921 | 16.921 | 16573 | 0.0089 | 0.0001
16.913 | 16.913 | 16675 | 0 | 0.0001
16.904 | 16.904 | 16779 | 0 | 0.0001
16.896 | 16.896 | 16883 | 0 | 0.0001
16.888 | 16.888 | 16988 | 0.0099 | 0.0001
16.879 | 16.879 | 17093 | 0.0245 | 0.0002
16.871 | 16.871 | 17199 | 0.0245 | 0.0003
16.863 | 16.863 | 17306 | 0.0251 | 0.0005
16.854 | 16.854 | 17413 | 0.0366 | 0.0006
16.846 | 16.846 | 17521 | 0.0501 | 0.0009
16.838 | 16.838 | 17629 | 0.0634 | 0.0012
16.829 | 16.829 | 17739 | 0.0922 | 0.0016
16.821 | 16.821 | 17849 | 0.1266 | 0.0022
16.813 | 16.813 | 17959 | 0.1482 | 0.0029
16.804 | 16.804 | 18071 | 0.1585 | 0.0036
16.796 | 16.796 | 18183 | 0.1689 | 0.0044
16.788 | 16.788 | 18296 | 0.1914 | 0.0053
16.779 | 16.779 | 18409 | 0.2134 | 0.0063
16.771 | 16.771 | 18523 | 0.2282 | 0.0073
16.763 | 16.763 | 18638 | 0.2496 | 0.0085
16.754 | 16.754 | 18754 | 0.2906 | 0.0098
16.746 | 16.746 | 18870 | 0.3405 | 0.0114
16.738 | 16.738 | 18987 | 0.3901 | 0.0132
16.729 | 16.729 | 19105 | 0.4526 | 0.0153
16.721 | 16.721 | 19223 | 0.5177 | 0.0177
16.713 | 16.713 | 19342 | 0.5922 | 0.0205
16.704 | 16.704 | 19462 | 0.6784 | 0.0236
16.696 | 16.696 | 19583 | 0.7601 | 0.0272
16.688 | 16.688 | 19704 | 0.8245 | 0.031
16.679 | 16.679 | 19826 | 0.8754 | 0.0351
16.671 | 16.671 | 19949 | 0.9384 | 0.0394
16.663 | 16.663 | 20073 | 1.0152 | 0.0441
16.654 | 16.654 | 20197 | 1.0987 | 0.0492
16.646 | 16.646 | 20323 | 1.1667 | 0.0546
16.638 | 16.638 | 20449 | 1.2295 | 0.0604
16.629 | 16.629 | 20576 | 1.2891 | 0.0663
16.621 | 16.621 | 20703 | 1.3607 | 0.0727
16.613 | 16.613 | 20831 | 1.4377 | 0.0793
16.604 | 16.604 | 20961 | 1.5253 | 0.0864
16.596 | 16.596 | 21091 | 1.6144 | 0.0939
16.588 | 16.588 | 21221 | 1.6986 | 0.1018
16.579 | 16.579 | 21353 | 1.7898 | 0.1101
16.571 | 16.571 | 21485 | 1.8747 | 0.1188
16.563 | 16.563 | 21619 | 1.9533 | 0.1279
16.554 | 16.554 | 21753 | 2.035 | 0.1373
16.546 | 16.546 | 21887 | 2.1277 | 0.1472
16.538 | 16.538 | 22023 | 2.2207 | 0.1575
16.529 | 16.529 | 22160 | 2.3011 | 0.1682
16.521 | 16.521 | 22297 | 2.3871 | 0.1793
16.513 | 16.513 | 22435 | 2.4906 | 0.1909
16.504 | 16.504 | 22575 | 2.5832 | 0.2029
16.496 | 16.496 | 22714 | 2.6752 | 0.2153
16.488 | 16.488 | 22855 | 2.7878 | 0.2282
16.479 | 16.479 | 22997 | 2.9224 | 0.2418
16.471 | 16.471 | 23140 | 3.0636 | 0.256
16.463 | 16.463 | 23283 | 3.207 | 0.2709
16.454 | 16.454 | 23427 | 3.3545 | 0.2865
16.446 | 16.446 | 23573 | 3.479 | 0.3026
16.438 | 16.438 | 23719 | 3.6049 | 0.3194
16.429 | 16.429 | 23866 | 3.7413 | 0.3368
16.421 | 16.421 | 24014 | 3.8885 | 0.3548
16.413 | 16.413 | 24163 | 4.0479 | 0.3736
16.404 | 16.404 | 24313 | 4.1752 | 0.393
16.396 | 16.396 | 24463 | 4.2738 | 0.4128
16.388 | 16.388 | 24615 | 4.385 | 0.4332
16.379 | 16.379 | 24768 | 4.525 | 0.4542
16.371 | 16.371 | 24921 | 4.6925 | 0.476
16.363 | 16.363 | 25076 | 4.863 | 0.4986
16.354 | 16.354 | 25231 | 5.0368 | 0.522
16.346 | 16.346 | 25388 | 5.2117 | 0.5462
16.338 | 16.338 | 25545 | 5.3941 | 0.5712
16.329 | 16.329 | 25704 | 5.5837 | 0.5972
16.321 | 16.321 | 25863 | 5.7647 | 0.6239
16.313 | 16.313 | 26023 | 5.9473 | 0.6515
16.304 | 16.304 | 26185 | 6.1396 | 0.6801
16.296 | 16.296 | 26347 | 6.335 | 0.7095
16.288 | 16.288 | 26510 | 6.5512 | 0.7399
16.279 | 16.279 | 26675 | 6.7829 | 0.7714
16.271 | 16.271 | 26840 | 7.011 | 0.8039
16.263 | 16.263 | 27007 | 7.2267 | 0.8375
16.254 | 16.254 | 27174 | 7.4358 | 0.872
16.246 | 16.246 | 27342 | 7.6599 | 0.9076
16.238 | 16.238 | 27512 | 7.9159 | 0.9444
16.229 | 16.229 | 27683 | 8.182 | 0.9823
16.221 | 16.221 | 27854 | 8.4491 | 1.0216
16.213 | 16.213 | 28027 | 8.7147 | 1.062
16.204 | 16.204 | 28201 | 8.9732 | 1.1037
16.196 | 16.196 | 28376 | 9.2432 | 1.1466
16.188 | 16.188 | 28552 | 9.5271 | 1.1909
16.179 | 16.179 | 28729 | 9.8313 | 1.2365
16.171 | 16.171 | 28907 | 10.1416 | 1.2836
16.163 | 16.163 | 29086 | 10.4598 | 1.3322
16.154 | 16.154 | 29266 | 10.7809 | 1.3822
16.146 | 16.146 | 29448 | 11.1035 | 1.4338
16.138 | 16.138 | 29630 | 11.4208 | 1.4868
16.129 | 16.129 | 29814 | 11.7461 | 1.5414
16.121 | 16.121 | 29999 | 12.0722 | 1.5974
16.113 | 16.113 | 30185 | 12.4214 | 1.6551
16.104 | 16.104 | 30372 | 12.7767 | 1.7145
16.096 | 16.096 | 30560 | 13.1462 | 1.7755
16.088 | 16.088 | 30750 | 13.5202 | 1.8383
16.079 | 16.079 | 30941 | 13.9032 | 1.9028
16.071 | 16.071 | 31132 | 14.3016 | 1.9692
16.063 | 16.063 | 31325 | 14.7089 | 2.0375
16.054 | 16.054 | 31520 | 15.1183 | 2.1077
16.046 | 16.046 | 31715 | 15.5432 | 2.1799
16.038 | 16.038 | 31912 | 15.9771 | 2.2541
16.029 | 16.029 | 32110 | 16.4317 | 2.3304
16.021 | 16.021 | 32309 | 16.8784 | 2.4088
16.013 | 16.013 | 32509 | 17.3049 | 2.4891
16.004 | 16.004 | 32711 | 17.7273 | 2.5715
15.996 | 15.996 | 32913 | 18.1695 | 2.6558
15.988 | 15.988 | 33118 | 18.6257 | 2.7423
15.979 | 15.979 | 33323 | 19.1137 | 2.8311
15.971 | 15.971 | 33529 | 19.6018 | 2.9221
15.963 | 15.963 | 33737 | 20.095 | 3.0154
15.954 | 15.954 | 33947 | 20.5933 | 3.111
15.946 | 15.946 | 34157 | 21.1109 | 3.2091
15.938 | 15.938 | 34369 | 21.6225 | 3.3095
15.929 | 15.929 | 34582 | 22.1325 | 3.4122
15.921 | 15.921 | 34796 | 22.6435 | 3.5174
15.913 | 15.913 | 35012 | 23.16 | 3.6249
15.904 | 15.904 | 35229 | 23.6831 | 3.7349
15.896 | 15.896 | 35448 | 24.2143 | 3.8473
15.888 | 15.888 | 35667 | 24.7454 | 3.9623
15.879 | 15.879 | 35889 | 25.2748 | 4.0796
15.871 | 15.871 | 36111 | 25.8197 | 4.1995
15.863 | 15.863 | 36335 | 26.3647 | 4.3219
15.854 | 15.854 | 36560 | 26.9066 | 4.4469
15.846 | 15.846 | 36787 | 27.4329 | 4.5743
15.838 | 15.838 | 37015 | 27.9485 | 4.704
15.829 | 15.829 | 37245 | 28.4608 | 4.8362
15.821 | 15.821 | 37476 | 28.9629 | 4.9707
15.813 | 15.813 | 37708 | 29.4594 | 5.1075
15.804 | 15.804 | 37942 | 29.9435 | 5.2465
15.796 | 15.796 | 38177 | 30.4454 | 5.3879
15.788 | 15.788 | 38414 | 30.9521 | 5.5316
15.779 | 15.779 | 38652 | 31.4443 | 5.6776
15.771 | 15.771 | 38891 | 31.9284 | 5.8259
15.763 | 15.763 | 39133 | 32.3909 | 5.9763
15.754 | 15.754 | 39375 | 32.8464 | 6.1288
15.746 | 15.746 | 39619 | 33.2837 | 6.2834
15.738 | 15.738 | 39865 | 33.7034 | 6.4399
15.729 | 15.729 | 40112 | 34.1168 | 6.5983
15.721 | 15.721 | 40361 | 34.5039 | 6.7585
15.713 | 15.713 | 40611 | 34.8817 | 6.9205
15.704 | 15.704 | 40863 | 35.2341 | 7.0841
15.696 | 15.696 | 41116 | 35.5716 | 7.2493
15.688 | 15.688 | 41371 | 35.9076 | 7.416
15.679 | 15.679 | 41628 | 36.2226 | 7.5842
15.671 | 15.671 | 41886 | 36.5221 | 7.7538
15.663 | 15.663 | 42146 | 36.8179 | 7.9248
15.654 | 15.654 | 42407 | 37.0796 | 8.097
15.646 | 15.646 | 42670 | 37.3327 | 8.2703
15.638 | 15.638 | 42935 | 37.567 | 8.4448
15.629 | 15.629 | 43201 | 37.8014 | 8.6203
15.621 | 15.621 | 43469 | 38.0126 | 8.7968
15.613 | 15.613 | 43738 | 38.1817 | 8.9741
15.604 | 15.604 | 44009 | 38.3387 | 9.1521
15.596 | 15.596 | 44282 | 38.4879 | 9.3308
15.588 | 15.588 | 44557 | 38.6165 | 9.5102
15.579 | 15.579 | 44833 | 38.7167 | 9.6899
15.571 | 15.571 | 45111 | 38.8058 | 9.8701
15.563 | 15.563 | 45391 | 38.8743 | 10.0507
15.554 | 15.554 | 45672 | 38.9143 | 10.2314
15.546 | 15.546 | 45955 | 38.9397 | 10.4122
15.538 | 15.538 | 46240 | 38.9525 | 10.5931
15.529 | 15.529 | 46527 | 38.955 | 10.7739
15.521 | 15.521 | 46815 | 38.9586 | 10.9548
15.513 | 15.513 | 47106 | 38.9574 | 11.1357
15.504 | 15.504 | 47398 | 38.9486 | 11.3166
15.496 | 15.496 | 47692 | 38.9455 | 11.4974
15.488 | 15.488 | 47987 | 38.9607 | 11.6784
15.479 | 15.479 | 48285 | 38.9641 | 11.8593
15.471 | 15.471 | 48584 | 38.9616 | 12.0402
15.463 | 15.463 | 48886 | 38.9553 | 12.2211
15.454 | 15.454 | 49189 | 38.9402 | 12.4019
15.446 | 15.446 | 49494 | 38.9469 | 12.5828
15.438 | 15.438 | 49801 | 38.9521 | 12.7636
15.429 | 15.429 | 50109 | 38.9689 | 12.9446
15.421 | 15.421 | 50420 | 38.9907 | 13.1257
15.413 | 15.413 | 50733 | 39.011 | 13.3068
15.404 | 15.404 | 51047 | 39.0234 | 13.488
15.396 | 15.396 | 51364 | 39.0504 | 13.6693
15.388 | 15.388 | 51682 | 39.1118 | 13.851
15.379 | 15.379 | 52003 | 39.2007 | 14.033
15.371 | 15.371 | 52325 | 39.3275 | 14.2156
15.363 | 15.363 | 52650 | 39.4621 | 14.3988
15.354 | 15.354 | 52976 | 39.597 | 14.5827
15.346 | 15.346 | 53305 | 39.7654 | 14.7674
15.338 | 15.338 | 53635 | 39.9701 | 14.953
15.329 | 15.329 | 53968 | 40.1968 | 15.1396
15.321 | 15.321 | 54302 | 40.4512 | 15.3275
15.313 | 15.313 | 54639 | 40.7548 | 15.5167
15.304 | 15.304 | 54978 | 41.0986 | 15.7075
15.296 | 15.296 | 55319 | 41.4706 | 15.9001
15.288 | 15.288 | 55662 | 41.8642 | 16.0945
15.279 | 15.279 | 56007 | 42.3039 | 16.291
15.271 | 15.271 | 56354 | 42.7743 | 16.4896
15.263 | 15.263 | 56703 | 43.2661 | 16.6905
15.254 | 15.254 | 57055 | 43.809 | 16.8939
15.246 | 15.246 | 57409 | 44.382 | 17.1
15.238 | 15.238 | 57765 | 44.9936 | 17.3089
15.229 | 15.229 | 58123 | 45.6574 | 17.5209
15.221 | 15.221 | 58483 | 46.3647 | 17.7362
15.213 | 15.213 | 58846 | 47.1132 | 17.955
15.204 | 15.204 | 59211 | 47.9141 | 18.1775
15.196 | 15.196 | 59578 | 48.7747 | 18.404
15.188 | 15.188 | 59947 | 49.6815 | 18.6347
15.179 | 15.179 | 60319 | 50.6187 | 18.8697
15.171 | 15.171 | 60693 | 51.5984 | 19.1093
15.163 | 15.163 | 61069 | 52.6225 | 19.3537
15.154 | 15.154 | 61448 | 53.6939 | 19.603
15.146 | 15.146 | 61829 | 54.8058 | 19.8575
15.138 | 15.138 | 62212 | 55.9657 | 20.1174
15.129 | 15.129 | 62598 | 57.168 | 20.3828
15.121 | 15.121 | 62986 | 58.417 | 20.6541
15.113 | 15.113 | 63377 | 59.7104 | 20.9314
15.104 | 15.104 | 63770 | 61.0561 | 21.2149
15.096 | 15.096 | 64165 | 62.4508 | 21.5049
15.088 | 15.088 | 64563 | 63.8733 | 21.8015
15.079 | 15.079 | 64963 | 65.3374 | 22.1049
15.071 | 15.071 | 65366 | 66.8188 | 22.4151
15.063 | 15.063 | 65771 | 68.3354 | 22.7325
15.054 | 15.054 | 66179 | 69.8583 | 23.0568
15.046 | 15.046 | 66590 | 71.403 | 23.3884
15.038 | 15.038 | 67002 | 72.9788 | 23.7273
15.029 | 15.029 | 67418 | 74.5573 | 24.0735
15.021 | 15.021 | 67836 | 76.1318 | 24.427
15.013 | 15.013 | 68257 | 77.7224 | 24.7879
15.004 | 15.004 | 68680 | 79.3119 | 25.1562
14.996 | 14.996 | 69106 | 80.8947 | 25.5318
14.988 | 14.988 | 69534 | 82.4608 | 25.9147
14.979 | 14.979 | 69965 | 83.9934 | 26.3048
14.971 | 14.971 | 70399 | 85.4895 | 26.7017
14.963 | 14.963 | 70836 | 86.9468 | 27.1055
14.954 | 14.954 | 71275 | 88.3621 | 27.5158
14.946 | 14.946 | 71717 | 89.7415 | 27.9325
14.938 | 14.938 | 72161 | 91.0827 | 28.3555
14.929 | 14.929 | 72609 | 92.3743 | 28.7844
14.921 | 14.921 | 73059 | 93.59 | 29.219
14.913 | 14.913 | 73512 | 94.6963 | 29.6587
14.904 | 14.904 | 73968 | 95.7001 | 30.1031
14.896 | 14.896 | 74426 | 96.6141 | 30.5517
14.888 | 14.888 | 74888 | 97.4326 | 31.0042
14.879 | 14.879 | 75352 | 98.1505 | 31.4599
14.871 | 14.871 | 75819 | 98.7459 | 31.9184
14.863 | 14.863 | 76290 | 99.2205 | 32.3792
14.854 | 14.854 | 76763 | 99.5851 | 32.8416
14.846 | 14.846 | 77239 | 99.8379 | 33.3052
14.838 | 14.838 | 77717 | 99.9831 | 33.7695
14.829 | 14.829 | 78199 | 100 | 34.2338
14.821 | 14.821 | 78684 | 99.8937 | 34.6977
14.813 | 14.813 | 79172 | 99.6759 | 35.1605
14.804 | 14.804 | 79663 | 99.3415 | 35.6218
14.796 | 14.796 | 80157 | 98.8758 | 36.081
14.788 | 14.788 | 80654 | 98.2802 | 36.5373
14.779 | 14.779 | 81154 | 97.5596 | 36.9903
14.771 | 14.771 | 81657 | 96.7383 | 37.4396
14.763 | 14.763 | 82164 | 95.8344 | 37.8846
14.754 | 14.754 | 82673 | 94.8155 | 38.3248
14.746 | 14.746 | 83186 | 93.6889 | 38.7599
14.738 | 14.738 | 83701 | 92.4778 | 39.1893
14.729 | 14.729 | 84220 | 91.1886 | 39.6127
14.721 | 14.721 | 84743 | 89.8533 | 40.03
14.713 | 14.713 | 85268 | 88.4657 | 40.4408
14.704 | 14.704 | 85797 | 87.0529 | 40.845
14.696 | 14.696 | 86329 | 85.5982 | 41.2425
14.688 | 14.688 | 86864 | 84.1012 | 41.633
14.679 | 14.679 | 87403 | 82.587 | 42.0165
14.671 | 14.671 | 87944 | 81.0582 | 42.3929
14.663 | 14.663 | 88490 | 79.534 | 42.7622
14.654 | 14.654 | 89038 | 78.0421 | 43.1246
14.646 | 14.646 | 89591 | 76.5642 | 43.4801
14.638 | 14.638 | 90146 | 75.1057 | 43.8289
14.629 | 14.629 | 90705 | 73.6801 | 44.171
14.621 | 14.621 | 91267 | 72.297 | 44.5067
14.613 | 14.613 | 91833 | 70.9623 | 44.8363
14.604 | 14.604 | 92403 | 69.6902 | 45.1599
14.596 | 14.596 | 92976 | 68.4718 | 45.4778
14.588 | 14.588 | 93552 | 67.3107 | 45.7904
14.579 | 14.579 | 94132 | 66.2262 | 46.0979
14.571 | 14.571 | 94716 | 65.212 | 46.4007
14.563 | 14.563 | 95303 | 64.232 | 46.699
14.554 | 14.554 | 95894 | 63.3067 | 46.9929
14.546 | 14.546 | 96489 | 62.4485 | 47.2829
14.538 | 14.538 | 97087 | 61.6579 | 47.5692
14.529 | 14.529 | 97689 | 60.9483 | 47.8522
14.521 | 14.521 | 98295 | 60.3056 | 48.1323
14.513 | 14.513 | 98904 | 59.7212 | 48.4096
14.504 | 14.504 | 99517 | 59.1916 | 48.6844
14.496 | 14.496 | 100134 | 58.7115 | 48.9571
14.488 | 14.488 | 100755 | 58.282 | 49.2277
14.479 | 14.479 | 101380 | 57.8879 | 49.4965
14.471 | 14.471 | 102009 | 57.5333 | 49.7637
14.463 | 14.463 | 102641 | 57.2099 | 50.0293
14.454 | 14.454 | 103277 | 56.9372 | 50.2937
14.446 | 14.446 | 103918 | 56.7169 | 50.5571
14.438 | 14.438 | 104562 | 56.514 | 50.8195
14.429 | 14.429 | 105210 | 56.3255 | 51.081
14.421 | 14.421 | 105863 | 56.1681 | 51.3419
14.413 | 14.413 | 106519 | 56.0397 | 51.6021
14.404 | 14.404 | 107180 | 55.9435 | 51.8619
14.396 | 14.396 | 107844 | 55.8609 | 52.1213
14.388 | 14.388 | 108513 | 55.7787 | 52.3803
14.379 | 14.379 | 109186 | 55.6931 | 52.6389
14.371 | 14.371 | 109863 | 55.6154 | 52.8971
14.363 | 14.363 | 110544 | 55.5331 | 53.155
14.354 | 14.354 | 111229 | 55.4649 | 53.4125
14.346 | 14.346 | 111919 | 55.4059 | 53.6698
14.338 | 14.338 | 112613 | 55.3403 | 53.9268
14.329 | 14.329 | 113311 | 55.2687 | 54.1834
14.321 | 14.321 | 114014 | 55.2022 | 54.4398
14.313 | 14.313 | 114721 | 55.1511 | 54.6959
14.304 | 14.304 | 115432 | 55.0903 | 54.9517
14.296 | 14.296 | 116148 | 55.0355 | 55.2072
14.288 | 14.288 | 116868 | 54.9912 | 55.4626
14.279 | 14.279 | 117593 | 54.9571 | 55.7178
14.271 | 14.271 | 118322 | 54.9278 | 55.9728
14.263 | 14.263 | 119055 | 54.9208 | 56.2279
14.254 | 14.254 | 119794 | 54.9165 | 56.4829
14.246 | 14.246 | 120536 | 54.8994 | 56.7378
14.238 | 14.238 | 121284 | 54.8793 | 56.9926
14.229 | 14.229 | 122036 | 54.866 | 57.2474
14.221 | 14.221 | 122792 | 54.8685 | 57.5022
14.213 | 14.213 | 123554 | 54.8658 | 57.757
14.204 | 14.204 | 124320 | 54.8617 | 58.0117
14.196 | 14.196 | 125091 | 54.8436 | 58.2664
14.188 | 14.188 | 125866 | 54.8094 | 58.5209
14.179 | 14.179 | 126647 | 54.7754 | 58.7752
14.171 | 14.171 | 127432 | 54.7427 | 59.0294
14.163 | 14.163 | 128222 | 54.7316 | 59.2836
14.154 | 14.154 | 129017 | 54.7228 | 59.5377
14.146 | 14.146 | 129817 | 54.6881 | 59.7916
14.138 | 14.138 | 130622 | 54.6442 | 60.0454
14.129 | 14.129 | 131432 | 54.5953 | 60.2989
14.121 | 14.121 | 132247 | 54.5136 | 60.552
14.113 | 14.113 | 133067 | 54.4091 | 60.8047
14.104 | 14.104 | 133892 | 54.2991 | 61.0568
14.096 | 14.096 | 134722 | 54.2014 | 61.3085
14.088 | 14.088 | 135558 | 54.103 | 61.5597
14.079 | 14.079 | 136398 | 53.984 | 61.8104
14.071 | 14.071 | 137244 | 53.8618 | 62.0605
14.063 | 14.063 | 138095 | 53.7181 | 62.31
14.054 | 14.054 | 138951 | 53.5568 | 62.5586
14.046 | 14.046 | 139813 | 53.3868 | 62.8065
14.038 | 14.038 | 140679 | 53.2062 | 63.0536
14.029 | 14.029 | 141552 | 53.0201 | 63.2998
14.021 | 14.021 | 142429 | 52.8116 | 63.545
14.013 | 14.013 | 143312 | 52.5902 | 63.7892
14.004 | 14.004 | 144201 | 52.3765 | 64.0325
13.996 | 13.996 | 145095 | 52.161 | 64.2747
13.988 | 13.988 | 145995 | 51.938 | 64.5158
13.979 | 13.979 | 146900 | 51.7058 | 64.7559
13.971 | 13.971 | 147811 | 51.45 | 64.9949
13.963 | 13.963 | 148727 | 51.1834 | 65.2325
13.954 | 13.954 | 149650 | 50.9053 | 65.4689
13.946 | 13.946 | 150577 | 50.6145 | 65.7039
13.938 | 13.938 | 151511 | 50.3303 | 65.9376
13.929 | 13.929 | 152451 | 50.059 | 66.1701
13.921 | 13.921 | 153396 | 49.7901 | 66.4013
13.913 | 13.913 | 154347 | 49.4982 | 66.6311
13.904 | 13.904 | 155304 | 49.2007 | 66.8596
13.896 | 13.896 | 156267 | 48.894 | 67.0866
13.888 | 13.888 | 157236 | 48.6107 | 67.3124
13.879 | 13.879 | 158211 | 48.343 | 67.5369
13.871 | 13.871 | 159192 | 48.0729 | 67.7601
13.863 | 13.863 | 160179 | 47.8083 | 67.9821
13.854 | 13.854 | 161172 | 47.5376 | 68.2028
13.846 | 13.846 | 162171 | 47.2793 | 68.4224
13.838 | 13.838 | 163177 | 47.0132 | 68.6407
13.829 | 13.829 | 164189 | 46.738 | 68.8577
13.821 | 13.821 | 165207 | 46.4697 | 69.0735
13.813 | 13.813 | 166231 | 46.2108 | 69.2881
13.804 | 13.804 | 167262 | 45.9621 | 69.5015
13.796 | 13.796 | 168299 | 45.7273 | 69.7138
13.788 | 13.788 | 169342 | 45.514 | 69.9252
13.779 | 13.779 | 170392 | 45.3109 | 70.1356
13.771 | 13.771 | 171449 | 45.0915 | 70.345
13.763 | 13.763 | 172512 | 44.8769 | 70.5533
13.754 | 13.754 | 173582 | 44.6726 | 70.7608
13.746 | 13.746 | 174658 | 44.472 | 70.9673
13.738 | 13.738 | 175741 | 44.263 | 71.1728
13.729 | 13.729 | 176830 | 44.0396 | 71.3773
13.721 | 13.721 | 177927 | 43.8204 | 71.5808
13.713 | 13.713 | 179030 | 43.6196 | 71.7833
13.704 | 13.704 | 180140 | 43.4268 | 71.985
13.696 | 13.696 | 181257 | 43.2426 | 72.1858
13.688 | 13.688 | 182381 | 43.0462 | 72.3857
13.679 | 13.679 | 183512 | 42.8379 | 72.5846
13.671 | 13.671 | 184650 | 42.6383 | 72.7826
13.663 | 13.663 | 185795 | 42.4496 | 72.9797
13.654 | 13.654 | 186947 | 42.269 | 73.176
13.646 | 13.646 | 188106 | 42.0936 | 73.3715
13.638 | 13.638 | 189272 | 41.928 | 73.5661
13.629 | 13.629 | 190446 | 41.7686 | 73.7601
13.621 | 13.621 | 191626 | 41.6328 | 73.9534
13.613 | 13.613 | 192815 | 41.4821 | 74.146
13.604 | 13.604 | 194010 | 41.3067 | 74.3379
13.596 | 13.596 | 195213 | 41.1152 | 74.5288
13.588 | 13.588 | 196424 | 40.929 | 74.7188
13.579 | 13.579 | 197641 | 40.7635 | 74.9081
13.571 | 13.571 | 198867 | 40.6159 | 75.0967
13.563 | 13.563 | 200100 | 40.4437 | 75.2845
13.554 | 13.554 | 201341 | 40.2594 | 75.4715
13.546 | 13.546 | 202589 | 40.0705 | 75.6575
13.538 | 13.538 | 203845 | 39.8867 | 75.8427
13.529 | 13.529 | 205109 | 39.7178 | 76.0272
13.521 | 13.521 | 206381 | 39.5467 | 76.2108
13.513 | 13.513 | 207661 | 39.3832 | 76.3937
13.504 | 13.504 | 208948 | 39.2176 | 76.5758
13.496 | 13.496 | 210244 | 39.0485 | 76.7571
13.488 | 13.488 | 211547 | 38.8762 | 76.9376
13.479 | 13.479 | 212859 | 38.6996 | 77.1173
13.471 | 13.471 | 214179 | 38.5247 | 77.2962
13.463 | 13.463 | 215507 | 38.3447 | 77.4743
13.454 | 13.454 | 216843 | 38.1609 | 77.6515
13.446 | 13.446 | 218188 | 37.9706 | 77.8278
13.438 | 13.438 | 219540 | 37.7957 | 78.0033
13.429 | 13.429 | 220902 | 37.6409 | 78.1781
13.421 | 13.421 | 222271 | 37.4941 | 78.3522
13.413 | 13.413 | 223650 | 37.3659 | 78.5257
13.404 | 13.404 | 225036 | 37.2319 | 78.6986
13.396 | 13.396 | 226432 | 37.0808 | 78.8708
13.388 | 13.388 | 227836 | 36.9126 | 79.0422
13.379 | 13.379 | 229248 | 36.7223 | 79.2127
13.371 | 13.371 | 230670 | 36.5351 | 79.3824
13.363 | 13.363 | 232100 | 36.3559 | 79.5512
13.354 | 13.354 | 233539 | 36.1935 | 79.7192
13.346 | 13.346 | 234987 | 36.0446 | 79.8866
13.338 | 13.338 | 236444 | 35.8881 | 80.0533
13.329 | 13.329 | 237910 | 35.7223 | 80.2191
13.321 | 13.321 | 239385 | 35.5559 | 80.3842
13.313 | 13.313 | 240870 | 35.3816 | 80.5485
13.304 | 13.304 | 242363 | 35.2183 | 80.7121
13.296 | 13.296 | 243866 | 35.0656 | 80.8749
13.288 | 13.288 | 245378 | 34.9123 | 81.037
13.279 | 13.279 | 246899 | 34.7458 | 81.1984
13.271 | 13.271 | 248430 | 34.5722 | 81.3589
13.263 | 13.263 | 249971 | 34.392 | 81.5186
13.254 | 13.254 | 251521 | 34.2258 | 81.6775
13.246 | 13.246 | 253080 | 34.0643 | 81.8357
13.238 | 13.238 | 254649 | 33.9096 | 81.9932
13.229 | 13.229 | 256228 | 33.747 | 82.1499
13.221 | 13.221 | 257817 | 33.5614 | 82.3057
13.213 | 13.213 | 259416 | 33.3811 | 82.4607
13.204 | 13.204 | 261024 | 33.2121 | 82.6149
13.196 | 13.196 | 262643 | 33.0534 | 82.7684
13.188 | 13.188 | 264271 | 32.8962 | 82.9212
13.179 | 13.179 | 265910 | 32.7428 | 83.0732
13.171 | 13.171 | 267558 | 32.5843 | 83.2245
13.163 | 13.163 | 269217 | 32.4144 | 83.375
13.154 | 13.154 | 270887 | 32.2372 | 83.5247
13.146 | 13.146 | 272566 | 32.0615 | 83.6736
13.138 | 13.138 | 274256 | 31.8951 | 83.8217
13.129 | 13.129 | 275957 | 31.73 | 83.9691
13.121 | 13.121 | 277668 | 31.5807 | 84.1157
13.113 | 13.113 | 279389 | 31.4418 | 84.2617
13.104 | 13.104 | 281122 | 31.3026 | 84.4071
13.096 | 13.096 | 282865 | 31.1587 | 84.5517
13.088 | 13.088 | 284619 | 30.9965 | 84.6957
13.079 | 13.079 | 286384 | 30.8314 | 84.8388
13.071 | 13.071 | 288159 | 30.6736 | 84.9813
13.063 | 13.063 | 289946 | 30.5276 | 85.123
13.054 | 13.054 | 291744 | 30.3828 | 85.2641
13.046 | 13.046 | 293553 | 30.2157 | 85.4044
13.038 | 13.038 | 295373 | 30.0549 | 85.544
13.029 | 13.029 | 297204 | 29.8923 | 85.6828
13.021 | 13.021 | 299047 | 29.7265 | 85.8208
13.013 | 13.013 | 300901 | 29.5664 | 85.9581
13.004 | 13.004 | 302767 | 29.4103 | 86.0947
12.996 | 12.996 | 304644 | 29.2624 | 86.2306
12.988 | 12.988 | 306533 | 29.1065 | 86.3657
12.979 | 12.979 | 308434 | 28.9583 | 86.5002
12.971 | 12.971 | 310346 | 28.8306 | 86.6341
12.963 | 12.963 | 312271 | 28.7047 | 86.7674
12.954 | 12.954 | 314207 | 28.577 | 86.9001
12.946 | 12.946 | 316155 | 28.4392 | 87.0321
12.938 | 12.938 | 318115 | 28.282 | 87.1634
12.929 | 12.929 | 320088 | 28.1077 | 87.294
12.921 | 12.921 | 322072 | 27.928 | 87.4236
12.913 | 12.913 | 324069 | 27.7791 | 87.5526
12.904 | 12.904 | 326079 | 27.6561 | 87.6811
12.896 | 12.896 | 328101 | 27.5215 | 87.8089
12.888 | 12.888 | 330135 | 27.3861 | 87.936
12.879 | 12.879 | 332182 | 27.233 | 88.0625
12.871 | 12.871 | 334242 | 27.0958 | 88.1883
12.863 | 12.863 | 336314 | 26.9571 | 88.3135
12.854 | 12.854 | 338399 | 26.8145 | 88.438
12.846 | 12.846 | 340498 | 26.6695 | 88.5618
12.838 | 12.838 | 342609 | 26.524 | 88.685
12.829 | 12.829 | 344733 | 26.3855 | 88.8075
12.821 | 12.821 | 346871 | 26.2465 | 88.9294
12.813 | 12.813 | 349021 | 26.1163 | 89.0507
12.804 | 12.804 | 351185 | 25.9765 | 89.1713
12.796 | 12.796 | 353363 | 25.8377 | 89.2913
12.788 | 12.788 | 355554 | 25.7035 | 89.4106
12.779 | 12.779 | 357759 | 25.5596 | 89.5293
12.771 | 12.771 | 359977 | 25.4067 | 89.6473
12.763 | 12.763 | 362209 | 25.2533 | 89.7646
12.754 | 12.754 | 364455 | 25.1083 | 89.8811
12.746 | 12.746 | 366714 | 24.9644 | 89.9971
12.738 | 12.738 | 368988 | 24.8094 | 90.1123
12.729 | 12.729 | 371276 | 24.6563 | 90.2268
12.721 | 12.721 | 373578 | 24.52 | 90.3406
12.713 | 12.713 | 375895 | 24.3849 | 90.4538
12.704 | 12.704 | 378225 | 24.2437 | 90.5664
12.696 | 12.696 | 380570 | 24.1007 | 90.6783
12.688 | 12.688 | 382930 | 23.9583 | 90.7896
12.679 | 12.679 | 385304 | 23.816 | 90.9002
12.671 | 12.671 | 387694 | 23.6694 | 91.0101
12.663 | 12.663 | 390097 | 23.5101 | 91.1193
12.654 | 12.654 | 392516 | 23.3556 | 91.2277
12.646 | 12.646 | 394950 | 23.2153 | 91.3355
12.638 | 12.638 | 397399 | 23.0777 | 91.4427
12.629 | 12.629 | 399863 | 22.9464 | 91.5492
12.621 | 12.621 | 402342 | 22.8133 | 91.6552
12.613 | 12.613 | 404837 | 22.6906 | 91.7605
12.604 | 12.604 | 407347 | 22.5645 | 91.8653
12.596 | 12.596 | 409873 | 22.4124 | 91.9694
12.588 | 12.588 | 412414 | 22.2636 | 92.0728
12.579 | 12.579 | 414971 | 22.1201 | 92.1755
12.571 | 12.571 | 417544 | 21.9888 | 92.2776
12.563 | 12.563 | 420133 | 21.8591 | 92.3791
12.554 | 12.554 | 422738 | 21.7197 | 92.4799
12.546 | 12.546 | 425359 | 21.5841 | 92.5802
12.538 | 12.538 | 427997 | 21.4388 | 92.6797
12.529 | 12.529 | 430651 | 21.2681 | 92.7785
12.521 | 12.521 | 433321 | 21.0967 | 92.8764
12.513 | 12.513 | 436008 | 20.9501 | 92.9737
12.504 | 12.504 | 438711 | 20.8123 | 93.0704
12.496 | 12.496 | 441431 | 20.6679 | 93.1663
12.488 | 12.488 | 444168 | 20.5305 | 93.2617
12.479 | 12.479 | 446922 | 20.3911 | 93.3564
12.471 | 12.471 | 449693 | 20.2636 | 93.4504
12.463 | 12.463 | 452482 | 20.1368 | 93.544
12.454 | 12.454 | 455287 | 19.995 | 93.6368
12.446 | 12.446 | 458110 | 19.863 | 93.729
12.438 | 12.438 | 460951 | 19.7312 | 93.8207
12.429 | 12.429 | 463809 | 19.5961 | 93.9117
12.421 | 12.421 | 466685 | 19.4517 | 94.002
12.413 | 12.413 | 469578 | 19.3008 | 94.0916
12.404 | 12.404 | 472490 | 19.1385 | 94.1805
12.396 | 12.396 | 475420 | 18.9687 | 94.2685
12.388 | 12.388 | 478367 | 18.7957 | 94.3558
12.379 | 12.379 | 481333 | 18.6315 | 94.4423
12.371 | 12.371 | 484318 | 18.4723 | 94.5281
12.363 | 12.363 | 487321 | 18.3259 | 94.6132
12.354 | 12.354 | 490342 | 18.1764 | 94.6976
12.346 | 12.346 | 493383 | 18.0086 | 94.7812
12.338 | 12.338 | 496442 | 17.8428 | 94.8641
12.329 | 12.329 | 499520 | 17.6795 | 94.9462
12.321 | 12.321 | 502617 | 17.5194 | 95.0275
12.313 | 12.313 | 505734 | 17.3865 | 95.1083
12.304 | 12.304 | 508870 | 17.2442 | 95.1884
12.296 | 12.296 | 512025 | 17.0688 | 95.2676
12.288 | 12.288 | 515200 | 16.8818 | 95.346
12.279 | 12.279 | 518394 | 16.6958 | 95.4235
12.271 | 12.271 | 521608 | 16.5157 | 95.5002
12.263 | 12.263 | 524843 | 16.3492 | 95.5761
12.254 | 12.254 | 528097 | 16.1972 | 95.6513
12.246 | 12.246 | 531371 | 16.0425 | 95.7258
12.238 | 12.238 | 534666 | 15.886 | 95.7996
12.229 | 12.229 | 537981 | 15.7265 | 95.8726
12.221 | 12.221 | 541317 | 15.5572 | 95.9449
12.213 | 12.213 | 544673 | 15.3727 | 96.0163
12.204 | 12.204 | 548050 | 15.197 | 96.0868
12.196 | 12.196 | 551449 | 15.0338 | 96.1566
12.188 | 12.188 | 554868 | 14.8804 | 96.2257
12.179 | 12.179 | 558308 | 14.7279 | 96.2941
12.171 | 12.171 | 561770 | 14.5583 | 96.3617
12.163 | 12.163 | 565253 | 14.3865 | 96.4285
12.154 | 12.154 | 568758 | 14.2248 | 96.4946
12.146 | 12.146 | 572285 | 14.0737 | 96.5599
12.138 | 12.138 | 575833 | 13.912 | 96.6245
12.129 | 12.129 | 579403 | 13.7233 | 96.6883
12.121 | 12.121 | 582996 | 13.5424 | 96.7511
12.113 | 12.113 | 586611 | 13.3618 | 96.8132
12.104 | 12.104 | 590248 | 13.1825 | 96.8744
12.096 | 12.096 | 593908 | 13.0098 | 96.9348
12.088 | 12.088 | 597590 | 12.8267 | 96.9944
12.079 | 12.079 | 601296 | 12.6423 | 97.0531
12.071 | 12.071 | 605024 | 12.4607 | 97.1109
12.063 | 12.063 | 608775 | 12.2792 | 97.168
12.054 | 12.054 | 612550 | 12.1166 | 97.2242
12.046 | 12.046 | 616348 | 11.968 | 97.2798
12.038 | 12.038 | 620170 | 11.82 | 97.3347
12.029 | 12.029 | 624015 | 11.6565 | 97.3888
12.021 | 12.021 | 627884 | 11.5079 | 97.4422
12.013 | 12.013 | 631777 | 11.3516 | 97.495
12.004 | 12.004 | 635695 | 11.1869 | 97.5469
11.996 | 11.996 | 639636 | 11.0106 | 97.598
11.988 | 11.988 | 643602 | 10.8435 | 97.6484
11.979 | 11.979 | 647593 | 10.6879 | 97.698
11.971 | 11.971 | 651608 | 10.5451 | 97.747
11.963 | 11.963 | 655648 | 10.4023 | 97.7953
11.954 | 11.954 | 659714 | 10.26 | 97.8429
11.946 | 11.946 | 663804 | 10.1219 | 97.8899
11.938 | 11.938 | 667920 | 9.9591 | 97.9362
11.929 | 11.929 | 672062 | 9.8075 | 97.9817
11.921 | 11.921 | 676229 | 9.658 | 98.0266
11.913 | 11.913 | 680421 | 9.5001 | 98.0707
11.904 | 11.904 | 684640 | 9.3262 | 98.114
11.896 | 11.896 | 688885 | 9.1515 | 98.1565
11.888 | 11.888 | 693157 | 8.9913 | 98.1982
11.879 | 11.879 | 697455 | 8.8499 | 98.2393
11.871 | 11.871 | 701779 | 8.7139 | 98.2798
11.863 | 11.863 | 706131 | 8.5693 | 98.3196
11.854 | 11.854 | 710509 | 8.4296 | 98.3587
11.846 | 11.846 | 714914 | 8.2952 | 98.3972
11.838 | 11.838 | 719347 | 8.1533 | 98.4351
11.829 | 11.829 | 723807 | 8.0166 | 98.4723
11.821 | 11.821 | 728295 | 7.8702 | 98.5089
11.813 | 11.813 | 732811 | 7.7114 | 98.5447
11.804 | 11.804 | 737355 | 7.5459 | 98.5797
11.796 | 11.796 | 741927 | 7.3747 | 98.614
11.788 | 11.788 | 746527 | 7.2151 | 98.6475
11.779 | 11.779 | 751156 | 7.0824 | 98.6804
11.771 | 11.771 | 755813 | 6.9592 | 98.7127
11.763 | 11.763 | 760500 | 6.8322 | 98.7444
11.754 | 11.754 | 765215 | 6.6919 | 98.7755
11.746 | 11.746 | 769960 | 6.564 | 98.8059
11.738 | 11.738 | 774734 | 6.4376 | 98.8358
11.729 | 11.729 | 779538 | 6.3061 | 98.8651
11.721 | 11.721 | 784371 | 6.1786 | 98.8938
11.713 | 11.713 | 789234 | 6.0354 | 98.9218
11.704 | 11.704 | 794128 | 5.9144 | 98.9493
11.696 | 11.696 | 799052 | 5.814 | 98.9763
11.688 | 11.688 | 804006 | 5.7198 | 99.0029
11.679 | 11.679 | 808992 | 5.6243 | 99.029
11.671 | 11.671 | 814008 | 5.5036 | 99.0545
11.663 | 11.663 | 819055 | 5.3957 | 99.0796
11.654 | 11.654 | 824133 | 5.2935 | 99.1042
11.646 | 11.646 | 829243 | 5.1858 | 99.1283
11.638 | 11.638 | 834385 | 5.0682 | 99.1518
11.629 | 11.629 | 839559 | 4.9543 | 99.1748
11.621 | 11.621 | 844764 | 4.8459 | 99.1973
11.613 | 11.613 | 850002 | 4.7653 | 99.2194
11.604 | 11.604 | 855273 | 4.6975 | 99.2412
11.596 | 11.596 | 860576 | 4.6196 | 99.2627
11.588 | 11.588 | 865912 | 4.5466 | 99.2838
11.579 | 11.579 | 871281 | 4.4741 | 99.3046
11.571 | 11.571 | 876683 | 4.4063 | 99.325
11.563 | 11.563 | 882119 | 4.3475 | 99.3452
11.554 | 11.554 | 887588 | 4.2592 | 99.365
11.546 | 11.546 | 893092 | 4.1677 | 99.3844
11.538 | 11.538 | 898629 | 4.1004 | 99.4034
11.529 | 11.529 | 904201 | 4.0276 | 99.4221
11.521 | 11.521 | 909807 | 3.9655 | 99.4405
11.513 | 11.513 | 915449 | 3.9046 | 99.4586
11.504 | 11.504 | 921125 | 3.8413 | 99.4765
11.496 | 11.496 | 926836 | 3.7641 | 99.494
11.488 | 11.488 | 932583 | 3.6704 | 99.511
11.479 | 11.479 | 938365 | 3.583 | 99.5276
11.471 | 11.471 | 944184 | 3.4958 | 99.5439
11.463 | 11.463 | 950038 | 3.4147 | 99.5597
11.454 | 11.454 | 955929 | 3.3294 | 99.5752
11.446 | 11.446 | 961856 | 3.2559 | 99.5903
11.438 | 11.438 | 967820 | 3.1884 | 99.6051
11.429 | 11.429 | 973821 | 3.1318 | 99.6197
11.421 | 11.421 | 979859 | 3.103 | 99.6341
11.413 | 11.413 | 985934 | 3.0584 | 99.6483
11.404 | 11.404 | 992048 | 2.9892 | 99.6621
11.396 | 11.396 | 998199 | 2.9 | 99.6756
11.388 | 11.388 | 1004388 | 2.8011 | 99.6886
11.379 | 11.379 | 1010616 | 2.7173 | 99.7012
11.371 | 11.371 | 1016882 | 2.6381 | 99.7135
11.363 | 11.363 | 1023187 | 2.5464 | 99.7253
11.354 | 11.354 | 1029531 | 2.4673 | 99.7368
11.346 | 11.346 | 1035915 | 2.3984 | 99.7479
11.338 | 11.338 | 1042338 | 2.361 | 99.7589
11.329 | 11.329 | 1048801 | 2.322 | 99.7696
11.321 | 11.321 | 1055304 | 2.2553 | 99.7801
11.313 | 11.313 | 1061847 | 2.1826 | 99.7903
11.304 | 11.304 | 1068431 | 2.1125 | 99.8001
11.296 | 11.296 | 1075056 | 2.0459 | 99.8096
11.288 | 11.288 | 1081722 | 1.9803 | 99.8188
11.279 | 11.279 | 1088429 | 1.9098 | 99.8276
11.271 | 11.271 | 1095177 | 1.8368 | 99.8362
11.263 | 11.263 | 1101968 | 1.7607 | 99.8443
11.254 | 11.254 | 1108801 | 1.6913 | 99.8522
11.246 | 11.246 | 1115676 | 1.6096 | 99.8597
11.238 | 11.238 | 1122593 | 1.5492 | 99.8669
11.229 | 11.229 | 1129554 | 1.4821 | 99.8737
11.221 | 11.221 | 1136558 | 1.4217 | 99.8803
11.213 | 11.213 | 1143605 | 1.3703 | 99.8867
11.204 | 11.204 | 1150696 | 1.3167 | 99.8928
11.196 | 11.196 | 1157831 | 1.2557 | 99.8986
11.188 | 11.188 | 1165010 | 1.1908 | 99.9042
11.179 | 11.179 | 1172233 | 1.1347 | 99.9094
11.171 | 11.171 | 1179502 | 1.071 | 99.9144
11.163 | 11.163 | 1186815 | 1.0077 | 99.9191
11.154 | 11.154 | 1194174 | 0.9509 | 99.9235
11.146 | 11.146 | 1201578 | 0.9063 | 99.9277
11.138 | 11.138 | 1209028 | 0.8626 | 99.9317
11.129 | 11.129 | 1216525 | 0.8065 | 99.9355
11.121 | 11.121 | 1224068 | 0.7463 | 99.9389
11.113 | 11.113 | 1231658 | 0.7044 | 99.9422
11.104 | 11.104 | 1239294 | 0.6799 | 99.9454
11.096 | 11.096 | 1246979 | 0.6591 | 99.9484
11.088 | 11.088 | 1254710 | 0.6282 | 99.9513
11.079 | 11.079 | 1262490 | 0.596 | 99.9541
11.071 | 11.071 | 1270318 | 0.5552 | 99.9567
11.063 | 11.063 | 1278195 | 0.5016 | 99.959
11.054 | 11.054 | 1286120 | 0.4422 | 99.9611
11.046 | 11.046 | 1294095 | 0.3836 | 99.9629
11.038 | 11.038 | 1302118 | 0.3363 | 99.9644
11.029 | 11.029 | 1310192 | 0.327 | 99.9659
11.021 | 11.021 | 1318316 | 0.309 | 99.9674
11.013 | 11.013 | 1326490 | 0.2743 | 99.9686
11.004 | 11.004 | 1334715 | 0.2403 | 99.9698
10.996 | 10.996 | 1342991 | 0.2067 | 99.9707
10.988 | 10.988 | 1351318 | 0.1995 | 99.9716
10.979 | 10.979 | 1359697 | 0.213 | 99.9726
10.971 | 10.971 | 1368127 | 0.2258 | 99.9737
10.963 | 10.963 | 1376610 | 0.217 | 99.9747
10.954 | 10.954 | 1385146 | 0.1796 | 99.9755
10.946 | 10.946 | 1393734 | 0.1464 | 99.9762
10.938 | 10.938 | 1402376 | 0.1223 | 99.9768
10.929 | 10.929 | 1411071 | 0.1261 | 99.9774
10.921 | 10.921 | 1419821 | 0.1396 | 99.978
10.913 | 10.913 | 1428624 | 0.1554 | 99.9787
10.904 | 10.904 | 1437482 | 0.1544 | 99.9794
10.896 | 10.896 | 1446395 | 0.1247 | 99.98
10.888 | 10.888 | 1455364 | 0.1139 | 99.9806
10.879 | 10.879 | 1464387 | 0.1125 | 99.9811
10.871 | 10.871 | 1473467 | 0.1073 | 99.9816
10.863 | 10.863 | 1482603 | 0.1118 | 99.9821
10.854 | 10.854 | 1491796 | 0.1183 | 99.9826
10.846 | 10.846 | 1501046 | 0.1212 | 99.9832
10.838 | 10.838 | 1510353 | 0.1063 | 99.9837
10.829 | 10.829 | 1519718 | 0.0862 | 99.9841
10.821 | 10.821 | 1529141 | 0.061 | 99.9844
10.813 | 10.813 | 1538622 | 0.0495 | 99.9846
10.804 | 10.804 | 1548162 | 0.0524 | 99.9849
10.796 | 10.796 | 1557762 | 0.053 | 99.9851
10.788 | 10.788 | 1567420 | 0.0582 | 99.9854
10.779 | 10.779 | 1577139 | 0.067 | 99.9857
10.771 | 10.771 | 1586918 | 0.0728 | 99.986
10.763 | 10.763 | 1596758 | 0.0795 | 99.9864
10.754 | 10.754 | 1606658 | 0.0806 | 99.9868
10.746 | 10.746 | 1616620 | 0.0702 | 99.9871
10.738 | 10.738 | 1626644 | 0.0673 | 99.9874
10.729 | 10.729 | 1636730 | 0.0549 | 99.9877
10.721 | 10.721 | 1646878 | 0.0463 | 99.9879
10.713 | 10.713 | 1657090 | 0.0445 | 99.9881
10.704 | 10.704 | 1667364 | 0.0535 | 99.9883
10.696 | 10.696 | 1677703 | 0.0607 | 99.9886
10.688 | 10.688 | 1688105 | 0.0764 | 99.989
10.679 | 10.679 | 1698572 | 0.1018 | 99.9894
10.671 | 10.671 | 1709104 | 0.1063 | 99.9899
10.663 | 10.663 | 1719701 | 0.1058 | 99.9904
10.654 | 10.654 | 1730364 | 0.0952 | 99.9909
10.646 | 10.646 | 1741093 | 0.0882 | 99.9913
10.638 | 10.638 | 1751889 | 0.0972 | 99.9917
10.629 | 10.629 | 1762751 | 0.1102 | 99.9922
10.621 | 10.621 | 1773681 | 0.1192 | 99.9928
10.613 | 10.613 | 1784679 | 0.1316 | 99.9934
10.604 | 10.604 | 1795744 | 0.1271 | 99.994
10.596 | 10.596 | 1806879 | 0.0994 | 99.9945
10.588 | 10.588 | 1818082 | 0.0773 | 99.9948
10.579 | 10.579 | 1829355 | 0.0691 | 99.9951
10.571 | 10.571 | 1840698 | 0.0885 | 99.9955
10.563 | 10.563 | 1852111 | 0.1049 | 99.996
10.554 | 10.554 | 1863595 | 0.1177 | 99.9966
10.546 | 10.546 | 1875150 | 0.1136 | 99.9971
10.538 | 10.538 | 1886777 | 0.1055 | 99.9976
10.529 | 10.529 | 1898475 | 0.1039 | 99.9981
10.521 | 10.521 | 1910247 | 0.0978 | 99.9985
10.513 | 10.513 | 1922091 | 0.0874 | 99.9989
10.504 | 10.504 | 1934009 | 0.0797 | 99.9993
10.496 | 10.496 | 1946001 | 0.0615 | 99.9996
10.488 | 10.488 | 1958067 | 0.0412 | 99.9998
10.479 | 10.479 | 1970208 | 0.0286 | 99.9999
10.471 | 10.471 | 1982424 | 0.0123 | 100
10.463 | 10.463 | 1994716 | 0.0046 | 100
10.454 | 10.454 | 2007084 | 0.0015 | 100