## Sheet1
Sample | Material | Scan num | Thickness ASH (nm)
1 | TFB10 | 1 | 27.2
1 | TFB10 | 2 | 30.1
1 | TFB10 | 3 | 24.7
1 | TFB10 | 4 | 28.7
1 | TFB10 | 5 | 22.9
1 | TFB10 | 6 | 23.1
2 | TFB10ALD10 | 1 | 31.6
2 | TFB10ALD10 | 2 | 29.4
2 | TFB10ALD10 | 3 | 26.7
2 | TFB10ALD10 | 4 | 29.2
2 | TFB10ALD10 | 5 | 29.5
2 | TFB10ALD10 | 6 | 30.2
3 | TFB10ALD20 | 1 | 37.9
3 | TFB10ALD20 | 2 | 28.7
3 | TFB10ALD20 | 3 | 33
3 | TFB10ALD20 | 4 | 35.1
3 | TFB10ALD20 | 5 | 30.1
3 | TFB10ALD20 | 6 | 30.7
4 | TFB10ALD50 | 1 | 39.9
4 | TFB10ALD50 | 2 | 44.9
4 | TFB10ALD50 | 3 | 42.2
4 | TFB10ALD50 | 4 | 39.1
4 | TFB10ALD50 | 5 | 42.7
4 | TFB10ALD50 | 6 | 37.2