## Sheet1
Substrate label | Type | PLQY Spot 1 (left) | PLQY Spot 2 (centre) | PLQY Spot 3 (right) | Average PLQY [%] | Notes about sample
005506 | TFB 0.5 | 29.952 | 31.038 | 30.825 | 30.605
005507 | TFB 0.5 | 32.869 | 33.097 | 33.401 | 33.12233 | Inhomogeneously encapsulated.
005508 | TFB 0.5 | 32.728 | 32.943 | 32.749 | 32.80667
005509 | TFB 1 | 29.005 | 28.253 | 29.34 | 28.866 | Inhomogeneously encapsulated. Poor wetting.
00550A | TFB 1 | 30.203 | 29.884 | 30.552 | 30.213 | Bad wetting.
00550B | TFB 1 | 30.335 | 29.885 | 29.625 | 29.94833 | Bad wetting.
00550C | TFB 2 | 32.103 | 30.54 | 30.244 | 30.96233 | Bad wetting.
00550D | TFB 2 | 30.961 | 33.008 | 32.214 | 32.061 | Bad wetting.
00550E | TFB 2 | 27.027 | 27.397 | 27.717 | 27.38033 | Inhomogeneously encapsulated. Poor wetting. Dropped after spinning.
00550F | TFB 3 | 20.715 | 20.626 | 19.456 | 20.26567 | Inhomogeneously encapsulated. Poor wetting.
005510 | TFB 3 | 33.975 | 35.467 | 35.047 | 34.82967
005511 | TFB 3 | 32.812 | 31.465 | 32.974 | 32.417 | Bad wetting, should influence left measurement and maybe centre too.
005512 | TFB 5 | 33.632 | 34.576 | 32.011 | 33.40633 | Bad wetting
005513 | TFB 5 | 35.785 | 36.414 | 36.556 | 36.25167
005514 | TFB 5 | 12.853 | 13.416 | 12.365 | 12.878 | Encapsulation slide delaminated the perovskite and came off before measuring
005515 | TFB 8 | 38.91 | 39.69 | 36.363 | 38.321
005516 | TFB 8 | 28.489 | 26.982 | 26.861 | 27.444 | Inhomogeneously encapsulated.
005517 | TFB 8 | 35.162 | 36.448 | 34.866 | 35.492
005518 | TFB 2 ALD | 36.182 | 37.548 | 36.954 | 36.89467
005519 | TFB 2 ALD | 35.299 | 35.176 | 34.334 | 34.93633
00551A | TFB 2 ALD | 39.464 | 36.693 | 37.237 | 37.798
00551B | TFB 2 | 34.177 | 35.775 | 34.128 | 34.69333 | Bad wetting, might influence left.
00551C | TFB 2 ALD | 36.794 | 37.127 | 38.126 | 37.349
00551D | ITO | 11.691 | 13.939 | 13.313 | 12.981
00551E | ITO | 9.626 | 10.085 | 8.574 | 9.428333
00551F | ITO | 23.866 | 24.172 | 23.498 | 23.84533 | Inhomogeneously encapsulated.
005521 | Glass | 56.792 | 57.539 | 57.04 | 57.12367
005522 | Glass | 62.407 | 68.674 | 73.491 | 68.19067
005523 | Glass | 45.567 | 53.374 | 57.474 | 52.13833
005524 | Glass | 69.956 | 57.81 | 62.025 | 63.26367
005525 | Glass | 62.154 | 59.942 | 53.523 | 58.53967