## relative improvements
Sample label | Type | Average PLQY | Average PLQY each type | % Improvement relative to ITO | % change relative to TFB 5 | Median PLQY each type | % Improvement relative to ITO | % change relative to TFB 5
5506 | 0.5 | 30.605 | 31.706 | 182.9756 | -8.966666 | 31.706 | 182.9756 | -8.966666
5508 | 0.5 | 32.807
00550A | 1 | 30.213 | 30.0805 | 168.468 | -13.63375 | 30.0805 | 168.468 | -13.63375
00550B | 1 | 29.948
00550C | 2 | 30.962 | 32.572 | 190.7046 | -6.480232 | 32.061 | 186.144 | -7.9474
00550D | 2 | 32.061
5510 | 3 | 34.83 | 33.6235 | 200.0892 | -3.461196 | 33.6235 | 200.0892 | -3.461196
5511 | 3 | 32.417
5512 | 5 | 33.406 | 34.829 | 210.8483 | 0 | 34.829 | 210.8483 | 0
5513 | 5 | 36.252
5515 | 8 | 38.321 | 36.9065 | 229.39 | 5.964857 | 36.9065 | 229.39 | 5.964857
5517 | 8 | 35.492
5518 | 2 ALD | 36.895 | 36.7445 | 227.9441 | 5.499727 | 37.122 | 231.3133 | 6.583594
5519 | 2 ALD | 34.936
00551A | 2 ALD | 37.798
00551B | 2 | 34.693
00551C | 2 ALD | 37.349
00551D | ITO | 12.981 | 11.2045 | 0 | -67.82997 | 11.2045 | 0 | -67.82997
00551E | ITO | 9.428
5521 | Glass | 57.124
5522 | Glass | 68.191
5523 | Glass | 52.138
5524 | Glass | 63.264
5525 | Glass | 58.54