## Sheet1
TFB concentration [mg/ml] | Substrate | Thickness [nm] | Uncertainty | Method | Note
10 | Glass | 29.6 |  | Profilometry | Dektak ASH, one measurement
5 | Glass | 9.63 |  | Profilometry | Dektak ASH, one measurement
10 | Si | 26.2 |  | XRR | Batch 19, need to get measurement data from Andreas
10 | Si | 22.99 |  | Ellipsometry | Si_TFB_short3_B-spline converted from Cauchy.mod applied to Si_TFB_short3_1 from Batch 25
10 | Si | 23.92 | 0.004 | Ellipsometry | Emil_Si_TFB_Cauchy model_Feb 2022 applied to Emil_Si_TFB_2021-03-08, i.e. the data from the first sample I gave Suhas. His model was not saved so I quickly re-did with a Cauchy layer in the transparent region.
5 | ITO | 11.77 | 0.111 | Ellipsometry | 0054BE_tape_Glass_ITO_TFB-5p0.SE from Batch 30
5 | ITO | 13.06 | 0.122 | Ellipsometry | 0054BF_tape_Glass_ITO_TFB-5p0.SE from Batch 30
2 | ITO | 3.5 | 0.123 | Ellipsometry | 0054BC_tape_Glass_ITO_TFB-2p0.SE from Batch 30
2 | ITO | 3 | 0.104 | Ellipsometry | 0054BD_tape_Glass_ITO_TFB-2p0.SE from Batch 30
0.5 | ITO | 2.47 | 0.082 | Ellipsometry | 0054BA_tape_Glass_ITO_TFB-0p5.SE from Batch 30
0.5 | ITO | 0.79 | 0.089 | Ellipsometry | 0054BB_tape_Glass_ITO_TFB-0p5.SE from Batch 30
Uncertainty in ellipsometry fits come from 90% confidence interval in CompleteEASE
Average thicknesses | [5 empty] | Uncertainty in the last digit: |  | More reasonable representation?:
Concentration | Avg thickness | Std dev |  |  |  | Thickness [nm] | Uncertainty [nm]
10 | 25.6775 | 2.942248 |  |  |  | 25.6775 | 2.942248 | 25.6775 | 2.942248
5 | 11.48667 | 1.732465 |  |  |  | 11.48667 | 1.732465 | 11.48667 | 1.732465
2 | 3.25 | 0.3535534 |  |  |  | 3.25 | 0.3535534 | 3.25 | 0.3535534
0.5 | 1.63 | 1.187939 |  |  |  | 1.63 | 1.187939 | 1.63 | 1.187939
Interpolated thicknesses
Concentration | Thickness
1 | 2.17 | linear interpolation between 0.5 and 2 |  |  |  | 2.17 |  | 2.17
3 | 5.995556 | linear interpolation between 2 and 5 |  |  |  | 5.995556 |  | 5.995556
8 | 20.00117 | linear interpolation between 5 and 10 |  |  |  | 20.00117 |  | 20.00117