## Sheet1
Sample | Material | Scan num | Thickness ASH (nm) | Average | Std dev
5 | TFB 5 | 1 | 7.8 | 10.36667 | 1.888562
5 | TFB 5 | 2 | 8.7
5 | TFB 5 | 3 | 12.7
5 | TFB 5 | 4 | 12.1
5 | TFB 5 | 5 | 10.5
5 | TFB 5 | 6 | 10.4
6 | TFB5 ALD10 | 1 | 14.8 | 13.66667 | 1.144844
6 | TFB5 ALD10 | 2 | 15.1
6 | TFB5 ALD10 | 3 | 13.6
6 | TFB5 ALD10 | 4 | 12.1
6 | TFB5 ALD10 | 5 | 12.8
6 | TFB5 ALD10 | 6 | 13.6
7 | TFB5 ALD20 | 1 | 14.9 | 15.71667 | 2.056615
7 | TFB5 ALD20 | 2 | 19.7
7 | TFB5 ALD20 | 3 | 15.2
7 | TFB5 ALD20 | 4 | 13.8
7 | TFB5 ALD20 | 5 | 15.8
7 | TFB5 ALD20 | 6 | 14.9
8 | TFB5 ALD50 | 1 | 17.5 | 20.22857 | 3.273996
8 | TFB5 ALD50 | 2 | 16.4
8 | TFB5 ALD50 | 3 | 19.5
8 | TFB5 ALD50 | 4 | 18.1
8 | TFB5 ALD50 | 5 | 23.4
8 | TFB5 ALD50 | 6 | 25.3
8 | TFB5 ALD50 | 7 | 21.4