## Case Study 1
R.Time (mins) | LS 90° | LS 15° | RI | VS DP | VS IP | Calculated MW | dW/dLogM
11.36667 | 0.02173849 | 0.002467717 | -0.02887579 | -0.1226619 | -0.1620947 | 1690200 | 0
11.38333 | 0.0244111 | 0.004872483 | -0.03385163 | -0.09150839 | 0.1449954 | 1642999 | 0
11.4 | 0.02113277 | 0.004072904 | -0.02951961 | -0.06569542 | -0.09723097 | 1597286 | 0
11.41667 | 0.02807784 | 0.009987192 | -0.03052816 | -0.08047084 | 0.1700337 | 1553009 | 0
11.43333 | 0.03075045 | 0.006593618 | -0.02344956 | 0.02712924 | 0.1447874 | 1510119 | 0
11.45 | 0.02792989 | 0.007930269 | -0.03162975 | -0.03586395 | 0.008151854 | 1468568 | 0
11.46667 | 0.03991036 | 0.01399714 | -0.02394079 | -0.09824679 | 0.122676 | 1428311 | 0
11.48333 | 0.04410885 | 0.0139605 | -0.02952698 | -0.02238499 | -0.06980664 | 1389303 | 0
11.5 | 0.03503219 | 0.01132987 | -0.01741298 | -0.103231 | 0.1210115 | 1351502 | 0
11.51667 | 0.0363315 | 0.01175099 | -0.01842153 | -0.304011 | -0.03210352 | 1314868 | 0
11.53333 | 0.0365627 | 0.008052245 | -0.009664463 | -0.01818828 | 0.1124805 | 1279361 | 0
11.55 | 0.03954049 | 0.01106736 | -0.01601359 | -0.04196638 | -0.1431736 | 1244942 | 0
11.56667 | 0.0496899 | 0.008436728 | -0.002526299 | -0.03995713 | 0.2753057 | 1211576 | 0
11.58333 | 0.05068404 | 0.01038373 | -0.01162201 | -0.07899402 | -0.3114641 | 1179227 | 0
11.6 | 0.06846285 | 0.01568767 | -0.002559766 | -0.05440176 | 0.2463279 | 1147861 | 0
11.61667 | 0.07296651 | 0.01992349 | -0.01318136 | 0.02557992 | -0.2148621 | 1117446 | 0
11.63333 | 0.08906686 | 0.02461707 | -0.003508761 | -0.030852 | 0.32996 | 1087949 | 0
11.65 | 0.08838253 | 0.02213903 | -0.009857893 | -0.01160031 | -0.2282759 | 1059340 | 0.0002060463
11.66667 | 0.1028044 | 0.03293613 | 0.002713876 | -0.02027221 | 0.3598811 | 1031591 | 0.0002068496
11.68333 | 0.1185996 | 0.03335725 | -0.006534426 | 0.1102161 | -0.2673245 | 1004672 | 0.0001000168
11.7 | 0.140956 | 0.04110259 | 0.001307117 | 0.1050537 | 0.1944898 | 978556 | 0.0001004086
11.71667 | 0.1517158 | 0.04503324 | -0.001227317 | 0.05945551 | -0.1820139 | 953217 | 0
11.73333 | 0.171936 | 0.05308376 | -0.000557405 | 0.2712731 | 0.1966399 | 928630 | 0
11.75 | 0.2080254 | 0.06113428 | -0.004007366 | 0.232694 | -0.1885613 | 904769 | 9.639614e-05
11.76667 | 0.2302292 | 0.06552269 | 0.001240183 | 0.3103869 | 0.2119126 | 881612 | 0.0001505738
11.78333 | 0.2600625 | 0.07540426 | 0.0006893912 | 0.379077 | -0.1604712 | 859136 | 0.001033171
11.8 | 0.2999665 | 0.08879536 | 0.01249822 | 0.5265025 | 0.3141604 | 837318 | 0.0020428
11.81667 | 0.326748 | 0.09821917 | 0.01347331 | 0.4694603 | 0.00418508 | 816137 | 0.002012145
11.83333 | 0.3741289 | 0.1151198 | 0.01200699 | 0.7276646 | 0.1126057 | 795573 | 0.002198992
11.85 | 0.4263926 | 0.1300368 | 0.01572866 | 0.6808457 | 0.1003294 | 775606 | 0.00297034
11.86667 | 0.484302 | 0.1448011 | 0.02158656 | 0.682855 | 0.1564124 | 756217 | 0.004028347
11.88333 | 0.5376338 | 0.1591078 | 0.02881775 | 0.9303782 | 0.0876785 | 737387 | 0.004543866
11.9 | 0.6014941 | 0.1769239 | 0.0278092 | 1.121291 | 0.02459036 | 719099 | 0.005469197
11.91667 | 0.6769512 | 0.2003858 | 0.04007579 | 1.107737 | 0.2953645 | 701335 | 0.006389636
11.93333 | 0.7627842 | 0.227052 | 0.03891465 | 1.45963 | -0.1270681 | 684079 | 0.007181175
11.95 | 0.8515164 | 0.2495984 | 0.04950277 | 1.540374 | 0.2627247 | 667315 | 0.00792933
11.96667 | 0.9335347 | 0.2790112 | 0.04773128 | 1.707331 | -0.03748508 | 651027 | 0.009095834
11.98333 | 1.026234 | 0.3041516 | 0.0633548 | 1.985982 | 0.1363958 | 635200 | 0.01048508
12 | 1.132667 | 0.3321911 | 0.0641773 | 2.121964 | -0.06264816 | 619820 | 0.01235169
12.01667 | 1.252221 | 0.3721325 | 0.08544658 | 2.559764 | 0.218502 | 604873 | 0.01462565
12.03333 | 1.368572 | 0.3987988 | 0.0909993 | 2.776312 | -0.2187317 | 590346 | 0.01703253
12.05 | 1.514372 | 0.4398083 | 0.1136419 | 3.04474 | 0.4319864 | 576224 | 0.01910209
12.06667 | 1.633622 | 0.4756298 | 0.1149221 | 3.33514 | -0.08871286 | 562497 | 0.0218417
12.08333 | 1.78461 | 0.5184704 | 0.1453467 | 3.731131 | 0.4458858 | 549151 | 0.02529824
12.1 | 1.954061 | 0.5635997 | 0.1548667 | 3.90236 | 0.03932231 | 536175 | 0.02811195
12.11667 | 2.103218 | 0.6123912 | 0.1773567 | 4.254254 | 0.4401014 | 523557 | 0.03074148
12.13333 | 2.28335 | 0.662556 | 0.1844353 | 4.810615 | 0.04421904 | 511287 | 0.03341883
12.15 | 2.466382 | 0.7101268 | 0.2072304 | 5.273897 | 0.5373138 | 499354 | 0.03647138
12.16667 | 2.656738 | 0.7662425 | 0.2184289 | 5.601834 | 0.1043526 | 487747 | 0.03975938
12.18333 | 2.871355 | 0.8263255 | 0.2436655 | 6.123558 | 0.4569139 | 476457 | 0.04377358
12.2 | 3.078648 | 0.882136 | 0.2629511 | 6.643603 | 0.1332056 | 465475 | 0.04791405
12.21667 | 3.30654 | 0.9498484 | 0.2892558 | 7.196913 | 0.4221378 | 454789 | 0.05266096
12.23333 | 3.528787 | 1.0081 | 0.3151027 | 7.819955 | 0.2099713 | 444393 | 0.05823559
12.25 | 3.767665 | 1.077033 | 0.3504101 | 8.493045 | 0.3710347 | 434277 | 0.06460816
12.26667 | 4.02043 | 1.148713 | 0.3848019 | 9.127989 | 0.1994566 | 424433 | 0.07079226
12.28333 | 4.29181 | 1.227564 | 0.4173627 | 9.729059 | 0.3809669 | 414852 | 0.07781315
12.3 | 4.561969 | 1.300923 | 0.4606046 | 10.42489 | 0.3963089 | 405526 | 0.08517894
12.31667 | 4.843267 | 1.379469 | 0.4963698 | 11.12544 | 0.5262445 | 396449 | 0.09354864
12.33333 | 5.113121 | 1.453895 | 0.5501403 | 11.88017 | 0.6357332 | 387613 | 0.1020858
12.35 | 5.414713 | 1.530763 | 0.5869735 | 12.58378 | 0.5224437 | 379011 | 0.110806
12.36667 | 5.718442 | 1.614497 | 0.6419647 | 13.39221 | 0.6159107 | 370635 | 0.1201676
12.38333 | 6.024154 | 1.703419 | 0.6850541 | 14.23574 | 0.4307523 | 362479 | 0.1304146
12.4 | 6.349397 | 1.792036 | 0.7488954 | 15.04113 | 0.828327 | 354537 | 0.1409033
12.41667 | 6.669605 | 1.880347 | 0.7936632 | 16.00108 | 0.4029952 | 346802 | 0.1516787
12.43333 | 7.015296 | 1.978272 | 0.8596407 | 16.95433 | 0.888308 | 339269 | 0.1630395
12.45 | 7.340539 | 2.060633 | 0.9097491 | 17.62559 | 0.4144532 | 331931 | 0.1746119
12.46667 | 7.704997 | 2.179005 | 0.9769473 | 18.95862 | 0.9243326 | 324782 | 0.1867673
12.48333 | 8.03375 | 2.249158 | 1.032244 | 19.83557 | 0.5214312 | 317819 | 0.1993848
12.5 | 8.395462 | 2.346015 | 1.103257 | 20.97298 | 1.016357 | 311034 | 0.2126994
12.51667 | 8.746341 | 2.443024 | 1.164809 | 21.92455 | 0.6210851 | 304423 | 0.2270075
12.53333 | 9.138265 | 2.555903 | 1.24513 | 22.90999 | 1.090071 | 297980 | 0.2416001
12.55 | 9.483803 | 2.647724 | 1.308361 | 23.87452 | 0.7060904 | 291702 | 0.2560023
12.56667 | 9.85879 | 2.747633 | 1.385325 | 24.99225 | 1.173856 | 285583 | 0.2716969
12.58333 | 10.22828 | 2.843269 | 1.460763 | 26.28241 | 0.7775155 | 279619 | 0.2882182
12.6 | 10.59671 | 2.946381 | 1.544898 | 27.36916 | 1.275798 | 273806 | 0.3052682
12.61667 | 11.00176 | 3.056208 | 1.624303 | 28.58287 | 0.9058558 | 268138 | 0.3224847
12.63333 | 11.33799 | 3.147571 | 1.708592 | 29.61119 | 1.246058 | 262613 | 0.340893
12.65 | 11.68658 | 3.234968 | 1.798678 | 30.6981 | 0.9469159 | 257225 | 0.3596297
12.66667 | 12.05821 | 3.33747 | 1.884645 | 31.88968 | 1.256295 | 251972 | 0.3794473
12.68333 | 12.428 | 3.428528 | 1.984039 | 33.14581 | 1.215027 | 246849 | 0.3999542
12.7 | 12.77476 | 3.530421 | 2.075193 | 34.23913 | 1.387687 | 241853 | 0.4209328
12.71667 | 13.12824 | 3.620106 | 2.177487 | 35.36464 | 1.133406 | 236980 | 0.4420555
12.73333 | 13.48094 | 3.709943 | 2.268184 | 36.5605 | 1.248541 | 232227 | 0.463537
12.75 | 13.83564 | 3.812598 | 2.372156 | 37.58058 | 1.319577 | 227590 | 0.4860556
12.76667 | 14.15905 | 3.891602 | 2.471245 | 38.98975 | 1.240925 | 223067 | 0.5101175
12.78333 | 14.4907 | 3.980219 | 2.588492 | 39.85129 | 1.51292 | 218654 | 0.5341054
12.8 | 14.81686 | 4.065021 | 2.684682 | 40.8677 | 1.3035 | 214348 | 0.5574432
12.81667 | 15.12776 | 4.146619 | 2.793384 | 42.17983 | 1.445032 | 210146 | 0.5805736
12.83333 | 15.44324 | 4.231879 | 2.885454 | 43.25408 | 1.306871 | 206045 | 0.6044961
12.85 | 15.69631 | 4.292725 | 2.999802 | 44.45832 | 1.689492 | 202044 | 0.6288591
12.86667 | 15.98279 | 4.373407 | 3.094008 | 45.39661 | 1.219452 | 198138 | 0.6536526
12.88333 | 16.26806 | 4.441883 | 3.21034 | 46.31598 | 1.709342 | 194325 | 0.6790251
12.9 | 16.5315 | 4.507459 | 3.307903 | 47.55594 | 1.359542 | 190603 | 0.7046487
12.91667 | 16.78 | 4.576087 | 3.424387 | 48.53298 | 1.794195 | 186970 | 0.7308154
12.93333 | 17.02147 | 4.634034 | 3.524849 | 49.29976 | 1.336973 | 183423 | 0.756726
12.95 | 17.26096 | 4.683893 | 3.636603 | 50.44618 | 2.049031 | 179959 | 0.7815014
12.96667 | 17.46703 | 4.747943 | 3.724096 | 51.30055 | 1.486675 | 176577 | 0.8066385
12.98333 | 17.67478 | 4.797803 | 3.83707 | 52.14759 | 1.934299 | 173274 | 0.8338429
13 | 17.86529 | 4.843695 | 3.941653 | 52.8631 | 1.566798 | 170048 | 0.8610239
13.01667 | 18.04359 | 4.894623 | 4.052033 | 53.76873 | 2.022203 | 166897 | 0.8878829
13.03333 | 18.2045 | 4.93487 | 4.151275 | 54.40963 | 1.695901 | 163820 | 0.9140165
13.05 | 18.38616 | 4.990528 | 4.252653 | 55.08516 | 2.084321 | 160814 | 0.9409307
13.06667 | 18.47351 | 4.995526 | 4.356777 | 55.84172 | 1.720329 | 157877 | 0.9680835
13.08333 | 18.59627 | 5.020667 | 4.458003 | 56.38495 | 2.121718 | 155008 | 0.9952081
13.1 | 18.70652 | 5.054352 | 4.559533 | 56.90485 | 1.944495 | 152204 | 1.022388
13.11667 | 18.79464 | 5.072931 | 4.658927 | 57.53689 | 2.005613 | 149465 | 1.04964
13.13333 | 18.85362 | 5.072742 | 4.758779 | 57.87566 | 1.866689 | 146788 | 1.075667
13.15 | 18.91473 | 5.09483 | 4.844899 | 58.34184 | 1.868756 | 144172 | 1.101461
13.16667 | 18.94228 | 5.090674 | 4.940478 | 58.72898 | 1.838474 | 141615 | 1.126675
13.18333 | 18.96524 | 5.096436 | 5.019273 | 59.06165 | 1.837336 | 139115 | 1.151835
13.2 | 18.96365 | 5.096552 | 5.112259 | 59.18833 | 2.061266 | 136672 | 1.175965
13.21667 | 18.95701 | 5.088123 | 5.179915 | 59.66534 | 1.886941 | 134284 | 1.199557
13.23333 | 18.9371 | 5.088391 | 5.266186 | 59.57854 | 2.075928 | 131949 | 1.223023
13.25 | 18.89018 | 5.068366 | 5.330791 | 59.52974 | 1.729485 | 129667 | 1.245991
13.26667 | 18.82663 | 5.04422 | 5.410806 | 59.77849 | 1.984847 | 127435 | 1.268327
13.28333 | 18.74797 | 5.025262 | 5.468086 | 59.76859 | 1.675635 | 125252 | 1.289645
13.3 | 18.66474 | 4.995624 | 5.537573 | 59.75092 | 2.028349 | 123117 | 1.30966
13.31667 | 18.55038 | 4.961713 | 5.582036 | 59.60324 | 1.684041 | 121030 | 1.329
13.33333 | 18.42884 | 4.930395 | 5.644199 | 59.50698 | 2.082226 | 118988 | 1.348583
13.35 | 18.2919 | 4.88382 | 5.689119 | 59.09456 | 1.56229 | 116991 | 1.366621
13.36667 | 18.15236 | 4.842889 | 5.736786 | 59.01677 | 2.054622 | 115038 | 1.383512
13.38333 | 17.98779 | 4.801959 | 5.77072 | 58.64265 | 1.511034 | 113127 | 1.399773
13.4 | 17.80767 | 4.750958 | 5.811826 | 58.3848 | 1.995279 | 111257 | 1.415671
13.41667 | 17.61335 | 4.695837 | 5.841488 | 57.96536 | 1.588258 | 109428 | 1.430586
13.43333 | 17.41201 | 4.647583 | 5.873285 | 57.38677 | 1.926781 | 107638 | 1.444781
13.45 | 17.19496 | 4.574304 | 5.895928 | 56.7795 | 1.481002 | 105886 | 1.457475
13.46667 | 16.96799 | 4.513537 | 5.914451 | 56.22777 | 1.841956 | 104172 | 1.469152
13.48333 | 16.72209 | 4.448498 | 5.927938 | 55.52711 | 1.538695 | 102495 | 1.479131
13.5 | 16.47849 | 4.383307 | 5.931965 | 54.72742 | 1.759725 | 100853 | 1.487691
13.51667 | 16.21108 | 4.306061 | 5.933398 | 54.28525 | 1.502393 | 99246 | 1.495423
13.53333 | 15.94718 | 4.234155 | 5.930253 | 53.5469 | 1.688633 | 97673 | 1.502566
13.55 | 15.67535 | 4.162249 | 5.926498 | 52.78307 | 1.553676 | 96133 | 1.506971
13.56667 | 15.43052 | 4.09248 | 5.90138 | 52.05968 | 1.608081 | 94626 | 1.511017
13.58333 | 15.10605 | 4.008673 | 5.894573 | 51.08055 | 1.554758 | 93150 | 1.514071
13.6 | 14.80675 | 3.92807 | 5.861521 | 50.2421 | 1.520051 | 91704 | 1.514514
13.61667 | 14.52942 | 3.851739 | 5.83442 | 49.29456 | 1.65136 | 90289 | 1.513893
13.63333 | 14.22677 | 3.765643 | 5.793281 | 48.42987 | 1.387924 | 88904 | 1.51315
13.65 | 13.90855 | 3.688244 | 5.765417 | 47.59859 | 1.500159 | 87546 | 1.51154
13.66667 | 13.61032 | 3.598333 | 5.717869 | 46.45085 | 1.149138 | 86217 | 1.50933
13.68333 | 13.29011 | 3.509948 | 5.685733 | 45.53306 | 1.420522 | 84915 | 1.506126
13.7 | 12.98532 | 3.429956 | 5.631013 | 44.47169 | 1.014112 | 83640 | 1.501706
13.71667 | 12.68434 | 3.348437 | 5.590179 | 43.51758 | 1.354466 | 82391 | 1.495167
13.73333 | 12.3736 | 3.26463 | 5.520201 | 42.56652 | 0.9216572 | 81168 | 1.48792
13.75 | 12.06393 | 3.183264 | 5.474789 | 41.64995 | 1.437945 | 79969 | 1.480409
13.76667 | 11.77134 | 3.104492 | 5.40359 | 40.45278 | 0.8200476 | 78794 | 1.471169
13.78333 | 11.47052 | 3.019006 | 5.346277 | 39.58336 | 1.27942 | 77643 | 1.461597
13.8 | 11.17503 | 2.949236 | 5.273552 | 38.52549 | 0.7896965 | 76516 | 1.451331
13.81667 | 10.87222 | 2.862225 | 5.212119 | 37.60236 | 1.237473 | 75411 | 1.440911
13.83333 | 10.57476 | 2.787115 | 5.139241 | 36.55777 | 0.7430185 | 74328 | 1.430397
13.85 | 10.27393 | 2.710479 | 5.078113 | 35.6621 | 1.127165 | 73266 | 1.418609
13.86667 | 9.990349 | 2.632623 | 4.997148 | 34.71456 | 0.6484279 | 72226 | 1.405976
13.88333 | 9.715922 | 2.553545 | 4.931137 | 33.62343 | 1.175855 | 71206 | 1.393312
13.9 | 9.433102 | 2.481182 | 4.851088 | 32.69495 | 0.5903059 | 70207 | 1.378955
13.91667 | 9.165847 | 2.407598 | 4.774396 | 31.84156 | 1.047695 | 69227 | 1.365162
13.93333 | 8.897218 | 2.335845 | 4.699535 | 30.82016 | 0.7751037 | 68267 | 1.350705
13.95 | 8.665516 | 2.279198 | 4.619486 | 29.91549 | 0.754435 | 67325 | 1.335929
13.96667 | 8.372473 | 2.19356 | 4.543709 | 28.98595 | 0.6371782 | 66402 | 1.32009
13.98333 | 8.119866 | 2.131267 | 4.457709 | 28.14094 | 0.8473749625 | 65496 | 1.304475
14 | 7.882671 | 2.065313 | 4.384832 | 27.30662 | 0.5976718 | 64608 | 1.289361
14.01667 | 7.626401 | 1.999053 | 4.303562 | 26.2959 | 0.5721203 | 63738 | 1.274848
14.03333 | 7.418045 | 1.943932 | 4.236025 | 25.44861 | 0.7876577 | 62884 | 1.259298
14.05 | 7.146365 | 1.874315 | 4.14911 | 24.74001 | 0.453726 | 62047 | 1.243592
14.06667 | 6.92458 | 1.814769 | 4.081878 | 23.93377 | 0.644239 | 61225 | 1.227449
14.08333 | 6.699897 | 1.750951 | 3.993437 | 22.99995 | 0.4012497 | 60420 | 1.210138
14.1 | 6.474603 | 1.691863 | 3.919949 | 22.32066 | 0.71307 | 59630 | 1.192225
14.11667 | 6.27113 | 1.634148 | 3.829066 | 21.49533 | 0.3699831 | 58855 | 1.173653
14.13333 | 6.059569 | 1.582537 | 3.752832 | 20.83206 | 0.7381084 | 58094 | 1.155005
14.15 | 5.851823 | 1.526195 | 3.663017 | 20.01925 | 0.1710224 | 57348 | 1.136686
14.16667 | 5.655826 | 1.474889 | 3.590445 | 19.44494 | 0.62124 | 56616 | 1.118751
14.18333 | 5.458761 | 1.422057 | 3.504597 | 18.65654 | 0.1573034 | 55898 | 1.100941
14.2 | 5.265511 | 1.374871 | 3.434314 | 18.05354 | 0.6168288 | 55193 | 1.084064
14.21667 | 5.083705 | 1.323717 | 3.35579 | 17.14063 | 0.09262005 | 54502 | 1.065883
14.23333 | 4.895642 | 1.277141 | 3.278793 | 16.62872 | 0.6543794 | 53823 | 1.045707
14.25 | 4.712463 | 1.229192 | 3.189436 | 15.92623 | 0.1112497 | 53157 | 1.025833
14.26667 | 4.554613 | 1.188109 | 3.115948 | 15.4717 | 0.581914 | 52503 | 1.007567
14.28333 | 4.404545 | 1.147484 | 3.038035 | 14.8037 | 0.2810939 | 51862 | 0.9890788
14.3 | 4.221976 | 1.099687 | 2.9647 | 14.37525 | 0.4561955 | 51232 | 0.9701381
14.31667 | 4.070993 | 1.057536 | 2.885567 | 13.72342 | 0.2479963 | 50614 | 0.9513479
14.33333 | 3.921535 | 1.021794 | 2.814673 | 13.12576 | 0.5242636 | 50007 | 0.933455
14.35 | 3.784742 | 0.9833055 | 2.742406 | 12.65506 | 0.2289367 | 49412 | 0.9154975
14.36667 | 3.646729 | 0.9493943 | 2.67258 | 12.14452 | 0.3422402 | 48827 | 0.8987731
14.38333 | 3.513751 | 0.9115159 | 2.60901 | 11.6201 | 0.2274248 | 48253 | 0.8832544
14.4 | 3.395726 | 0.8864548 | 2.547577 | 11.38377 | 0.2493281 | 47689 | 0.8692029
14.41667 | 3.276634 | 0.8452194 | 2.493773 | 10.8183 | 0.2185886 | 47136 | 0.8547415
14.43333 | 3.174173 | 0.8227524 | 2.431119 | 10.39108 | 0.2736035 | 46592 | 0.8408223
14.45 | 3.056149 | 0.7940292 | 2.381588 | 10.06884 | 0.2805532 | 46059 | 0.8260613
14.46667 | 2.959639 | 0.7672897 | 2.315271 | 9.601035 | 0.1867949 | 45535 | 0.8111175
14.48333 | 2.857942 | 0.7405502 | 2.265892 | 9.114916 | 0.3260383 | 45020 | 0.7963687
14.5 | 2.759907 | 0.7133529 | 2.201865 | 8.879041 | 0.09647676 | 44515 | 0.7829696
14.51667 | 2.659582 | 0.6879866 | 2.161184 | 8.540779 | 0.3370385 | 44018 | 0.7689356
14.53333 | 2.581689 | 0.675743 | 2.094715 | 8.065798 | 0.0166872 | 43531 | 0.7538382
14.55 | 2.476024 | 0.6384749 | 2.049303 | 7.823515 | 0.3410197 | 43052 | 0.740283
14.56667 | 2.378751 | 0.6144819 | 1.992448 | 7.361657 | -0.09758722 | 42581 | 0.7267549
14.58333 | 2.295364 | 0.5897261 | 1.948257 | 7.003711 | 0.3637693 | 42119 | 0.7128301
14.6 | 2.205416 | 0.5690901 | 1.890333 | 6.843519 | -0.08506109 | 41665 | 0.6972454
14.61667 | 2.111958 | 0.5435712 | 1.83836 | 6.490304 | 0.3637832 | 41219 | 0.6797653
14.63333 | 2.024451 | 0.5215619 | 1.771586 | 6.058353 | -0.08687823 | 40781 | 0.6623183
14.65 | 1.942285 | 0.5006208 | 1.721139 | 6.055022 | 0.3366364 | 40351 | 0.6458091
14.66667 | 1.849133 | 0.4741864 | 1.660621 | 5.750635 | 0.01628511 | 39928 | 0.6289379
14.68333 | 1.779326 | 0.46591 | 1.609564 | 5.561146 | 0.4135547 | 39512 | 0.6120229
14.7 | 1.691056 | 0.4345929 | 1.550114 | 5.269271 | -0.1275914 | 39104 | 0.5939326
14.71667 | 1.606296 | 0.4151776 | 1.494326 | 5.191477 | 0.2885991 | 38703 | 0.5765313
14.73333 | 1.53771 | 0.3946941 | 1.439759 | 4.793553 | -0.002760539 | 38308 | 0.5599558
14.75 | 1.467903 | 0.3774151 | 1.389465 | 4.578582 | 0.3606345 | 37921 | 0.5440727
14.76667 | 1.387415 | 0.3554058 | 1.339628 | 4.343317 | -0.04165654 | 37540 | 0.5283771
14.78333 | 1.336835 | 0.3407207 | 1.29147 | 4.325033 | 0.294883 | 37166 | 0.5146952
14.8 | 1.259246 | 0.3234416 | 1.252772 | 4.073593 | -0.009141395 | 36798 | 0.5020462
14.81667 | 1.204546 | 0.3101298 | 1.210718 | 3.899211 | 0.1900691 | 36437 | 0.4894826
14.83333 | 1.145573 | 0.2908671 | 1.173393 | 3.718725 | 0.05648532 | 36082 | 0.4751133
14.85 | 1.105216 | 0.2804545 | 1.123557 | 3.513978 | 0.1050915 | 35732 | 0.4628095
14.86667 | 1.034494 | 0.2648539 | 1.097218 | 3.297786 | 0.1601064 | 35389 | 0.4505362
14.88333 | 0.9939838 | 0.2526102 | 1.04845 | 3.280722 | 0.0173674 | 35052 | 0.4383592
14.9 | 0.9469128 | 0.2405191 | 1.023485 | 3.112748 | 0.1238044 | 34720 | 0.4283307
14.91667 | 0.9169316 | 0.2327005 | 0.9857027 | 2.776165 | 0.02821506 | 34394 | 0.4190586
14.93333 | 0.8723019 | 0.2183206 | 0.9650103 | 2.723395 | 0.2010278 | 34073 | 0.4088431
14.95 | 0.8356069 | 0.2141641 | 0.923566 | 2.607912 | -0.1174925 | 33758 | 0.3999265
14.96667 | 0.7986066 | 0.202073 | 0.9095874 | 2.526456 | 0.2100444 | 33448 | 0.391803
14.98333 | 0.7678625 | 0.1973062 | 0.8724155 | 2.427146 | -0.2114727 | 33144 | 0.3829024
15 | 0.7444425 | 0.1888772 | 0.8555379 | 2.430834 | 0.21723 | 32844 | 0.3756265
15.01667 | 0.7265158 | 0.1912819 | 0.8263005 | 2.283765 | -0.150271 | 32550 | 0.3681251
15.03333 | 0.6895155 | 0.1784279 | 0.8089651 | 2.196968 | 0.3429763 | 32260 | 0.3598394
15.05 | 0.6631964 | 0.1709145 | 0.7768286 | 2.097659 | -0.239521 | 31976 | 0.3520421
15.06667 | 0.6422179 | 0.1646217 | 0.7622397 | 1.969053 | 0.2868379 | 31696 | 0.3452382
15.08333 | 0.6274955 | 0.1598549 | 0.734986 | 1.819085 | -0.2044119 | 31420 | 0.3385655
15.1 | 0.6063644 | 0.1572242 | 0.7214653 | 1.85741 | 0.417467 | 31150 | 0.3331363
15.11667 | 0.5892006 | 0.1512367 | 0.7000099 | 1.603682 | -0.1564854 | 30884 | 0.3276114
15.13333 | 0.5753937 | 0.1498267 | 0.6864892 | 1.731423 | 0.2671819 | 30622 | 0.3234066
15.15 | 0.5539574 | 0.1420081 | 0.6709848 | 1.505161 | -0.08704397 | 30365 | 0.3201886
15.16667 | 0.5386247 | 0.140293 | 0.6618891 | 1.545317 | 0.2383567 | 30111 | 0.3166887
15.18333 | 0.5220712 | 0.135221 | 0.6454691 | 1.51452 | -0.2710511 | 29863 | 0.3116328
15.2 | 0.5114687 | 0.1318274 | 0.6302699 | 1.537282 | 0.1086709 | 29618 | 0.3089283
15.21667 | 0.4935419 | 0.1296545 | 0.6237682 | 1.384261 | 0.06755541 | 29377 | 0.3059441
15.23333 | 0.4769884 | 0.1285498 | 0.6076534 | 1.512003 | 0.06550244 | 29140 | 0.3035526
15.25 | 0.4634867 | 0.1211889 | 0.6037457 | 1.372716 | 0.05841406 | 28907 | 0.3010365
15.26667 | 0.452579 | 0.1184057 | 0.5873258 | 1.386627 | -0.0008593828 | 28678 | 0.2992097
15.28333 | 0.4462489 | 0.1162328 | 0.5863172 | 1.224757 | -0.1277293 | 28453 | 0.2973449
15.3 | 0.4374774 | 0.1137548 | 0.5698973 | 1.208913 | -0.06416944 | 28231 | 0.2951243
15.31667 | 0.4197033 | 0.1092931 | 0.567668 | 0.9199376 | 0.1057441 | 28013 | 0.2926985
15.33333 | 0.410474 | 0.1057469 | 0.5506377 | 1.078044 | -0.2188797 | 27799 | 0.2902636
15.35 | 0.3957516 | 0.1031163 | 0.5485611 | 1.047247 | 0.151687 | 27588 | 0.2867218
15.36667 | 0.3825551 | 0.09758648 | 0.5275635 | 0.9641123 | -0.1561521 | 27381 | 0.2831098
15.38333 | 0.3713422 | 0.09602396 | 0.5254868 | 0.9946555 | 0.08364673 | 27177 | 0.27777
15.4 | 0.3630285 | 0.09766578 | 0.4983857 | 0.792197 | -0.206187 | 26976 | 0.2727023
15.41667 | 0.3512052 | 0.08984716 | 0.4976824 | 0.918718 | 0.2878233 | 26779 | 0.2700225
15.43333 | 0.3444174 | 0.09057346 | 0.479584 | 0.8784604 | -0.2299768 | 26585 | 0.2651594
15.45 | 0.3301527 | 0.08504366 | 0.4712512 | 0.9131234 | 0.2484695 | 26394 | 0.2583953
15.46667 | 0.316651 | 0.08165008 | 0.4467441 | 0.6618368 | -0.1951729 | 26206 | 0.2515413
15.48333 | 0.2996398 | 0.07886686 | 0.4385639 | 0.6810885 | 0.1525056 | 26022 | 0.2444201
15.5 | 0.2936149 | 0.07394741 | 0.413599 | 0.6962203 | -0.2804556 | 25840 | 0.2364944
15.51667 | 0.2843856 | 0.07284265 | 0.40313 | 0.7488887 | 0.3858264 | 25661 | 0.2293919
15.53333 | 0.2737831 | 0.07112755 | 0.3815221 | 0.6315742 | -0.2731174 | 25485 | 0.2219211
15.55 | 0.2553986 | 0.06910726 | 0.3702902 | 0.7057576 | 0.3521184 | 25312 | 0.2136168
15.56667 | 0.2397606 | 0.06006794 | 0.3463934 | 0.6122468 | -0.09472827 | 25142 | 0.2033986
15.58333 | 0.2309891 | 0.061252 | 0.3293632 | 0.6369917 | 0.2001548 | 24975 | 0.1935758
15.6 | 0.2296945 | 0.07143875 | 0.3074501 | 0.5256281 | -0.08250732 | 24811 | 0.1840205
15.61667 | 0.2070375 | 0.05827955 | 0.2919456 | 0.474079 | 0.1727029 | 24649 | 0.1776277
15.63333 | 0.2023859 | 0.05213939 | 0.2808663 | 0.4480121 | -0.2343184 | 24490 | 0.1695235
15.65 | 0.1922411 | 0.05210275 | 0.2603265 | 0.5685821 | 0.2094905 | 24333 | 0.162553
15.66667 | 0.175535 | 0.04519966 | 0.253367 | 0.5049786 | -0.085989 | 24179 | 0.1561665
15.68333 | 0.1698153 | 0.04592596 | 0.235116 | 0.5051568 | -0.07339354 | 24027 | 0.1475239
15.7 | 0.1576869 | 0.03902286 | 0.2215953 | 0.4993841 | -0.02356663 | 23879 | 0.1391448
15.71667 | 0.1504413 | 0.0392914 | 0.2047176 | 0.3047075 | -0.002273661 | 23732 | 0.1348128
15.73333 | 0.1464 | 0.0323883 | 0.2040142 | 0.3770598 | 0.03382034 | 23588 | 0.1297747
15.75 | 0.1312198 | 0.03815 | 0.1853054 | 0.4463603 | -0.0254531 | 23446 | 0.1227743
15.76667 | 0.1317562 | 0.03597713 | 0.1791089 | 0.387487 | 0.2025965 | 23307 | 0.1161388
15.78333 | 0.1245106 | 0.03166803 | 0.161926 | 0.4908146 | -0.3104734 | 23170 | 0.1119294
15.8 | 0.1137555 | 0.03041069 | 0.1632063 | 0.3181107 | 0.2825664 | 23035 | 0.1064559
15.81667 | 0.112003 | 0.02915334 | 0.1426665 | 0.2778531 | -0.2411846 | 22903 | 0.101395
15.83333 | 0.1046048 | 0.02560718 | 0.1454726 | 0.3233499 | 0.2737303 | 22772 | 0.09914995
15.85 | 0.09919029 | 0.02526537 | 0.1331726 | 0.2948416 | -0.2196557 | 22644 | 0.0970161
15.86667 | 0.08950328 | 0.02232956 | 0.1364365 | 0.2605349 | 0.3230301 | 22518 | 0.09377576
15.88333 | 0.08897154 | 0.02305586 | 0.1212372 | 0.3673721 | -0.2437507 | 22394 | 0.09028974
15.9 | 0.08676134 | 0.02240887 | 0.1240434 | 0.3097195 | 0.300461 | 22272 | 0.08564068
15.91667 | 0.08485631 | 0.0238981 | 0.105945 | 0.2296364 | -0.1328054 | 22153 | 0.07984562
15.93333 | 0.08005211 | 0.02035194 | 0.1060045 | 0.3894216 | 0.2014454 | 22035 | 0.07728464
15.95 | 0.07295909 | 0.01970495 | 0.09675623 | 0.1305055 | -0.1254673 | 21919 | 0.0741306
15.96667 | 0.07105406 | 0.0198209 | 0.0954425 | 0.2188795 | 0.1579717 | 21805 | 0.06899249
15.98333 | 0.06686021 | 0.0155118 | 0.08131138 | 0.2738368 | -0.1231645 | 21694 | 0.06324519
16 | 0.06938023 | 0.02279938 | 0.07877695 | 0.2769141 | 0.227108 | 21584 | 0.0607721
16.01667 | 0.06640708 | 0.0169644 | 0.07319076 | 0.1974415 | -0.09125973 | 21476 | 0.06015085
16.03333 | 0.06434947 | 0.01524929 | 0.07538655 | 0.3160279 | 0.2565713 | 21369 | 0.06307723
16.05 | 0.05603575 | 0.01521265 | 0.07849787 | 0.0232373 | -0.04211251 | 21265 | 0.06677213
16.06667 | 0.05489366 | 0.0165493 | 0.08237212 | 0.2550439 | 0.04662431 | 21162 | 0.06767269
16.08333 | 0.05359898 | 0.01773336 | 0.07861699 | 0.2149389 | -0.03584249 | 21062 | 0.06339687
16.1 | 0.05215171 | 0.01571308 | 0.07028421 | 0.08694329 | 0.1008069 | 20963 | 0.06052122
16.11667 | 0.05207774 | 0.01537127 | 0.0700386 | 0.09307242 | -0.03140352 | 20865 | 0.05783453
16.13333 | 0.04727354 | 0.01304581 | 0.06231617 | 0.2696422 | -0.04276436 | 20770 | 0.05784438
16.15 | 0.05345566 | 0.01178846 | 0.06832666 | 0.229995 | 0.1082283 | 20676 | 0.06004341
16.16667 | 0.04956699 | 0.01541393 | 0.06548705 | 0.2451268 | -0.1300307 | 20584 | 0.06216124
16.18333 | 0.04415244 | 0.01415659 | 0.07119237 | 0.2208909 | 0.05300542 | 20493 | 0.05758154
16.2 | 0.04270517 | 0.01015266 | 0.05370432 | 0.1888731 | -0.1060605 | 20404 | 0.0530865
16.21667 | 0.04614072 | 0.01225226 | 0.05986739 | 0.3515574 | 0.1158856 | 20317 | 0.05236872
16.23333 | 0.04209946 | 0.009621621 | 0.05061909 | 0.1539817 | -0.256956 | 20231 | 0.05544275
16.25 | 0.04217807 | 0.01111086 | 0.06471674 | 0.2335056 | 0.1885313 | 20147 | 0.05741256
16.26667 | 0.03752646 | 0.008785401 | 0.05302703 | 0.299144 | -0.2595361 | 20064 | 0.05807872
16.28333 | 0.04309824 | 0.01637816 | 0.0643781 | 0.2350827 | 0.1809158 | 19983 | 0.05937491
16.3 | 0.03905698 | 0.01206906 | 0.05390909 | 0.2245797 | -0.2631843 | 19903 | 0.0606296
16.31667 | 0.03745712 | 0.007149602 | 0.06510757 | 0.2081259 | 0.2129732 | 19825 | 0.06105172
16.33333 | 0.05798252 | 0.02664421 | 0.0529601 | 0.05083334 | -0.2952138 | 19749 | 0.05892084
16.35 | 0.04280234 | 0.01272207 | 0.05927576 | 0.1590438 | 0.2341969 | 19673 | 0.05777905
16.36667 | 0.03631967 | 0.007344858 | 0.04911193 | 0.1311458 | -0.2642246 | 19600 | 0.05494677
16.38333 | 0.03487241 | 0.01097033 | 0.05237584 | 0.2422554 | 0.1513555 | 19527 | 0.05445598
16.4 | 0.02442245 | 0.003609469 | 0.04663706 | 0.088625 | -0.181508 | 19456 | 0.05514077
16.41667 | 0.02724765 | 0.006471999 | 0.0520372 | 0.2413911 | 0.1622032 | 19387 | 0.05905165
16.43333 | 0.02625815 | 0.002468073 | 0.05194417 | -0.008674857 | -0.1708129 | 19318 | 0.06062263
16.45 | 0.0283204 | 0.004262488 | 0.05307184 | 0.1512629 | 0.214097 | 19251 | 0.06349719
16.46667 | 0.02443173 | 0.003310321 | 0.05511505 | 0.1531195 | -0.08687567 | 19186 | 0.0652824
16.48333 | 0.02389999 | 0.007240966 | 0.05425908 | 0.1432269 | 0.1539913 | 19122 | 0.0672186
16.5 | 0.02916659 | 0.006441387 | 0.05645487 | 0.1321136 | -0.08258929 | 19059 | 0.06516608
16.51667 | 0.02985556 | 0.00472628 | 0.04903762 | 0.1238995 | 0.08320442 | 18997 | 0.05593889
16.53333 | 0.02184701 | 0.0039267 | 0.03994191 | 0.02581109 | -0.06868987 | 18937 | 0.0421776
16.55 | 0.0234515 | 0.007094406 | 0.02596338 | 0.01408743 | 0.09710384 | 18877 | 0.04043982
16.56667 | 0.02444564 | 0.004158596 | 0.03609374 | 0.1734148 | -0.01160808 | 18820 | 0.04349673
16.58333 | 0.03215365 | 0.008547005 | 0.02943944 | 0.1520781 | -0.08552996 | 18763 | 0.04398382
16.6 | 0.02811239 | 0.005000843 | 0.03560251 | 0.1684306 | 0.06943001 | 18708 | 0.03996527
16.61667 | 0.02635995 | 0.005116791 | 0.02238693 | 0.1364128 | -0.2355099 | 18653 | 0

## Case Study 2
RT (mins) | LS 90° | LS 15° | RI | VS DP | VS IP | Calculated MW | dW/dLogM
12.3 | 0.04248623 | 0.01783107 | -0.1110766 | -0.01019602 | 0.07943194 | 1320723 | 0
12.31667 | 0.05650262 | 0.01631361 | -0.112935 | -0.1386095 | 0.03559686 | 1264380 | 0
12.33333 | 0.03450827 | 0.01281251 | -0.1100632 | -0.04470243 | 0.06698762 | 1210924 | 0
12.35 | 0.07599048 | 0.03021595 | -0.1076492 | -0.08781928 | 0.07030221 | 1160188 | 0
12.36667 | 0.0127974 | 0.005962897 | -0.110118 | -0.05113267 | 0.05149155 | 1112018 | 0
12.38333 | 0.08952742 | 0.02046717 | -0.1093824 | -0.04297998 | 0.02779808 | 1066265 | 0
12.4 | 0.06783824 | 0.02810498 | -0.1147504 | 0.08205503 | -0.05570984 | 1022793 | 0
12.41667 | 0.08429604 | 0.02780823 | -0.1103527 | 0.07098163 | 0.03503761 | 981472 | 0
12.43333 | 0.04017644 | 0.008895751 | -0.1123637 | 0.2276023 | -0.06586534 | 942183 | 0
12.45 | -0.005163861 | 0.003105832 | -0.1075083 | 0.165412 | 0.05494193 | 904812 | 0
12.46667 | 0.009005118 | 0.0009780219 | -0.1070779 | 0.08765769 | -0.04123079 | 869253 | 0
12.48333 | 0.01447659 | 0.008310662 | -0.1040535 | 0.2024693 | 0.06248664 | 835405 | 0
12.5 | 0.05458551 | 0.02235717 | -0.1101844 | 0.1491291 | -0.02392046 | 803176 | 0
12.51667 | 0.01717978 | 0.004360219 | -0.114942 | 0.1423281 | 0.08864706 | 772477 | 0
12.53333 | 0.02005725 | 0.008946277 | -0.1163427 | 0.2542406 | -0.04399417 | 743224 | 0
12.55 | -0.01551742 | 0.000867539 | -0.1206425 | 0.1520722 | 0.1038212 | 715342 | 0
12.56667 | 0.038477 | 0.01582957 | -0.1261631 | 0.1733475 | -0.02271655 | 688755 | 0
12.58333 | 0.001681622 | -0.002625141 | -0.1255801 | -0.01640636 | 0.1200634 | 663396 | 0
12.6 | 0.05811745 | 0.01783006 | -0.1301851 | -0.005964863 | -0.02219089 | 639200 | 0
12.61667 | 0.0361231 | 0.009751321 | -0.1358582 | 0.2310697 | 0.08412053 | 616105 | 0
12.63333 | 0.03091341 | 0.01082786 | -0.1337494 | 0.168269 | -0.01632466 | 594054 | 0
12.65 | 0.02585632 | 0.0143458 | -0.1317931 | 0.1323238 | 0.07716938 | 572993 | 0
12.66667 | 0.03041226 | 0.007792942 | -0.1277006 | 0.1803019 | -0.01167912 | 552871 | 0
12.68333 | 0.08944208 | 0.03831894 | -0.1287961 | 0.1747216 | 0.0592319 | 533639 | 0
12.7 | 0.04425437 | 0.01559177 | -0.1268399 | 0.2233101 | -0.002913719 | 515253 | 0
12.71667 | 0.02866871 | 0.01025961 | -0.1277828 | 0.09916909 | 0.03412279 | 497670 | 0
12.73333 | 0.01033647 | 0.002638637 | -0.1210963 | 0.06200317 | 0.01485437 | 480848 | 0
12.75 | 0.05166609 | 0.01576962 | -0.1174615 | 0.1661336 | 0.02442507 | 464751 | 0
12.76667 | 0.01395518 | 0.005707237 | -0.1094018 | 0.1599431 | 0.07214273 | 449342 | 0
12.78333 | 0.0175956 | 0.007088949 | -0.1104973 | 0.2901661 | 0.02723954 | 434587 | 0
12.8 | 0.09600408 | 0.03425802 | -0.1056418 | 0.2833651 | 0.03619988 | 420454 | 0
12.81667 | 0.07599337 | 0.02251717 | -0.100176 | 0.3462969 | -0.01968963 | 406912 | 0
12.83333 | 0.04820068 | 0.0123022 | -0.09104814 | 0.3634522 | 0.01933052 | 393933 | 0
12.85 | 0.09075101 | 0.02909529 | -0.09046517 | 0.4836044 | -0.1078175 | 381490 | 0
12.86667 | 0.1069036 | 0.03673311 | -0.08835631 | 0.4070708 | 0.001545634 | 369557 | 0
12.88333 | 0.07758506 | 0.02438191 | -0.08777334 | 0.6369337 | -0.0944745 | 358109 | 0
12.9 | 0.1469909 | 0.04086982 | -0.08596966 | 0.7361814 | 0.0512046 | 347124 | 0
12.91667 | 0.1411708 | 0.04820246 | -0.0840134 | 0.7724102 | -0.03276109 | 336580 | 0
12.93333 | 0.1338249 | 0.03615644 | -0.07534327 | 0.8913417 | 0.1193267 | 326456 | 0
12.95 | 0.2087239 | 0.06637726 | -0.06682572 | 0.9638865 | -0.02918368 | 316732 | 0
12.96667 | 0.2047349 | 0.06043476 | -0.06212288 | 1.035821 | 0.1514381 | 307391 | 0
12.98333 | 0.2393507 | 0.06547858 | -0.05604674 | 1.348386 | 0.03878584 | 298414 | 0
13 | 0.2220865 | 0.06899652 | -0.05210683 | 1.388125 | 0.1923995 | 289785 | 0
13.01667 | 0.2428168 | 0.06839459 | -0.04831951 | 1.532844 | 0.1189624 | 281488 | 0
13.03333 | 0.2623263 | 0.0774057 | -0.04178561 | 1.640484 | 0.2063529 | 273508 | 0
13.05 | 0.3091491 | 0.08824786 | -0.03296289 | 1.874466 | 0.04410962 | 265830 | 0
13.06667 | 0.3108059 | 0.08901922 | -0.02246171 | 2.141256 | 0.1894835 | 258442 | 0
13.08333 | 0.4026421 | 0.1155779 | -0.009213937 | 2.433069 | 0.1105532 | 251330 | 0.000222792
13.1 | 0.4380208 | 0.1287089 | 0.003881244 | 2.709471 | 0.2077094 | 244482 | 0.001563319
13.11667 | 0.5921129 | 0.1693057 | 0.02307994 | 2.818942 | 0.1484629 | 237887 | 0.003712007
13.13333 | 0.5827833 | 0.185641 | 0.040295 | 3.242439 | 0.216017 | 231533 | 0.006175002
13.15 | 0.5884074 | 0.1690174 | 0.06407133 | 3.736279 | 0.2275714 | 225410 | 0.009043325
13.16667 | 0.6424018 | 0.2003063 | 0.08723731 | 4.194414 | 0.2385154 | 219508 | 0.01237466
13.18333 | 0.6565708 | 0.1928379 | 0.1177275 | 4.387961 | 0.2564784 | 213818 | 0.01595892
13.2 | 0.7766358 | 0.2139035 | 0.1439453 | 5.185908 | 0.264218 | 208330 | 0.01969941
13.21667 | 0.7976712 | 0.2276448 | 0.1758087 | 5.533722 | 0.3067477 | 203037 | 0.02396064
13.23333 | 0.9111749 | 0.2651899 | 0.2091981 | 6.021611 | 0.3100623 | 197929 | 0.02926577
13.25 | 0.9882101 | 0.2754217 | 0.2563204 | 6.578775 | 0.3771586 | 192999 | 0.03533521
13.26667 | 1.061736 | 0.2952665 | 0.3000858 | 7.012953 | 0.3069258 | 188240 | 0.04189694
13.28333 | 1.137245 | 0.3164847 | 0.3530064 | 7.841265 | 0.406676 | 183644 | 0.04900359
13.3 | 1.354661 | 0.3799697 | 0.4031804 | 8.478233 | 0.3492606 | 179205 | 0.05675955
13.31667 | 1.394465 | 0.3854712 | 0.463883 | 9.210568 | 0.5066889 | 174916 | 0.06556571
13.33333 | 1.469059 | 0.4083678 | 0.5276374 | 10.31415 | 0.4343199 | 170771 | 0.07536997
13.35 | 1.619946 | 0.4453025 | 0.6006996 | 11.11271 | 0.5882388 | 166765 | 0.08612769
13.36667 | 1.820578 | 0.5054306 | 0.6757455 | 11.97077 | 0.5172431 | 162892 | 0.09808298
13.38333 | 1.932403 | 0.535804 | 0.7633036 | 13.16209 | 0.7218211 | 159146 | 0.1109429
13.4 | 2.106637 | 0.5895234 | 0.848115 | 14.18465 | 0.6096266 | 155522 | 0.1247202
13.41667 | 2.283922 | 0.6325616 | 0.9452862 | 15.34072 | 0.8116107 | 152016 | 0.1401992
13.43333 | 2.489589 | 0.6841447 | 1.050544 | 16.60406 | 0.6890402 | 148623 | 0.156712
13.45 | 2.689457 | 0.7424417 | 1.158092 | 17.73221 | 0.8005396 | 145338 | 0.1739345
13.46667 | 2.861555 | 0.7879213 | 1.268843 | 18.86387 | 0.720999 | 142158 | 0.1922247
13.48333 | 2.989707 | 0.8234827 | 1.386613 | 20.15345 | 0.8971957 | 139077 | 0.2116976
13.5 | 3.298676 | 0.9048205 | 1.508809 | 21.56831 | 0.8455786 | 136093 | 0.2323147
13.51667 | 3.524637 | 0.9591502 | 1.637108 | 22.78634 | 0.9611979 | 133202 | 0.2536705
13.53333 | 3.704059 | 1.018515 | 1.764034 | 23.91632 | 0.9285018 | 130400 | 0.2750095
13.55 | 3.832821 | 1.051178 | 1.88684 | 24.94421 | 1.023827 | 127683 | 0.2966133
13.56667 | 4.066717 | 1.118782 | 2.012087 | 26.24631 | 0.9708365 | 125049 | 0.3184467
13.58333 | 4.25743 | 1.168077 | 2.132757 | 27.3238 | 1.048004 | 122494 | 0.339123
13.6 | 4.443108 | 1.212946 | 2.238015 | 28.54243 | 1.077716 | 120016 | 0.3594365
13.61667 | 4.50641 | 1.231723 | 2.349377 | 29.47634 | 1.126959 | 117611 | 0.3807449
13.63333 | 4.67454 | 1.28117 | 2.462722 | 30.40169 | 1.181696 | 115277 | 0.4019234
13.65 | 4.829853 | 1.318104 | 2.567828 | 31.52984 | 1.183332 | 113011 | 0.423009
13.66667 | 5.014157 | 1.363279 | 2.675527 | 32.46649 | 1.235933 | 110811 | 0.4442517
13.68333 | 5.140478 | 1.400366 | 2.778192 | 33.37644 | 1.159749 | 108674 | 0.4664003
13.7 | 5.130233 | 1.397933 | 2.892605 | 34.47239 | 1.280709 | 106599 | 0.490486
13.71667 | 5.224511 | 1.421287 | 3.01419 | 35.53905 | 1.223294 | 104582 | 0.5159543
13.73333 | 5.40027 | 1.470582 | 3.140353 | 36.63317 | 1.413071 | 102622 | 0.5428604
13.75 | 5.467998 | 1.484628 | 3.273993 | 37.6719 | 1.353366 | 100716 | 0.5723166
13.76667 | 5.631398 | 1.526904 | 3.424875 | 38.97049 | 1.521476 | 98863 | 0.604581
13.78333 | 5.742613 | 1.563838 | 3.585523 | 40.20941 | 1.462687 | 97062 | 0.6393083
13.8 | 5.91883 | 1.61298 | 3.758683 | 41.74283 | 1.686796 | 95309 | 0.6768619
13.81667 | 6.052933 | 1.647168 | 3.945118 | 43.0724 | 1.615496 | 93603 | 0.7177245
13.83333 | 6.184595 | 1.681204 | 4.148795 | 44.71431 | 1.831365 | 91944 | 0.7616979
13.85 | 6.425357 | 1.749724 | 4.362696 | 46.43068 | 1.770135 | 90328 | 0.8086978
13.86667 | 6.639874 | 1.80207 | 4.592161 | 48.35839 | 1.978375 | 88755 | 0.859329
13.88333 | 6.936941 | 1.886612 | 4.8378 | 50.2185 | 1.910584 | 87223 | 0.9144543
13.9 | 7.039763 | 1.914697 | 5.107548 | 52.47489 | 2.149647 | 85731 | 0.9750626
13.91667 | 7.412208 | 2.020143 | 5.403083 | 54.82542 | 2.129768 | 84277 | 1.041374
13.93333 | 7.593003 | 2.062724 | 5.723796 | 57.37462 | 2.380122 | 82860 | 1.114621
13.95 | 7.837122 | 2.128345 | 6.082045 | 60.23708 | 2.437758 | 81479 | 1.19629
13.96667 | 8.090397 | 2.20068 | 6.479509 | 63.42638 | 2.680636 | 80133 | 1.287399
13.98333 | 8.495801 | 2.310857 | 6.923207 | 66.78781 | 2.798849 | 78820 | 1.389201
14 | 8.822165 | 2.390211 | 7.416954 | 70.65231 | 3.014566 | 77539 | 1.503384
14.01667 | 9.371765 | 2.544639 | 7.971889 | 74.43946 | 3.113553 | 76289 | 1.630269
14.03333 | 9.716592 | 2.632843 | 8.577483 | 78.59251 | 3.315842 | 75070 | 1.769859
14.05 | 10.23537 | 2.780404 | 9.241671 | 82.84978 | 3.440922 | 73880 | 1.920919
14.06667 | 10.72485 | 2.908891 | 9.941717 | 87.13039 | 3.518089 | 72718 | 2.081994
14.08333 | 11.31305 | 3.069117 | 10.68388 | 91.53308 | 3.661632 | 71584 | 2.250377
14.1 | 11.95497 | 3.248416 | 11.43367 | 95.80301 | 3.663116 | 70475 | 2.423436
14.11667 | 12.51662 | 3.39735 | 12.19902 | 100.0215 | 3.750964 | 69393 | 2.598009
14.13333 | 13.159 | 3.570241 | 12.94118 | 103.6727 | 3.677374 | 68335 | 2.768847
14.15 | 13.63215 | 3.689878 | 13.64901 | 107.1034 | 3.808863 | 67301 | 2.932445
14.16667 | 14.19335 | 3.839117 | 14.3019 | 110.075 | 3.679578 | 66290 | 3.08378
14.18333 | 14.70968 | 3.978591 | 14.8753 | 112.5305 | 3.765901 | 65301 | 3.217967
14.2 | 15.12592 | 4.089836 | 15.3512 | 114.0889 | 3.548421 | 64334 | 3.3314
14.21667 | 15.45167 | 4.163087 | 15.71814 | 115.1806 | 3.633065 | 63389 | 3.42108
14.23333 | 15.6871 | 4.237406 | 15.96454 | 115.5048 | 3.390102 | 62463 | 3.484465
14.25 | 15.76367 | 4.249926 | 16.08369 | 115.0806 | 3.403793 | 61557 | 3.519234
14.26667 | 15.852 | 4.276485 | 16.06642 | 113.7668 | 3.100558 | 60670 | 3.524279
14.28333 | 15.69558 | 4.222325 | 15.91731 | 112.0583 | 3.059317 | 59802 | 3.499491
14.3 | 15.47552 | 4.16145 | 15.63622 | 109.4093 | 2.717631 | 58951 | 3.445831
14.31667 | 15.03803 | 4.04244 | 15.23702 | 106.306 | 2.688597 | 58118 | 3.366097
14.33333 | 14.62022 | 3.911223 | 14.73544 | 102.6246 | 2.380937 | 57302 | 3.26245
14.35 | 14.07882 | 3.763679 | 14.13879 | 98.5373 | 2.302159 | 56502 | 3.13834
14.36667 | 13.32089 | 3.562424 | 13.47348 | 94.05006 | 2.045006 | 55717 | 2.997867
14.38333 | 12.6417 | 3.391534 | 12.75156 | 89.26832 | 2.024365 | 54948 | 2.845316
14.4 | 11.8525 | 3.171053 | 12.00004 | 84.44005 | 1.817871 | 54193 | 2.686443
14.41667 | 11.16034 | 2.981395 | 11.24272 | 79.89437 | 1.758624 | 53453 | 2.526463
14.43333 | 10.23151 | 2.728412 | 10.50081 | 75.15918 | 1.618201 | 52727 | 2.368624
14.45 | 9.426743 | 2.517392 | 9.780259 | 70.69635 | 1.549037 | 52014 | 2.217812
14.46667 | 8.718866 | 2.32987 | 9.115711 | 66.33851 | 1.468275 | 51314 | 2.078234
14.48333 | 7.973605 | 2.123274 | 8.506553 | 62.37571 | 1.405519 | 50627 | 1.952013
14.5 | 7.33424 | 1.96215 | 7.969264 | 58.62394 | 1.343526 | 49952 | 1.84068
14.51667 | 6.846242 | 1.827118 | 7.498045 | 55.11662 | 1.224008 | 49289 | 1.74428
14.53333 | 6.319639 | 1.689644 | 7.096864 | 51.85604 | 1.222439 | 48637 | 1.663137
14.55 | 6.042213 | 1.614274 | 6.762364 | 48.95724 | 1.114975 | 47997 | 1.596456
14.56667 | 5.518815 | 1.477411 | 6.489357 | 46.40955 | 1.136905 | 47367 | 1.542141
14.58333 | 5.225366 | 1.405398 | 6.263957 | 43.86017 | 1.015861 | 46748 | 1.498808
14.6 | 4.922458 | 1.317974 | 6.087233 | 41.72126 | 1.10081 | 46139 | 1.464445
14.61667 | 4.680126 | 1.25237 | 5.940416 | 39.93223 | 0.9425339 | 45540 | 1.437113
14.63333 | 4.49761 | 1.210264 | 5.82549 | 38.13619 | 1.060442 | 44951 | 1.415419
14.65 | 4.307463 | 1.153052 | 5.728417 | 36.57192 | 0.9114739 | 44371 | 1.398864
14.66667 | 4.109077 | 1.101485 | 5.658657 | 35.17871 | 1.024499 | 43799 | 1.385715
14.68333 | 3.938615 | 1.05648 | 5.592254 | 33.89825 | 0.861493 | 43237 | 1.37241
14.7 | 3.81927 | 1.025513 | 5.524019 | 32.66709 | 0.9948124 | 42683 | 1.358652
14.71667 | 3.683292 | 0.9867646 | 5.456701 | 31.44798 | 0.7329293 | 42137 | 1.343501
14.73333 | 3.566846 | 0.9518304 | 5.379922 | 30.38145 | 0.8238293 | 41600 | 1.326352
14.75 | 3.482901 | 0.9291032 | 5.299175 | 29.27495 | 0.6554825 | 41070 | 1.30468
14.76667 | 3.325561 | 0.8880655 | 5.188674 | 28.10299 | 0.7460774 | 40547 | 1.278495
14.78333 | 3.24955 | 0.8726625 | 5.074359 | 27.07446 | 0.625338 | 40032 | 1.249108
14.8 | 3.063219 | 0.8223169 | 4.940817 | 25.83093 | 0.6806851 | 39524 | 1.21561
14.81667 | 2.95486 | 0.7944018 | 4.796136 | 24.74717 | 0.5454498 | 39023 | 1.177877
14.83333 | 2.859929 | 0.7661814 | 4.631161 | 23.80088 | 0.5893528 | 38529 | 1.136265
14.85 | 2.643537 | 0.7051547 | 4.457794 | 22.41438 | 0.5090492 | 38041 | 1.090832
14.86667 | 2.537925 | 0.6793757 | 4.264438 | 21.31139 | 0.5381512 | 37559 | 1.042344
14.88333 | 2.376007 | 0.6412372 | 4.06864 | 20.2174 | 0.4670029 | 37083 | 0.9917083
14.9 | 2.245675 | 0.5988262 | 3.859872 | 19.06924 | 0.4594837 | 36614 | 0.9401009
14.91667 | 2.116107 | 0.563129 | 3.657819 | 18.03781 | 0.4306022 | 36150 | 0.8883743
14.93333 | 2.015987 | 0.5367397 | 3.449356 | 17.13822 | 0.3486202 | 35692 | 0.8375133
14.95 | 1.871923 | 0.5025685 | 3.255237 | 16.02271 | 0.3804687 | 35239 | 0.7877378
14.96667 | 1.73503 | 0.47328 | 3.056235 | 15.07368 | 0.2745304 | 34792 | 0.7400269
14.98333 | 1.617973 | 0.4362096 | 2.879206 | 14.31996 | 0.3365913 | 34350 | 0.6960372
15 | 1.478638 | 0.3899839 | 2.710416 | 13.54137 | 0.209901 | 33913 | 0.6559714
15.01667 | 1.456644 | 0.3922811 | 2.565125 | 12.81512 | 0.3662612 | 33480 | 0.6201965
15.03333 | 1.335315 | 0.3564314 | 2.430973 | 12.03287 | 0.1937946 | 33053 | 0.5882217
15.05 | 1.215359 | 0.3245489 | 2.316352 | 11.48133 | 0.3490867 | 32630 | 0.5607621
15.06667 | 1.144232 | 0.3092986 | 2.218668 | 10.88676 | 0.2059169 | 32212 | 0.5371477
15.08333 | 1.109572 | 0.2978629 | 2.135175 | 10.20766 | 0.34122 | 31798 | 0.5173481
15.1 | 1.065453 | 0.293904 | 2.068467 | 9.631092 | 0.1623447 | 31388 | 0.5011788
15.11667 | 0.9619766 | 0.2589698 | 2.014576 | 9.343529 | 0.3148902 | 30983 | 0.4874628
15.13333 | 0.9427288 | 0.2536377 | 1.968009 | 9.049558 | 0.1683635 | 30581 | 0.4755545
15.15 | 0.9039498 | 0.2438804 | 1.929072 | 8.551576 | 0.3036666 | 30184 | 0.4653333
15.16667 | 0.8804295 | 0.2358017 | 1.896544 | 8.277136 | 0.1533252 | 29790 | 0.4563636
15.18333 | 0.8772035 | 0.23993 | 1.868135 | 7.991405 | 0.2481925 | 29401 | 0.4482141
15.2 | 0.8126371 | 0.2268159 | 1.842625 | 7.593063 | 0.1727717 | 29014 | 0.4401464
15.21667 | 0.8144465 | 0.2323175 | 1.815132 | 7.374623 | 0.2056884 | 28632 | 0.4316888
15.23333 | 0.7822287 | 0.2156938 | 1.786571 | 7.081262 | 0.1809268 | 28253 | 0.422013
15.25 | 0.815929 | 0.2280618 | 1.749007 | 6.90875 | 0.2156745 | 27878 | 0.4116838
15.26667 | 0.6773575 | 0.1801577 | 1.714952 | 6.693972 | 0.1777904 | 27505 | 0.4010585
15.28333 | 0.7044964 | 0.1909998 | 1.674794 | 6.282356 | 0.1534865 | 27136 | 0.389177
15.3 | 0.7211068 | 0.2006213 | 1.629906 | 6.097485 | 0.2065448 | 26771 | 0.3753124
15.31667 | 0.6249547 | 0.1737742 | 1.572506 | 5.768113 | 0.1726279 | 26408 | 0.360302
15.33333 | 0.6047914 | 0.1598971 | 1.517241 | 5.477651 | 0.1382533 | 26049 | 0.3441358
15.35 | 0.5940886 | 0.166772 | 1.44916 | 5.222284 | 0.05413501 | 25693 | 0.3269818
15.36667 | 0.5389827 | 0.1478595 | 1.384435 | 4.834624 | 0.1049044 | 25339 | 0.3094432
15.38333 | 0.4969993 | 0.1359661 | 1.311929 | 4.562015 | 0.01178347 | 24989 | 0.291623
15.4 | 0.464629 | 0.1289555 | 1.243542 | 4.317482 | 0.1107707 | 24641 | 0.2733109
15.41667 | 0.4394303 | 0.1167569 | 1.165389 | 4.212872 | 0.02436357 | 24297 | 0.255145
15.43333 | 0.4796918 | 0.1286672 | 1.09685 | 3.909898 | 0.1370837 | 23955 | 0.2378341
15.45 | 0.4047494 | 0.1082288 | 1.024801 | 3.681387 | 0.005968333 | 23615 | 0.2206922
15.46667 | 0.3966406 | 0.1114416 | 0.9562619 | 3.441584 | 0.1522578 | 23279 | 0.2045699
15.48333 | 0.352521 | 0.09664896 | 0.8918424 | 3.182708 | 0.00740952 | 22945 | 0.1895071
15.5 | 0.3479216 | 0.09543667 | 0.8313902 | 3.096562 | 0.1746035 | 22614 | 0.1750244
15.51667 | 0.3134151 | 0.08491653 | 0.7707855 | 2.955636 | 0.02380432 | 22285 | 0.1616645
15.53333 | 0.3332298 | 0.0881293 | 0.7191834 | 2.90489 | 0.1604807 | 21959 | 0.149609
15.55 | 0.3042164 | 0.07791433 | 0.6692598 | 2.616717 | -0.003288429 | 21636 | 0.13856
15.56667 | 0.2672684 | 0.07548134 | 0.6257448 | 2.30886 | 0.09936088 | 21315 | 0.1293613
15.58333 | 0.2504621 | 0.07136989 | 0.5919955 | 2.108425 | -0.03602693 | 20996 | 0.1219298
15.6 | 0.2733286 | 0.07305678 | 0.5641971 | 1.993134 | 0.05197394 | 20680 | 0.1153208
15.61667 | 0.3314429 | 0.09183351 | 0.5374669 | 1.924382 | -0.02436236 | 20366 | 0.1089964
15.63333 | 0.3465274 | 0.1087792 | 0.5116521 | 1.777506 | 0.07706625 | 20055 | 0.1035354
15.65 | 0.1988006 | 0.05660255 | 0.4925513 | 1.678389 | 0.01629392 | 19746 | 0.09920206
15.66667 | 0.2445553 | 0.06958094 | 0.4771125 | 1.643512 | 0.05134679 | 19440 | 0.09561637
15.68333 | 0.2201195 | 0.05921339 | 0.4648781 | 1.533714 | 0.02765332 | 19136 | 0.09193293
15.7 | 0.1685231 | 0.04731995 | 0.4480661 | 1.517911 | 0.01326771 | 18834 | 0.08884176
15.71667 | 0.2035966 | 0.05663623 | 0.4413248 | 1.324037 | 0.006053736 | 18535 | 0.08617902
15.73333 | 0.1559675 | 0.03894446 | 0.4284801 | 1.415045 | -0.008942224 | 18238 | 0.08357577
15.75 | 0.1579295 | 0.04383569 | 0.422044 | 1.462413 | 0.01497173 | 17943 | 0.08101694
15.76667 | 0.1588233 | 0.03972424 | 0.4093518 | 1.366805 | -0.07906476 | 17651 | 0.07811929
15.78333 | 0.1952701 | 0.06231567 | 0.399101 | 1.321247 | 0.02434749 | 17361 | 0.07521427
15.8 | 0.1844147 | 0.04660754 | 0.3859511 | 1.214349 | -0.05687162 | 17073 | 0.07230342
15.81667 | 0.1137448 | 0.03273046 | 0.3752426 | 1.105772 | 0.06118907 | 16788 | 0.06976182
15.83333 | 0.1858972 | 0.05837365 | 0.3656022 | 1.070284 | -0.05115797 | 16505 | 0.06778054
15.85 | 0.1242299 | 0.03518871 | 0.3605394 | 1.108191 | 0.06415613 | 16225 | 0.06595063
15.86667 | 0.1806658 | 0.04709898 | 0.3522723 | 1.115123 | -0.04300292 | 15946 | 0.06450684
15.88333 | 0.08939652 | 0.02833909 | 0.3511768 | 1.047592 | 0.1084745 | 15670 | 0.06343961
15.9 | 0.1424754 | 0.03918126 | 0.3468769 | 0.9638873 | -0.00677169 | 15397 | 0.06161254
15.91667 | 0.1136146 | 0.03491722 | 0.3372365 | 0.9082582 | 0.1248693 | 15125 | 0.05944169
15.93333 | 0.200568 | 0.05705088 | 0.3288168 | 0.8990159 | -0.03172821 | 14856 | 0.05750398
15.95 | 0.1453095 | 0.04531003 | 0.3214652 | 0.9411956 | 0.1023542 | 14590 | 0.05527254
15.96667 | 0.1498654 | 0.04013047 | 0.3093834 | 0.9040297 | -0.08918595 | 14326 | 0.05328614
15.98333 | 0.1300073 | 0.04151218 | 0.3044732 | 0.85603 | 0.04245506 | 14064 | 0.05190633
16 | 0.08939724 | 0.0225997 | 0.2991052 | 0.8945477 | -0.06790834 | 13804 | 0.05044091
16.01667 | 0.09929376 | 0.02642282 | 0.2929743 | 0.7607936 | 0.05900245 | 13547 | 0.04882851
16.03333 | 0.1201766 | 0.03695981 | 0.2856227 | 0.8070933 | -0.003906112 | 13293 | 0.04750756
16.05 | 0.1244274 | 0.03818893 | 0.2826962 | 0.7532953 | 0.08775687 | 13041 | 0.04630618
16.06667 | 0.06901627 | 0.01851351 | 0.2765653 | 0.6218301 | -0.002464925 | 12791 | 0.04440809
16.08333 | 0.1188908 | 0.03362813 | 0.2649412 | 0.6318138 | 0.03594488 | 12543 | 0.04298641
16.1 | 0.1388581 | 0.03409432 | 0.2643035 | 0.6274543 | 0.02689985 | 12298 | 0.04174582
16.11667 | 0.07978492 | 0.01808101 | 0.2546631 | 0.572283 | 0.03128255 | 12056 | 0.04021972
16.13333 | 0.1163843 | 0.02999129 | 0.2502107 | 0.5078038 | 0.06038449 | 11816 | 0.03863357
16.15 | 0.06524568 | 0.01458833 | 0.2395021 | 0.6213947 | 0.06354649 | 11579 | 0.03698971
16.16667 | 0.06964904 | 0.01658039 | 0.2339816 | 0.6104739 | 0.04809277 | 11344 | 0.03518419
16.18333 | 0.04658657 | 0.01521552 | 0.2208317 | 0.5928392 | -0.04167126 | 11111 | 0.0335263
16.2 | 0.1312512 | 0.03460261 | 0.216837 | 0.5909211 | -0.009212384 | 10881 | 0.03191975
16.21667 | 0.05920797 | 0.01141767 | 0.2039922 | 0.4481644 | -0.1027911 | 10654 | 0.03004277
16.23333 | 0.1005376 | 0.02546418 | 0.1960303 | 0.3907043 | -0.006092731 | 10429 | 0.02860744
16.25 | 0.08190018 | 0.02226825 | 0.1886787 | 0.3715437 | -0.08807478 | 10207 | 0.02730924
16.26667 | 0.0589903 | 0.0143421 | 0.1822426 | 0.3581815 | 0.01182795 | 9987 | 0.02603338
16.28333 | 0.04462534 | 0.01038324 | 0.174891 | 0.3632824 | -0.07167998 | 9770 | 0.02466953
16.3 | 0.1242545 | 0.03373761 | 0.1669291 | 0.3827266 | 0.06911631 | 9556 | 0.02348242
16.31667 | 0.08333928 | 0.0239804 | 0.1617137 | 0.6060282 | -0.03163405 | 9344 | 0.0227263
16.33333 | 0.05676729 | 0.01407061 | 0.1595501 | 0.6283716 | 0.09527673 | 9135 | 0.02186505
16.35 | 0.05903441 | 0.01591009 | 0.1526563 | 0.6520882 | -0.01005126 | 8928 | 0.02067989
16.36667 | 0.03139431 | 0.006152882 | 0.1456098 | 0.7244804 | 0.1136552 | 8724 | 0.01954743
16.38333 | 0.07486017 | 0.01775798 | 0.1391738 | 0.6629004 | -0.01822311 | 8523 | 0.01852869
16.4 | 0.1018465 | 0.03561919 | 0.1335006 | 0.545931 | 0.09709099 | 8325 | 0.01749744
16.41667 | 0.03880603 | 0.01075578 | 0.1266068 | 0.4175175 | -0.0498935 | 8129 | 0.01646456
16.43333 | 0.03817399 | 0.00664433 | 0.1206285 | 0.4876209 | 0.05473945 | 7935 | 0.01563161
16.45 | 0.07614668 | 0.01977531 | 0.1164812 | 0.3276217 | -0.02541154 | 7745 | 0.01503274
16.46667 | 0.05750926 | 0.01566386 | 0.1138599 | 0.3142595 | 0.02276389 | 7557 | 0.0143851
16.48333 | 0.06145485 | 0.0141464 | 0.1087971 | 0.3539979 | -0.009321915 | 7372 | 0.01364158
16.5 | 0.06646855 | 0.01964799 | 0.1044972 | 0.4021286 | 0.05975806 | 7190 | 0.01314339
16.51667 | 0.09726962 | 0.02820133 | 0.1030966 | 0.2581511 | 0.009209117 | 7010 | 0.01231911
16.53333 | 0.1134222 | 0.05720145 | 0.09345616 | 0.254402 | 0.05112844 | 6833 | 0.01143434
16.55 | 0.03542813 | 0.00792398 | 0.09083479 | 0.3644834 | 0.02651945 | 6659 | 0

## Case Study 3
RT (mins) | LS 90° | LS 15° | RI | VS DP | VS IP | Calculated MW | dW/dLogM
12.75 | -0.02707104 | 0.02003868 | -0.007765477 | -0.146004 | 0.002266623 | 284722 | 0
12.76667 | -0.03338892 | -0.008055024 | -0.009025571 | -0.1664691 | -0.0256732 | 280607 | 0
12.78333 | -0.01132545 | 0.007033647 | -0.01211672 | -0.2656696 | 0.005591083 | 276552 | 0
12.8 | -0.04083669 | -0.02609546 | -0.01246129 | -0.2228108 | -0.0531715 | 272555 | 0
12.81667 | -0.05493655 | 0.01081328 | -0.01509467 | -0.03468826 | 0.03836501 | 268617 | 0
12.83333 | -0.02097122 | -0.02994522 | -0.01650735 | -0.03669027 | -0.02726403 | 264735 | 0
12.85 | -0.02408475 | 0.03198793 | -0.01624157 | -0.03747158 | 0.05404909 | 260909 | 0
12.86667 | -0.03040263 | -0.02372418 | -0.01475508 | -0.01795869 | -0.05018469 | 257138 | 0
12.88333 | -0.01551079 | 0.01303197 | -0.01891435 | 0.03848047 | 0.06607106 | 253422 | 0
12.9 | -0.006722467 | -0.03886545 | -0.0232262 | 0.1556496 | -0.02259875 | 249760 | 0
12.91667 | -0.0009859008 | 0.001400227 | -0.02509664 | 0.1144325 | 0.05779884 | 246150 | 0
12.93333 | 0.01955169 | -0.03096594 | -0.03368096 | 0.133335 | -0.07542664 | 242593 | 0
12.95 | -0.004161207 | 0.04424236 | -0.03127894 | 0.1980139 | 0.05196802 | 239087 | 0
12.96667 | 0.03194035 | 0.02133665 | -0.02780881 | 0.3194555 | -0.06538831 | 235632 | 0
12.98333 | 0.0454589 | 0.07670852 | -0.02449127 | 0.3664343 | 0.07451856 | 232226 | 0
13 | 0.06141886 | -0.00830047 | -0.02056337 | 0.4597997 | -0.01567713 | 228870 | 0
13.01667 | 0.1326156 | 0.008008903 | -0.01785618 | 0.5728489 | 0.1088184 | 225563 | 0
13.03333 | 0.09715346 | -0.03122372 | -0.01347052 | 0.6674351 | 0.0132821 | 222303 | 0
13.05 | 0.1318817 | 0.002328087 | -0.008169338 | 0.6857273 | 0.1200774 | 219090 | 0.0002461705
13.06667 | 0.1118309 | -0.007912834 | 0.002625012 | 0.8685092 | 0.04666637 | 215924 | 0.001218432
13.08333 | 0.144423 | -0.03219184 | 0.0103676 | 1.042288 | 0.1348459 | 212804 | 0.003443328
13.1 | 0.1690804 | -0.006422019 | 0.02634994 | 1.15549 | 0.09225768 | 209728 | 0.005568057
13.11667 | 0.2085389 | 0.004851954 | 0.03302442 | 1.308365 | 0.1413747 | 206697 | 0.007535382
13.13333 | 0.2478448 | 0.01154829 | 0.04732829 | 1.614591 | 0.05865587 | 203710 | 0.01026111
13.15 | 0.3202623 | 0.02572143 | 0.06208993 | 1.862985 | 0.1092988 | 200766 | 0.01388834
13.16667 | 0.3327128 | 0.01914262 | 0.08600684 | 2.212088 | 0.09188756 | 197865 | 0.01760142
13.18333 | 0.4007052 | -0.02619352 | 0.101684 | 2.462772 | 0.06425291 | 195005 | 0.0211571
13.2 | 0.4671717 | 0.04230092 | 0.1239224 | 2.760605 | 0.1249667 | 192187 | 0.02521362
13.21667 | 0.508919 | -0.01173273 | 0.1449402 | 3.202786 | 0.1070976 | 189410 | 0.03025749
13.23333 | 0.6171947 | 0.06515404 | 0.1777072 | 3.617959 | 0.1807814 | 186672 | 0.03548738
13.25 | 0.6812198 | 0.01142557 | 0.2007086 | 3.977286 | 0.1354465 | 183975 | 0.04164739
13.26667 | 0.7391414 | 0.03948421 | 0.2433938 | 4.341189 | 0.2431573 | 181316 | 0.04908095
13.28333 | 0.8474171 | 0.001014525 | 0.2799755 | 4.89949 | 0.2191848 | 178696 | 0.05654313
13.3 | 0.918919 | 0.08171599 | 0.3229659 | 5.462674 | 0.3488683 | 176113 | 0.06502128
13.31667 | 1.062137 | 0.09344773 | 0.3703813 | 6.032266 | 0.2627925 | 173568 | 0.07415767
13.33333 | 1.161868 | 0.1309668 | 0.4203908 | 6.83013 | 0.4011734 | 171060 | 0.0835087
13.35 | 1.272432 | 0.07220295 | 0.470095 | 7.302066 | 0.2565039 | 168587 | 0.09327471
13.36667 | 1.407258 | 0.1637382 | 0.5245295 | 8.075515 | 0.4286068 | 166151 | 0.1044431
13.38333 | 1.534455 | 0.1425109 | 0.5891874 | 8.851407 | 0.3556535 | 163750 | 0.116241
13.4 | 1.673858 | 0.1971198 | 0.6503358 | 9.576638 | 0.5350807 | 161383 | 0.1284253
13.41667 | 1.830199 | 0.1496475 | 0.7191135 | 10.33513 | 0.4407651 | 159051 | 0.1415827
13.43333 | 1.988219 | 0.2045616 | 0.7906379 | 11.33167 | 0.5783832 | 156753 | 0.1558848
13.45 | 2.12457 | 0.187912 | 0.8716226 | 12.16112 | 0.5434243 | 154487 | 0.1720615
13.46667 | 2.27908 | 0.206205 | 0.963136 | 13.2344 | 0.6790587 | 152255 | 0.1892398
13.48333 | 2.469296 | 0.211528 | 1.054802 | 14.33988 | 0.649593 | 150054 | 0.2070621
13.5 | 2.690791 | 0.2655266 | 1.153182 | 15.63854 | 0.7873636 | 147886 | 0.2266301
13.51667 | 2.856593 | 0.2821412 | 1.263463 | 16.64499 | 0.7908569 | 145749 | 0.2481585
13.53333 | 3.037805 | 0.2796822 | 1.382748 | 18.0938 | 0.9325948 | 143642 | 0.2722054
13.55 | 3.252587 | 0.3542802 | 1.519885 | 19.64224 | 0.9069438 | 141566 | 0.2987422
13.56667 | 3.48217 | 0.3602136 | 1.66572 | 21.22212 | 0.9833741 | 139520 | 0.3284843
13.58333 | 3.753562 | 0.4541902 | 1.837036 | 22.98678 | 1.040578 | 137504 | 0.3615462
13.6 | 4.00466 | 0.4178567 | 2.018271 | 24.90296 | 1.114415 | 135517 | 0.3976274
13.61667 | 4.311453 | 0.4813158 | 2.221784 | 26.93053 | 1.213123 | 133559 | 0.4373861
13.63333 | 4.642202 | 0.4541376 | 2.442234 | 29.12487 | 1.284365 | 131628 | 0.4806793
13.65 | 5.052296 | 0.4831118 | 2.683436 | 31.47669 | 1.50316 | 129726 | 0.5278504
13.66667 | 5.39632 | 0.4768381 | 2.945238 | 33.95074 | 1.551667 | 127851 | 0.5795862
13.68333 | 5.801532 | 0.552962 | 3.235115 | 36.5589 | 1.751846 | 126004 | 0.6362731
13.7 | 6.292956 | 0.5575221 | 3.549712 | 39.62056 | 1.783263 | 124183 | 0.6980828
13.71667 | 6.722581 | 0.6322726 | 3.894216 | 42.71335 | 2.018079 | 122388 | 0.765001
13.73333 | 7.212784 | 0.6598735 | 4.263287 | 46.11466 | 2.065213 | 120619 | 0.8371422
13.75 | 7.764786 | 0.75797 | 4.663486 | 49.57397 | 2.28004 | 118876 | 0.9149929
13.76667 | 8.308089 | 0.7994563 | 5.093439 | 53.22095 | 2.292231 | 117158 | 0.9984672
13.78333 | 8.932875 | 0.8661197 | 5.553605 | 56.94972 | 2.554361 | 115465 | 1.087894
13.8 | 9.555525 | 0.8482494 | 6.047035 | 61.10879 | 2.608818 | 113796 | 1.182945
13.81667 | 10.22105 | 0.9149128 | 6.567168 | 65.51994 | 2.903297 | 112152 | 1.284607
13.83333 | 10.87712 | 0.9759304 | 7.131093 | 69.88699 | 2.974692 | 110531 | 1.39391
13.85 | 11.62306 | 0.992545 | 7.732708 | 74.7678 | 3.272527 | 108934 | 1.510954
13.86667 | 12.39555 | 1.052647 | 8.379183 | 79.59612 | 3.335224 | 107359 | 1.63521
13.88333 | 13.17994 | 1.182634 | 9.057702 | 84.52408 | 3.619022 | 105808 | 1.765606
13.9 | 13.9712 | 1.242431 | 9.769638 | 89.5027 | 3.659594 | 104279 | 1.901982
13.91667 | 14.81342 | 1.277051 | 10.51194 | 94.41265 | 3.870454 | 102772 | 2.043267
13.93333 | 15.64207 | 1.305262 | 11.27621 | 99.54157 | 3.939255 | 101286 | 2.187213
13.95 | 16.55433 | 1.376198 | 12.04689 | 104.2983 | 4.097472 | 99823 | 2.331904
13.96667 | 17.44294 | 1.436148 | 12.8191 | 109.023 | 4.089674 | 98380 | 2.475063
13.98333 | 18.21558 | 1.43079 | 13.57346 | 113.3031 | 4.180295 | 96958 | 2.613271
14 | 19.06147 | 1.471361 | 14.29287 | 117.1868 | 4.173565 | 95557 | 2.743194
14.01667 | 19.85624 | 1.421142 | 14.95888 | 120.5185 | 4.167903 | 94176 | 2.862771
14.03333 | 20.63849 | 1.387555 | 15.56797 | 123.5545 | 4.189402 | 92815 | 2.968783
14.05 | 21.20087 | 1.278589 | 16.08932 | 126.0261 | 4.142236 | 91474 | 3.058539
14.06667 | 21.78446 | 1.378975 | 16.52507 | 127.6049 | 4.136726 | 90152 | 3.130351
14.08333 | 22.27207 | 1.324331 | 16.85508 | 128.7849 | 4.008841 | 88849 | 3.182373
14.1 | 22.58328 | 1.486056 | 17.0798 | 129.4738 | 3.990515 | 87565 | 3.214949
14.11667 | 22.76633 | 1.524186 | 17.20245 | 129.182 | 3.795644 | 86300 | 3.228779
14.13333 | 22.7951 | 1.660582 | 17.22728 | 128.5459 | 3.801426 | 85052 | 3.224178
14.15 | 22.74423 | 1.718243 | 17.15339 | 127.2093 | 3.590838 | 83823 | 3.202034
14.16667 | 22.50796 | 1.833734 | 16.99115 | 125.4378 | 3.554201 | 82612 | 3.163691
14.18333 | 22.20761 | 1.852027 | 16.74452 | 123.1344 | 3.287308 | 81418 | 3.111153
14.2 | 21.72308 | 1.869252 | 16.43092 | 120.2304 | 3.251281 | 80241 | 3.047183
14.21667 | 21.21917 | 1.790041 | 16.06238 | 117.1926 | 2.953108 | 79082 | 2.973152
14.23333 | 20.62142 | 1.721817 | 15.6415 | 113.9077 | 2.957365 | 77939 | 2.89055
14.25 | 19.92419 | 1.564024 | 15.18156 | 109.8974 | 2.69093 | 76812 | 2.801495
14.26667 | 19.24328 | 1.485881 | 14.69187 | 106.1205 | 2.670467 | 75702 | 2.708189
14.28333 | 18.41558 | 1.422997 | 14.18661 | 101.9994 | 2.435923 | 74608 | 2.611307
14.3 | 17.6329 | 1.363318 | 13.65877 | 97.91138 | 2.434076 | 73530 | 2.511991
14.31667 | 16.83358 | 1.266102 | 13.12757 | 93.6627 | 2.198464 | 72467 | 2.412017
14.33333 | 15.99291 | 1.195284 | 12.59271 | 89.45858 | 2.17144 | 71420 | 2.312731
14.35 | 15.21084 | 1.110732 | 12.06884 | 85.32358 | 2.00968 | 70388 | 2.215118
14.36667 | 14.4074 | 1.048459 | 11.55183 | 81.32454 | 1.96877 | 69371 | 2.120167
14.38333 | 13.5974 | 1.0106 | 11.05634 | 77.38684 | 1.810826 | 68368 | 2.02938
14.4 | 12.79915 | 0.9445116 | 10.58373 | 73.63163 | 1.796466 | 67380 | 1.943888
14.41667 | 12.09337 | 0.9022272 | 10.1447 | 69.88039 | 1.615175 | 66406 | 1.864434
14.43333 | 11.39766 | 0.8727602 | 9.736487 | 66.5007 | 1.561143 | 65447 | 1.794782
14.45 | 10.80083 | 0.8114023 | 9.401975 | 63.13643 | 1.486359 | 64501 | 1.731455
14.46667 | 10.22764 | 0.7428728 | 9.061206 | 60.08023 | 1.400741 | 63569 | 1.671348
14.48333 | 9.704512 | 0.7382777 | 8.761027 | 57.22147 | 1.381651 | 62650 | 1.617122
14.5 | 9.172376 | 0.6401461 | 8.482972 | 54.49852 | 1.27818 | 61745 | 1.5655
14.51667 | 8.760174 | 0.6457743 | 8.210563 | 51.99622 | 1.278011 | 60852 | 1.518772
14.53333 | 8.328594 | 0.5561877 | 7.984694 | 49.66481 | 1.135325 | 59973 | 1.477982
14.55 | 7.967814 | 0.5587642 | 7.775609 | 47.31982 | 1.207026 | 59106 | 1.439268
14.56667 | 7.606882 | 0.489014 | 7.571865 | 45.19288 | 1.053506 | 58252 | 1.401355
14.58333 | 7.238473 | 0.4726695 | 7.371325 | 43.14589 | 1.103386 | 57410 | 1.363856
14.6 | 6.916909 | 0.3862872 | 7.172006 | 41.00705 | 0.9596319 | 56581 | 1.325743
14.61667 | 6.643715 | 0.4048854 | 6.964904 | 39.0919 | 1.027975 | 55763 | 1.285983
14.63333 | 6.282477 | 0.3081272 | 6.748038 | 37.25228 | 0.8143357 | 54957 | 1.244421
14.65 | 6.006536 | 0.3935589 | 6.52171 | 35.46271 | 0.8715399 | 54163 | 1.200197
14.66667 | 5.693364 | 0.3343372 | 6.276462 | 33.60997 | 0.6781948 | 53380 | 1.152826
14.68333 | 5.388127 | 0.3404232 | 6.016566 | 31.72748 | 0.7581346 | 52609 | 1.102792
14.7 | 5.077549 | 0.2291691 | 5.742936 | 30.08287 | 0.6392524 | 51848 | 1.051042
14.71667 | 4.776431 | 0.2288464 | 5.464729 | 28.36959 | 0.7031705 | 51099 | 0.9978457
14.73333 | 4.482637 | 0.2215046 | 5.175688 | 26.52707 | 0.5452258 | 50361 | 0.9432618
14.75 | 4.24759 | 0.2013455 | 4.88268 | 25.032 | 0.6242501 | 49633 | 0.8888926
14.76667 | 3.888947 | 0.147617 | 4.595928 | 23.46368 | 0.4945342 | 48915 | 0.8355394
14.78333 | 3.67099 | 0.1721662 | 4.313754 | 22.04246 | 0.5695912 | 48209 | 0.7835026
14.8 | 3.381926 | 0.1834401 | 4.04104 | 20.62551 | 0.4969431 | 47512 | 0.7339557
14.81667 | 3.131163 | 0.1315427 | 3.785415 | 19.30973 | 0.5044037 | 46825 | 0.6882008
14.83333 | 2.931363 | 0.1887456 | 3.553137 | 18.01378 | 0.4126821 | 46149 | 0.6463238
14.85 | 2.696469 | 0.1804884 | 3.338864 | 16.9783 | 0.3803172 | 45482 | 0.6091832
14.86667 | 2.520931 | 0.1656698 | 3.157093 | 15.95594 | 0.3645844 | 44824 | 0.5779954
14.88333 | 2.353785 | 0.1493254 | 3.006297 | 15.02819 | 0.3245902 | 44177 | 0.5533899
14.9 | 2.219904 | 0.1598364 | 2.894716 | 14.24967 | 0.3601269 | 43538 | 0.5349948
14.91667 | 2.07763 | 0.06262038 | 2.810142 | 13.47466 | 0.3234896 | 42909 | 0.5223664
14.93333 | 1.986931 | 0.09418854 | 2.760054 | 13.02969 | 0.3866447 | 42289 | 0.5156622
14.95 | 1.943687 | 0.06334825 | 2.738653 | 12.44725 | 0.3342908 | 41678 | 0.5137803
14.96667 | 1.870688 | 0.07507999 | 2.739986 | 12.0447 | 0.4111789 | 41075 | 0.5160052
14.98333 | 1.836447 | 0.04179829 | 2.762377 | 11.56113 | 0.3144219 | 40482 | 0.523038
15 | 1.803731 | 0.05230933 | 2.814981 | 11.42744 | 0.4196914 | 39897 | 0.5335768
15.01667 | 1.798482 | 0.004379195 | 2.874756 | 11.29254 | 0.315305 | 39320 | 0.5457754
15.03333 | 1.775074 | 0.03091196 | 2.94506 | 10.95439 | 0.4030268 | 38752 | 0.5594622
15.05 | 1.781726 | 0.006785538 | 3.020704 | 10.88143 | 0.2722427 | 38192 | 0.5740935
15.06667 | 1.809435 | 0.08031537 | 3.101078 | 10.63819 | 0.4026891 | 37640 | 0.5878661
15.08333 | 1.818071 | 0.03375853 | 3.167567 | 10.45491 | 0.2714473 | 37096 | 0.600308
15.1 | 1.811906 | 0.02275467 | 3.233751 | 10.34808 | 0.400673 | 36560 | 0.6106321
15.11667 | 1.797958 | -0.009001143 | 3.277657 | 9.985513 | 0.2572242 | 36031 | 0.6169352
15.13333 | 1.825973 | 0.05506824 | 3.300963 | 9.882803 | 0.3772946 | 35511 | 0.6193032
15.15 | 1.781966 | 0.01217351 | 3.302908 | 9.718143 | 0.265584 | 34998 | 0.6178792
15.16667 | 1.785413 | 0.05518577 | 3.285778 | 9.44133 | 0.3649025 | 34492 | 0.6121766
15.18333 | 1.711804 | 0.02922829 | 3.242099 | 9.088833 | 0.2467832 | 33993 | 0.6014228
15.2 | 1.687786 | 0.05454035 | 3.171106 | 8.812784 | 0.322298 | 33502 | 0.5865192
15.21667 | 1.629589 | 0.03621227 | 3.083176 | 8.522238 | 0.2433938 | 33018 | 0.568353
15.23333 | 1.559794 | 0.02887052 | 2.977393 | 8.064913 | 0.2784728 | 32541 | 0.5464521
15.25 | 1.471842 | 0.03968673 | 2.849638 | 7.666641 | 0.1582173 | 32070 | 0.5213458
15.26667 | 1.417764 | 0.03158204 | 2.709675 | 7.281948 | 0.1490458 | 31607 | 0.4944938
15.28333 | 1.360939 | 0.0796297 | 2.563304 | 6.868722 | 0.1301087 | 31150 | 0.4660677
15.3 | 1.259407 | 0.03475132 | 2.406557 | 6.396444 | 0.1004904 | 30700 | 0.4371694
15.31667 | 1.183356 | 0.07593252 | 2.25515 | 6.032046 | 0.140147 | 30256 | 0.4079706
15.33333 | 1.064428 | 0.03731025 | 2.095199 | 5.78453 | 0.1044252 | 29819 | 0.3793585
15.35 | 1.01386 | 0.1030581 | 1.950048 | 5.426082 | 0.1585777 | 29388 | 0.3521916
15.36667 | 0.9538311 | 0.08244121 | 1.805508 | 5.008126 | 0.09371156 | 28963 | 0.3263556
15.38333 | 0.8777805 | 0.09920834 | 1.674548 | 4.60024 | 0.1821963 | 28545 | 0.3019076
15.4 | 0.8169888 | 0.09766493 | 1.544809 | 4.303286 | 0.09963001 | 28132 | 0.2787188
15.41667 | 0.7645894 | 0.140372 | 1.427277 | 4.066451 | 0.1975752 | 27726 | 0.2579196
15.43333 | 0.7367566 | 0.03400071 | 1.32302 | 3.799251 | 0.0925785 | 27325 | 0.2390523
15.45 | 0.656281 | 0.07594485 | 1.226088 | 3.595223 | 0.1696191 | 26930 | 0.2216016
15.46667 | 0.5899961 | 0.0321346 | 1.136937 | 3.32787 | 0.01457361 | 26541 | 0.2060541
15.48333 | 0.5380544 | 0.08903235 | 1.060298 | 3.035646 | 0.1265569 | 26157 | 0.1921808
15.5 | 0.5050336 | 0.05849724 | 0.9890005 | 2.970473 | -0.06816151 | 25779 | 0.1806113
15.51667 | 0.475675 | 0.04749338 | 0.9369286 | 2.79864 | 0.07723852 | 25407 | 0.1708735
15.53333 | 0.4292265 | 0.01894191 | 0.8851619 | 2.576759 | -0.05476625 | 25040 | 0.1618225
15.55 | 0.4206198 | 0.03006329 | 0.8404143 | 2.447804 | 0.1074185 | 24678 | 0.154088
15.56667 | 0.4054518 | 0.01799132 | 0.8026857 | 2.235994 | -0.01207411 | 24321 | 0.1468113
15.58333 | 0.3765509 | 0.05520523 | 0.7628208 | 2.168531 | 0.09548412 | 23970 | 0.1400069
15.6 | 0.3416991 | 0.04404878 | 0.7301276 | 2.049189 | 0.006814315 | 23623 | 0.1338465
15.61667 | 0.3414848 | 0.02678882 | 0.6971293 | 1.839668 | 0.09911376 | 23282 | 0.1280866
15.63333 | 0.3078536 | -0.0150378 | 0.6687085 | 1.557667 | 0.003577495 | 22945 | 0.1231139
15.65 | 0.2899391 | -0.0103251 | 0.6441025 | 1.664765 | 0.1025908 | 22614 | 0.1193431
15.66667 | 0.2895721 | 0.004305803 | 0.6284991 | 1.553053 | 0.05832408 | 22287 | 0.1158871
15.68333 | 0.2599083 | 0.01771601 | 0.60725 | 1.449122 | 0.0891306 | 21965 | 0.1124883
15.7 | 0.2499283 | 0.04852123 | 0.592257 | 1.341682 | 0.04867857 | 21648 | 0.109662
15.71667 | 0.2352181 | 0.0144766 | 0.5771114 | 1.211048 | 0.04973044 | 21335 | 0.106578
15.73333 | 0.22417 | 0.03109115 | 0.5593718 | 1.230408 | 0.03170883 | 21026 | 0.1034369
15.75 | 0.219378 | -0.004784543 | 0.5436159 | 1.264875 | -0.01362601 | 20722 | 0.1006964
15.76667 | 0.2231309 | 0.0434157 | 0.5301487 | 1.107233 | 0.05883701 | 20423 | 0.0978557
15.78333 | 0.1977396 | 0.00921848 | 0.5133247 | 1.152381 | -0.004655796 | 20128 | 0.09504365
15.8 | 0.1714327 | 0.004928487 | 0.5001627 | 1.063404 | 0.07360556 | 19837 | 0.09201695
15.81667 | 0.1762537 | -0.01126336 | 0.4810499 | 1.072846 | -0.00835038 | 19550 | 0.08876131
15.83333 | 0.1618487 | 0.004283072 | 0.4654465 | 0.9564027 | 0.1019544 | 19268 | 0.08519085
15.85 | 0.161024 | -0.06043173 | 0.4429767 | 0.9572999 | -0.0266934 | 18989 | 0.08124835
15.86667 | 0.1669131 | 0.008978233 | 0.423406 | 0.9005188 | 0.1110772 | 18715 | 0.0776922
15.88333 | 0.1660884 | -0.04444506 | 0.4050561 | 0.7740051 | 0.03675069 | 18444 | 0.07455103
15.9 | 0.1292529 | -0.02340547 | 0.3899105 | 0.8995666 | 0.1269139 | 18178 | 0.07159588
15.91667 | 0.1134746 | -0.0447853 | 0.3735442 | 0.8678099 | -0.04720513 | 17915 | 0.06856918
15.93333 | 0.1369114 | 0.03240664 | 0.3576357 | 0.7948545 | 0.0957535 | 17656 | 0.06504166
15.95 | 0.1203701 | -0.02666241 | 0.3359288 | 0.6927549 | -0.04357549 | 17401 | 0.06107053
15.96667 | 0.117104 | 0.02123266 | 0.3152901 | 0.4542416 | 0.07756306 | 17150 | 0.05760024
15.98333 | 0.1129223 | -0.03203805 | 0.2989238 | 0.5338741 | -0.01995684 | 16902 | 0.05485974
16 | 0.119727 | -0.02625724 | 0.286067 | 0.4979976 | 0.08683845 | 16658 | 0