## Overview
Results Overview
ID | Pyramid | Reference | Finesse | Error | Loss (ppm) | Error (ppm) | Exp Date | Measurement Notes | Reference Mirror Properties: | REO OC
Exp. 1 | B | OC | 79311.35 | 4072.158 | 38.92177 | 4.067559 | 2020-11-03 | Static Loss Measurement | Transmission (ppm): | 38.3
Exp. 2 | A | HR | 146466.4 | 3433.418 | 40.39848 | 1.005612 | 2020-10-07 | Resolved Birefringence | Incoherent Loss (ppm): | 2
Exp. 3 | B | HR | 156462.2 | 7117.967 | 37.65785 | 1.826909 | 2020-10-19 | Length Scan | Total Loss (ppm): | 40.3
Exp. 4 | C | OC | 77003.35 | 3781.997 | 41.29626 | 4.007577 | 2020-12-03 | Low ROC Feature
[9 empty] | Reference Mirror Properties: | REO HR
ID | Pyramid | Reference | T (ppm) | Error (ppm) | Exp Date |  |  |  | Transmission (ppm): | 0.5
Exp. 5 | B | OC | 1.769522 | 0.3988324 | 2020-11-18 |  |  |  | Incoherent Loss (ppm): | 2
[9 empty] | Total Loss (ppm): | 2.5

## Experiment 1
Pyramidal Mirror ID: B
Reference Mirror ID: REO OC
Fitting Notes: Integration between fundemental modes, piezo nonlinearity fitted using second order polynomial.
Date | Data ID | FSR |  |  | FSR Mean | FSR SD | FSR Error (%)
2020_11_03 | mset_3_fsr_1 | 736858278714.4 |  |  | 738688099034.7 | 14657326050.9 | 1.984%
2020_11_03 | mset_3_fsr_2 | 760772893016.6
2020_11_03 | mset_3_fsr_3 | 722088907462.0
2020_11_03 | mset_3_fsr_4 | 724594725224.0
2020_11_03 | mset_3_fsr_5 | 749125690756.5
Fitting Notes: | None
Date | Data ID | LW |  |  | LW Mean | LW SD | LW Error (%)
2020_11_03 | mset_1_lw_1 | 10053685.7 |  |  | 9313775.4 | 441052.4 | 4.735%
2020_11_03 | mset_1_lw_2 | 9558857.1
2020_11_03 | mset_1_lw_3 | 9649155.6
2020_11_03 | mset_1_lw_4 | 9466398.4
2020_11_03 | mset_1_lw_5 | 9798298.4
2020_11_03 | mset_2_lw_1 | 9140871.7
2020_11_03 | mset_2_lw_2 | 9075190.1
2020_11_03 | mset_2_lw_3 | 8586519.8
2020_11_03 | mset_2_lw_4 | 8814139.1
2020_11_03 | mset_2_lw_5 | 8994638.6
Finesse | Error | Total Loss | Error | Pyramid Loss | Error
79311.35 | 4072.158 | 79.22177 | 4.067559 | 38.92177 | 4.067559

## Experiment 2
Pyramidal Mirror ID: A
Reference Mirror ID: REO HR
Fitting Notes: Integration between fundemental modes, piezo nonlinearity fitted using second order polynomial.
Date | Data ID | FSR |  |  | FSR Mean | FSR SD | FSR Error (%)
2020_10_07 | mset_1_fsr_1 | 672822956583.9 |  |  | 674564197738.2 | 5396229257.1 | 0.8%
2020_10_07 | mset_1_fsr_2 | 671596413281.0
2020_10_07 | mset_1_fsr_3 | 678094327285.0
2020_10_07 | mset_1_fsr_4 | 668722740341.4
2020_10_07 | mset_1_fsr_5 | 681168241772.4
2020_10_07 | mset_1_fsr_6 | 679622453373.5
2020_10_07 | mset_1_fsr_7 | 682186469720.4
2020_10_07 | mset_1_fsr_8 | 667675251300.4
2020_10_07 | mset_1_fsr_9 | 669188925985.9
Fitting Notes: | 36 Degree Waveplate Angle - Lower Birefringent Linewidth Recorded
Date | Data ID | LW |  |  | LW Mean | LW SD | LW Error (%)
2020_10_07 | mset_1_lw_1 | 4491639.6 |  |  | 4605590.8 | 101481.9 | 2.203%
2020_10_07 | mset_1_lw_2 | 4792316.9
2020_10_07 | mset_1_lw_3 | 4558869.2
2020_10_07 | mset_1_lw_4 | 4568909.9
2020_10_07 | mset_1_lw_5 | 4616218.5
Finesse | Error | Total Loss | Error | Pyramid Loss | Error
146466.4 | 3433.418 | 42.89848 | 1.005612 | 40.39848 | 1.005612

## Experiment 3
Pyramidal Mirror ID: A
Reference Mirror ID: REO HR
FSR Notes: Integration between fundemental modes, piezo nonlinearity fitted using second order polynomial.
LW Fitting Notes: None. | [11 empty] | Figure Data
Date | Data ID | FSR | Data ID | LW | Finesse | Finesse | Error | Total Loss | Error | Pyramid Loss | Error | Date | Data ID | FSR
2020_10_19 | mset_4_fsr_1 | 1125730391197.5 | mset_4_lw_1 | 6792693.5 | 165726.7 | 156462.2 | 7117.967 | 40.15785 | 1.826909 | 37.65785 | 1.826909 | 2020_10_19 | mset_6_fsr_1 | 865423578208.6
2020_10_19 | mset_4_fsr_2 | 948838706223.0 | mset_4_lw_2 | 6824357.1 | 139037.1 | [6 empty] | 2020_10_19 | mset_6_fsr_2 | 886243608175.6
2020_10_19 | mset_4_fsr_3 | 1168810156872.8 | mset_4_lw_3 | 6746746.1 | 173240.6 | [6 empty] | 2020_10_19 | mset_6_fsr_3 | 880444714401.1
2020_10_19 | mset_4_fsr_4 | 1163858846490.9 | mset_4_lw_4 | 6811615.1 | 170863.9 | [6 empty] | 2020_10_19 | mset_6_fsr_4 | 891991592486.7
2020_10_19 | mset_4_fsr_5 | 1135827240340.2 | mset_4_lw_5 | 7095821.1 | 160069.9 | [6 empty] | 2020_10_19 | mset_6_fsr_5 | 852629881644.6
2020_10_19 | mset_5_fsr_1 | 941363982613.1 | mset_5_lw_1 | 6448195.4 | 145988.7
2020_10_19 | mset_5_fsr_2 | 944732399972.5 | mset_5_lw_2 | 6108166.1 | 154667.1
2020_10_19 | mset_5_fsr_3 | 936996276666.2 | mset_5_lw_3 | 6118275.3 | 153147.1 | [8 empty] | Mean | Error | Error (%)
2020_10_19 | mset_5_fsr_4 | 936228943243.0 | mset_5_lw_4 | 6144591.6 | 152366.3 | [8 empty] | 875346674983.3 | 14396575890.1 | 1.645%
2020_10_19 | mset_5_fsr_5 | 937178809401.4 | mset_5_lw_5 | 5993806.9 | 156357.9
2020_10_19 | mset_6_fsr_1 | 865423578208.6 | mset_6_lw_1 | 5703593.9 | 151733
2020_10_19 | mset_6_fsr_2 | 886243608175.6 | mset_6_lw_2 | 5831692.5 | 151970.2 | [6 empty] | Date | Data ID | LW
2020_10_19 | mset_6_fsr_3 | 880444714401.1 | mset_6_lw_3 | 5484833.2 | 160523.5 | [6 empty] | 2020_10_19 | mset_6_lw_1 | 5703593.9
2020_10_19 | mset_6_fsr_4 | 891991592486.7 | mset_6_lw_4 | 5570215.7 | 160135.9 | [6 empty] | 2020_10_19 | mset_6_lw_2 | 5831692.5
2020_10_19 | mset_6_fsr_5 | 852629881644.6 | mset_6_lw_5 | 5608228.4 | 152031.9 | [6 empty] | 2020_10_19 | mset_6_lw_3 | 5484833.2
2020_10_19 | mset_7_fsr_1 | 825158027934.0 | mset_7_lw_1 | 5390660.4 | 153071.8 | [6 empty] | 2020_10_19 | mset_6_lw_4 | 5570215.7
2020_10_19 | mset_7_fsr_2 | 817576808288.1 | mset_7_lw_2 | 5055842.7 | 161709.3 | [6 empty] | 2020_10_19 | mset_6_lw_5 | 5608228.4
2020_10_19 | mset_7_fsr_3 | 806354811508.2 | mset_7_lw_3 | 5003094.0 | 161171.2
2020_10_19 | mset_7_fsr_4 | 819475612470.5 | mset_7_lw_4 | 5110998.6 | 160335.7
2020_10_19 | mset_7_fsr_5 | 798198953187.0 | mset_7_lw_5 | 5097529.7 | 156585.4 | [8 empty] | Mean | Error | Error (%)
2020_10_19 | mset_8_fsr_1 | 749949734468.9 | mset_8_lw_1 | 5021206.6 | 149356.5 | [8 empty] | 5639712.7 | 118950.2 | 2.109%
2020_10_19 | mset_8_fsr_2 | 743792121914.1 | mset_8_lw_2 | 4852286.1 | 153286.9
2020_10_19 | mset_8_fsr_3 | 758002465046.1 | mset_8_lw_3 | 4818559.1 | 157308.9
2020_10_19 | mset_8_fsr_4 | 754825151956.3 | mset_8_lw_4 | 4819799.6 | 156609.2
2020_10_19 | mset_8_fsr_5 | 757286587172.1 | mset_8_lw_5 | 4909148.1 | 154260.3

## Experiment 4
Pyramidal Mirror ID: C
Reference Mirror ID: REO OC
FSR Notes: Integration between fundemental modes, piezo nonlinearity fitted using second order polynomial.
LW Fitting Notes: Fitted from FSR Scan
Date | Data ID | FSR | LW | Finesse | Finesse | Error | Total Loss | Error | Pyramid Loss | Error
2020-12-03 | mset_7_fsr_1 | 2010095811513.1 | 27468392.5 | 73178.5 | 77003.35 | 3781.997 | 81.59626 | 4.007577 | 41.29626 | 4.007577
2020-12-03 | mset_7_fsr_2 | 2038399282923.1 | 27156023.4 | 75062.51
2020-12-03 | mset_7_fsr_3 | 2064913411932.2 | 27120524.5 | 76138.4
2020-12-03 | mset_7_fsr_4 | 2046833911637.9 | 27566752.5 | 74250.09
2020-12-03 | mset_7_fsr_5 | 1912924725223 | 26870836.1 | 71189.62
2020-12-03 | mset_6_fsr_1 | 1807252292685.4 | 24655957.7 | 73298.81
2020-12-03 | mset_6_fsr_2 | 1819946565588.7 | 24338108.3 | 74777.65
2020-12-03 | mset_6_fsr_3 | 1781397164915.1 | 24169826.7 | 73703.35
2020-12-03 | mset_6_fsr_4 | 1816764021880.4 | 24420967.7 | 74393.61
2020-12-03 | mset_6_fsr_5 | 1785825326134.1 | 24618980.4 | 72538.56
2020-12-03 | mset_5_fsr_1 | 1880299631227.2 | 23151700 | 81216.48
2020-12-03 | mset_5_fsr_2 | 1923935917396.0 | 24234253.2 | 79389.12
2020-12-03 | mset_5_fsr_3 | 1835605387631.9 | 24923693.2 | 73649.01
2020-12-03 | mset_5_fsr_4 | 1896672104235.7 | 24404988.7 | 77716.57
2020-12-03 | mset_5_fsr_5 | 1957608746821.2 | 23663005.8 | 82728.66
2020-12-03 | mset_4_fsr_1 | 1913454038341.6 | 23652968.1 | 80896.99
2020-12-03 | mset_4_fsr_2 | 1854559799212.9 | 23313668.9 | 79548.17
2020-12-03 | mset_4_fsr_3 | 1912352988717.6 | 23418242.8 | 81660.82
2020-12-03 | mset_4_fsr_4 | 1907758918738.2 | 23032952.8 | 82827.37
2020-12-03 | mset_4_fsr_5 | 1888765295034.8 | 23061086.5 | 81902.7

## Experiment 5
Pyramidal Mirror ID: B
Reference Mirror ID: REO OC
Quantity | Value | Error | Error (%) | Notes:
Finesse | 79311 | 4072 | 5.134% | Result obtained from Experiment 1
Transmission PD (V) | 0.36529 | 0.00620993 | 1.7% | Averaged over 500 measurements
PD Calibration (W/V) | 1.43418e-05 | 7.17092e-07 | 5%
Power Transmitted (W) | 5.238916122e-06 | 2.76673e-07 | 5.281%
Backreflected PD Drop (V) | 1.235 | 0.043225 | 3.5% | Averaged over 500 measurements
PD Calibration (W/V) | 9.81017e-05 | 2.00669e-05 | 20.46% | Higher error due to polarisation optics and ND filter characterisation
Power Cancelled (W) | 0.0001211555995 | 2.514279e-05 | 20.75%
Transmission (ppm) | 1.769522 | 0.3988324 | 22.54%