## SPO
Day | 1103 25mol% LiTFSI | Spiro-OMeTAD
1 | 15.565803 | 14.449327
2 | 13.291109 | 12.670898
4 | 14.396202 | 10.810685
9 | 11.19816 | 10.730555

## Day 1
Jsc | PCE | Voc | FF | Vmp | Jspo | PCEspo | PCEspo-PCE | Label | Variable | Value | Pixel | Intensity | Assumed_Eg | File_Path | scan_num | Area | Vspo | Scan_direction | Condition | Jsc_int | Voc_int | FF_int | PCE_int | Vmp_int | Jmp_int | Rs_grad | Rsh_grad | Rel_Path
19.986236 | 15.056738 | 1.10215 | 0.69758 | 0.8936 | 0 | 0 | 0 | 1973 | HTM Layer | spiro | 1 | 1.020551 | <0.0015> | C:\Solar Simulator Data\zhous\15-10-2019 HTM 2_3653986575\zhous_15-10-2019 HTM 2_1973_1_scan_0.liv1 | 0 | 0.0919 | 0 | HL | Light | 19.98624 | 1.102665 | 0.6981365 | 15.07588 | 0.8775047 | 17.53337 | 77.40507 | 14617.88 | zhous_15-10-2019 HTM 2_1973_1_scan_0.liv1
19.697162 | 12.322951 | 1.10215 | 0.579302 | 0.83405 | 0 | 0 | 0 | 1973 | HTM Layer | spiro | 1 | 1.020551 | <0.0015> | C:\Solar Simulator Data\zhous\15-10-2019 HTM 2_3653986575\zhous_15-10-2019 HTM 2_1973_1_scan_0.liv2 | 0 | 0.0919 | 0 | LH | Light | 19.69716 | 1.111309 | 0.5721695 | 12.27235 | 0.8644229 | 14.48895 | 86.58181 | 1227.843 | zhous_15-10-2019 HTM 2_1973_1_scan_0.liv2
19.465373 | 15.123225 | 1.10215 | 0.719409 | 0.8936 | 0 | 0 | 0 | 1973 | HTM Layer | spiro | 2 | 1.020551 | <0.0015> | C:\Solar Simulator Data\zhous\15-10-2019 HTM 2_3653986575\zhous_15-10-2019 HTM 2_1973_2_scan_0.liv1 | 0 | 0.0919 | 0 | HL | Light | 19.46537273 | 1.090329 | 0.7274639 | 15.12857 | 0.8975107 | 17.20252 | 52.75966 | 31537.58 | zhous_15-10-2019 HTM 2_1973_2_scan_0.liv1
19.174408 | 12.592595 | 1.10215 | 0.608117 | 0.86385 | 0 | 0 | 0 | 1973 | HTM Layer | spiro | 2 | 1.020551 | <0.0015> | C:\Solar Simulator Data\zhous\15-10-2019 HTM 2_3653986575\zhous_15-10-2019 HTM 2_1973_2_scan_0.liv2 | 0 | 0.0919 | 0 | LH | Light | 19.17441 | 1.089226 | 0.6153211 | 12.59234 | 0.8631617 | 14.88846 | 61.41505 | 1414.053 | zhous_15-10-2019 HTM 2_1973_2_scan_0.liv2
19.830442 | 15.104412 | 1.10215 | 0.705286 | 0.8936 | 0 | 0 | 0 | 1973 | HTM Layer | spiro | 3 | 1.020551 | <0.0015> | C:\Solar Simulator Data\zhous\15-10-2019 HTM 2_3653986575\zhous_15-10-2019 HTM 2_1973_3_scan_0.liv1 | 0 | 0.0919 | 0 | HL | Light | 19.83044 | 1.096643 | 0.7094099 | 15.11671 | 0.9018514 | 17.10646 | 50.25195 | 22235.31 | zhous_15-10-2019 HTM 2_1973_3_scan_0.liv1
19.572887 | 12.122233 | 1.10215 | 0.573484 | 0.83405 | 0 | 0 | 0 | 1973 | HTM Layer | spiro | 3 | 1.020551 | <0.0015> | C:\Solar Simulator Data\zhous\15-10-2019 HTM 2_3653986575\zhous_15-10-2019 HTM 2_1973_3_scan_0.liv2 | 0 | 0.0919 | 0 | LH | Light | 19.57289 | 1.09967 | 0.5430689 | 11.45295 | 0.92466 | 12.64126 | 61.26459 | 1522.419 | zhous_15-10-2019 HTM 2_1973_3_scan_0.liv2
18.956666 | 14.253364 | 1.07235 | 0.715572 | 0.8936 | 0 | 0 | 0 | 1973 | HTM Layer | spiro | 4 | 1.020551 | <0.0015> | C:\Solar Simulator Data\zhous\15-10-2019 HTM 2_3653986575\zhous_15-10-2019 HTM 2_1973_4_scan_0.liv1 | 0 | 0.0919 | 0 | HL | Light | 18.95667 | 1.08452 | 0.7075872 | 14.25397 | 0.8866228 | 16.40743 | 54.42557 | 103292.6 | zhous_15-10-2019 HTM 2_1973_4_scan_0.liv1
18.676634 | 12.219219 | 1.07235 | 0.622648 | 0.86385 | 0 | 0 | 0 | 1973 | HTM Layer | spiro | 4 | 1.020551 | <0.0015> | C:\Solar Simulator Data\zhous\15-10-2019 HTM 2_3653986575\zhous_15-10-2019 HTM 2_1973_4_scan_0.liv2 | 0 | 0.0919 | 0 | LH | Light | 18.67663 | 1.085266 | 0.615303 | 12.22068 | 0.8598817 | 14.50391 | 61.78698 | 1579.506 | zhous_15-10-2019 HTM 2_1973_4_scan_0.liv2
19.68644 | 13.518817 | 1.10215 | 0.635866 | 0.86385 | 0 | 0 | 0 | 1973 | HTM Layer | spiro | 5 | 1.020551 | <0.0015> | C:\Solar Simulator Data\zhous\15-10-2019 HTM 2_3653986575\zhous_15-10-2019 HTM 2_1973_5_scan_0.liv1 | 0 | 0.0919 | 0 | HL | Light | 19.68644 | 1.091506 | 0.6422986 | 13.52198 | 0.885288 | 15.58998 | 53.10879 | 7088.97 | zhous_15-10-2019 HTM 2_1973_5_scan_0.liv1
19.434817 | 12.485756 | 1.10215 | 0.594879 | 0.9532 | 0 | 0 | 0 | 1973 | HTM Layer | spiro | 5 | 1.020551 | <0.0015> | C:\Solar Simulator Data\zhous\15-10-2019 HTM 2_3653986575\zhous_15-10-2019 HTM 2_1973_5_scan_0.liv2 | 0 | 0.0919 | 0 | LH | Light | 19.43482 | 1.093122 | 0.5272632 | 10.96726 | 0.9066703 | 12.35455 | 64.33248 | 1451.813 | zhous_15-10-2019 HTM 2_1973_5_scan_0.liv2
18.759655 | 14.035213 | 1.07235 | 0.71202 | 0.8936 | 0 | 0 | 0 | 1973 | HTM Layer | spiro | 6 | 1.020551 | <0.0015> | C:\Solar Simulator Data\zhous\15-10-2019 HTM 2_3653986575\zhous_15-10-2019 HTM 2_1973_6_scan_0.liv1 | 0 | 0.0919 | 0 | HL | Light | 18.75966 | 1.077984 | 0.7089739 | 14.04864 | 0.8783684 | 16.32265 | 56.16402 | 11286.96 | zhous_15-10-2019 HTM 2_1973_6_scan_0.liv1
18.512459 | 12.246233 | 1.07235 | 0.629559 | 0.86385 | 0 | 0 | 0 | 1973 | HTM Layer | spiro | 6 | 1.020551 | <0.0015> | C:\Solar Simulator Data\zhous\15-10-2019 HTM 2_3653986575\zhous_15-10-2019 HTM 2_1973_6_scan_0.liv2 | 0 | 0.0919 | 0 | LH | Light | 18.51246 | 1.081564 | 0.6242052 | 12.24631 | 0.8655408 | 14.43963 | 61.94337 | 1695.42 | zhous_15-10-2019 HTM 2_1973_6_scan_0.liv2
17.110103 | 12.30727 | 1.07235 | 0.684553 | 0.86385 | 0 | 0 | 0 | 1973 | HTM Layer | spiro | 7 | 1.020551 | <0.0015> | C:\Solar Simulator Data\zhous\15-10-2019 HTM 2_3653986575\zhous_15-10-2019 HTM 2_1973_7_scan_0.liv1 | 0 | 0.0919 | 0 | HL | Light | 17.1101 | 1.064093 | 0.6898033 | 12.30616 | 0.8616009 | 14.57644 | 60.26921 | 10215.32 | zhous_15-10-2019 HTM 2_1973_7_scan_0.liv1
16.810077 | 10.459341 | 1.07235 | 0.592151 | 0.86385 | 0 | 0 | 0 | 1973 | HTM Layer | spiro | 7 | 1.020551 | <0.0015> | C:\Solar Simulator Data\zhous\15-10-2019 HTM 2_3653986575\zhous_15-10-2019 HTM 2_1973_7_scan_0.liv2 | 0 | 0.0919 | 0 | LH | Light | 16.81008 | 1.059957 | 0.5788221 | 10.10022 | 0.9049191 | 11.39707 | 66.69933 | 1328.144 | zhous_15-10-2019 HTM 2_1973_7_scan_0.liv2
16.75662 | 11.979392 | 1.07235 | 0.680372 | 0.86385 | 0 | 0 | 0 | 1973 | HTM Layer | spiro | 8 | 1.020551 | <0.0015> | C:\Solar Simulator Data\zhous\15-10-2019 HTM 2_3653986575\zhous_15-10-2019 HTM 2_1973_8_scan_0.liv1 | 0 | 0.0919 | 0 | HL | Light | 16.75662 | 1.06083 | 0.6878775 | 11.98133 | 0.855583 | 14.29161 | 59.08301 | 24316.06 | zhous_15-10-2019 HTM 2_1973_8_scan_0.liv1
16.48323 | 11.082807 | 1.07235 | 0.63989 | 0.9234 | 0 | 0 | 0 | 1973 | HTM Layer | spiro | 8 | 1.020551 | <0.0015> | C:\Solar Simulator Data\zhous\15-10-2019 HTM 2_3653986575\zhous_15-10-2019 HTM 2_1973_8_scan_0.liv2 | 0 | 0.0919 | 0 | LH | Light | 16.48323 | 1.0577 | 0.6036615 | 10.31464 | 0.8457716 | 12.44358 | 65.2435 | 1412.328 | zhous_15-10-2019 HTM 2_1973_8_scan_0.liv2
0.002899 | 0.001942 | 0.53615 | 1.274638 | 0.6851 | 0 | 0 | 0 | 1973 | HTM Layer | spiro | 2 | 1.020551 | <0.0015> | C:\Solar Simulator Data\zhous\15-10-2019 HTM 2_3653986575\zhous_15-10-2019 HTM 2_1973_2_scan_0.div1 | 0 | 0.119 | 0 | HL | Dark | 0 | 0 | 0 | 0 | 0 | 0 | 0 | 0 | zhous_15-10-2019 HTM 2_1973_2_scan_0.div1
0.002267 | 9.9e-05 | 0.2383 | 0.18786 | 0.11915 | 0 | 0 | 0 | 1973 | HTM Layer | spiro | 2 | 1.020551 | <0.0015> | C:\Solar Simulator Data\zhous\15-10-2019 HTM 2_3653986575\zhous_15-10-2019 HTM 2_1973_2_scan_0.div2 | 0 | 0.119 | 0 | LH | Dark | 0 | 0 | 0 | 0 | 0 | 0 | 0 | 0 | zhous_15-10-2019 HTM 2_1973_2_scan_0.div2
0 | 0 | 0 | 0 | 0.8936 | 16.169793 | 14.449327 | 0.95544 | 1973 | HTM Layer | spiro | 2 | 1.020551 | <0.0015> | C:\Solar Simulator Data\zhous\15-10-2019 HTM 2_3653986575\zhous_15-10-2019 HTM 2_1973_2_scan_0.hold | 0 | 0.0919 | 0.8936 | 0 | SPO | 0 | 0 | 0 | 0 | 0 | 0 | 0 | 0 | zhous_15-10-2019 HTM 2_1973_2_scan_0.hold
0 | 0 | 0 | 0 | 0.8936 | 17.553433 | 15.685747 | 1.038488 | 1973 | HTM Layer | spiro | 3 | 1.020551 | <0.0015> | C:\Solar Simulator Data\zhous\15-10-2019 HTM 2_3653986575\zhous_15-10-2019 HTM 2_1973_3_scan_0.hold | 0 | 0.0919 | 0.8936 | 0 | SPO | 0 | 0 | 0 | 0 | 0 | 0 | 0 | 0 | zhous_15-10-2019 HTM 2_1973_3_scan_0.hold
7e-06 | 4e-06 | 1.34045 | 0.412592 | 0.9234 | 0 | 0 | 0 | 1971 | HTM Layer | 1065 0.5XLi const tBP | 1 | 1.020551 | <0.0015> | C:\Solar Simulator Data\zhous\15-10-2019 HTM 2_3653986575\zhous_15-10-2019 HTM 2_1971_1_scan_0.liv1 | 0 | 0.0919 | 0 | HL | Light | 6.836e-06 | 1.274464 | 0.09355535 | 7.955711e-07 | 0.2332614 | 3.494263e-06 | 1119585320.5 | 293632608.2 | zhous_15-10-2019 HTM 2_1971_1_scan_0.liv1
4e-06 | 0 | 0.5064 | 0.160226 | 0.32765 | 0 | 0 | 0 | 1971 | HTM Layer | 1065 0.5XLi const tBP | 1 | 1.020551 | <0.0015> | C:\Solar Simulator Data\zhous\15-10-2019 HTM 2_3653986575\zhous_15-10-2019 HTM 2_1971_1_scan_0.liv2 | 0 | 0.0919 | 0 | LH | Light | 3.919e-06 | 0.4754302 | -0.01837875 | -3.272786e-08 | 0.3652148 | -9.376261e-08 | 1607916093.1 | 151248916.7 | zhous_15-10-2019 HTM 2_1971_1_scan_0.liv2
15.055245 | 4.474314 | 1.07235 | 0.282837 | 0.56595 | 0 | 0 | 0 | 1971 | HTM Layer | 1065 0.5XLi const tBP | 2 | 1.020551 | <0.0015> | C:\Solar Simulator Data\zhous\15-10-2019 HTM 2_3653986575\zhous_15-10-2019 HTM 2_1971_2_scan_0.liv1 | 0 | 0.0919 | 0 | HL | Light | 15.05524 | 1.084959 | 0.2797286 | 4.477169 | 0.5795757 | 7.883661 | 557.0381 | 1049.166 | zhous_15-10-2019 HTM 2_1971_2_scan_0.liv1
14.927136 | 4.264078 | 1.07235 | 0.271861 | 0.56595 | 0 | 0 | 0 | 1971 | HTM Layer | 1065 0.5XLi const tBP | 2 | 1.020551 | <0.0015> | C:\Solar Simulator Data\zhous\15-10-2019 HTM 2_3653986575\zhous_15-10-2019 HTM 2_1971_2_scan_0.liv2 | 0 | 0.0919 | 0 | LH | Light | 14.92714 | 1.078597 | 0.2703271 | 4.264725 | 0.573505 | 7.589063 | 575.1728 | 882.4632 | zhous_15-10-2019 HTM 2_1971_2_scan_0.liv2
10.936774 | 0.455055 | 1.01275 | 0.041928 | 0.14895 | 0 | 0 | 0 | 1971 | HTM Layer | 1065 0.5XLi const tBP | 3 | 1.020551 | <0.0015> | C:\Solar Simulator Data\zhous\15-10-2019 HTM 2_3653986575\zhous_15-10-2019 HTM 2_1971_3_scan_0.liv1 | 0 | 0.0919 | 0 | HL | Light | 10.93677 | 1.00671 | 0.0004254563 | 0.004147964 | 0.4055269 | 0.01155125 | 1023004.3 | 48.96144 | zhous_15-10-2019 HTM 2_1971_3_scan_0.liv1
10.97678 | 2.781989 | 0.983 | 0.263125 | 0.5064 | 0 | 0 | 0 | 1971 | HTM Layer | 1065 0.5XLi const tBP | 3 | 1.020551 | <0.0015> | C:\Solar Simulator Data\zhous\15-10-2019 HTM 2_3653986575\zhous_15-10-2019 HTM 2_1971_3_scan_0.liv2 | 0 | 0.0919 | 0 | LH | Light | 10.97678 | 0.9964627 | 0.2595896 | 2.782187 | 0.5096627 | 5.571094 | 806.3668 | 1034.149 | zhous_15-10-2019 HTM 2_1971_3_scan_0.liv2
16.446062 | 5.095045 | 1.1319 | 0.279327 | 0.59575 | 0 | 0 | 0 | 1971 | HTM Layer | 1065 0.5XLi const tBP | 4 | 1.020551 | <0.0015> | C:\Solar Simulator Data\zhous\15-10-2019 HTM 2_3653986575\zhous_15-10-2019 HTM 2_1971_4_scan_0.liv1 | 0 | 0.0919 | 0 | HL | Light | 16.44606 | 1.117288 | 0.2830073 | 5.095544 | 0.5898455 | 8.816298 | 535.2469 | 1111.758 | zhous_15-10-2019 HTM 2_1971_4_scan_0.liv1
16.216436 | 4.665357 | 1.10215 | 0.266393 | 0.56595 | 0 | 0 | 0 | 1971 | HTM Layer | 1065 0.5XLi const tBP | 4 | 1.020551 | <0.0015> | C:\Solar Simulator Data\zhous\15-10-2019 HTM 2_3653986575\zhous_15-10-2019 HTM 2_1971_4_scan_0.liv2 | 0 | 0.0919 | 0 | LH | Light | 16.21644 | 1.111152 | 0.2643549 | 4.667467 | 0.5785229 | 8.233714 | 571.708 | 839.8299 | zhous_15-10-2019 HTM 2_1971_4_scan_0.liv2
13.939332 | 3.894742 | 1.07235 | 0.26591 | 0.56595 | 0 | 0 | 0 | 1971 | HTM Layer | 1065 0.5XLi const tBP | 5 | 1.020551 | <0.0015> | C:\Solar Simulator Data\zhous\15-10-2019 HTM 2_3653986575\zhous_15-10-2019 HTM 2_1971_5_scan_0.liv1 | 0 | 0.0919 | 0 | HL | Light | 13.93933 | 1.08517 | 0.2628255 | 3.895592 | 0.5574965 | 7.131241 | 722.5257 | 971.3377 | zhous_15-10-2019 HTM 2_1971_5_scan_0.liv1
13.837188 | 3.745398 | 1.07235 | 0.257601 | 0.56595 | 0 | 0 | 0 | 1971 | HTM Layer | 1065 0.5XLi const tBP | 5 | 1.020551 | <0.0015> | C:\Solar Simulator Data\zhous\15-10-2019 HTM 2_3653986575\zhous_15-10-2019 HTM 2_1971_5_scan_0.liv2 | 0 | 0.0919 | 0 | LH | Light | 13.83718849 | 1.076287 | 0.2568373 | 3.747994 | 0.5511813 | 6.939683 | 743.836 | 868.1813 | zhous_15-10-2019 HTM 2_1971_5_scan_0.liv2
17.564601 | 5.855294 | 1.10215 | 0.308677 | 0.59575 | 0 | 0 | 0 | 1971 | HTM Layer | 1065 0.5XLi const tBP | 6 | 1.020551 | <0.0015> | C:\Solar Simulator Data\zhous\15-10-2019 HTM 2_3653986575\zhous_15-10-2019 HTM 2_1971_6_scan_0.liv1 | 0 | 0.0919 | 0 | HL | Light | 17.5646 | 1.108109 | 0.3070138 | 5.855234 | 0.5979897 | 9.992744 | 433.582 | 1650.314 | zhous_15-10-2019 HTM 2_1971_6_scan_0.liv1
17.374803 | 5.356561 | 1.10215 | 0.28547 | 0.59575 | 0 | 0 | 0 | 1971 | HTM Layer | 1065 0.5XLi const tBP | 6 | 1.020551 | <0.0015> | C:\Solar Simulator Data\zhous\15-10-2019 HTM 2_3653986575\zhous_15-10-2019 HTM 2_1971_6_scan_0.liv2 | 0 | 0.0919 | 0 | LH | Light | 17.3748 | 1.100963 | 0.2858629 | 5.358092 | 0.5876149 | 9.305884 | 462.8275 | 1012.34 | zhous_15-10-2019 HTM 2_1971_6_scan_0.liv2
13.826715 | 4.028125 | 1.07235 | 0.277257 | 0.56595 | 0 | 0 | 0 | 1971 | HTM Layer | 1065 0.5XLi const tBP | 7 | 1.020551 | <0.0015> | C:\Solar Simulator Data\zhous\15-10-2019 HTM 2_3653986575\zhous_15-10-2019 HTM 2_1971_7_scan_0.liv1 | 0 | 0.0919 | 0 | HL | Light | 13.82671 | 1.08621 | 0.2737551 | 4.028662 | 0.571847 | 7.189772 | 649.096 | 1081.069 | zhous_15-10-2019 HTM 2_1971_7_scan_0.liv1
13.694739 | 3.793672 | 1.07235 | 0.263636 | 0.56595 | 0 | 0 | 0 | 1971 | HTM Layer | 1065 0.5XLi const tBP | 7 | 1.020551 | <0.0015> | C:\Solar Simulator Data\zhous\15-10-2019 HTM 2_3653986575\zhous_15-10-2019 HTM 2_1971_7_scan_0.liv2 | 0 | 0.0919 | 0 | LH | Light | 13.6947387 | 1.077809 | 0.2623198 | 3.79395 | 0.5611687 | 6.899746 | 679.9045 | 915.598 | zhous_15-10-2019 HTM 2_1971_7_scan_0.liv2
15.97152 | 4.968138 | 1.10215 | 0.288032 | 0.59575 | 0 | 0 | 0 | 1971 | HTM Layer | 1065 0.5XLi const tBP | 8 | 1.020551 | <0.0015> | C:\Solar Simulator Data\zhous\15-10-2019 HTM 2_3653986575\zhous_15-10-2019 HTM 2_1971_8_scan_0.liv1 | 0 | 0.0919 | 0 | HL | Light | 15.97152 | 1.102129 | 0.2880514 | 4.968375 | 0.5912598 | 8.575713 | 516.6919 | 1159.145 | zhous_15-10-2019 HTM 2_1971_8_scan_0.liv1
15.752794 | 4.459554 | 1.10215 | 0.262137 | 0.56595 | 0 | 0 | 0 | 1971 | HTM Layer | 1065 0.5XLi const tBP | 8 | 1.020551 | <0.0015> | C:\Solar Simulator Data\zhous\15-10-2019 HTM 2_3653986575\zhous_15-10-2019 HTM 2_1971_8_scan_0.liv2 | 0 | 0.0919 | 0 | LH | Light | 15.75279 | 1.091868 | 0.2646507 | 4.460317 | 0.573875 | 7.932016 | 563.7478 | 825.83 | zhous_15-10-2019 HTM 2_1971_8_scan_0.liv2
0.001463 | 0.000247 | 0.2383 | 0.722178 | 0.1787 | 0 | 0 | 0 | 1971 | HTM Layer | 1065 0.5XLi const tBP | 6 | 1.020551 | <0.0015> | C:\Solar Simulator Data\zhous\15-10-2019 HTM 2_3653986575\zhous_15-10-2019 HTM 2_1971_6_scan_0.div1 | 0 | 0.119 | 0 | HL | Dark | 0 | 0 | 0 | 0 | 0 | 0 | 0 | 0 | zhous_15-10-2019 HTM 2_1971_6_scan_0.div1
0.001037 | 3.7e-05 | 0.2383 | 0.153599 | 0.08935 | 0 | 0 | 0 | 1971 | HTM Layer | 1065 0.5XLi const tBP | 6 | 1.020551 | <0.0015> | C:\Solar Simulator Data\zhous\15-10-2019 HTM 2_3653986575\zhous_15-10-2019 HTM 2_1971_6_scan_0.div2 | 0 | 0.119 | 0 | LH | Dark | 0 | 0 | 0 | 0 | 0 | 0 | 0 | 0 | zhous_15-10-2019 HTM 2_1971_6_scan_0.div2
0 | 0 | 0 | 0 | 0.59575 | 4.852026 | 2.890594 | 0.493672 | 1971 | HTM Layer | 1065 0.5XLi const tBP | 6 | 1.020551 | <0.0015> | C:\Solar Simulator Data\zhous\15-10-2019 HTM 2_3653986575\zhous_15-10-2019 HTM 2_1971_6_scan_0.hold | 0 | 0.0919 | 0.59575 | 0 | SPO | 0 | 0 | 0 | 0 | 0 | 0 | 0 | 0 | zhous_15-10-2019 HTM 2_1971_6_scan_0.hold
0 | 0 | 0 | 0 | 0.59575 | 4.169143 | 2.483767 | 0.487487 | 1971 | HTM Layer | 1065 0.5XLi const tBP | 4 | 1.020551 | <0.0015> | C:\Solar Simulator Data\zhous\15-10-2019 HTM 2_3653986575\zhous_15-10-2019 HTM 2_1971_4_scan_0.hold | 0 | 0.0919 | 0.59575 | 0 | SPO | 0 | 0 | 0 | 0 | 0 | 0 | 0 | 0 | zhous_15-10-2019 HTM 2_1971_4_scan_0.hold
6e-05 | 2.5e-05 | 1.2213 | 0.343988 | 0.9532 | 0 | 0 | 0 | 1965 | HTM Layer | 1065 1XLi const tBP | 1 | 1.020551 | <0.0015> | C:\Solar Simulator Data\zhous\15-10-2019 HTM 2_3653986575\zhous_15-10-2019 HTM 2_1965_1_scan_0.liv1 | 0 | 0.0919 | 0 | HL | Light | 6.0392e-05 | 1.207331 | 0.341512 | 2.441927e-05 | 0.6983859 | 3.565466e-05 | 39103332.7 | 248360362.1 | zhous_15-10-2019 HTM 2_1965_1_scan_0.liv1
4.2e-05 | 3e-06 | 0.38725 | 0.170053 | 0.29785 | 0 | 0 | 0 | 1965 | HTM Layer | 1065 1XLi const tBP | 1 | 1.020551 | <0.0015> | C:\Solar Simulator Data\zhous\15-10-2019 HTM 2_3653986575\zhous_15-10-2019 HTM 2_1965_1_scan_0.liv2 | 0 | 0.0919 | 0 | LH | Light | 4.2287e-05 | 0.3974852 | 0.1365664 | 2.224926e-06 | 0.1264638 | 1.815121e-05 | 254801131.7 | 17987399.5 | zhous_15-10-2019 HTM 2_1965_1_scan_0.liv2
18.56845 | 11.442521 | 1.07235 | 0.586468 | 0.7447 | 0 | 0 | 0 | 1965 | HTM Layer | 1065 1XLi const tBP | 2 | 1.020551 | <0.0015> | C:\Solar Simulator Data\zhous\15-10-2019 HTM 2_3653986575\zhous_15-10-2019 HTM 2_1965_2_scan_0.liv1 | 0 | 0.0919 | 0 | HL | Light | 18.56845 | 1.07619 | 0.5792921 | 11.34068 | 0.7790735 | 14.8588 | 132.8021 | 13396.64 | zhous_15-10-2019 HTM 2_1965_2_scan_0.liv1
18.244736 | 10.788053 | 1.07235 | 0.562734 | 0.77445 | 0 | 0 | 0 | 1965 | HTM Layer | 1065 1XLi const tBP | 2 | 1.020551 | <0.0015> | C:\Solar Simulator Data\zhous\15-10-2019 HTM 2_3653986575\zhous_15-10-2019 HTM 2_1965_2_scan_0.liv2 | 0 | 0.0919 | 0 | LH | Light | 18.24474 | 1.081708 | 0.557879 | 10.78834 | 0.7761469 | 14.18547 | 157.2176 | 1912.304 | zhous_15-10-2019 HTM 2_1965_2_scan_0.liv2
9e-06 | 4e-06 | 0.83405 | 0.578367 | 0.7447 | 0 | 0 | 0 | 1965 | HTM Layer | 1065 1XLi const tBP | 3 | 1.020551 | <0.0015> | C:\Solar Simulator Data\zhous\15-10-2019 HTM 2_3653986575\zhous_15-10-2019 HTM 2_1965_3_scan_0.liv1 | 0 | 0.0919 | 0 | HL | Light | 9.003e-06 | 0.9871359 | 0.2815338 | 2.449434e-06 | 0.3196958 | 7.826325e-06 | 1599316587.7 | 256396164.7 | zhous_15-10-2019 HTM 2_1965_3_scan_0.liv1
6e-06 | 1e-06 | 0.11915 | 1.446127 | 0.35745 | 0 | 0 | 0 | 1965 | HTM Layer | 1065 1XLi const tBP | 3 | 1.020551 | <0.0015> | C:\Solar Simulator Data\zhous\15-10-2019 HTM 2_3653986575\zhous_15-10-2019 HTM 2_1965_3_scan_0.liv2 | 0 | 0.0919 | 0 | LH | Light | 5.824e-06 | 0.1281892 | -3.68116 | -2.71362e-06 | 0.7281019 | -3.77455e-06 | 1115072787.1 | 207726813.2 | zhous_15-10-2019 HTM 2_1965_3_scan_0.liv2
18.792302 | 13.231597 | 1.07235 | 0.670086 | 0.83405 | 0 | 0 | 0 | 1965 | HTM Layer | 1065 1XLi const tBP | 4 | 1.020551 | <0.0015> | C:\Solar Simulator Data\zhous\15-10-2019 HTM 2_3653986575\zhous_15-10-2019 HTM 2_1965_4_scan_0.liv1 | 0 | 0.0919 | 0 | HL | Light | 18.7923 | 1.085961 | 0.662359 | 13.24498 | 0.8442523 | 16.01089 | 82.3306 | 14069.65 | zhous_15-10-2019 HTM 2_1965_4_scan_0.liv1
18.602429 | 12.159097 | 1.10215 | 0.605237 | 0.86385 | 0 | 0 | 0 | 1965 | HTM Layer | 1065 1XLi const tBP | 4 | 1.020551 | <0.0015> | C:\Solar Simulator Data\zhous\15-10-2019 HTM 2_3653986575\zhous_15-10-2019 HTM 2_1965_4_scan_0.liv2 | 0 | 0.0919 | 0 | LH | Light | 18.60242864 | 1.09092 | 0.6115879 | 12.16177 | 0.8487593 | 14.62302 | 87.66462 | 2896.453 | zhous_15-10-2019 HTM 2_1965_4_scan_0.liv2
15.357807 | 10.464548 | 1.07235 | 0.648469 | 0.83405 | 0 | 0 | 0 | 1965 | HTM Layer | 1065 1XLi const tBP | 5 | 1.020551 | <0.0015> | C:\Solar Simulator Data\zhous\15-10-2019 HTM 2_3653986575\zhous_15-10-2019 HTM 2_1965_5_scan_0.liv1 | 0 | 0.0919 | 0 | HL | Light | 15.35781 | 1.070657 | 0.6505718 | 10.48234 | 0.8186433 | 13.06713 | 95.79209 | 16614.36 | zhous_15-10-2019 HTM 2_1965_5_scan_0.liv1
15.05014 | 9.555948 | 1.07235 | 0.60427 | 0.8936 | 0 | 0 | 0 | 1965 | HTM Layer | 1065 1XLi const tBP | 5 | 1.020551 | <0.0015> | C:\Solar Simulator Data\zhous\15-10-2019 HTM 2_3653986575\zhous_15-10-2019 HTM 2_1965_5_scan_0.liv2 | 0 | 0.0919 | 0 | LH | Light | 15.05013987 | 1.064113 | 0.5911724 | 9.275894 | 0.8383217 | 11.29359 | 100.6456 | 2391.396 | zhous_15-10-2019 HTM 2_1965_5_scan_0.liv2
18.550329 | 13.121832 | 1.07235 | 0.673195 | 0.83405 | 0 | 0 | 0 | 1965 | HTM Layer | 1065 1XLi const tBP | 6 | 1.020551 | <0.0015> | C:\Solar Simulator Data\zhous\15-10-2019 HTM 2_3653986575\zhous_15-10-2019 HTM 2_1965_6_scan_0.liv1 | 0 | 0.0919 | 0 | HL | Light | 18.55033 | 1.079248 | 0.6689754 | 13.12341 | 0.8373614 | 15.99447 | 80.42229 | 6770.941 | zhous_15-10-2019 HTM 2_1965_6_scan_0.liv1
18.316963 | 12.277323 | 1.07235 | 0.637894 | 0.86385 | 0 | 0 | 0 | 1965 | HTM Layer | 1065 1XLi const tBP | 6 | 1.020551 | <0.0015> | C:\Solar Simulator Data\zhous\15-10-2019 HTM 2_3653986575\zhous_15-10-2019 HTM 2_1965_6_scan_0.liv2 | 0 | 0.0919 | 0 | LH | Light | 18.31696 | 1.084982 | 0.6306143 | 12.28028 | 0.8546109 | 14.66464 | 83.98508 | 2797.701 | zhous_15-10-2019 HTM 2_1965_6_scan_0.liv2
14.196729 | 9.404889 | 1.04255 | 0.64849 | 0.80425 | 0 | 0 | 0 | 1965 | HTM Layer | 1065 1XLi const tBP | 7 | 1.020551 | <0.0015> | C:\Solar Simulator Data\zhous\15-10-2019 HTM 2_3653986575\zhous_15-10-2019 HTM 2_1965_7_scan_0.liv1 | 0 | 0.0919 | 0 | HL | Light | 14.19673 | 1.054871 | 0.6406685 | 9.400957 | 0.8078894 | 11.87597 | 101.3128 | 18094.54 | zhous_15-10-2019 HTM 2_1965_7_scan_0.liv1
13.932203 | 8.643803 | 1.04255 | 0.607327 | 0.77445 | 0 | 0 | 0 | 1965 | HTM Layer | 1065 1XLi const tBP | 7 | 1.020551 | <0.0015> | C:\Solar Simulator Data\zhous\15-10-2019 HTM 2_3653986575\zhous_15-10-2019 HTM 2_1965_7_scan_0.liv2 | 0 | 0.0919 | 0 | LH | Light | 13.9322 | 1.047835 | 0.5818886 | 8.326483 | 0.8227132 | 10.32533 | 107.4595 | 1929.602 | zhous_15-10-2019 HTM 2_1965_7_scan_0.liv2
17.144924 | 11.75076 | 1.07235 | 0.652272 | 0.83405 | 0 | 0 | 0 | 1965 | HTM Layer | 1065 1XLi const tBP | 8 | 1.020551 | <0.0015> | C:\Solar Simulator Data\zhous\15-10-2019 HTM 2_3653986575\zhous_15-10-2019 HTM 2_1965_8_scan_0.liv1 | 0 | 0.0919 | 0 | HL | Light | 17.14492 | 1.075674 | 0.6502064 | 11.74986 | 0.8261643 | 14.51447 | 93.52528 | 8095.26 | zhous_15-10-2019 HTM 2_1965_8_scan_0.liv1
16.902235 | 10.966764 | 1.07235 | 0.617494 | 0.83405 | 0 | 0 | 0 | 1965 | HTM Layer | 1065 1XLi const tBP | 8 | 1.020551 | <0.0015> | C:\Solar Simulator Data\zhous\15-10-2019 HTM 2_3653986575\zhous_15-10-2019 HTM 2_1965_8_scan_0.liv2 | 0 | 0.0919 | 0 | LH | Light | 16.90224 | 1.078869 | 0.614313 | 10.97648 | 0.8429513 | 13.28923 | 96.93252 | 2510.237 | zhous_15-10-2019 HTM 2_1965_8_scan_0.liv2
0.002267 | 0.001092 | 0.62555 | 0.786026 | 0.4468 | 0 | 0 | 0 | 1965 | HTM Layer | 1065 1XLi const tBP | 4 | 1.020551 | <0.0015> | C:\Solar Simulator Data\zhous\15-10-2019 HTM 2_3653986575\zhous_15-10-2019 HTM 2_1965_4_scan_0.div1 | 0 | 0.119 | 0 | HL | Dark | 0 | 0 | 0 | 0 | 0 | 0 | 0 | 0 | zhous_15-10-2019 HTM 2_1965_4_scan_0.div1
0.001645 | 7.6e-05 | 0.2681 | 0.175194 | 0.14895 | 0 | 0 | 0 | 1965 | HTM Layer | 1065 1XLi const tBP | 4 | 1.020551 | <0.0015> | C:\Solar Simulator Data\zhous\15-10-2019 HTM 2_3653986575\zhous_15-10-2019 HTM 2_1965_4_scan_0.div2 | 0 | 0.119 | 0 | LH | Dark | 0 | 0 | 0 | 0 | 0 | 0 | 0 | 0 | zhous_15-10-2019 HTM 2_1965_4_scan_0.div2
0 | 0 | 0 | 0 | 0.83405 | 14.424271 | 12.030563 | 0.90923 | 1965 | HTM Layer | 1065 1XLi const tBP | 4 | 1.020551 | <0.0015> | C:\Solar Simulator Data\zhous\15-10-2019 HTM 2_3653986575\zhous_15-10-2019 HTM 2_1965_4_scan_0.hold | 0 | 0.0919 | 0.83405 | 0 | SPO | 0 | 0 | 0 | 0 | 0 | 0 | 0 | 0 | zhous_15-10-2019 HTM 2_1965_4_scan_0.hold
0 | 0 | 0 | 0 | 0.83405 | 13.846024 | 11.548276 | 0.880081 | 1965 | HTM Layer | 1065 1XLi const tBP | 6 | 1.020551 | <0.0015> | C:\Solar Simulator Data\zhous\15-10-2019 HTM 2_3653986575\zhous_15-10-2019 HTM 2_1965_6_scan_0.hold | 0 | 0.0919 | 0.83405 | 0 | SPO | 0 | 0 | 0 | 0 | 0 | 0 | 0 | 0 | zhous_15-10-2019 HTM 2_1965_6_scan_0.hold
6.447408 | 5.210147 | 0.983 | 0.838969 | 0.83405 | 0 | 0 | 0 | 196C | HTM Layer | 1065 2XLi const tBP | 1 | 1.020551 | <0.0015> | C:\Solar Simulator Data\zhous\15-10-2019 HTM 2_3653986575\zhous_15-10-2019 HTM 2_196C_1_scan_0.liv1 | 0 | 0.0919 | 0 | HL | Light | 6.44740798 | 0.9709206 | 0.8483278 | 5.203246 | 0.8215056 | 6.464307 | 153.239 | 150216.3 | zhous_15-10-2019 HTM 2_196C_1_scan_0.liv1
6.067668 | 3.340637 | 0.983 | 0.571595 | 0.83405 | 0 | 0 | 0 | 196C | HTM Layer | 1065 2XLi const tBP | 1 | 1.020551 | <0.0015> | C:\Solar Simulator Data\zhous\15-10-2019 HTM 2_3653986575\zhous_15-10-2019 HTM 2_196C_1_scan_0.liv2 | 0 | 0.0919 | 0 | LH | Light | 6.067667914 | 0.996691 | 0.5636455 | 3.34004 | 0.8266088 | 4.123713 | 155.5891 | 1910.765 | zhous_15-10-2019 HTM 2_196C_1_scan_0.liv2
6.123894 | 0.110729 | 0.08935 | 0.206526 | 0.0298 | 0 | 0 | 0 | 196C | HTM Layer | 1065 2XLi const tBP | 2 | 1.020551 | <0.0015> | C:\Solar Simulator Data\zhous\15-10-2019 HTM 2_3653986575\zhous_15-10-2019 HTM 2_196C_2_scan_0.liv1 | 0 | 0.0919 | 0 | HL | Light | 6.123893728 | 0.07693002 | 0.2536605 | 0.1172838 | 0.03850038 | 3.103926 | 137.0785 | 137.9088 | zhous_15-10-2019 HTM 2_196C_2_scan_0.liv1
5.814629 | 0.096401 | 0.05955 | 0.284126 | 0.0298 | 0 | 0 | 0 | 196C | HTM Layer | 1065 2XLi const tBP | 2 | 1.020551 | <0.0015> | C:\Solar Simulator Data\zhous\15-10-2019 HTM 2_3653986575\zhous_15-10-2019 HTM 2_196C_2_scan_0.liv2 | 0 | 0.0919 | 0 | LH | Light | 5.814628635 | 0.07064428 | 0.2457427 | 0.09914369 | 0.03537089 | 2.853867 | 133.3964 | 131.8201 | zhous_15-10-2019 HTM 2_196C_2_scan_0.liv2
6.588153 | 4.958472 | 0.9532 | 0.805814 | 0.86385 | 0 | 0 | 0 | 196C | HTM Layer | 1065 2XLi const tBP | 3 | 1.020551 | <0.0015> | C:\Solar Simulator Data\zhous\15-10-2019 HTM 2_3653986575\zhous_15-10-2019 HTM 2_196C_3_scan_0.liv1 | 0 | 0.0919 | 0 | HL | Light | 6.588153344 | 0.9644617 | 0.7970295 | 4.962829 | 0.8386466 | 6.038708 | 129.6366 | 3374370.9 | zhous_15-10-2019 HTM 2_196C_3_scan_0.liv1
6.291968 | 3.593886 | 1.01275 | 0.575586 | 0.83405 | 0 | 0 | 0 | 196C | HTM Layer | 1065 2XLi const tBP | 3 | 1.020551 | <0.0015> | C:\Solar Simulator Data\zhous\15-10-2019 HTM 2_3653986575\zhous_15-10-2019 HTM 2_196C_3_scan_0.liv2 | 0 | 0.0919 | 0 | LH | Light | 6.291968191 | 0.9981652 | 0.584064 | 3.59433 | 0.8207337 | 4.469378 | 151.5634 | 2328.196 | zhous_15-10-2019 HTM 2_196C_3_scan_0.liv2
7.348663 | 5.034844 | 0.9532 | 0.733547 | 0.80425 | 0 | 0 | 0 | 196C | HTM Layer | 1065 2XLi const tBP | 4 | 1.020551 | <0.0015> | C:\Solar Simulator Data\zhous\15-10-2019 HTM 2_3653986575\zhous_15-10-2019 HTM 2_196C_4_scan_0.liv1 | 0 | 0.0919 | 0 | HL | Light | 7.348663353 | 0.9586401 | 0.7285388 | 5.029366 | 0.7836122 | 6.54961 | 126.661 | 22172.13 | zhous_15-10-2019 HTM 2_196C_4_scan_0.liv1
6.881042 | 3.588677 | 0.983 | 0.541454 | 0.80425 | 0 | 0 | 0 | 196C | HTM Layer | 1065 2XLi const tBP | 4 | 1.020551 | <0.0015> | C:\Solar Simulator Data\zhous\15-10-2019 HTM 2_3653986575\zhous_15-10-2019 HTM 2_196C_4_scan_0.liv2 | 0 | 0.0919 | 0 | LH | Light | 6.881041753 | 0.9882806 | 0.5386592 | 3.589333 | 0.8077415 | 4.534988 | 144.8664 | 1638.425 | zhous_15-10-2019 HTM 2_196C_4_scan_0.liv2
4.928369 | 3.155277 | 0.9532 | 0.685464 | 0.83405 | 0 | 0 | 0 | 196C | HTM Layer | 1065 2XLi const tBP | 5 | 1.020551 | <0.0015> | C:\Solar Simulator Data\zhous\15-10-2019 HTM 2_3653986575\zhous_15-10-2019 HTM 2_196C_5_scan_0.liv1 | 0 | 0.0919 | 0 | HL | Light | 4.928369494 | 0.9555084 | 0.681723 | 3.145919 | 0.8164987 | 3.931789 | 164.7644 | 18565.34 | zhous_15-10-2019 HTM 2_196C_5_scan_0.liv1
4.739489 | 2.527865 | 0.983 | 0.553737 | 0.80425 | 0 | 0 | 0 | 196C | HTM Layer | 1065 2XLi const tBP | 5 | 1.020551 | <0.0015> | C:\Solar Simulator Data\zhous\15-10-2019 HTM 2_3653986575\zhous_15-10-2019 HTM 2_196C_5_scan_0.liv2 | 0 | 0.0919 | 0 | LH | Light | 4.739489435 | 0.9863666 | 0.5512575 | 2.525291 | 0.7837617 | 3.288065 | 197.5193 | 3261.733 | zhous_15-10-2019 HTM 2_196C_5_scan_0.liv2
6.603268 | 2.767194 | 0.8936 | 0.478599 | 0.62555 | 0 | 0 | 0 | 196C | HTM Layer | 1065 2XLi const tBP | 6 | 1.020551 | <0.0015> | C:\Solar Simulator Data\zhous\15-10-2019 HTM 2_3653986575\zhous_15-10-2019 HTM 2_196C_6_scan_0.liv1 | 0 | 0.0919 | 0 | HL | Light | 6.603268335 | 0.9019965 | 0.4744967 | 2.769145 | 0.6149995 | 4.595389 | 218.7782 | 7637.05 | zhous_15-10-2019 HTM 2_196C_6_scan_0.liv1
6.297736 | 2.49664 | 0.9234 | 0.438143 | 0.62555 | 0 | 0 | 0 | 196C | HTM Layer | 1065 2XLi const tBP | 6 | 1.020551 | <0.0015> | C:\Solar Simulator Data\zhous\15-10-2019 HTM 2_3653986575\zhous_15-10-2019 HTM 2_196C_6_scan_0.liv2 | 0 | 0.0919 | 0 | LH | Light | 6.297735753 | 0.91834 | 0.4408625 | 2.498287 | 0.6368885 | 4.003388 | 320.0818 | 1981.549 | zhous_15-10-2019 HTM 2_196C_6_scan_0.liv2
4.529579 | 3.096396 | 0.9532 | 0.731896 | 0.86385 | 0 | 0 | 0 | 196C | HTM Layer | 1065 2XLi const tBP | 7 | 1.020551 | <0.0015> | C:\Solar Simulator Data\zhous\15-10-2019 HTM 2_3653986575\zhous_15-10-2019 HTM 2_196C_7_scan_0.liv1 | 0 | 0.0919 | 0 | HL | Light | 4.529579245 | 0.9619088 | 0.7025467 | 2.999441 | 0.7780567 | 3.934193 | 209.8747 | 26729.22 | zhous_15-10-2019 HTM 2_196C_7_scan_0.liv1
4.33954 | 2.329362 | 0.983 | 0.557281 | 0.80425 | 0 | 0 | 0 | 196C | HTM Layer | 1065 2XLi const tBP | 7 | 1.020551 | <0.0015> | C:\Solar Simulator Data\zhous\15-10-2019 HTM 2_3653986575\zhous_15-10-2019 HTM 2_196C_7_scan_0.liv2 | 0 | 0.0919 | 0 | LH | Light | 4.339539783 | 0.9843899 | 0.5566321 | 2.32992 | 0.7948869 | 2.991395 | 252.6582 | 3535.46 | zhous_15-10-2019 HTM 2_196C_7_scan_0.liv2
2.535889 | 1.486168 | 0.9234 | 0.647713 | 0.7149 | 0 | 0 | 0 | 196C | HTM Layer | 1065 2XLi const tBP | 8 | 1.020551 | <0.0015> | C:\Solar Simulator Data\zhous\15-10-2019 HTM 2_3653986575\zhous_15-10-2019 HTM 2_196C_8_scan_0.liv1 | 0 | 0.0919 | 0 | HL | Light | 2.535889111 | 0.9093565 | 0.6577777 | 1.486302 | 0.7162377 | 2.117807 | 268.495 | 51926.08 | zhous_15-10-2019 HTM 2_196C_8_scan_0.liv1
2.435043 | 1.266453 | 0.9532 | 0.556843 | 0.77445 | 0 | 0 | 0 | 196C | HTM Layer | 1065 2XLi const tBP | 8 | 1.020551 | <0.0015> | C:\Solar Simulator Data\zhous\15-10-2019 HTM 2_3653986575\zhous_15-10-2019 HTM 2_196C_8_scan_0.liv2 | 0 | 0.0919 | 0 | LH | Light | 2.435043072 | 0.9498028 | 0.558915 | 1.266643 | 0.7611943 | 1.698206 | 293.73 | 6559.145 | zhous_15-10-2019 HTM 2_196C_8_scan_0.liv2
0.017906 | 0.001671 | 0.29785 | 0.319803 | 0.1787 | 0 | 0 | 0 | 196C | HTM Layer | 1065 2XLi const tBP | 1 | 1.020551 | <0.0015> | C:\Solar Simulator Data\zhous\15-10-2019 HTM 2_3653986575\zhous_15-10-2019 HTM 2_196C_1_scan_0.div1 | 0 | 0.119 | 0 | HL | Dark | 0 | 0 | 0 | 0 | 0 | 0 | 0 | 0 | zhous_15-10-2019 HTM 2_196C_1_scan_0.div1
0.015401 | 0.000633 | 0.1787 | 0.234766 | 0.08935 | 0 | 0 | 0 | 196C | HTM Layer | 1065 2XLi const tBP | 1 | 1.020551 | <0.0015> | C:\Solar Simulator Data\zhous\15-10-2019 HTM 2_3653986575\zhous_15-10-2019 HTM 2_196C_1_scan_0.div2 | 0 | 0.119 | 0 | LH | Dark | 0 | 0 | 0 | 0 | 0 | 0 | 0 | 0 | zhous_15-10-2019 HTM 2_196C_1_scan_0.div2
0 | 0 | 0 | 0 | 0.83405 | 0.355574 | 0.296566 | 0.056921 | 196C | HTM Layer | 1065 2XLi const tBP | 1 | 1.020551 | <0.0015> | C:\Solar Simulator Data\zhous\15-10-2019 HTM 2_3653986575\zhous_15-10-2019 HTM 2_196C_1_scan_0.hold | 0 | 0.0919 | 0.83405 | 0 | SPO | 0 | 0 | 0 | 0 | 0 | 0 | 0 | 0 | zhous_15-10-2019 HTM 2_196C_1_scan_0.hold
0 | 0 | 0 | 0 | 0.80425 | 1.955324 | 1.572569 | 0.312337 | 196C | HTM Layer | 1065 2XLi const tBP | 4 | 1.020551 | <0.0015> | C:\Solar Simulator Data\zhous\15-10-2019 HTM 2_3653986575\zhous_15-10-2019 HTM 2_196C_4_scan_0.hold | 0 | 0.0919 | 0.80425 | 0 | SPO | 0 | 0 | 0 | 0 | 0 | 0 | 0 | 0 | zhous_15-10-2019 HTM 2_196C_4_scan_0.hold
19.472715 | 11.855545 | 1.10215 | 0.563753 | 0.80425 | 0 | 0 | 0 | 1968 | HTM Layer | 1065 1XLi 0.5XtBP | 1 | 1.020551 | <0.0015> | C:\Solar Simulator Data\zhous\15-10-2019 HTM 2_3653986575\zhous_15-10-2019 HTM 2_1968_1_scan_0.liv1 | 0 | 0.0919 | 0 | HL | Light | 19.47271 | 1.09591 | 0.5674878 | 11.86662 | 0.7872568 | 15.38302 | 125.292 | 9891.353 | zhous_15-10-2019 HTM 2_1968_1_scan_0.liv1
19.372983 | 10.858813 | 1.07235 | 0.533438 | 0.77445 | 0 | 0 | 0 | 1968 | HTM Layer | 1065 1XLi 0.5XtBP | 1 | 1.020551 | <0.0015> | C:\Solar Simulator Data\zhous\15-10-2019 HTM 2_3653986575\zhous_15-10-2019 HTM 2_1968_1_scan_0.liv2 | 0 | 0.0919 | 0 | LH | Light | 19.37298 | 1.087213 | 0.5264166 | 10.86449 | 0.7562281 | 14.66181 | 134.6343 | 3178.105 | zhous_15-10-2019 HTM 2_1968_1_scan_0.liv2
19.800963 | 13.406489 | 1.10215 | 0.626935 | 0.83405 | 0 | 0 | 0 | 1968 | HTM Layer | 1065 1XLi 0.5XtBP | 2 | 1.020551 | <0.0015> | C:\Solar Simulator Data\zhous\15-10-2019 HTM 2_3653986575\zhous_15-10-2019 HTM 2_1968_2_scan_0.liv1 | 0 | 0.0919 | 0 | HL | Light | 19.80096 | 1.106169 | 0.6246706 | 13.40685 | 0.82915 | 16.50159 | 105.6134 | 6791.83 | zhous_15-10-2019 HTM 2_1968_2_scan_0.liv1
19.699778 | 12.186352 | 1.10215 | 0.572804 | 0.80425 | 0 | 0 | 0 | 1968 | HTM Layer | 1065 1XLi 0.5XtBP | 2 | 1.020551 | <0.0015> | C:\Solar Simulator Data\zhous\15-10-2019 HTM 2_3653986575\zhous_15-10-2019 HTM 2_1968_2_scan_0.liv2 | 0 | 0.0919 | 0 | LH | Light | 19.69978 | 1.107595 | 0.5699927 | 12.18645 | 0.8045823 | 15.45757 | 113.2617 | 4656.004 | zhous_15-10-2019 HTM 2_1968_2_scan_0.liv2
19.758947 | 11.806876 | 1.07235 | 0.568682 | 0.77445 | 0 | 0 | 0 | 1968 | HTM Layer | 1065 1XLi 0.5XtBP | 3 | 1.020551 | <0.0015> | C:\Solar Simulator Data\zhous\15-10-2019 HTM 2_3653986575\zhous_15-10-2019 HTM 2_1968_3_scan_0.liv1 | 0 | 0.0919 | 0 | HL | Light | 19.75894709 | 1.084635 | 0.5622999 | 11.80807 | 0.7790335 | 15.46889 | 119.8982 | 7514.646 | zhous_15-10-2019 HTM 2_1968_3_scan_0.liv1
19.745552 | 11.097847 | 1.07235 | 0.534894 | 0.7447 | 0 | 0 | 0 | 1968 | HTM Layer | 1065 1XLi 0.5XtBP | 3 | 1.020551 | <0.0015> | C:\Solar Simulator Data\zhous\15-10-2019 HTM 2_3653986575\zhous_15-10-2019 HTM 2_1968_3_scan_0.liv2 | 0 | 0.0919 | 0 | LH | Light | 19.74555 | 1.072765 | 0.5347044 | 11.09821 | 0.7467212 | 15.16802 | 127.9287 | 3646.157 | zhous_15-10-2019 HTM 2_1968_3_scan_0.liv2
19.841805 | 12.95688 | 1.10215 | 0.604663 | 0.83405 | 0 | 0 | 0 | 1968 | HTM Layer | 1065 1XLi 0.5XtBP | 4 | 1.020551 | <0.0015> | C:\Solar Simulator Data\zhous\15-10-2019 HTM 2_3653986575\zhous_15-10-2019 HTM 2_1968_4_scan_0.liv1 | 0 | 0.0919 | 0 | HL | Light | 19.84180465 | 1.109193 | 0.6009523 | 12.95975 | 0.8227315 | 16.07571 | 110.4101 | 32906.55 | zhous_15-10-2019 HTM 2_1968_4_scan_0.liv1
19.788697 | 12.18478 | 1.10215 | 0.570157 | 0.80425 | 0 | 0 | 0 | 1968 | HTM Layer | 1065 1XLi 0.5XtBP | 4 | 1.020551 | <0.0015> | C:\Solar Simulator Data\zhous\15-10-2019 HTM 2_3653986575\zhous_15-10-2019 HTM 2_1968_4_scan_0.liv2 | 0 | 0.0919 | 0 | LH | Light | 19.7887 | 1.106481 | 0.5679345 | 12.18499 | 0.7964073 | 15.61436 | 117.7346 | 3830.806 | zhous_15-10-2019 HTM 2_1968_4_scan_0.liv2
20.112247 | 12.638978 | 1.10215 | 0.581896 | 0.80425 | 0 | 0 | 0 | 1968 | HTM Layer | 1065 1XLi 0.5XtBP | 5 | 1.020551 | <0.0015> | C:\Solar Simulator Data\zhous\15-10-2019 HTM 2_3653986575\zhous_15-10-2019 HTM 2_1968_5_scan_0.liv1 | 0 | 0.0919 | 0 | HL | Light | 20.11224669 | 1.100395 | 0.5828407 | 12.63934 | 0.8007481 | 16.1088 | 115.6149 | 8056.692 | zhous_15-10-2019 HTM 2_1968_5_scan_0.liv1
20.012679 | 11.864223 | 1.10215 | 0.548944 | 0.77445 | 0 | 0 | 0 | 1968 | HTM Layer | 1065 1XLi 0.5XtBP | 5 | 1.020551 | <0.0015> | C:\Solar Simulator Data\zhous\15-10-2019 HTM 2_3653986575\zhous_15-10-2019 HTM 2_1968_5_scan_0.liv2 | 0 | 0.0919 | 0 | LH | Light | 20.01268 | 1.092178 | 0.5539548 | 11.86421 | 0.7731012 | 15.66161 | 123.699 | 5662.337 | zhous_15-10-2019 HTM 2_1968_5_scan_0.liv2
19.926257 | 13.230084 | 1.10215 | 0.614796 | 0.83405 | 0 | 0 | 0 | 1968 | HTM Layer | 1065 1XLi 0.5XtBP | 6 | 1.020551 | <0.0015> | C:\Solar Simulator Data\zhous\15-10-2019 HTM 2_3653986575\zhous_15-10-2019 HTM 2_1968_6_scan_0.liv1 | 0 | 0.0919 | 0 | HL | Light | 19.92626 | 1.104089 | 0.6137328 | 13.23052 | 0.8287 | 16.2934 | 103.5199 | 4482.939 | zhous_15-10-2019 HTM 2_1968_6_scan_0.liv1
19.823291 | 12.317294 | 1.10215 | 0.575352 | 0.80425 | 0 | 0 | 0 | 1968 | HTM Layer | 1065 1XLi 0.5XtBP | 6 | 1.020551 | <0.0015> | C:\Solar Simulator Data\zhous\15-10-2019 HTM 2_3653986575\zhous_15-10-2019 HTM 2_1968_6_scan_0.liv2 | 0 | 0.0919 | 0 | LH | Light | 19.82329 | 1.103915 | 0.5744648 | 12.3179 | 0.8007478 | 15.69925 | 110.6607 | 11559.23 | zhous_15-10-2019 HTM 2_1968_6_scan_0.liv2
20.259935 | 12.887124 | 1.10215 | 0.588995 | 0.80425 | 0 | 0 | 0 | 1968 | HTM Layer | 1065 1XLi 0.5XtBP | 7 | 1.020551 | <0.0015> | C:\Solar Simulator Data\zhous\15-10-2019 HTM 2_3653986575\zhous_15-10-2019 HTM 2_1968_7_scan_0.liv1 | 0 | 0.0919 | 0 | HL | Light | 20.25993 | 1.093894 | 0.5934484 | 12.88728 | 0.8049875 | 16.3383 | 107.7836 | 5906.553 | zhous_15-10-2019 HTM 2_1968_7_scan_0.liv1
20.175627 | 12.020775 | 1.10215 | 0.551695 | 0.77445 | 0 | 0 | 0 | 1968 | HTM Layer | 1065 1XLi 0.5XtBP | 7 | 1.020551 | <0.0015> | C:\Solar Simulator Data\zhous\15-10-2019 HTM 2_3653986575\zhous_15-10-2019 HTM 2_1968_7_scan_0.liv2 | 0 | 0.0919 | 0 | LH | Light | 20.17563 | 1.088672 | 0.5585563 | 12.02144 | 0.7768311 | 15.793 | 116.1004 | 4832.879 | zhous_15-10-2019 HTM 2_1968_7_scan_0.liv2
19.965372 | 12.914932 | 1.10215 | 0.598975 | 0.80425 | 0 | 0 | 0 | 1968 | HTM Layer | 1065 1XLi 0.5XtBP | 8 | 1.020551 | <0.0015> | C:\Solar Simulator Data\zhous\15-10-2019 HTM 2_3653986575\zhous_15-10-2019 HTM 2_1968_8_scan_0.liv1 | 0 | 0.0919 | 0 | HL | Light | 19.96537 | 1.105648 | 0.5974977 | 12.92396 | 0.8142448 | 16.19852 | 111.6198 | 15311.81 | zhous_15-10-2019 HTM 2_1968_8_scan_0.liv1
19.946053 | 12.245061 | 1.10215 | 0.568457 | 0.80425 | 0 | 0 | 0 | 1968 | HTM Layer | 1065 1XLi 0.5XtBP | 8 | 1.020551 | <0.0015> | C:\Solar Simulator Data\zhous\15-10-2019 HTM 2_3653986575\zhous_15-10-2019 HTM 2_1968_8_scan_0.liv2 | 0 | 0.0919 | 0 | LH | Light | 19.94605 | 1.105448 | 0.5670782 | 12.25177 | 0.7943667 | 15.74045 | 117.4498 | 5216.412 | zhous_15-10-2019 HTM 2_1968_8_scan_0.liv2
0.00161 | 0.000266 | 0.4468 | 0.377618 | 0.2383 | 0 | 0 | 0 | 1968 | HTM Layer | 1065 1XLi 0.5XtBP | 2 | 1.020551 | <0.0015> | C:\Solar Simulator Data\zhous\15-10-2019 HTM 2_3653986575\zhous_15-10-2019 HTM 2_1968_2_scan_0.div1 | 0 | 0.119 | 0 | HL | Dark | 0 | 0 | 0 | 0 | 0 | 0 | 0 | 0 | zhous_15-10-2019 HTM 2_1968_2_scan_0.div1
0.001174 | 4.2e-05 | 0.2085 | 0.176627 | 0.08935 | 0 | 0 | 0 | 1968 | HTM Layer | 1065 1XLi 0.5XtBP | 2 | 1.020551 | <0.0015> | C:\Solar Simulator Data\zhous\15-10-2019 HTM 2_3653986575\zhous_15-10-2019 HTM 2_1968_2_scan_0.div2 | 0 | 0.119 | 0 | LH | Dark | 0 | 0 | 0 | 0 | 0 | 0 | 0 | 0 | zhous_15-10-2019 HTM 2_1968_2_scan_0.div2
0 | 0 | 0 | 0 | 0.83405 | 16.853987 | 14.057068 | 1.048527 | 1968 | HTM Layer | 1065 1XLi 0.5XtBP | 2 | 1.020551 | <0.0015> | C:\Solar Simulator Data\zhous\15-10-2019 HTM 2_3653986575\zhous_15-10-2019 HTM 2_1968_2_scan_0.hold | 0 | 0.0919 | 0.83405 | 0 | SPO | 0 | 0 | 0 | 0 | 0 | 0 | 0 | 0 | zhous_15-10-2019 HTM 2_1968_2_scan_0.hold
0 | 0 | 0 | 0 | 0.83405 | 16.22629 | 13.533537 | 1.022937 | 1968 | HTM Layer | 1065 1XLi 0.5XtBP | 6 | 1.020551 | <0.0015> | C:\Solar Simulator Data\zhous\15-10-2019 HTM 2_3653986575\zhous_15-10-2019 HTM 2_1968_6_scan_0.hold | 0 | 0.0919 | 0.83405 | 0 | SPO | 0 | 0 | 0 | 0 | 0 | 0 | 0 | 0 | zhous_15-10-2019 HTM 2_1968_6_scan_0.hold
0.000134 | 4e-05 | 1.1319 | 0.267209 | 0.59575 | 0 | 0 | 0 | 196F | HTM Layer | 1091 0.5XLi const tBP | 1 | 1.006285 | <0.0015> | C:\Solar Simulator Data\zhous\15-10-2019 HTM 2_3653986575\zhous_15-10-2019 HTM 2_196F_1_scan_0.liv1 | 0 | 0.0919 | 0 | HL | Light | 0.000133652 | 1.119485 | 0.2649251 | 3.938717e-05 | 0.6222643 | 6.370039e-05 | 79427586.8 | 116741961.5 | zhous_15-10-2019 HTM 2_196F_1_scan_0.liv1
0.00011 | 1.4e-05 | 0.62555 | 0.198465 | 0.29785 | 0 | 0 | 0 | 196F | HTM Layer | 1091 0.5XLi const tBP | 1 | 1.006285 | <0.0015> | C:\Solar Simulator Data\zhous\15-10-2019 HTM 2_3653986575\zhous_15-10-2019 HTM 2_196F_1_scan_0.liv2 | 0 | 0.0919 | 0 | LH | Light | 0.000109762 | 0.6222376 | 0.1073679 | 7.295629e-06 | 0.5337567 | 1.37385e-05 | 78890221.0 | 12666353.3 | zhous_15-10-2019 HTM 2_196F_1_scan_0.liv2
4e-06 | 4e-06 | 1.28085 | 0.921832 | 1.2213 | 0 | 0 | 0 | 196F | HTM Layer | 1091 0.5XLi const tBP | 2 | 1.006285 | <0.0015> | C:\Solar Simulator Data\zhous\15-10-2019 HTM 2_3653986575\zhous_15-10-2019 HTM 2_196F_2_scan_0.liv1 | 0 | 0.0919 | 0 | HL | Light | 3.793e-06 | 1.19853 | -0.03784964 | -1.824005e-07 | 0.4126646 | -4.169619e-07 | 7923382565.1 | 265570093.0 | zhous_15-10-2019 HTM 2_196F_2_scan_0.liv1
2e-06 | 0 | 0.08935 | 0.957718 | 0.11915 | 0 | 0 | 0 | 196F | HTM Layer | 1091 0.5XLi const tBP | 2 | 1.006285 | <0.0015> | C:\Solar Simulator Data\zhous\15-10-2019 HTM 2_3653986575\zhous_15-10-2019 HTM 2_196F_2_scan_0.liv2 | 0 | 0.0919 | 0 | LH | Light | 1.874e-06 | 0.1155982 | -30.72295 | -6.622985e-06 | 1.065411 | -6.246923e-06 | 2119782211.2 | 104453200.6 | zhous_15-10-2019 HTM 2_196F_2_scan_0.liv2
3e-06 | 5e-06 | 1.28085 | 1.577621 | 0.80425 | 0 | 0 | 0 | 196F | HTM Layer | 1091 0.5XLi const tBP | 3 | 1.006285 | <0.0015> | C:\Solar Simulator Data\zhous\15-10-2019 HTM 2_3653986575\zhous_15-10-2019 HTM 2_196F_3_scan_0.liv1 | 0 | 0.0919 | 0 | HL | Light | 2.705e-06 | 1.251778 | 0.884947 | 2.976971e-06 | 1.25219 | 2.392995e-06 | 1904733894.9 | 105694272.8 | zhous_15-10-2019 HTM 2_196F_3_scan_0.liv1
-1e-06 | 1e-06 | 0.80425 | 2.051382 | 0.35745 | 0 | 0 | 0 | 196F | HTM Layer | 1091 0.5XLi const tBP | 3 | 1.006285 | <0.0015> | C:\Solar Simulator Data\zhous\15-10-2019 HTM 2_3653986575\zhous_15-10-2019 HTM 2_196F_3_scan_0.liv2 | 0 | 0.0919 | 0 | LH | Light | -5.09e-07 | 0.6838351 | 0.2641186 | -8.459071e-08 | 0.1156574 | -7.948674e-07 | 799624495.8 | 178116768.9 | zhous_15-10-2019 HTM 2_196F_3_scan_0.liv2
6e-06 | 5e-06 | 1.25105 | 0.685124 | 1.01275 | 0 | 0 | 0 | 196F | HTM Layer | 1091 0.5XLi const tBP | 4 | 1.006285 | <0.0015> | C:\Solar Simulator Data\zhous\15-10-2019 HTM 2_3653986575\zhous_15-10-2019 HTM 2_196F_4_scan_0.liv1 | 0 | 0.0919 | 0 | HL | Light | 6.276e-06 | 1.16497245 | 0.1151993 | 8.30008e-07 | 0.1258141 | 6.694515e-06 | 1105013468.3 | 165825622.7 | zhous_15-10-2019 HTM 2_196F_4_scan_0.liv1
3e-06 | 0 | 0.59575 | 0.16805 | 0.1787 | 0 | 0 | 0 | 196F | HTM Layer | 1091 0.5XLi const tBP | 4 | 1.006285 | <0.0015> | C:\Solar Simulator Data\zhous\15-10-2019 HTM 2_3653986575\zhous_15-10-2019 HTM 2_196F_4_scan_0.liv2 | 0 | 0.0919 | 0 | LH | Light | 3.446e-06 | 0.5853625 | -0.2412015 | -4.825012e-07 | 0.2129237 | -2.285052e-06 | 5028918108.2 | 201545613.2 | zhous_15-10-2019 HTM 2_196F_4_scan_0.liv2
9e-06 | 6e-06 | 1.1915 | 0.564859 | 1.28085 | 0 | 0 | 0 | 196F | HTM Layer | 1091 0.5XLi const tBP | 5 | 1.006285 | <0.0015> | C:\Solar Simulator Data\zhous\15-10-2019 HTM 2_3653986575\zhous_15-10-2019 HTM 2_196F_5_scan_0.liv1 | 0 | 0.0919 | 0 | HL | Light | 8.642e-06 | 1.027256 | 0.2195162 | 1.921328e-06 | 0.4576747 | 4.257971e-06 | 2068634566.4 | 144821743.9 | zhous_15-10-2019 HTM 2_196F_5_scan_0.liv1
6e-06 | 1e-06 | 1.04255 | 0.204355 | 0.59575 | 0 | 0 | 0 | 196F | HTM Layer | 1091 0.5XLi const tBP | 5 | 1.006285 | <0.0015> | C:\Solar Simulator Data\zhous\15-10-2019 HTM 2_3653986575\zhous_15-10-2019 HTM 2_196F_5_scan_0.liv2 | 0 | 0.0919 | 0 | LH | Light | 6.111e-06 | 0.8011448 | 0.06777285 | 3.220862e-07 | 0.2007352 | 1.652934e-06 | 2922478425.8 | 111741986.5 | zhous_15-10-2019 HTM 2_196F_5_scan_0.liv2
7e-06 | 4e-06 | 0.8936 | 0.626733 | 0.77445 | 0 | 0 | 0 | 196F | HTM Layer | 1091 0.5XLi const tBP | 6 | 1.006285 | <0.0015> | C:\Solar Simulator Data\zhous\15-10-2019 HTM 2_3653986575\zhous_15-10-2019 HTM 2_196F_6_scan_0.liv1 | 0 | 0.0919 | 0 | HL | Light | 6.889e-06 | 1.012936 | 0.1345547 | 9.193433e-07 | 0.2546236 | 3.687554e-06 | 2091874616.2 | 208726944.9 | zhous_15-10-2019 HTM 2_196F_6_scan_0.liv1
5e-06 | 1e-06 | 0.35745 | 0.70063 | 0.38725 | 0 | 0 | 0 | 196F | HTM Layer | 1091 0.5XLi const tBP | 6 | 1.006285 | <0.0015> | C:\Solar Simulator Data\zhous\15-10-2019 HTM 2_3653986575\zhous_15-10-2019 HTM 2_196F_6_scan_0.liv2 | 0 | 0.0919 | 0 | LH | Light | 4.827e-06 | 0.381405 | 0.05653476 | 1.400648e-07 | 0.1301164 | 7.999213e-07 | 339738674.5 | 96055494.0 | zhous_15-10-2019 HTM 2_196F_6_scan_0.liv2
0.669579 | 0.150994 | 0.983 | 0.230848 | 0.4766 | 0 | 0 | 0 | 196F | HTM Layer | 1091 0.5XLi const tBP | 7 | 1.006285 | <0.0015> | C:\Solar Simulator Data\zhous\15-10-2019 HTM 2_3653986575\zhous_15-10-2019 HTM 2_196F_7_scan_0.liv1 | 0 | 0.0919 | 0 | HL | Light | 0.669578986 | 0.9915191 | 0.2288926 | 0.1510127 | 0.4715899 | 0.3222331 | 21407.52 | 13778.16 | zhous_15-10-2019 HTM 2_196F_7_scan_0.liv1
0.657168 | 0.132301 | 0.9532 | 0.212532 | 0.4468 | 0 | 0 | 0 | 196F | HTM Layer | 1091 0.5XLi const tBP | 7 | 1.006285 | <0.0015> | C:\Solar Simulator Data\zhous\15-10-2019 HTM 2_3653986575\zhous_15-10-2019 HTM 2_196F_7_scan_0.liv2 | 0 | 0.0919 | 0 | LH | Light | 0.65716754 | 0.9564572 | 0.2119903 | 0.1324147 | 0.4338263 | 0.3071438 | 29138.79 | 11476.26 | zhous_15-10-2019 HTM 2_196F_7_scan_0.liv2
0.84072 | 0.200025 | 1.01275 | 0.236402 | 0.4766 | 0 | 0 | 0 | 196F | HTM Layer | 1091 0.5XLi const tBP | 8 | 1.006285 | <0.0015> | C:\Solar Simulator Data\zhous\15-10-2019 HTM 2_3653986575\zhous_15-10-2019 HTM 2_196F_8_scan_0.liv1 | 0 | 0.0919 | 0 | HL | Light | 0.840719643 | 1.009094 | 0.2373276 | 0.2000831 | 0.485299 | 0.4148793 | 16619.04 | 12065.13 | zhous_15-10-2019 HTM 2_196F_8_scan_0.liv1
0.813488 | 0.159963 | 0.9532 | 0.207589 | 0.417 | 0 | 0 | 0 | 196F | HTM Layer | 1091 0.5XLi const tBP | 8 | 1.006285 | <0.0015> | C:\Solar Simulator Data\zhous\15-10-2019 HTM 2_3653986575\zhous_15-10-2019 HTM 2_196F_8_scan_0.liv2 | 0 | 0.0919 | 0 | LH | Light | 0.813487768 | 0.9583125 | 0.2066159 | 0.1600662 | 0.4288925 | 0.375555 | 23841.34 | 8822.514 | zhous_15-10-2019 HTM 2_196F_8_scan_0.liv2
0.001832 | 0.001099 | 0.6553 | 0.921008 | 0.53615 | 0 | 0 | 0 | 196F | HTM Layer | 1091 0.5XLi const tBP | 8 | 1.006285 | <0.0015> | C:\Solar Simulator Data\zhous\15-10-2019 HTM 2_3653986575\zhous_15-10-2019 HTM 2_196F_8_scan_0.div1 | 0 | 0.119 | 0 | HL | Dark | 0 | 0 | 0 | 0 | 0 | 0 | 0 | 0 | zhous_15-10-2019 HTM 2_196F_8_scan_0.div1
0.000927 | 1.2e-05 | 0.14895 | 0.085016 | 0.05955 | 0 | 0 | 0 | 196F | HTM Layer | 1091 0.5XLi const tBP | 8 | 1.006285 | <0.0015> | C:\Solar Simulator Data\zhous\15-10-2019 HTM 2_3653986575\zhous_15-10-2019 HTM 2_196F_8_scan_0.div2 | 0 | 0.119 | 0 | LH | Dark | 0 | 0 | 0 | 0 | 0 | 0 | 0 | 0 | zhous_15-10-2019 HTM 2_196F_8_scan_0.div2
0 | 0 | 0 | 0 | 0.4766 | 0.227761 | 0.108551 | 0.542687 | 196F | HTM Layer | 1091 0.5XLi const tBP | 8 | 1.006285 | <0.0015> | C:\Solar Simulator Data\zhous\15-10-2019 HTM 2_3653986575\zhous_15-10-2019 HTM 2_196F_8_scan_0.hold | 0 | 0.0919 | 0.4766 | 0 | SPO | 0 | 0 | 0 | 0 | 0 | 0 | 0 | 0 | zhous_15-10-2019 HTM 2_196F_8_scan_0.hold
0 | 0 | 0 | 0 | 0.4766 | 0.224898 | 0.107186 | 0.709871 | 196F | HTM Layer | 1091 0.5XLi const tBP | 7 | 1.006285 | <0.0015> | C:\Solar Simulator Data\zhous\15-10-2019 HTM 2_3653986575\zhous_15-10-2019 HTM 2_196F_7_scan_0.hold | 0 | 0.0919 | 0.4766 | 0 | SPO | 0 | 0 | 0 | 0 | 0 | 0 | 0 | 0 | zhous_15-10-2019 HTM 2_196F_7_scan_0.hold
14.828827 | 6.939418 | 1.07235 | 0.439138 | 0.62555 | 0 | 0 | 0 | 196E | HTM Layer | 1091 1XLi const tBP | 1 | 1.006285 | <0.0015> | C:\Solar Simulator Data\zhous\15-10-2019 HTM 2_3653986575\zhous_15-10-2019 HTM 2_196E_1_scan_0.liv1 | 0 | 0.0919 | 0 | HL | Light | 14.82883 | 1.079028 | 0.4364771 | 6.940245 | 0.6240101 | 11.19204 | 334.4339 | 3226.983 | zhous_15-10-2019 HTM 2_196E_1_scan_0.liv1
13.796209 | 3.120967 | 1.04255 | 0.21835 | 0.4766 | 0 | 0 | 0 | 196E | HTM Layer | 1091 1XLi const tBP | 1 | 1.006285 | <0.0015> | C:\Solar Simulator Data\zhous\15-10-2019 HTM 2_3653986575\zhous_15-10-2019 HTM 2_196E_1_scan_0.liv2 | 0 | 0.0919 | 0 | LH | Light | 13.79621 | 1.048554 | 0.2171809 | 3.12214 | 0.4672141 | 6.724439 | 721.8167 | 569.2151 | zhous_15-10-2019 HTM 2_196E_1_scan_0.liv2
13.299897 | 0.355341 | 0.11915 | 0.225644 | 0.05955 | 0 | 0 | 0 | 196E | HTM Layer | 1091 1XLi const tBP | 2 | 1.006285 | <0.0015> | C:\Solar Simulator Data\zhous\15-10-2019 HTM 2_3653986575\zhous_15-10-2019 HTM 2_196E_2_scan_0.liv1 | 0 | 0.0919 | 0 | HL | Light | 13.2999 | 0.1056002 | 0.2575979 | 0.3595972 | 0.0533362 | 6.783177 | 80.37071 | 91.20064 | zhous_15-10-2019 HTM 2_196E_2_scan_0.liv1
12.999544 | 0.321599 | 0.08935 | 0.278621 | 0.05955 | 0 | 0 | 0 | 196E | HTM Layer | 1091 1XLi const tBP | 2 | 1.006285 | <0.0015> | C:\Solar Simulator Data\zhous\15-10-2019 HTM 2_3653986575\zhous_15-10-2019 HTM 2_196E_2_scan_0.liv2 | 0 | 0.0919 | 0 | LH | Light | 12.99954 | 0.1008214 | 0.2553754 | 0.3321429 | 0.05051258 | 6.626136 | 80.77457 | 88.41717 | zhous_15-10-2019 HTM 2_196E_2_scan_0.liv2
14.925635 | 1.829422 | 0.38725 | 0.318501 | 0.2085 | 0 | 0 | 0 | 196E | HTM Layer | 1091 1XLi const tBP | 3 | 1.006285 | <0.0015> | C:\Solar Simulator Data\zhous\15-10-2019 HTM 2_3653986575\zhous_15-10-2019 HTM 2_196E_3_scan_0.liv1 | 0 | 0.0919 | 0 | HL | Light | 14.92564 | 0.401828 | 0.3079587 | 1.835519 | 0.2198034 | 8.402938 | 202.5718 | 476.7412 | zhous_15-10-2019 HTM 2_196E_3_scan_0.liv1
14.327847 | 1.618243 | 0.38725 | 0.293489 | 0.2085 | 0 | 0 | 0 | 196E | HTM Layer | 1091 1XLi const tBP | 3 | 1.006285 | <0.0015> | C:\Solar Simulator Data\zhous\15-10-2019 HTM 2_3653986575\zhous_15-10-2019 HTM 2_196E_3_scan_0.liv2 | 0 | 0.0919 | 0 | LH | Light | 14.32785 | 0.3930954 | 0.2891358 | 1.618386 | 0.210294 | 7.743796 | 213.1755 | 343.0456 | zhous_15-10-2019 HTM 2_196E_3_scan_0.liv2
15.444092 | 9.282955 | 1.04255 | 0.58016 | 0.80425 | 0 | 0 | 0 | 196E | HTM Layer | 1091 1XLi const tBP | 4 | 1.006285 | <0.0015> | C:\Solar Simulator Data\zhous\15-10-2019 HTM 2_3653986575\zhous_15-10-2019 HTM 2_196E_4_scan_0.liv1 | 0 | 0.0919 | 0 | HL | Light | 15.44409 | 1.034234 | 0.5818002 | 9.236013 | 0.7809291 | 11.8999 | 121.4764 | 61046.79 | zhous_15-10-2019 HTM 2_196E_4_scan_0.liv1
14.745869 | 7.94276 | 1.01275 | 0.535205 | 0.6553 | 0 | 0 | 0 | 196E | HTM Layer | 1091 1XLi const tBP | 4 | 1.006285 | <0.0015> | C:\Solar Simulator Data\zhous\15-10-2019 HTM 2_3653986575\zhous_15-10-2019 HTM 2_196E_4_scan_0.liv2 | 0 | 0.0919 | 0 | LH | Light | 14.74587 | 1.020402 | 0.4982162 | 7.451658 | 0.7032582 | 10.65969 | 143.3733 | 742.0657 | zhous_15-10-2019 HTM 2_196E_4_scan_0.liv2
14.183095 | 0.596963 | 0.14895 | 0.284352 | 0.08935 | 0 | 0 | 0 | 196E | HTM Layer | 1091 1XLi const tBP | 5 | 1.006285 | <0.0015> | C:\Solar Simulator Data\zhous\15-10-2019 HTM 2_3653986575\zhous_15-10-2019 HTM 2_196E_5_scan_0.liv1 | 0 | 0.0919 | 0 | HL | Light | 14.1831 | 0.1569225 | 0.2717594 | 0.6008548 | 0.08140239 | 7.430258 | 104.6555 | 140.1531 | zhous_15-10-2019 HTM 2_196E_5_scan_0.liv1
13.599914 | 0.521373 | 0.14895 | 0.258996 | 0.08935 | 0 | 0 | 0 | 196E | HTM Layer | 1091 1XLi const tBP | 5 | 1.006285 | <0.0015> | C:\Solar Simulator Data\zhous\15-10-2019 HTM 2_3653986575\zhous_15-10-2019 HTM 2_196E_5_scan_0.liv2 | 0 | 0.0919 | 0 | LH | Light | 13.59991405 | 0.1533971 | 0.2621924 | 0.541892 | 0.07654447 | 7.145944 | 109.2916 | 126.74 | zhous_15-10-2019 HTM 2_196E_5_scan_0.liv2
13.17078 | 0.336003 | 0.08935 | 0.287315 | 0.05955 | 0 | 0 | 0 | 196E | HTM Layer | 1091 1XLi const tBP | 6 | 1.006285 | <0.0015> | C:\Solar Simulator Data\zhous\15-10-2019 HTM 2_3653986575\zhous_15-10-2019 HTM 2_196E_6_scan_0.liv1 | 0 | 0.0919 | 0 | HL | Light | 13.17078 | 0.1009004 | 0.2606501 | 0.3443626 | 0.05109825 | 6.778855 | 76.19525 | 89.1852 | zhous_15-10-2019 HTM 2_196E_6_scan_0.liv1
12.753958 | 0.305556 | 0.08935 | 0.269819 | 0.05955 | 0 | 0 | 0 | 196E | HTM Layer | 1091 1XLi const tBP | 6 | 1.006285 | <0.0015> | C:\Solar Simulator Data\zhous\15-10-2019 HTM 2_3653986575\zhous_15-10-2019 HTM 2_196E_6_scan_0.liv2 | 0 | 0.0919 | 0 | LH | Light | 12.75396 | 0.09801965 | 0.2579386 | 0.3195254 | 0.04919369 | 6.554884 | 77.71873 | 89.35204 | zhous_15-10-2019 HTM 2_196E_6_scan_0.liv2
15.424503 | 9.403902 | 1.01275 | 0.605781 | 0.80425 | 0 | 0 | 0 | 196E | HTM Layer | 1091 1XLi const tBP | 7 | 1.006285 | <0.0015> | C:\Solar Simulator Data\zhous\15-10-2019 HTM 2_3653986575\zhous_15-10-2019 HTM 2_196E_7_scan_0.liv1 | 0 | 0.0919 | 0 | HL | Light | 15.42450317 | 1.017513 | 0.5999946 | 9.359132 | 0.7815497 | 12.04875 | 108.768 | 6579.785 | zhous_15-10-2019 HTM 2_196E_7_scan_0.liv1
14.841977 | 8.651768 | 1.01275 | 0.579205 | 0.6851 | 0 | 0 | 0 | 196E | HTM Layer | 1091 1XLi const tBP | 7 | 1.006285 | <0.0015> | C:\Solar Simulator Data\zhous\15-10-2019 HTM 2_3653986575\zhous_15-10-2019 HTM 2_196E_7_scan_0.liv2 | 0 | 0.0919 | 0 | LH | Light | 14.84197686 | 1.014709 | 0.5444404 | 8.162575 | 0.7330968 | 11.18464 | 121.0091 | 825.9581 | zhous_15-10-2019 HTM 2_196E_7_scan_0.liv2
15.428696 | 9.434051 | 1.01275 | 0.607558 | 0.80425 | 0 | 0 | 0 | 196E | HTM Layer | 1091 1XLi const tBP | 8 | 1.006285 | <0.0015> | C:\Solar Simulator Data\zhous\15-10-2019 HTM 2_3653986575\zhous_15-10-2019 HTM 2_196E_8_scan_0.liv1 | 0 | 0.0919 | 0 | HL | Light | 15.4287 | 1.018295 | 0.6004624 | 9.375975 | 0.7797863 | 12.09798 | 112.2087 | 20882.93 | zhous_15-10-2019 HTM 2_196E_8_scan_0.liv1
14.958126 | 8.988646 | 1.01275 | 0.597085 | 0.7447 | 0 | 0 | 0 | 196E | HTM Layer | 1091 1XLi const tBP | 8 | 1.006285 | <0.0015> | C:\Solar Simulator Data\zhous\15-10-2019 HTM 2_3653986575\zhous_15-10-2019 HTM 2_196E_8_scan_0.liv2 | 0 | 0.0919 | 0 | LH | Light | 14.95813 | 1.015881 | 0.5468107 | 8.264804 | 0.727226 | 11.42583 | 123.2561 | 868.4766 | zhous_15-10-2019 HTM 2_196E_8_scan_0.liv2
0.00414 | 0.000591 | 0.38725 | 0.371094 | 0.2383 | 0 | 0 | 0 | 196E | HTM Layer | 1091 1XLi const tBP | 8 | 1.006285 | <0.0015> | C:\Solar Simulator Data\zhous\15-10-2019 HTM 2_3653986575\zhous_15-10-2019 HTM 2_196E_8_scan_0.div1 | 0 | 0.119 | 0 | HL | Dark | 0 | 0 | 0 | 0 | 0 | 0 | 0 | 0 | zhous_15-10-2019 HTM 2_196E_8_scan_0.div1
0.00339 | 0.000226 | 0.2681 | 0.250286 | 0.14895 | 0 | 0 | 0 | 196E | HTM Layer | 1091 1XLi const tBP | 8 | 1.006285 | <0.0015> | C:\Solar Simulator Data\zhous\15-10-2019 HTM 2_3653986575\zhous_15-10-2019 HTM 2_196E_8_scan_0.div2 | 0 | 0.119 | 0 | LH | Dark | 0 | 0 | 0 | 0 | 0 | 0 | 0 | 0 | zhous_15-10-2019 HTM 2_196E_8_scan_0.div2
0 | 0 | 0 | 0 | 0.80425 | 12.329336 | 9.915868 | 1.051072 | 196E | HTM Layer | 1091 1XLi const tBP | 8 | 1.006285 | <0.0015> | C:\Solar Simulator Data\zhous\15-10-2019 HTM 2_3653986575\zhous_15-10-2019 HTM 2_196E_8_scan_0.hold | 0 | 0.0919 | 0.80425 | 0 | SPO | 0 | 0 | 0 | 0 | 0 | 0 | 0 | 0 | zhous_15-10-2019 HTM 2_196E_8_scan_0.hold
0 | 0 | 0 | 0 | 0.80425 | 12.364111 | 9.943836 | 1.057416 | 196E | HTM Layer | 1091 1XLi const tBP | 7 | 1.006285 | <0.0015> | C:\Solar Simulator Data\zhous\15-10-2019 HTM 2_3653986575\zhous_15-10-2019 HTM 2_196E_7_scan_0.hold | 0 | 0.0919 | 0.80425 | 0 | SPO | 0 | 0 | 0 | 0 | 0 | 0 | 0 | 0 | zhous_15-10-2019 HTM 2_196E_7_scan_0.hold
10.27943 | 7.313474 | 1.04255 | 0.686719 | 0.83405 | 0 | 0 | 0 | 1964 | HTM Layer | 1091 2XLi const tBP | 1 | 1.006285 | <0.0015> | C:\Solar Simulator Data\zhous\15-10-2019 HTM 2_3653986575\zhous_15-10-2019 HTM 2_1964_1_scan_0.liv1 | 0 | 0.0919 | 0 | HL | Light | 10.27943 | 1.042973 | 0.687177 | 7.321357 | 0.8173208 | 9.014008 | 138.0073 | 14539.39 | zhous_15-10-2019 HTM 2_1964_1_scan_0.liv1
9.835971 | 5.5175 | 1.07235 | 0.526392 | 0.86385 | 0 | 0 | 0 | 1964 | HTM Layer | 1091 2XLi const tBP | 1 | 1.006285 | <0.0015> | C:\Solar Simulator Data\zhous\15-10-2019 HTM 2_3653986575\zhous_15-10-2019 HTM 2_1964_1_scan_0.liv2 | 0 | 0.0919 | 0 | LH | Light | 9.835971078 | 1.059307 | 0.5328396 | 5.517123 | 0.8556086 | 6.488738 | 152.2428 | 1203.191 | zhous_15-10-2019 HTM 2_1964_1_scan_0.liv2
13.222522 | 10.221244 | 1.07235 | 0.725394 | 0.86385 | 0 | 0 | 0 | 1964 | HTM Layer | 1091 2XLi const tBP | 2 | 1.006285 | <0.0015> | C:\Solar Simulator Data\zhous\15-10-2019 HTM 2_3653986575\zhous_15-10-2019 HTM 2_1964_2_scan_0.liv1 | 0 | 0.0919 | 0 | HL | Light | 13.22252 | 1.082542 | 0.7187226 | 10.22359 | 0.8651964 | 11.89065 | 104.6554 | 33154.28 | zhous_15-10-2019 HTM 2_1964_2_scan_0.liv1
12.890794 | 8.910944 | 1.1319 | 0.61455 | 0.9234 | 0 | 0 | 0 | 1964 | HTM Layer | 1091 2XLi const tBP | 2 | 1.006285 | <0.0015> | C:\Solar Simulator Data\zhous\15-10-2019 HTM 2_3653986575\zhous_15-10-2019 HTM 2_1964_2_scan_0.liv2 | 0 | 0.0919 | 0 | LH | Light | 12.89079 | 1.119001 | 0.6206035 | 8.896164 | 0.9096087 | 9.841694 | 106.6937 | 1690.779 | zhous_15-10-2019 HTM 2_1964_2_scan_0.liv2
12.768137 | 9.78045 | 1.04255 | 0.739359 | 0.86385 | 0 | 0 | 0 | 1964 | HTM Layer | 1091 2XLi const tBP | 3 | 1.006285 | <0.0015> | C:\Solar Simulator Data\zhous\15-10-2019 HTM 2_3653986575\zhous_15-10-2019 HTM 2_1964_3_scan_0.liv1 | 0 | 0.0919 | 0 | HL | Light | 12.76814 | 1.047354 | 0.7198971 | 9.566049 | 0.8300298 | 11.5984 | 97.80464 | 27960.11 | zhous_15-10-2019 HTM 2_1964_3_scan_0.liv1
12.310395 | 7.741714 | 1.07235 | 0.590133 | 0.8936 | 0 | 0 | 0 | 1964 | HTM Layer | 1091 2XLi const tBP | 3 | 1.006285 | <0.0015> | C:\Solar Simulator Data\zhous\15-10-2019 HTM 2_3653986575\zhous_15-10-2019 HTM 2_1964_3_scan_0.liv2 | 0 | 0.0919 | 0 | LH | Light | 12.31039 | 1.081206 | 0.4602611 | 6.087789 | 0.5876861 | 10.42412 | 107.8981 | 1129.708 | zhous_15-10-2019 HTM 2_1964_3_scan_0.liv2
12.801124 | 9.729038 | 1.04255 | 0.733578 | 0.86385 | 0 | 0 | 0 | 1964 | HTM Layer | 1091 2XLi const tBP | 4 | 1.006285 | <0.0015> | C:\Solar Simulator Data\zhous\15-10-2019 HTM 2_3653986575\zhous_15-10-2019 HTM 2_1964_4_scan_0.liv1 | 0 | 0.0919 | 0 | HL | Light | 12.80112 | 1.047637 | 0.7150541 | 9.528468 | 0.8271503 | 11.59347 | 102.0691 | 12079.09 | zhous_15-10-2019 HTM 2_1964_4_scan_0.liv1
12.237581 | 7.408036 | 1.07235 | 0.568057 | 0.8936 | 0 | 0 | 0 | 1964 | HTM Layer | 1091 2XLi const tBP | 4 | 1.006285 | <0.0015> | C:\Solar Simulator Data\zhous\15-10-2019 HTM 2_3653986575\zhous_15-10-2019 HTM 2_1964_4_scan_0.liv2 | 0 | 0.0919 | 0 | LH | Light | 12.23758 | 1.08331 | 0.4026504 | 5.304457 | 0.5113417 | 10.43916 | 115.1544 | 1818.401 | zhous_15-10-2019 HTM 2_1964_4_scan_0.liv2
11.384424 | 8.810677 | 1.04255 | 0.747003 | 0.80425 | 0 | 0 | 0 | 1964 | HTM Layer | 1091 2XLi const tBP | 5 | 1.006285 | <0.0015> | C:\Solar Simulator Data\zhous\15-10-2019 HTM 2_3653986575\zhous_15-10-2019 HTM 2_1964_5_scan_0.liv1 | 0 | 0.0919 | 0 | HL | Light | 11.38442 | 1.044314 | 0.729446 | 8.616837 | 0.8301766 | 10.44635 | 96.27473 | 9699.018 | zhous_15-10-2019 HTM 2_1964_5_scan_0.liv1
11.425894 | 6.578512 | 1.07235 | 0.540284 | 0.8936 | 0 | 0 | 0 | 1964 | HTM Layer | 1091 2XLi const tBP | 5 | 1.006285 | <0.0015> | C:\Solar Simulator Data\zhous\15-10-2019 HTM 2_3653986575\zhous_15-10-2019 HTM 2_1964_5_scan_0.liv2 | 0 | 0.0919 | 0 | LH | Light | 11.42589 | 1.08036 | 0.5362336 | 6.577966 | 0.8911439 | 7.427876 | 109.1588 | 418.7131 | zhous_15-10-2019 HTM 2_1964_5_scan_0.liv2
7.806025 | 0.065359 | 0.0298 | 0.282736 | 0.0298 | 0 | 0 | 0 | 1964 | HTM Layer | 1091 2XLi const tBP | 6 | 1.006285 | <0.0015> | C:\Solar Simulator Data\zhous\15-10-2019 HTM 2_3653986575\zhous_15-10-2019 HTM 2_1964_6_scan_0.liv1 | 0 | 0.0919 | 0 | HL | Light | 7.806024823 | 0.04142249 | 0.2013547 | 0.06250268 | 0.01162249 | 5.601812 | 57.34077 | 57.77514 | zhous_15-10-2019 HTM 2_1964_6_scan_0.liv1
7.467622 | 0.046555 | 0.0298 | 0.210519 | 0.0298 | 0 | 0 | 0 | 1964 | HTM Layer | 1091 2XLi const tBP | 6 | 1.006285 | <0.0015> | C:\Solar Simulator Data\zhous\15-10-2019 HTM 2_3653986575\zhous_15-10-2019 HTM 2_1964_6_scan_0.liv2 | 0 | 0.0919 | 0 | LH | Light | 7.467621697 | 0.03792266 | 0.1673898 | 0.04630926 | 0.008122664 | 5.835952 | 55.60922 | 55.33889 | zhous_15-10-2019 HTM 2_1964_6_scan_0.liv2
11.135627 | 7.693 | 1.01275 | 0.686436 | 0.80425 | 0 | 0 | 0 | 1964 | HTM Layer | 1091 2XLi const tBP | 7 | 1.006285 | <0.0015> | C:\Solar Simulator Data\zhous\15-10-2019 HTM 2_3653986575\zhous_15-10-2019 HTM 2_1964_7_scan_0.liv1 | 0 | 0.0919 | 0 | HL | Light | 11.13562717 | 1.010737 | 0.6766287 | 7.567902 | 0.7498819 | 10.15572 | 110.9161 | 12346.5 | zhous_15-10-2019 HTM 2_1964_7_scan_0.liv1
12.616681 | 5.437742 | 1.04255 | 0.416004 | 0.80425 | 0 | 0 | 0 | 1964 | HTM Layer | 1091 2XLi const tBP | 7 | 1.006285 | <0.0015> | C:\Solar Simulator Data\zhous\15-10-2019 HTM 2_3653986575\zhous_15-10-2019 HTM 2_1964_7_scan_0.liv2 | 0 | 0.0919 | 0 | LH | Light | 12.61668 | 1.040012 | 0.4173143 | 5.441547 | 0.8161411 | 6.70937 | 131.3265 | 229.2036 | zhous_15-10-2019 HTM 2_1964_7_scan_0.liv2
12.325738 | 9.360705 | 1.04255 | 0.733027 | 0.83405 | 0 | 0 | 0 | 1964 | HTM Layer | 1091 2XLi const tBP | 8 | 1.006285 | <0.0015> | C:\Solar Simulator Data\zhous\15-10-2019 HTM 2_3653986575\zhous_15-10-2019 HTM 2_1964_8_scan_0.liv1 | 0 | 0.0919 | 0 | HL | Light | 12.32574 | 1.057138 | 0.7229171 | 9.360723 | 0.8342063 | 11.2917 | 115.9767 | 45792.14 | zhous_15-10-2019 HTM 2_1964_8_scan_0.liv1
11.751122 | 7.112919 | 1.10215 | 0.552648 | 0.8936 | 0 | 0 | 0 | 1964 | HTM Layer | 1091 2XLi const tBP | 8 | 1.006285 | <0.0015> | C:\Solar Simulator Data\zhous\15-10-2019 HTM 2_3653986575\zhous_15-10-2019 HTM 2_1964_8_scan_0.liv2 | 0 | 0.0919 | 0 | LH | Light | 11.75112 | 1.099133 | 0.5541186 | 7.112331 | 0.8897141 | 8.044178 | 124.0232 | 681.5167 | zhous_15-10-2019 HTM 2_1964_8_scan_0.liv2
0.001701 | 0.000224 | 0.29785 | 0.444685 | 0.14895 | 0 | 0 | 0 | 1964 | HTM Layer | 1091 2XLi const tBP | 2 | 1.006285 | <0.0015> | C:\Solar Simulator Data\zhous\15-10-2019 HTM 2_3653986575\zhous_15-10-2019 HTM 2_1964_2_scan_0.div1 | 0 | 0.119 | 0 | HL | Dark | 0 | 0 | 0 | 0 | 0 | 0 | 0 | 0 | zhous_15-10-2019 HTM 2_1964_2_scan_0.div1
0.00129 | 7.2e-05 | 0.35745 | 0.157214 | 0.1787 | 0 | 0 | 0 | 1964 | HTM Layer | 1091 2XLi const tBP | 2 | 1.006285 | <0.0015> | C:\Solar Simulator Data\zhous\15-10-2019 HTM 2_3653986575\zhous_15-10-2019 HTM 2_1964_2_scan_0.div2 | 0 | 0.119 | 0 | LH | Dark | 0 | 0 | 0 | 0 | 0 | 0 | 0 | 0 | zhous_15-10-2019 HTM 2_1964_2_scan_0.div2
0 | 0 | 0 | 0 | 0.86385 | 9.493943 | 8.201343 | 0.802382 | 1964 | HTM Layer | 1091 2XLi const tBP | 2 | 1.006285 | <0.0015> | C:\Solar Simulator Data\zhous\15-10-2019 HTM 2_3653986575\zhous_15-10-2019 HTM 2_1964_2_scan_0.hold | 0 | 0.0919 | 0.86385 | 0 | SPO | 0 | 0 | 0 | 0 | 0 | 0 | 0 | 0 | zhous_15-10-2019 HTM 2_1964_2_scan_0.hold
0 | 0 | 0 | 0 | 0.86385 | 8.550064 | 7.385973 | 0.755177 | 1964 | HTM Layer | 1091 2XLi const tBP | 3 | 1.006285 | <0.0015> | C:\Solar Simulator Data\zhous\15-10-2019 HTM 2_3653986575\zhous_15-10-2019 HTM 2_1964_3_scan_0.hold | 0 | 0.0919 | 0.86385 | 0 | SPO | 0 | 0 | 0 | 0 | 0 | 0 | 0 | 0 | zhous_15-10-2019 HTM 2_1964_3_scan_0.hold
14.728813 | 7.475403 | 1.04255 | 0.489882 | 0.6553 | 0 | 0 | 0 | 1969 | HTM Layer | 1091 1XLi 0.5XtBP | 1 | 1.006285 | <0.0015> | C:\Solar Simulator Data\zhous\15-10-2019 HTM 2_3653986575\zhous_15-10-2019 HTM 2_1969_1_scan_0.liv1 | 0 | 0.0919 | 0 | HL | Light | 14.72881 | 1.043745 | 0.4891699 | 7.47246 | 0.6592405 | 11.40717 | 238.5544 | 9673.967 | zhous_15-10-2019 HTM 2_1969_1_scan_0.liv1
13.283136 | 4.039147 | 1.04255 | 0.293503 | 0.62555 | 0 | 0 | 0 | 1969 | HTM Layer | 1091 1XLi 0.5XtBP | 1 | 1.006285 | <0.0015> | C:\Solar Simulator Data\zhous\15-10-2019 HTM 2_3653986575\zhous_15-10-2019 HTM 2_1969_1_scan_0.liv2 | 0 | 0.0919 | 0 | LH | Light | 13.28314 | 1.033899 | 0.2959837 | 4.039474 | 0.6199588 | 6.556678 | 358.6253 | 485.503 | zhous_15-10-2019 HTM 2_1969_1_scan_0.liv2
13.962424 | 7.9019 | 1.04255 | 0.546254 | 0.6851 | 0 | 0 | 0 | 1969 | HTM Layer | 1091 1XLi 0.5XtBP | 2 | 1.006285 | <0.0015> | C:\Solar Simulator Data\zhous\15-10-2019 HTM 2_3653986575\zhous_15-10-2019 HTM 2_1969_2_scan_0.liv1 | 0 | 0.0919 | 0 | HL | Light | 13.96242 | 1.047419 | 0.533461 | 7.752757 | 0.7143516 | 10.92123 | 187.1197 | 24053.93 | zhous_15-10-2019 HTM 2_1969_2_scan_0.liv1
13.08481 | 5.953529 | 1.04255 | 0.439169 | 0.7447 | 0 | 0 | 0 | 1969 | HTM Layer | 1091 1XLi 0.5XtBP | 2 | 1.006285 | <0.0015> | C:\Solar Simulator Data\zhous\15-10-2019 HTM 2_3653986575\zhous_15-10-2019 HTM 2_1969_2_scan_0.liv2 | 0 | 0.0919 | 0 | LH | Light | 13.08480982 | 1.036594 | 0.4421839 | 5.960157 | 0.7276396 | 8.242568 | 222.4346 | 801.3425 | zhous_15-10-2019 HTM 2_1969_2_scan_0.liv2
15.258622 | 8.345742 | 1.04255 | 0.527927 | 0.7149 | 0 | 0 | 0 | 1969 | HTM Layer | 1091 1XLi 0.5XtBP | 3 | 1.006285 | <0.0015> | C:\Solar Simulator Data\zhous\15-10-2019 HTM 2_3653986575\zhous_15-10-2019 HTM 2_1969_3_scan_0.liv1 | 0 | 0.0919 | 0 | HL | Light | 15.25862 | 1.032947 | 0.5275282 | 8.2644 | 0.6959925 | 11.94634 | 167.2911 | 771027 | zhous_15-10-2019 HTM 2_1969_3_scan_0.liv1
14.145546 | 6.492838 | 1.01275 | 0.456072 | 0.53615 | 0 | 0 | 0 | 1969 | HTM Layer | 1091 1XLi 0.5XtBP | 3 | 1.006285 | <0.0015> | C:\Solar Simulator Data\zhous\15-10-2019 HTM 2_3653986575\zhous_15-10-2019 HTM 2_1969_3_scan_0.liv2 | 0 | 0.0919 | 0 | LH | Light | 14.14555 | 1.025496 | 0.4435651 | 6.394305 | 0.7216763 | 8.915966 | 198.261 | 459.5106 | zhous_15-10-2019 HTM 2_1969_3_scan_0.liv2
13.79027 | 8.192371 | 1.04255 | 0.573404 | 0.7149 | 0 | 0 | 0 | 1969 | HTM Layer | 1091 1XLi 0.5XtBP | 4 | 1.006285 | <0.0015> | C:\Solar Simulator Data\zhous\15-10-2019 HTM 2_3653986575\zhous_15-10-2019 HTM 2_1969_4_scan_0.liv1 | 0 | 0.0919 | 0 | HL | Light | 13.79027 | 1.031946 | 0.5779666 | 8.171654 | 0.7216727 | 11.39704 | 157.4207 | 25634.13 | zhous_15-10-2019 HTM 2_1969_4_scan_0.liv1
13.005218 | 6.154466 | 1.01275 | 0.47021 | 0.7447 | 0 | 0 | 0 | 1969 | HTM Layer | 1091 1XLi 0.5XtBP | 4 | 1.006285 | <0.0015> | C:\Solar Simulator Data\zhous\15-10-2019 HTM 2_3653986575\zhous_15-10-2019 HTM 2_1969_4_scan_0.liv2 | 0 | 0.0919 | 0 | LH | Light | 13.00522 | 1.020783 | 0.4358303 | 5.749756 | 0.6038754 | 9.581231 | 181.913 | 830.8286 | zhous_15-10-2019 HTM 2_1969_4_scan_0.liv2
11.874079 | 6.874376 | 1.01275 | 0.575244 | 0.7447 | 0 | 0 | 0 | 1969 | HTM Layer | 1091 1XLi 0.5XtBP | 5 | 1.006285 | <0.0015> | C:\Solar Simulator Data\zhous\15-10-2019 HTM 2_3653986575\zhous_15-10-2019 HTM 2_1969_5_scan_0.liv1 | 0 | 0.0919 | 0 | HL | Light | 11.87408 | 1.005862 | 0.5797082 | 6.880521 | 0.7315581 | 9.464532 | 142.9119 | 9045.456 | zhous_15-10-2019 HTM 2_1969_5_scan_0.liv1
11.20824 | 5.46578 | 1.01275 | 0.484544 | 0.77445 | 0 | 0 | 0 | 1969 | HTM Layer | 1091 1XLi 0.5XtBP | 5 | 1.006285 | <0.0015> | C:\Solar Simulator Data\zhous\15-10-2019 HTM 2_3653986575\zhous_15-10-2019 HTM 2_1969_5_scan_0.liv2 | 0 | 0.0919 | 0 | LH | Light | 11.20824 | 0.9981597 | 0.4919093 | 5.468934 | 0.7605017 | 7.236395 | 163.602 | 235.0569 | zhous_15-10-2019 HTM 2_1969_5_scan_0.liv2
13.18495 | 8.175902 | 1.01275 | 0.616135 | 0.7149 | 0 | 0 | 0 | 1969 | HTM Layer | 1091 1XLi 0.5XtBP | 6 | 1.006285 | <0.0015> | C:\Solar Simulator Data\zhous\15-10-2019 HTM 2_3653986575\zhous_15-10-2019 HTM 2_1969_6_scan_0.liv1 | 0 | 0.0919 | 0 | HL | Light | 13.18495 | 1.017694 | 0.5964629 | 7.953468 | 0.7446082 | 10.74858 | 140.047 | 15489.6 | zhous_15-10-2019 HTM 2_1969_6_scan_0.liv1
12.717753 | 6.496641 | 1.01275 | 0.507572 | 0.77445 | 0 | 0 | 0 | 1969 | HTM Layer | 1091 1XLi 0.5XtBP | 6 | 1.006285 | <0.0015> | C:\Solar Simulator Data\zhous\15-10-2019 HTM 2_3653986575\zhous_15-10-2019 HTM 2_1969_6_scan_0.liv2 | 0 | 0.0919 | 0 | LH | Light | 12.71775 | 1.015636 | 0.5065907 | 6.502585 | 0.7590739 | 8.620287 | 157.0402 | 1076.786 | zhous_15-10-2019 HTM 2_1969_6_scan_0.liv2
12.624114 | 6.233681 | 1.01275 | 0.49064 | 0.6553 | 0 | 0 | 0 | 1969 | HTM Layer | 1091 1XLi 0.5XtBP | 7 | 1.006285 | <0.0015> | C:\Solar Simulator Data\zhous\15-10-2019 HTM 2_3653986575\zhous_15-10-2019 HTM 2_1969_7_scan_0.liv1 | 0 | 0.0919 | 0 | HL | Light | 12.62411 | 1.017223 | 0.4884894 | 6.233779 | 0.6563948 | 9.556682 | 302.743 | 7605.383 | zhous_15-10-2019 HTM 2_1969_7_scan_0.liv1
12.058704 | 5.476326 | 1.01275 | 0.45124 | 0.6851 | 0 | 0 | 0 | 1969 | HTM Layer | 1091 1XLi 0.5XtBP | 7 | 1.006285 | <0.0015> | C:\Solar Simulator Data\zhous\15-10-2019 HTM 2_3653986575\zhous_15-10-2019 HTM 2_1969_7_scan_0.liv2 | 0 | 0.0919 | 0 | LH | Light | 12.0587 | 1.014598 | 0.4506203 | 5.478782 | 0.6920275 | 7.966764 | 306.3537 | 685.5464 | zhous_15-10-2019 HTM 2_1969_7_scan_0.liv2
12.672168 | 7.735589 | 1.01275 | 0.606543 | 0.6851 | 0 | 0 | 0 | 1969 | HTM Layer | 1091 1XLi 0.5XtBP | 8 | 1.006285 | <0.0015> | C:\Solar Simulator Data\zhous\15-10-2019 HTM 2_3653986575\zhous_15-10-2019 HTM 2_1969_8_scan_0.liv1 | 0 | 0.0919 | 0 | HL | Light | 12.67217 | 1.010487 | 0.5963814 | 7.589148 | 0.743913 | 10.26558 | 137.52 | 10574.57 | zhous_15-10-2019 HTM 2_1969_8_scan_0.liv1
12.203679 | 6.170965 | 1.01275 | 0.502436 | 0.7447 | 0 | 0 | 0 | 1969 | HTM Layer | 1091 1XLi 0.5XtBP | 8 | 1.006285 | <0.0015> | C:\Solar Simulator Data\zhous\15-10-2019 HTM 2_3653986575\zhous_15-10-2019 HTM 2_1969_8_scan_0.liv2 | 0 | 0.0919 | 0 | LH | Light | 12.20368 | 1.009502 | 0.5046517 | 6.178254 | 0.7588247 | 8.1931 | 155.6454 | 1384.848 | zhous_15-10-2019 HTM 2_1969_8_scan_0.liv2
0.009798 | 0.000423 | 0.2681 | 0.161924 | 0.11915 | 0 | 0 | 0 | 1969 | HTM Layer | 1091 1XLi 0.5XtBP | 3 | 1.006285 | <0.0015> | C:\Solar Simulator Data\zhous\15-10-2019 HTM 2_3653986575\zhous_15-10-2019 HTM 2_1969_3_scan_0.div1 | 0 | 0.119 | 0 | HL | Dark | 0 | 0 | 0 | 0 | 0 | 0 | 0 | 0 | zhous_15-10-2019 HTM 2_1969_3_scan_0.div1
0.006016 | 0.00019 | 0.14895 | 0.213099 | 0.05955 | 0 | 0 | 0 | 1969 | HTM Layer | 1091 1XLi 0.5XtBP | 3 | 1.006285 | <0.0015> | C:\Solar Simulator Data\zhous\15-10-2019 HTM 2_3653986575\zhous_15-10-2019 HTM 2_1969_3_scan_0.div2 | 0 | 0.119 | 0 | LH | Dark | 0 | 0 | 0 | 0 | 0 | 0 | 0 | 0 | zhous_15-10-2019 HTM 2_1969_3_scan_0.div2
0 | 0 | 0 | 0 | 0.7149 | 10.173351 | 7.272929 | 0.871454 | 1969 | HTM Layer | 1091 1XLi 0.5XtBP | 3 | 1.006285 | <0.0015> | C:\Solar Simulator Data\zhous\15-10-2019 HTM 2_3653986575\zhous_15-10-2019 HTM 2_1969_3_scan_0.hold | 0 | 0.0919 | 0.7149 | 0 | SPO | 0 | 0 | 0 | 0 | 0 | 0 | 0 | 0 | zhous_15-10-2019 HTM 2_1969_3_scan_0.hold
0 | 0 | 0 | 0 | 0.7149 | 11.406142 | 8.154251 | 0.995347 | 1969 | HTM Layer | 1091 1XLi 0.5XtBP | 4 | 1.006285 | <0.0015> | C:\Solar Simulator Data\zhous\15-10-2019 HTM 2_3653986575\zhous_15-10-2019 HTM 2_1969_4_scan_0.hold | 0 | 0.0919 | 0.7149 | 0 | SPO | 0 | 0 | 0 | 0 | 0 | 0 | 0 | 0 | zhous_15-10-2019 HTM 2_1969_4_scan_0.hold
20.526122 | 14.601435 | 1.10215 | 0.649485 | 0.86385 | 0 | 0 | 0 | 196D | HTM Layer | 1103 0.5XLi const tBP | 1 | 1.006285 | <0.0015> | C:\Solar Simulator Data\zhous\15-10-2019 HTM 2_3653986575\zhous_15-10-2019 HTM 2_196D_1_scan_0.liv1 | 0 | 0.0919 | 0 | HL | Light | 20.52612 | 1.107753 | 0.6461675 | 14.60077 | 0.8590781 | 17.1026 | 72.62662 | 7063556.1 | zhous_15-10-2019 HTM 2_196D_1_scan_0.liv1
20.440252 | 12.882509 | 1.07235 | 0.591424 | 0.80425 | 0 | 0 | 0 | 196D | HTM Layer | 1103 0.5XLi const tBP | 1 | 1.006285 | <0.0015> | C:\Solar Simulator Data\zhous\15-10-2019 HTM 2_3653986575\zhous_15-10-2019 HTM 2_196D_1_scan_0.liv2 | 0 | 0.0919 | 0 | LH | Light | 20.44025161 | 1.084413 | 0.5853041 | 12.8925 | 0.8182356 | 15.85566 | 82.81844 | 5134.438 | zhous_15-10-2019 HTM 2_196D_1_scan_0.liv2
20.370375 | 15.389144 | 1.10215 | 0.689757 | 0.8936 | 0 | 0 | 0 | 196D | HTM Layer | 1103 0.5XLi const tBP | 2 | 1.006285 | <0.0015> | C:\Solar Simulator Data\zhous\15-10-2019 HTM 2_3653986575\zhous_15-10-2019 HTM 2_196D_2_scan_0.liv1 | 0 | 0.0919 | 0 | HL | Light | 20.37037 | 1.113926 | 0.682396 | 15.38765 | 0.8897481 | 17.40302 | 65.82876 | 314468.7 | zhous_15-10-2019 HTM 2_196D_2_scan_0.liv1
20.32394 | 14.118531 | 1.10215 | 0.634252 | 0.86385 | 0 | 0 | 0 | 196D | HTM Layer | 1103 0.5XLi const tBP | 2 | 1.006285 | <0.0015> | C:\Solar Simulator Data\zhous\15-10-2019 HTM 2_3653986575\zhous_15-10-2019 HTM 2_196D_2_scan_0.liv2 | 0 | 0.0919 | 0 | LH | Light | 20.32394 | 1.103136 | 0.6339241 | 14.12382 | 0.8511217 | 16.69869 | 72.77984 | 10204.19 | zhous_15-10-2019 HTM 2_196D_2_scan_0.liv2
20.539951 | 15.727387 | 1.1319 | 0.680723 | 0.8936 | 0 | 0 | 0 | 196D | HTM Layer | 1103 0.5XLi const tBP | 3 | 1.006285 | <0.0015> | C:\Solar Simulator Data\zhous\15-10-2019 HTM 2_3653986575\zhous_15-10-2019 HTM 2_196D_3_scan_0.liv1 | 0 | 0.0919 | 0 | HL | Light | 20.53995 | 1.121657 | 0.6873722 | 15.73743 | 0.9001682 | 17.59251 | 64.85182 | 16681.82 | zhous_15-10-2019 HTM 2_196D_3_scan_0.liv1
20.461517 | 14.594891 | 1.10215 | 0.651244 | 0.86385 | 0 | 0 | 0 | 196D | HTM Layer | 1103 0.5XLi const tBP | 3 | 1.006285 | <0.0015> | C:\Solar Simulator Data\zhous\15-10-2019 HTM 2_3653986575\zhous_15-10-2019 HTM 2_196D_3_scan_0.liv2 | 0 | 0.0919 | 0 | LH | Light | 20.46152 | 1.11024 | 0.6464904 | 14.59465 | 0.8599783 | 17.0777 | 71.73254 | 16214.04 | zhous_15-10-2019 HTM 2_196D_3_scan_0.liv2
20.335441 | 15.180683 | 1.1319 | 0.663668 | 0.8936 | 0 | 0 | 0 | 196D | HTM Layer | 1103 0.5XLi const tBP | 4 | 1.006285 | <0.0015> | C:\Solar Simulator Data\zhous\15-10-2019 HTM 2_3653986575\zhous_15-10-2019 HTM 2_196D_4_scan_0.liv1 | 0 | 0.0919 | 0 | HL | Light | 20.33544 | 1.117559 | 0.6722308 | 15.18182 | 0.8870132 | 17.22314 | 66.33215 | 12622.75 | zhous_15-10-2019 HTM 2_196D_4_scan_0.liv1
20.258807 | 13.768466 | 1.10215 | 0.620515 | 0.83405 | 0 | 0 | 0 | 196D | HTM Layer | 1103 0.5XLi const tBP | 4 | 1.006285 | <0.0015> | C:\Solar Simulator Data\zhous\15-10-2019 HTM 2_3653986575\zhous_15-10-2019 HTM 2_196D_4_scan_0.liv2 | 0 | 0.0919 | 0 | LH | Light | 20.25880712 | 1.098279 | 0.6229834 | 13.7747 | 0.8403067 | 16.49549 | 75.75555 | 8561.894 | zhous_15-10-2019 HTM 2_196D_4_scan_0.liv2
20.567271 | 15.264697 | 1.1319 | 0.659819 | 0.8936 | 0 | 0 | 0 | 196D | HTM Layer | 1103 0.5XLi const tBP | 5 | 1.006285 | <0.0015> | C:\Solar Simulator Data\zhous\15-10-2019 HTM 2_3653986575\zhous_15-10-2019 HTM 2_196D_5_scan_0.liv1 | 0 | 0.0919 | 0 | HL | Light | 20.56727 | 1.120003 | 0.667058 | 15.26992 | 0.8849315 | 17.36401 | 68.2155 | 7997.473 | zhous_15-10-2019 HTM 2_196D_5_scan_0.liv1
20.470261 | 13.916751 | 1.10215 | 0.620719 | 0.83405 | 0 | 0 | 0 | 196D | HTM Layer | 1103 0.5XLi const tBP | 5 | 1.006285 | <0.0015> | C:\Solar Simulator Data\zhous\15-10-2019 HTM 2_3653986575\zhous_15-10-2019 HTM 2_196D_5_scan_0.liv2 | 0 | 0.0919 | 0 | LH | Light | 20.47026 | 1.102861 | 0.6208453 | 13.92859 | 0.8427601 | 16.6312 | 76.67201 | 6251.842 | zhous_15-10-2019 HTM 2_196D_5_scan_0.liv2
20.071931 | 14.804447 | 1.10215 | 0.673416 | 0.8936 | 0 | 0 | 0 | 196D | HTM Layer | 1103 0.5XLi const tBP | 6 | 1.006285 | <0.0015> | C:\Solar Simulator Data\zhous\15-10-2019 HTM 2_3653986575\zhous_15-10-2019 HTM 2_196D_6_scan_0.liv1 | 0 | 0.0919 | 0 | HL | Light | 20.07193076 | 1.10971 | 0.6694446 | 14.81824 | 0.8770742 | 17.0011 | 66.71012 | 13130.9 | zhous_15-10-2019 HTM 2_196D_6_scan_0.liv1
20.03589 | 13.793618 | 1.10215 | 0.628565 | 0.83405 | 0 | 0 | 0 | 196D | HTM Layer | 1103 0.5XLi const tBP | 6 | 1.006285 | <0.0015> | C:\Solar Simulator Data\zhous\15-10-2019 HTM 2_3653986575\zhous_15-10-2019 HTM 2_196D_6_scan_0.liv2 | 0 | 0.0919 | 0 | LH | Light | 20.03589 | 1.091916 | 0.6345681 | 13.7959 | 0.8399601 | 16.5279 | 74.70386 | 7031.811 | zhous_15-10-2019 HTM 2_196D_6_scan_0.liv2
19.839541 | 14.694239 | 1.10215 | 0.676232 | 0.8936 | 0 | 0 | 0 | 196D | HTM Layer | 1103 0.5XLi const tBP | 7 | 1.006285 | <0.0015> | C:\Solar Simulator Data\zhous\15-10-2019 HTM 2_3653986575\zhous_15-10-2019 HTM 2_196D_7_scan_0.liv1 | 0 | 0.0919 | 0 | HL | Light | 19.83954 | 1.111575 | 0.671117 | 14.70791 | 0.8776581 | 16.86333 | 69.33063 | 11871.06 | zhous_15-10-2019 HTM 2_196D_7_scan_0.liv1
19.795434 | 13.945322 | 1.10215 | 0.643197 | 0.86385 | 0 | 0 | 0 | 196D | HTM Layer | 1103 0.5XLi const tBP | 7 | 1.006285 | <0.0015> | C:\Solar Simulator Data\zhous\15-10-2019 HTM 2_3653986575\zhous_15-10-2019 HTM 2_196D_7_scan_0.liv2 | 0 | 0.0919 | 0 | LH | Light | 19.79543 | 1.100141 | 0.6445197 | 13.94862 | 0.8509668 | 16.49442 | 74.965 | 11718.95 | zhous_15-10-2019 HTM 2_196D_7_scan_0.liv2
20.257724 | 14.893966 | 1.10215 | 0.671274 | 0.8936 | 0 | 0 | 0 | 196D | HTM Layer | 1103 0.5XLi const tBP | 8 | 1.006285 | <0.0015> | C:\Solar Simulator Data\zhous\15-10-2019 HTM 2_3653986575\zhous_15-10-2019 HTM 2_196D_8_scan_0.liv1 | 0 | 0.0919 | 0 | HL | Light | 20.25772404 | 1.1117 | 0.666031 | 14.90571 | 0.8777707 | 17.08801 | 68.43543 | 10273.99 | zhous_15-10-2019 HTM 2_196D_8_scan_0.liv1
20.218262 | 13.778671 | 1.10215 | 0.62222 | 0.83405 | 0 | 0 | 0 | 196D | HTM Layer | 1103 0.5XLi const tBP | 8 | 1.006285 | <0.0015> | C:\Solar Simulator Data\zhous\15-10-2019 HTM 2_3653986575\zhous_15-10-2019 HTM 2_196D_8_scan_0.liv2 | 0 | 0.0919 | 0 | LH | Light | 20.21826 | 1.088998 | 0.6298088 | 13.78032 | 0.8365868 | 16.57557 | 77.52449 | 5101.691 | zhous_15-10-2019 HTM 2_196D_8_scan_0.liv2
0.001755 | 0.000458 | 0.5064 | 0.51851 | 0.35745 | 0 | 0 | 0 | 196D | HTM Layer | 1103 0.5XLi const tBP | 3 | 1.006285 | <0.0015> | C:\Solar Simulator Data\zhous\15-10-2019 HTM 2_3653986575\zhous_15-10-2019 HTM 2_196D_3_scan_0.div1 | 0 | 0.119 | 0 | HL | Dark | 0 | 0 | 0 | 0 | 0 | 0 | 0 | 0 | zhous_15-10-2019 HTM 2_196D_3_scan_0.div1
0.001279 | 4.8e-05 | 0.2085 | 0.182358 | 0.08935 | 0 | 0 | 0 | 196D | HTM Layer | 1103 0.5XLi const tBP | 3 | 1.006285 | <0.0015> | C:\Solar Simulator Data\zhous\15-10-2019 HTM 2_3653986575\zhous_15-10-2019 HTM 2_196D_3_scan_0.div2 | 0 | 0.119 | 0 | LH | Dark | 0 | 0 | 0 | 0 | 0 | 0 | 0 | 0 | zhous_15-10-2019 HTM 2_196D_3_scan_0.div2
0 | 0 | 0 | 0 | 0.8936 | 17.419206 | 15.565803 | 0.989726 | 196D | HTM Layer | 1103 0.5XLi const tBP | 3 | 1.006285 | <0.0015> | C:\Solar Simulator Data\zhous\15-10-2019 HTM 2_3653986575\zhous_15-10-2019 HTM 2_196D_3_scan_0.hold | 0 | 0.0919 | 0.8936 | 0 | SPO | 0 | 0 | 0 | 0 | 0 | 0 | 0 | 0 | zhous_15-10-2019 HTM 2_196D_3_scan_0.hold
0 | 0 | 0 | 0 | 0.8936 | 17.039409 | 15.226415 | 0.989426 | 196D | HTM Layer | 1103 0.5XLi const tBP | 2 | 1.006285 | <0.0015> | C:\Solar Simulator Data\zhous\15-10-2019 HTM 2_3653986575\zhous_15-10-2019 HTM 2_196D_2_scan_0.hold | 0 | 0.0919 | 0.8936 | 0 | SPO | 0 | 0 | 0 | 0 | 0 | 0 | 0 | 0 | zhous_15-10-2019 HTM 2_196D_2_scan_0.hold
19.168452 | 10.277091 | 0.983 | 0.548749 | 0.6553 | 0 | 0 | 0 | 196A | HTM Layer | 1103 1XLi const tBP | 1 | 1.006106 | <0.0015> | C:\Solar Simulator Data\zhous\15-10-2019 HTM 2_3653986575\zhous_15-10-2019 HTM 2_196A_1_scan_0.liv1 | 0 | 0.0919 | 0 | HL | Light | 19.16845 | 0.9731186 | 0.5543443 | 10.27752 | 0.6575213 | 15.72615 | 144.9509 | 23048.18 | zhous_15-10-2019 HTM 2_196A_1_scan_0.liv1
17.494031 | 6.371332 | 0.9234 | 0.396821 | 0.53615 | 0 | 0 | 0 | 196A | HTM Layer | 1103 1XLi const tBP | 1 | 1.006106 | <0.0015> | C:\Solar Simulator Data\zhous\15-10-2019 HTM 2_3653986575\zhous_15-10-2019 HTM 2_196A_1_scan_0.liv2 | 0 | 0.0919 | 0 | LH | Light | 17.49403 | 0.9287579 | 0.1208127 | 1.955596 | 0.8569136 | 2.290698 | 252.7214 | 283.1421 | zhous_15-10-2019 HTM 2_196A_1_scan_0.liv2
0.000369 | 0.000105 | 0.417 | 0.689101 | 0.2383 | 0 | 0 | 0 | 196A | HTM Layer | 1103 1XLi const tBP | 2 | 1.006106 | <0.0015> | C:\Solar Simulator Data\zhous\15-10-2019 HTM 2_3653986575\zhous_15-10-2019 HTM 2_196A_2_scan_0.liv1 | 0 | 0.0919 | 0 | HL | Light | 0.000369082 | 0.4221459 | 0.6809995 | 0.0001052664 | 0.2489363 | 0.00042623 | 2401697.6 | 10677696.7 | zhous_15-10-2019 HTM 2_196A_2_scan_0.liv1
0.000337 | 4.6e-05 | 0.59575 | 0.230934 | 0.38725 | 0 | 0 | 0 | 196A | HTM Layer | 1103 1XLi const tBP | 2 | 1.006106 | <0.0015> | C:\Solar Simulator Data\zhous\15-10-2019 HTM 2_3653986575\zhous_15-10-2019 HTM 2_196A_2_scan_0.liv2 | 0 | 0.0919 | 0 | LH | Light | 0.000337482 | 0.5873987 | 0.228987 | 4.512418e-05 | 0.3307422 | 0.0001372476 | 11720188.2 | 9258946.0 | zhous_15-10-2019 HTM 2_196A_2_scan_0.liv2
15.504405 | 0.499693 | 0.11915 | 0.272143 | 0.05955 | 0 | 0 | 0 | 196A | HTM Layer | 1103 1XLi const tBP | 3 | 1.006106 | <0.0015> | C:\Solar Simulator Data\zhous\15-10-2019 HTM 2_3653986575\zhous_15-10-2019 HTM 2_196A_3_scan_0.liv1 | 0 | 0.0919 | 0 | HL | Light | 15.50441 | 0.1246467 | 0.2614029 | 0.5023268 | 0.0633078 | 7.979745 | 81.5776 | 93.8174 | zhous_15-10-2019 HTM 2_196A_3_scan_0.liv1
14.741435 | 0.414712 | 0.11915 | 0.237551 | 0.05955 | 0 | 0 | 0 | 196A | HTM Layer | 1103 1XLi const tBP | 3 | 1.006106 | <0.0015> | C:\Solar Simulator Data\zhous\15-10-2019 HTM 2_3653986575\zhous_15-10-2019 HTM 2_196A_3_scan_0.liv2 | 0 | 0.0919 | 0 | LH | Light | 14.74144 | 0.11694 | 0.2435191 | 0.4174309 | 0.05627613 | 7.459533 | 83.37974 | 86.15966 | zhous_15-10-2019 HTM 2_196A_3_scan_0.liv2
20.55063 | 9.516792 | 0.983 | 0.473976 | 0.59575 | 0 | 0 | 0 | 196A | HTM Layer | 1103 1XLi const tBP | 4 | 1.006106 | <0.0015> | C:\Solar Simulator Data\zhous\15-10-2019 HTM 2_3653986575\zhous_15-10-2019 HTM 2_196A_4_scan_0.liv1 | 0 | 0.0919 | 0 | HL | Light | 20.55062955 | 0.9705972 | 0.4803127 | 9.522321 | 0.6044198 | 15.85074 | 194.2468 | 34256.37 | zhous_15-10-2019 HTM 2_196A_4_scan_0.liv1
19.896607 | 6.581765 | 0.9532 | 0.349159 | 0.53615 | 0 | 0 | 0 | 196A | HTM Layer | 1103 1XLi const tBP | 4 | 1.006106 | <0.0015> | C:\Solar Simulator Data\zhous\15-10-2019 HTM 2_3653986575\zhous_15-10-2019 HTM 2_196A_4_scan_0.liv2 | 0 | 0.0919 | 0 | LH | Light | 19.89661 | 0.9394775 | 0.3540244 | 6.566235 | 0.546242 | 12.11472 | 261.9961 | 536.0714 | zhous_15-10-2019 HTM 2_196A_4_scan_0.liv2
20.429436 | 8.081122 | 0.9532 | 0.417518 | 0.53615 | 0 | 0 | 0 | 196A | HTM Layer | 1103 1XLi const tBP | 5 | 1.006106 | <0.0015> | C:\Solar Simulator Data\zhous\15-10-2019 HTM 2_3653986575\zhous_15-10-2019 HTM 2_196A_5_scan_0.liv1 | 0 | 0.0919 | 0 | HL | Light | 20.42944 | 0.9667008 | 0.4119989 | 8.086977 | 0.554246 | 14.68054 | 261.1339 | 5973.875 | zhous_15-10-2019 HTM 2_196A_5_scan_0.liv1
19.540622 | 7.319459 | 0.9532 | 0.395367 | 0.62555 | 0 | 0 | 0 | 196A | HTM Layer | 1103 1XLi const tBP | 5 | 1.006106 | <0.0015> | C:\Solar Simulator Data\zhous\15-10-2019 HTM 2_3653986575\zhous_15-10-2019 HTM 2_196A_5_scan_0.liv2 | 0 | 0.0919 | 0 | LH | Light | 19.54062 | 0.9574609 | 0.3252581 | 6.043837 | 0.5563003 | 10.93902 | 246.2843 | 473.8872 | zhous_15-10-2019 HTM 2_196A_5_scan_0.liv2
20.709385 | 10.780072 | 0.9532 | 0.549433 | 0.6553 | 0 | 0 | 0 | 196A | HTM Layer | 1103 1XLi const tBP | 6 | 1.006106 | <0.0015> | C:\Solar Simulator Data\zhous\15-10-2019 HTM 2_3653986575\zhous_15-10-2019 HTM 2_196A_6_scan_0.liv1 | 0 | 0.0919 | 0 | HL | Light | 20.70939 | 0.9487179 | 0.5522991 | 10.78547 | 0.64615 | 16.79366 | 133.4843 | 10259.64 | zhous_15-10-2019 HTM 2_196A_6_scan_0.liv1
20.157932 | 8.071245 | 0.9234 | 0.436263 | 0.6553 | 0 | 0 | 0 | 196A | HTM Layer | 1103 1XLi const tBP | 6 | 1.006106 | <0.0015> | C:\Solar Simulator Data\zhous\15-10-2019 HTM 2_3653986575\zhous_15-10-2019 HTM 2_196A_6_scan_0.liv2 | 0 | 0.0919 | 0 | LH | Light | 20.15793242 | 0.9318139 | 0.328725 | 6.142254 | 0.5386609 | 11.46285 | 181.6929 | 559.198 | zhous_15-10-2019 HTM 2_196A_6_scan_0.liv2
20.358428 | 10.525175 | 0.9532 | 0.545689 | 0.6553 | 0 | 0 | 0 | 196A | HTM Layer | 1103 1XLi const tBP | 7 | 1.006106 | <0.0015> | C:\Solar Simulator Data\zhous\15-10-2019 HTM 2_3653986575\zhous_15-10-2019 HTM 2_196A_7_scan_0.liv1 | 0 | 0.0919 | 0 | HL | Light | 20.35843 | 0.9458956 | 0.5499418 | 10.52592 | 0.6513337 | 16.25925 | 116.0384 | 10518.48 | zhous_15-10-2019 HTM 2_196A_7_scan_0.liv1
19.459826 | 8.266769 | 0.9532 | 0.448391 | 0.62555 | 0 | 0 | 0 | 196A | HTM Layer | 1103 1XLi const tBP | 7 | 1.006106 | <0.0015> | C:\Solar Simulator Data\zhous\15-10-2019 HTM 2_3653986575\zhous_15-10-2019 HTM 2_196A_7_scan_0.liv2 | 0 | 0.0919 | 0 | LH | Light | 19.45983 | 0.9398597 | 0.4360615 | 7.90115 | 0.6388329 | 12.48425 | 151.7976 | 431.9891 | zhous_15-10-2019 HTM 2_196A_7_scan_0.liv2
20.156758 | 11.183787 | 0.9532 | 0.585636 | 0.6851 | 0 | 0 | 0 | 196A | HTM Layer | 1103 1XLi const tBP | 8 | 1.006106 | <0.0015> | C:\Solar Simulator Data\zhous\15-10-2019 HTM 2_3653986575\zhous_15-10-2019 HTM 2_196A_8_scan_0.liv1 | 0 | 0.0919 | 0 | HL | Light | 20.15676 | 0.9654255 | 0.5783291 | 11.18582 | 0.6799578 | 16.55132 | 108.1464 | 52827.12 | zhous_15-10-2019 HTM 2_196A_8_scan_0.liv1
19.563963 | 7.945649 | 0.9234 | 0.442514 | 0.6553 | 0 | 0 | 0 | 196A | HTM Layer | 1103 1XLi const tBP | 8 | 1.006106 | <0.0015> | C:\Solar Simulator Data\zhous\15-10-2019 HTM 2_3653986575\zhous_15-10-2019 HTM 2_196A_8_scan_0.liv2 | 0 | 0.0919 | 0 | LH | Light | 19.56396346 | 0.9265852 | 0.3540432 | 6.401359 | 0.5184154 | 12.38 | 168.2573 | 662.526 | zhous_15-10-2019 HTM 2_196A_8_scan_0.liv2
0.004086 | 0.001664 | 0.38725 | 1.058261 | 0.417 | 0 | 0 | 0 | 196A | HTM Layer | 1103 1XLi const tBP | 8 | 1.006106 | <0.0015> | C:\Solar Simulator Data\zhous\15-10-2019 HTM 2_3653986575\zhous_15-10-2019 HTM 2_196A_8_scan_0.div1 | 0 | 0.119 | 0 | HL | Dark | 0 | 0 | 0 | 0 | 0 | 0 | 0 | 0 | zhous_15-10-2019 HTM 2_196A_8_scan_0.div1
0.002898 | 2.4e-05 | 0.05955 | 0.140942 | 0.0298 | 0 | 0 | 0 | 196A | HTM Layer | 1103 1XLi const tBP | 8 | 1.006106 | <0.0015> | C:\Solar Simulator Data\zhous\15-10-2019 HTM 2_3653986575\zhous_15-10-2019 HTM 2_196A_8_scan_0.div2 | 0 | 0.119 | 0 | LH | Dark | 0 | 0 | 0 | 0 | 0 | 0 | 0 | 0 | zhous_15-10-2019 HTM 2_196A_8_scan_0.div2
0 | 0 | 0 | 0 | 0.6851 | 11.975457 | 8.204385 | 0.733596 | 196A | HTM Layer | 1103 1XLi const tBP | 8 | 1.006106 | <0.0015> | C:\Solar Simulator Data\zhous\15-10-2019 HTM 2_3653986575\zhous_15-10-2019 HTM 2_196A_8_scan_0.hold | 0 | 0.0919 | 0.6851 | 0 | SPO | 0 | 0 | 0 | 0 | 0 | 0 | 0 | 0 | zhous_15-10-2019 HTM 2_196A_8_scan_0.hold
0 | 0 | 0 | 0 | 0.6553 | 12.070546 | 7.909829 | 0.733745 | 196A | HTM Layer | 1103 1XLi const tBP | 6 | 1.006106 | <0.0015> | C:\Solar Simulator Data\zhous\15-10-2019 HTM 2_3653986575\zhous_15-10-2019 HTM 2_196A_6_scan_0.hold | 0 | 0.0919 | 0.6553 | 0 | SPO | 0 | 0 | 0 | 0 | 0 | 0 | 0 | 0 | zhous_15-10-2019 HTM 2_196A_6_scan_0.hold
0.000369 | 8.3e-05 | 0.8936 | 0.252078 | 0.417 | 0 | 0 | 0 | 1967 | HTM Layer | 1103 2XLi const tBP | 1 | 1.006106 | <0.0015> | C:\Solar Simulator Data\zhous\15-10-2019 HTM 2_3653986575\zhous_15-10-2019 HTM 2_1967_1_scan_0.liv1 | 0 | 0.0919 | 0 | HL | Light | 0.000369249 | 0.8933156 | 0.2506137 | 8.216251e-05 | 0.4438806 | 0.0001862356 | 25856194.4 | 24123235.9 | zhous_15-10-2019 HTM 2_1967_1_scan_0.liv1
0.000364 | 7.9e-05 | 0.86385 | 0.25181 | 0.4766 | 0 | 0 | 0 | 1967 | HTM Layer | 1103 2XLi const tBP | 1 | 1.006106 | <0.0015> | C:\Solar Simulator Data\zhous\15-10-2019 HTM 2_3653986575\zhous_15-10-2019 HTM 2_1967_1_scan_0.liv2 | 0 | 0.0919 | 0 | LH | Light | 0.000363881 | 0.8703211 | 0.2476531 | 7.795712e-05 | 0.4404243 | 0.0001780785 | 26496107.9 | 23176252.8 | zhous_15-10-2019 HTM 2_1967_1_scan_0.liv2
5.614665 | 3.255182 | 1.01275 | 0.575961 | 0.8936 | 0 | 0 | 0 | 1967 | HTM Layer | 1103 2XLi const tBP | 2 | 1.006106 | <0.0015> | C:\Solar Simulator Data\zhous\15-10-2019 HTM 2_3653986575\zhous_15-10-2019 HTM 2_1967_2_scan_0.liv1 | 0 | 0.0919 | 0 | HL | Light | 5.614665368 | 0.9992528 | 0.5821392 | 3.246597 | 0.8733238 | 3.73982 | 178.8744 | 5143.735 | zhous_15-10-2019 HTM 2_1967_2_scan_0.liv1
5.486192 | 3.203498 | 1.04255 | 0.563509 | 0.86385 | 0 | 0 | 0 | 1967 | HTM Layer | 1103 2XLi const tBP | 2 | 1.006106 | <0.0015> | C:\Solar Simulator Data\zhous\15-10-2019 HTM 2_3653986575\zhous_15-10-2019 HTM 2_1967_2_scan_0.liv2 | 0 | 0.0919 | 0 | LH | Light | 5.48619175 | 1.029919 | 0.5709388 | 3.206408 | 0.8487887 | 3.800702 | 157.0605 | 1976.127 | zhous_15-10-2019 HTM 2_1967_2_scan_0.liv2
0.000223 | 5.1e-05 | 0.983 | 0.234915 | 0.5064 | 0 | 0 | 0 | 1967 | HTM Layer | 1103 2XLi const tBP | 3 | 1.006106 | <0.0015> | C:\Solar Simulator Data\zhous\15-10-2019 HTM 2_3653986575\zhous_15-10-2019 HTM 2_1967_3_scan_0.liv1 | 0 | 0.0919 | 0 | HL | Light | 0.000223432 | 0.9964018 | 0.2295894 | 5.079967e-05 | 0.4838018 | 0.0001056487 | 59577802.0 | 60634236.8 | zhous_15-10-2019 HTM 2_1967_3_scan_0.liv1
0.000219 | 4.8e-05 | 0.9532 | 0.232735 | 0.5064 | 0 | 0 | 0 | 1967 | HTM Layer | 1103 2XLi const tBP | 3 | 1.006106 | <0.0015> | C:\Solar Simulator Data\zhous\15-10-2019 HTM 2_3653986575\zhous_15-10-2019 HTM 2_1967_3_scan_0.liv2 | 0 | 0.0919 | 0 | LH | Light | 0.000219323 | 0.9678803 | 0.1997222 | 4.213552e-05 | 0.6197241 | 6.841223e-05 | 53964022.7 | 44290072.6 | zhous_15-10-2019 HTM 2_1967_3_scan_0.liv2
10.357832 | 5.091003 | 0.9234 | 0.535536 | 0.6851 | 0 | 0 | 0 | 1967 | HTM Layer | 1103 2XLi const tBP | 4 | 1.006106 | <0.0015> | C:\Solar Simulator Data\zhous\15-10-2019 HTM 2_3653986575\zhous_15-10-2019 HTM 2_1967_4_scan_0.liv1 | 0 | 0.0919 | 0 | HL | Light | 10.35783221 | 0.9334459 | 0.5300839 | 5.094007 | 0.6934844 | 7.390366 | 125.1473 | 7299.124 | zhous_15-10-2019 HTM 2_1967_4_scan_0.liv1
9.337513 | 3.696836 | 0.9532 | 0.417887 | 0.77445 | 0 | 0 | 0 | 1967 | HTM Layer | 1103 2XLi const tBP | 4 | 1.006106 | <0.0015> | C:\Solar Simulator Data\zhous\15-10-2019 HTM 2_3653986575\zhous_15-10-2019 HTM 2_1967_4_scan_0.liv2 | 0 | 0.0919 | 0 | LH | Light | 9.337512718 | 0.9670018 | 0.4118554 | 3.696247 | 0.7690856 | 4.835357 | 138.5415 | 635.7467 | zhous_15-10-2019 HTM 2_1967_4_scan_0.liv2
8.90777 | 4.689098 | 0.9532 | 0.555623 | 0.7149 | 0 | 0 | 0 | 1967 | HTM Layer | 1103 2XLi const tBP | 5 | 1.006106 | <0.0015> | C:\Solar Simulator Data\zhous\15-10-2019 HTM 2_3653986575\zhous_15-10-2019 HTM 2_1967_5_scan_0.liv1 | 0 | 0.0919 | 0 | HL | Light | 8.907770435 | 0.9594378 | 0.5523351 | 4.691851 | 0.7243295 | 6.517068 | 139.7294 | 8871.015 | zhous_15-10-2019 HTM 2_1967_5_scan_0.liv1
8.229015 | 3.821885 | 0.983 | 0.475357 | 0.80425 | 0 | 0 | 0 | 1967 | HTM Layer | 1103 2XLi const tBP | 5 | 1.006106 | <0.0015> | C:\Solar Simulator Data\zhous\15-10-2019 HTM 2_3653986575\zhous_15-10-2019 HTM 2_1967_5_scan_0.liv2 | 0 | 0.0919 | 0 | LH | Light | 8.229014638 | 0.9846614 | 0.474568 | 3.821998 | 0.79218 | 4.854107 | 147.4675 | 896.4515 | zhous_15-10-2019 HTM 2_1967_5_scan_0.liv2
6.511028 | 3.192405 | 0.9532 | 0.517521 | 0.6851 | 0 | 0 | 0 | 1967 | HTM Layer | 1103 2XLi const tBP | 6 | 1.006106 | <0.0015> | C:\Solar Simulator Data\zhous\15-10-2019 HTM 2_3653986575\zhous_15-10-2019 HTM 2_1967_6_scan_0.liv1 | 0 | 0.0919 | 0 | HL | Light | 6.511027877 | 0.9522989 | 0.5180776 | 3.192834 | 0.6921903 | 4.640793 | 186.5354 | 7806.064 | zhous_15-10-2019 HTM 2_1967_6_scan_0.liv1
6.076257 | 2.832814 | 0.983 | 0.477169 | 0.77445 | 0 | 0 | 0 | 1967 | HTM Layer | 1103 2XLi const tBP | 6 | 1.006106 | <0.0015> | C:\Solar Simulator Data\zhous\15-10-2019 HTM 2_3653986575\zhous_15-10-2019 HTM 2_1967_6_scan_0.liv2 | 0 | 0.0919 | 0 | LH | Light | 6.076257186 | 0.9862488 | 0.4761813 | 2.836259 | 0.787589 | 3.623225 | 173.5872 | 1402.661 | zhous_15-10-2019 HTM 2_1967_6_scan_0.liv2
3.758309 | 1.669503 | 0.9532 | 0.468872 | 0.7149 | 0 | 0 | 0 | 1967 | HTM Layer | 1103 2XLi const tBP | 7 | 1.006106 | <0.0015> | C:\Solar Simulator Data\zhous\15-10-2019 HTM 2_3653986575\zhous_15-10-2019 HTM 2_1967_7_scan_0.liv1 | 0 | 0.0919 | 0 | HL | Light | 3.758309053 | 0.96487 | 0.4633082 | 1.669816 | 0.7345792 | 2.287139 | 269.7422 | 6043.577 | zhous_15-10-2019 HTM 2_1967_7_scan_0.liv1
3.647407 | 1.909308 | 1.01275 | 0.520036 | 0.83405 | 0 | 0 | 0 | 1967 | HTM Layer | 1103 2XLi const tBP | 7 | 1.006106 | <0.0015> | C:\Solar Simulator Data\zhous\15-10-2019 HTM 2_3653986575\zhous_15-10-2019 HTM 2_1967_7_scan_0.liv2 | 0 | 0.0919 | 0 | LH | Light | 3.647406991 | 1.012649 | 0.5199573 | 1.90888 | 0.8171173 | 2.350317 | 214.9474 | 2680.841 | zhous_15-10-2019 HTM 2_1967_7_scan_0.liv2
6.482685 | 3.184005 | 0.9532 | 0.518416 | 0.7149 | 0 | 0 | 0 | 1967 | HTM Layer | 1103 2XLi const tBP | 8 | 1.006106 | <0.0015> | C:\Solar Simulator Data\zhous\15-10-2019 HTM 2_3653986575\zhous_15-10-2019 HTM 2_1967_8_scan_0.liv1 | 0 | 0.0919 | 0 | HL | Light | 6.48268537 | 0.9657249 | 0.5121318 | 3.186749 | 0.7234841 | 4.431606 | 193.2053 | 7793.143 | zhous_15-10-2019 HTM 2_1967_8_scan_0.liv1
6.124171 | 3.020796 | 1.01275 | 0.490022 | 0.80425 | 0 | 0 | 0 | 1967 | HTM Layer | 1103 2XLi const tBP | 8 | 1.006106 | <0.0015> | C:\Solar Simulator Data\zhous\15-10-2019 HTM 2_3653986575\zhous_15-10-2019 HTM 2_1967_8_scan_0.liv2 | 0 | 0.0919 | 0 | LH | Light | 6.124171149 | 1.000324 | 0.4960808 | 3.020624 | 0.801269 | 3.792819 | 176.8193 | 1542.893 | zhous_15-10-2019 HTM 2_1967_8_scan_0.liv2
0.005456 | 0.00019 | 0.11915 | 0.293898 | 0.05955 | 0 | 0 | 0 | 1967 | HTM Layer | 1103 2XLi const tBP | 4 | 1.006106 | <0.0015> | C:\Solar Simulator Data\zhous\15-10-2019 HTM 2_3653986575\zhous_15-10-2019 HTM 2_1967_4_scan_0.div1 | 0 | 0.119 | 0 | HL | Dark | 0 | 0 | 0 | 0 | 0 | 0 | 0 | 0 | zhous_15-10-2019 HTM 2_1967_4_scan_0.div1
0.004434 | 8.9e-05 | 0.08935 | 0.226733 | 0.05955 | 0 | 0 | 0 | 1967 | HTM Layer | 1103 2XLi const tBP | 4 | 1.006106 | <0.0015> | C:\Solar Simulator Data\zhous\15-10-2019 HTM 2_3653986575\zhous_15-10-2019 HTM 2_1967_4_scan_0.div2 | 0 | 0.119 | 0 | LH | Dark | 0 | 0 | 0 | 0 | 0 | 0 | 0 | 0 | zhous_15-10-2019 HTM 2_1967_4_scan_0.div2
0 | 0 | 0 | 0 | 0.6851 | 5.050724 | 3.460251 | 0.67968 | 1967 | HTM Layer | 1103 2XLi const tBP | 4 | 1.006106 | <0.0015> | C:\Solar Simulator Data\zhous\15-10-2019 HTM 2_3653986575\zhous_15-10-2019 HTM 2_1967_4_scan_0.hold | 0 | 0.0919 | 0.6851 | 0 | SPO | 0 | 0 | 0 | 0 | 0 | 0 | 0 | 0 | zhous_15-10-2019 HTM 2_1967_4_scan_0.hold
0 | 0 | 0 | 0 | 0.7149 | 4.80278 | 3.433508 | 0.732232 | 1967 | HTM Layer | 1103 2XLi const tBP | 5 | 1.006106 | <0.0015> | C:\Solar Simulator Data\zhous\15-10-2019 HTM 2_3653986575\zhous_15-10-2019 HTM 2_1967_5_scan_0.hold | 0 | 0.0919 | 0.7149 | 0 | SPO | 0 | 0 | 0 | 0 | 0 | 0 | 0 | 0 | zhous_15-10-2019 HTM 2_1967_5_scan_0.hold
14.115094 | 9.847574 | 1.07235 | 0.654565 | 0.86385 | 0 | 0 | 0 | 1970 | HTM Layer | 1103 1XLi 0.5XtBP | 1 | 1.006106 | <0.0015> | C:\Solar Simulator Data\zhous\15-10-2019 HTM 2_3653986575\zhous_15-10-2019 HTM 2_1970_1_scan_0.liv1 | 0 | 0.0919 | 0 | HL | Light | 14.11509 | 1.063681 | 0.659356 | 9.838345 | 0.8524788 | 11.61265 | 75.25124 | 9714.08 | zhous_15-10-2019 HTM 2_1970_1_scan_0.liv1
13.893702 | 8.118795 | 1.04255 | 0.563924 | 0.7149 | 0 | 0 | 0 | 1970 | HTM Layer | 1103 1XLi 0.5XtBP | 1 | 1.006106 | <0.0015> | C:\Solar Simulator Data\zhous\15-10-2019 HTM 2_3653986575\zhous_15-10-2019 HTM 2_1970_1_scan_0.liv2 | 0 | 0.0919 | 0 | LH | Light | 13.8937 | 1.053959 | 0.5487943 | 7.987787 | 0.8245458 | 9.746228 | 84.73233 | 1637.606 | zhous_15-10-2019 HTM 2_1970_1_scan_0.liv2
19.000862 | 2.101178 | 0.35745 | 0.311256 | 0.1787 | 0 | 0 | 0 | 1970 | HTM Layer | 1103 1XLi 0.5XtBP | 2 | 1.006106 | <0.0015> | C:\Solar Simulator Data\zhous\15-10-2019 HTM 2_3653986575\zhous_15-10-2019 HTM 2_1970_2_scan_0.liv1 | 0 | 0.0919 | 0 | HL | Light | 19.00086 | 0.3508601 | 0.3191951 | 2.114606 | 0.1925999 | 11.0486 | 130.0937 | 345.0561 | zhous_15-10-2019 HTM 2_1970_2_scan_0.liv1
18.94545 | 2.222622 | 0.35745 | 0.330209 | 0.2085 | 0 | 0 | 0 | 1970 | HTM Layer | 1103 1XLi 0.5XtBP | 2 | 1.006106 | <0.0015> | C:\Solar Simulator Data\zhous\15-10-2019 HTM 2_3653986575\zhous_15-10-2019 HTM 2_1970_2_scan_0.liv2 | 0 | 0.0919 | 0 | LH | Light | 18.94545 | 0.3683754 | 0.3203155 | 2.222429 | 0.2048566 | 10.91248 | 136.9101 | 340.2391 | zhous_15-10-2019 HTM 2_1970_2_scan_0.liv2
19.025713 | 1.912128 | 0.32765 | 0.30861 | 0.1787 | 0 | 0 | 0 | 1970 | HTM Layer | 1103 1XLi 0.5XtBP | 3 | 1.006106 | <0.0015> | C:\Solar Simulator Data\zhous\15-10-2019 HTM 2_3653986575\zhous_15-10-2019 HTM 2_1970_3_scan_0.liv1 | 0 | 0.0919 | 0 | HL | Light | 19.02571 | 0.3248101 | 0.3113429 | 1.912271 | 0.1775053 | 10.83922 | 122.2326 | 305.2049 | zhous_15-10-2019 HTM 2_1970_3_scan_0.liv1
19.019235 | 2.055436 | 0.35745 | 0.304186 | 0.2085 | 0 | 0 | 0 | 1970 | HTM Layer | 1103 1XLi 0.5XtBP | 3 | 1.006106 | <0.0015> | C:\Solar Simulator Data\zhous\15-10-2019 HTM 2_3653986575\zhous_15-10-2019 HTM 2_1970_3_scan_0.liv2 | 0 | 0.0919 | 0 | LH | Light | 19.01923 | 0.3465064 | 0.3146665 | 2.06232 | 0.1929883 | 10.74543 | 130.4811 | 304.0816 | zhous_15-10-2019 HTM 2_1970_3_scan_0.liv2
14.39073 | 9.232384 | 1.04255 | 0.619125 | 0.80425 | 0 | 0 | 0 | 1970 | HTM Layer | 1103 1XLi 0.5XtBP | 4 | 1.006106 | <0.0015> | C:\Solar Simulator Data\zhous\15-10-2019 HTM 2_3653986575\zhous_15-10-2019 HTM 2_1970_4_scan_0.liv1 | 0 | 0.0919 | 0 | HL | Light | 14.39073 | 1.040784 | 0.6201607 | 9.231232 | 0.7911693 | 11.74027 | 79.6746 | 15039.84 | zhous_15-10-2019 HTM 2_1970_4_scan_0.liv1
14.166757 | 9.471938 | 1.04255 | 0.645231 | 0.83405 | 0 | 0 | 0 | 1970 | HTM Layer | 1103 1XLi 0.5XtBP | 4 | 1.006106 | <0.0015> | C:\Solar Simulator Data\zhous\15-10-2019 HTM 2_3653986575\zhous_15-10-2019 HTM 2_1970_4_scan_0.liv2 | 0 | 0.0919 | 0 | LH | Light | 14.16676 | 1.040959 | 0.6457533 | 9.462887 | 0.8369335 | 11.37836 | 77.86047 | 1666.115 | zhous_15-10-2019 HTM 2_1970_4_scan_0.liv2
15.495085 | 9.872974 | 1.04255 | 0.614895 | 0.77445 | 0 | 0 | 0 | 1970 | HTM Layer | 1103 1XLi 0.5XtBP | 5 | 1.006106 | <0.0015> | C:\Solar Simulator Data\zhous\15-10-2019 HTM 2_3653986575\zhous_15-10-2019 HTM 2_1970_5_scan_0.liv1 | 0 | 0.0919 | 0 | HL | Light | 15.49508455 | 1.052866 | 0.609209 | 9.878849 | 0.7814359 | 12.71862 | 75.31421 | 5766.79 | zhous_15-10-2019 HTM 2_1970_5_scan_0.liv1
15.222521 | 10.10163 | 1.04255 | 0.640401 | 0.8936 | 0 | 0 | 0 | 1970 | HTM Layer | 1103 1XLi 0.5XtBP | 5 | 1.006106 | <0.0015> | C:\Solar Simulator Data\zhous\15-10-2019 HTM 2_3653986575\zhous_15-10-2019 HTM 2_1970_5_scan_0.liv2 | 0 | 0.0919 | 0 | LH | Light | 15.22252 | 1.051245 | 0.6101907 | 9.70408 | 0.8378166 | 11.65486 | 73.91767 | 1656.377 | zhous_15-10-2019 HTM 2_1970_5_scan_0.liv2
13.69962 | 8.113248 | 1.01275 | 0.588339 | 0.7447 | 0 | 0 | 0 | 1970 | HTM Layer | 1103 1XLi 0.5XtBP | 6 | 1.006106 | <0.0015> | C:\Solar Simulator Data\zhous\15-10-2019 HTM 2_3653986575\zhous_15-10-2019 HTM 2_1970_6_scan_0.liv1 | 0 | 0.0919 | 0 | HL | Light | 13.69962 | 1.007523 | 0.5912931 | 8.112334 | 0.7433607 | 10.9791 | 98.54592 | 9483.545 | zhous_15-10-2019 HTM 2_1970_6_scan_0.liv1
13.438018 | 7.780379 | 1.01275 | 0.575185 | 0.6851 | 0 | 0 | 0 | 1970 | HTM Layer | 1103 1XLi 0.5XtBP | 6 | 1.006106 | <0.0015> | C:\Solar Simulator Data\zhous\15-10-2019 HTM 2_3653986575\zhous_15-10-2019 HTM 2_1970_6_scan_0.liv2 | 0 | 0.0919 | 0 | LH | Light | 13.43802 | 1.017569 | 0.5618272 | 7.636339 | 0.7813652 | 9.832138 | 87.87175 | 1639.394 | zhous_15-10-2019 HTM 2_1970_6_scan_0.liv2
16.533652 | 11.009935 | 1.04255 | 0.642633 | 0.80425 | 0 | 0 | 0 | 1970 | HTM Layer | 1103 1XLi 0.5XtBP | 7 | 1.006106 | <0.0015> | C:\Solar Simulator Data\zhous\15-10-2019 HTM 2_3653986575\zhous_15-10-2019 HTM 2_1970_7_scan_0.liv1 | 0 | 0.0919 | 0 | HL | Light | 16.53365 | 1.050894 | 0.6376147 | 11.01132 | 0.8090899 | 13.6927 | 71.28493 | 47761.59 | zhous_15-10-2019 HTM 2_1970_7_scan_0.liv1
16.324307 | 10.784233 | 1.04255 | 0.637531 | 0.86385 | 0 | 0 | 0 | 1970 | HTM Layer | 1103 1XLi 0.5XtBP | 7 | 1.006106 | <0.0015> | C:\Solar Simulator Data\zhous\15-10-2019 HTM 2_3653986575\zhous_15-10-2019 HTM 2_1970_7_scan_0.liv2 | 0 | 0.0919 | 0 | LH | Light | 16.32431 | 1.056276 | 0.6292569 | 10.78396 | 0.8486619 | 12.78514 | 71.7786 | 1721.366 | zhous_15-10-2019 HTM 2_1970_7_scan_0.liv2
17.38758 | 1.239606 | 0.2383 | 0.300999 | 0.11915 | 0 | 0 | 0 | 1970 | HTM Layer | 1103 1XLi 0.5XtBP | 8 | 1.006106 | <0.0015> | C:\Solar Simulator Data\zhous\15-10-2019 HTM 2_3653986575\zhous_15-10-2019 HTM 2_1970_8_scan_0.liv1 | 0 | 0.0919 | 0 | HL | Light | 17.38758 | 0.2494856 | 0.2913624 | 1.256365 | 0.1329719 | 9.505131 | 116.9724 | 212.0471 | zhous_15-10-2019 HTM 2_1970_8_scan_0.liv1
17.33671 | 1.299918 | 0.2681 | 0.281382 | 0.14895 | 0 | 0 | 0 | 1970 | HTM Layer | 1103 1XLi 0.5XtBP | 8 | 1.006106 | <0.0015> | C:\Solar Simulator Data\zhous\15-10-2019 HTM 2_3653986575\zhous_15-10-2019 HTM 2_1970_8_scan_0.liv2 | 0 | 0.0919 | 0 | LH | Light | 17.33671 | 0.2625218 | 0.2898498 | 1.31039 | 0.1385751 | 9.519623 | 124.5446 | 215.1675 | zhous_15-10-2019 HTM 2_1970_8_scan_0.liv2
0.003897 | 6.1e-05 | 0.05955 | 0.265814 | 0.0298 | 0 | 0 | 0 | 1970 | HTM Layer | 1103 1XLi 0.5XtBP | 7 | 1.006106 | <0.0015> | C:\Solar Simulator Data\zhous\15-10-2019 HTM 2_3653986575\zhous_15-10-2019 HTM 2_1970_7_scan_0.div1 | 0 | 0.119 | 0 | HL | Dark | 0 | 0 | 0 | 0 | 0 | 0 | 0 | 0 | zhous_15-10-2019 HTM 2_1970_7_scan_0.div1
0.002944 | 1.4e-05 | 0.0298 | 0.165982 | 0.0298 | 0 | 0 | 0 | 1970 | HTM Layer | 1103 1XLi 0.5XtBP | 7 | 1.006106 | <0.0015> | C:\Solar Simulator Data\zhous\15-10-2019 HTM 2_3653986575\zhous_15-10-2019 HTM 2_1970_7_scan_0.div2 | 0 | 0.119 | 0 | LH | Dark | 0 | 0 | 0 | 0 | 0 | 0 | 0 | 0 | zhous_15-10-2019 HTM 2_1970_7_scan_0.div2
0 | 0 | 0 | 0 | 0.80425 | 12.0317 | 9.676495 | 0.878888 | 1970 | HTM Layer | 1103 1XLi 0.5XtBP | 7 | 1.006106 | <0.0015> | C:\Solar Simulator Data\zhous\15-10-2019 HTM 2_3653986575\zhous_15-10-2019 HTM 2_1970_7_scan_0.hold | 0 | 0.0919 | 0.80425 | 0 | SPO | 0 | 0 | 0 | 0 | 0 | 0 | 0 | 0 | zhous_15-10-2019 HTM 2_1970_7_scan_0.hold
0 | 0 | 0 | 0 | 0.8936 | 8.459265 | 7.559199 | 0.748315 | 1970 | HTM Layer | 1103 1XLi 0.5XtBP | 5 | 1.006106 | <0.0015> | C:\Solar Simulator Data\zhous\15-10-2019 HTM 2_3653986575\zhous_15-10-2019 HTM 2_1970_5_scan_0.hold | 0 | 0.0919 | 0.8936 | 0 | SPO | 0 | 0 | 0 | 0 | 0 | 0 | 0 | 0 | zhous_15-10-2019 HTM 2_1970_5_scan_0.hold

## Day 2
Jsc | PCE | Voc | FF | Vmp | Jspo | PCEspo | PCEspo-PCE | Label | Variable | Value | Pixel | Intensity | Assumed_Eg | File_Path | scan_num | Area | Vspo | Scan_direction | Condition | Jsc_int | Voc_int | FF_int | PCE_int | Vmp_int | Jmp_int | Rs_grad | Rsh_grad | Rel_Path
21.48436 | 14.350467 | 1.07235 | 0.622703 | 0.7447 | 0 | 0 | 0 | 196D | HTM Doping Concentration | 1103 0.5XLi const tBP | 1 | 0.999709 | <0.0015> | C:\Solar Simulator Data\zhous\16-10-2019 HTM 2 Retest after 1 day_3654094522\zhous_16-10-2019 HTM 2 Retest after 1 day_196D_1_scan_0.liv1 | 0 | 0.0919 | 0 | HL | Light | 21.48436 | 1.068461 | 0.6259264 | 14.37234 | 0.7594457 | 18.91941 | 116.6 | 7365.895 | zhous_16-10-2019 HTM 2 Retest after 1 day_196D_1_scan_0.liv1
21.430044 | 9.933721 | 1.04255 | 0.444494 | 0.6553 | 0 | 0 | 0 | 196D | HTM Doping Concentration | 1103 0.5XLi const tBP | 1 | 0.999709 | <0.0015> | C:\Solar Simulator Data\zhous\16-10-2019 HTM 2 Retest after 1 day_3654094522\zhous_16-10-2019 HTM 2 Retest after 1 day_196D_1_scan_0.liv2 | 0 | 0.0919 | 0 | LH | Light | 21.43004 | 1.038501 | 0.446433 | 9.93821 | 0.6442932 | 15.42066 | 159.0235 | 6788.023 | zhous_16-10-2019 HTM 2 Retest after 1 day_196D_1_scan_0.liv2
21.387641 | 15.46947 | 1.07235 | 0.674294 | 0.80425 | 0 | 0 | 0 | 196D | HTM Doping Concentration | 1103 0.5XLi const tBP | 2 | 0.999709 | <0.0015> | C:\Solar Simulator Data\zhous\16-10-2019 HTM 2 Retest after 1 day_3654094522\zhous_16-10-2019 HTM 2 Retest after 1 day_196D_2_scan_0.liv1 | 0 | 0.0919 | 0 | HL | Light | 21.38764 | 1.065757 | 0.6784487 | 15.46911 | 0.8028708 | 19.2616 | 88.45279 | 20713.42 | zhous_16-10-2019 HTM 2 Retest after 1 day_196D_2_scan_0.liv1
21.368794 | 10.839918 | 1.01275 | 0.500746 | 0.6851 | 0 | 0 | 0 | 196D | HTM Doping Concentration | 1103 0.5XLi const tBP | 2 | 0.999709 | <0.0015> | C:\Solar Simulator Data\zhous\16-10-2019 HTM 2 Retest after 1 day_3654094522\zhous_16-10-2019 HTM 2 Retest after 1 day_196D_2_scan_0.liv2 | 0 | 0.0919 | 0 | LH | Light | 21.36879 | 1.02726 | 0.4938683 | 10.84425 | 0.6747364 | 16.06709 | 133.089 | 21709.13 | zhous_16-10-2019 HTM 2 Retest after 1 day_196D_2_scan_0.liv2
21.239089 | 15.001309 | 1.07235 | 0.658461 | 0.80425 | 0 | 0 | 0 | 196D | HTM Doping Concentration | 1103 0.5XLi const tBP | 3 | 0.999709 | <0.0015> | C:\Solar Simulator Data\zhous\16-10-2019 HTM 2 Retest after 1 day_3654094522\zhous_16-10-2019 HTM 2 Retest after 1 day_196D_3_scan_0.liv1 | 0 | 0.0919 | 0 | HL | Light | 21.23909 | 1.068711 | 0.6610461 | 15.00903 | 0.7930462 | 18.92036 | 99.31532 | 34847.96 | zhous_16-10-2019 HTM 2 Retest after 1 day_196D_3_scan_0.liv1
21.222093 | 10.636445 | 1.04255 | 0.480601 | 0.6851 | 0 | 0 | 0 | 196D | HTM Doping Concentration | 1103 0.5XLi const tBP | 3 | 0.999709 | <0.0015> | C:\Solar Simulator Data\zhous\16-10-2019 HTM 2 Retest after 1 day_3654094522\zhous_16-10-2019 HTM 2 Retest after 1 day_196D_3_scan_0.liv2 | 0 | 0.0919 | 0 | LH | Light | 21.22209 | 1.039903 | 0.4821714 | 10.64398 | 0.6712266 | 15.85307 | 124.8374 | 6161.503 | zhous_16-10-2019 HTM 2 Retest after 1 day_196D_3_scan_0.liv2
21.116806 | 12.478167 | 1.07235 | 0.550883 | 0.7149 | 0 | 0 | 0 | 196D | HTM Doping Concentration | 1103 0.5XLi const tBP | 4 | 0.999709 | <0.0015> | C:\Solar Simulator Data\zhous\16-10-2019 HTM 2 Retest after 1 day_3654094522\zhous_16-10-2019 HTM 2 Retest after 1 day_196D_4_scan_0.liv1 | 0 | 0.0919 | 0 | HL | Light | 21.11681 | 1.068003 | 0.5535505 | 12.48766 | 0.726232 | 17.19026 | 142.1653 | 14527.56 | zhous_16-10-2019 HTM 2 Retest after 1 day_196D_4_scan_0.liv1
21.033059 | 9.743144 | 1.04255 | 0.444195 | 0.6553 | 0 | 0 | 0 | 196D | HTM Doping Concentration | 1103 0.5XLi const tBP | 4 | 0.999709 | <0.0015> | C:\Solar Simulator Data\zhous\16-10-2019 HTM 2 Retest after 1 day_3654094522\zhous_16-10-2019 HTM 2 Retest after 1 day_196D_4_scan_0.liv2 | 0 | 0.0919 | 0 | LH | Light | 21.03305895 | 1.038659 | 0.4460512 | 9.747268 | 0.6452448 | 15.10204 | 182.2581 | 5729.566 | zhous_16-10-2019 HTM 2 Retest after 1 day_196D_4_scan_0.liv2
21.03714 | 9.734662 | 1.01275 | 0.456778 | 0.83405 | 0 | 0 | 0 | 196D | HTM Doping Concentration | 1103 0.5XLi const tBP | 5 | 0.999709 | <0.0015> | C:\Solar Simulator Data\zhous\16-10-2019 HTM 2 Retest after 1 day_3654094522\zhous_16-10-2019 HTM 2 Retest after 1 day_196D_5_scan_0.liv1 | 0 | 0.0919 | 0 | HL | Light | 21.03714 | 1.021893 | 0.2431632 | 5.183631 | 0.7330887 | 7.130725 | 185.0045 | 2308.924 | zhous_16-10-2019 HTM 2 Retest after 1 day_196D_5_scan_0.liv1
20.993075 | 6.580222 | 0.86385 | 0.362744 | 0.53615 | 0 | 0 | 0 | 196D | HTM Doping Concentration | 1103 0.5XLi const tBP | 5 | 0.999709 | <0.0015> | C:\Solar Simulator Data\zhous\16-10-2019 HTM 2 Retest after 1 day_3654094522\zhous_16-10-2019 HTM 2 Retest after 1 day_196D_5_scan_0.liv2 | 0 | 0.0919 | 0 | LH | Light | 20.99307 | 0.7907866 | 0.104155 | 1.729301 | 0.7615676 | 2.270423 | 1061.528 | 1485.139 | zhous_16-10-2019 HTM 2 Retest after 1 day_196D_5_scan_0.liv2
21.112845 | 13.698553 | 1.07235 | 0.604874 | 0.77445 | 0 | 0 | 0 | 196D | HTM Doping Concentration | 1103 0.5XLi const tBP | 6 | 0.999709 | <0.0015> | C:\Solar Simulator Data\zhous\16-10-2019 HTM 2 Retest after 1 day_3654094522\zhous_16-10-2019 HTM 2 Retest after 1 day_196D_6_scan_0.liv1 | 0 | 0.0919 | 0 | HL | Light | 21.11284 | 1.059654 | 0.6125195 | 13.70753 | 0.7618509 | 17.98708 | 109.2371 | 12752.87 | zhous_16-10-2019 HTM 2 Retest after 1 day_196D_6_scan_0.liv1
21.043549 | 10.048294 | 1.04255 | 0.457878 | 0.6553 | 0 | 0 | 0 | 196D | HTM Doping Concentration | 1103 0.5XLi const tBP | 6 | 0.999709 | <0.0015> | C:\Solar Simulator Data\zhous\16-10-2019 HTM 2 Retest after 1 day_3654094522\zhous_16-10-2019 HTM 2 Retest after 1 day_196D_6_scan_0.liv2 | 0 | 0.0919 | 0 | LH | Light | 21.04355 | 1.034665 | 0.4613668 | 10.0483 | 0.6542275 | 15.35453 | 147.9043 | 6770.053 | zhous_16-10-2019 HTM 2 Retest after 1 day_196D_6_scan_0.liv2
20.987632 | 14.979963 | 1.07235 | 0.665402 | 0.80425 | 0 | 0 | 0 | 196D | HTM Doping Concentration | 1103 0.5XLi const tBP | 7 | 0.999709 | <0.0015> | C:\Solar Simulator Data\zhous\16-10-2019 HTM 2 Retest after 1 day_3654094522\zhous_16-10-2019 HTM 2 Retest after 1 day_196D_7_scan_0.liv1 | 0 | 0.0919 | 0 | HL | Light | 20.98763164 | 1.066516 | 0.6691223 | 14.9818 | 0.8062963 | 18.57555 | 89.99284 | 25880.11 | zhous_16-10-2019 HTM 2 Retest after 1 day_196D_7_scan_0.liv1
20.976261 | 10.868218 | 1.04255 | 0.496829 | 0.6851 | 0 | 0 | 0 | 196D | HTM Doping Concentration | 1103 0.5XLi const tBP | 7 | 0.999709 | <0.0015> | C:\Solar Simulator Data\zhous\16-10-2019 HTM 2 Retest after 1 day_3654094522\zhous_16-10-2019 HTM 2 Retest after 1 day_196D_7_scan_0.liv2 | 0 | 0.0919 | 0 | LH | Light | 20.97626 | 1.038929 | 0.4985442 | 10.86791 | 0.6882175 | 15.78672 | 117.8779 | 5774.932 | zhous_16-10-2019 HTM 2 Retest after 1 day_196D_7_scan_0.liv2
20.443641 | 11.779312 | 1.07235 | 0.537154 | 0.7447 | 0 | 0 | 0 | 196D | HTM Doping Concentration | 1103 0.5XLi const tBP | 8 | 0.999709 | <0.0015> | C:\Solar Simulator Data\zhous\16-10-2019 HTM 2 Retest after 1 day_3654094522\zhous_16-10-2019 HTM 2 Retest after 1 day_196D_8_scan_0.liv1 | 0 | 0.0919 | 0 | HL | Light | 20.44364 | 1.061223 | 0.5427859 | 11.77944 | 0.7371625 | 15.97461 | 132.5444 | 55538.06 | zhous_16-10-2019 HTM 2 Retest after 1 day_196D_8_scan_0.liv1
20.33117 | 9.158913 | 1.04255 | 0.431975 | 0.77445 | 0 | 0 | 0 | 196D | HTM Doping Concentration | 1103 0.5XLi const tBP | 8 | 0.999709 | <0.0015> | C:\Solar Simulator Data\zhous\16-10-2019 HTM 2 Retest after 1 day_3654094522\zhous_16-10-2019 HTM 2 Retest after 1 day_196D_8_scan_0.liv2 | 0 | 0.0919 | 0 | LH | Light | 20.33117 | 1.038226 | 0.4296402 | 9.071947 | 0.6430304 | 14.10353 | 174.2596 | 3202.37 | zhous_16-10-2019 HTM 2 Retest after 1 day_196D_8_scan_0.liv2
0.004389 | 0.001788 | 0.6851 | 0.594359 | 0.53615 | 0 | 0 | 0 | 196D | HTM Doping Concentration | 1103 0.5XLi const tBP | 2 | 0.999709 | <0.0015> | C:\Solar Simulator Data\zhous\16-10-2019 HTM 2 Retest after 1 day_3654094522\zhous_16-10-2019 HTM 2 Retest after 1 day_196D_2_scan_0.div1 | 0 | 0.119 | 0 | HL | Dark | 0 | 0 | 0 | 0 | 0 | 0 | 0 | 0 | zhous_16-10-2019 HTM 2 Retest after 1 day_196D_2_scan_0.div1
0.002414 | 5.4e-05 | 0.14895 | 0.150274 | 0.05955 | 0 | 0 | 0 | 196D | HTM Doping Concentration | 1103 0.5XLi const tBP | 2 | 0.999709 | <0.0015> | C:\Solar Simulator Data\zhous\16-10-2019 HTM 2 Retest after 1 day_3654094522\zhous_16-10-2019 HTM 2 Retest after 1 day_196D_2_scan_0.div2 | 0 | 0.119 | 0 | LH | Dark | 0 | 0 | 0 | 0 | 0 | 0 | 0 | 0 | zhous_16-10-2019 HTM 2 Retest after 1 day_196D_2_scan_0.div2
0 | 0 | 0 | 0 | 0.80425 | 17.114147 | 13.764053 | 0.889756 | 196D | HTM Doping Concentration | 1103 0.5XLi const tBP | 2 | 0.999709 | <0.0015> | C:\Solar Simulator Data\zhous\16-10-2019 HTM 2 Retest after 1 day_3654094522\zhous_16-10-2019 HTM 2 Retest after 1 day_196D_2_scan_0.hold | 0 | 0.0919 | 0.80425 | 0 | SPO | 0 | 0 | 0 | 0 | 0 | 0 | 0 | 0 | zhous_16-10-2019 HTM 2 Retest after 1 day_196D_2_scan_0.hold
0 | 0 | 0 | 0 | 0.80425 | 16.526091 | 13.291109 | 0.885997 | 196D | HTM Doping Concentration | 1103 0.5XLi const tBP | 3 | 0.999709 | <0.0015> | C:\Solar Simulator Data\zhous\16-10-2019 HTM 2 Retest after 1 day_3654094522\zhous_16-10-2019 HTM 2 Retest after 1 day_196D_3_scan_0.hold | 0 | 0.0919 | 0.80425 | 0 | SPO | 0 | 0 | 0 | 0 | 0 | 0 | 0 | 0 | zhous_16-10-2019 HTM 2 Retest after 1 day_196D_3_scan_0.hold
20.352744 | 14.249766 | 0.983 | 0.712041 | 0.77445 | 0 | 0 | 0 | 1973 | HTM Doping Concentration | Spiro | 1 | 0.999709 | <0.0015> | C:\Solar Simulator Data\zhous\16-10-2019 HTM 2 Retest after 1 day_3654094522\zhous_16-10-2019 HTM 2 Retest after 1 day_1973_1_scan_0.liv1 | 0 | 0.0919 | 0 | HL | Light | 20.35274 | 0.976702 | 0.7166968 | 14.25109 | 0.7679705 | 18.55137 | 50.57235 | 32365.86 | zhous_16-10-2019 HTM 2 Retest after 1 day_1973_1_scan_0.liv1
20.166384 | 10.269633 | 0.9532 | 0.534092 | 0.7447 | 0 | 0 | 0 | 1973 | HTM Doping Concentration | Spiro | 1 | 0.999709 | <0.0015> | C:\Solar Simulator Data\zhous\16-10-2019 HTM 2 Retest after 1 day_3654094522\zhous_16-10-2019 HTM 2 Retest after 1 day_1973_1_scan_0.liv2 | 0 | 0.0919 | 0 | LH | Light | 20.16638 | 0.9655598 | 0.2851162 | 5.534017 | 0.5245476 | 10.58386 | 83.83307 | 1560.873 | zhous_16-10-2019 HTM 2 Retest after 1 day_1973_1_scan_0.liv2
20.798911 | 15.147524 | 0.983 | 0.740664 | 0.80425 | 0 | 0 | 0 | 1973 | HTM Doping Concentration | Spiro | 2 | 0.999709 | <0.0015> | C:\Solar Simulator Data\zhous\16-10-2019 HTM 2 Retest after 1 day_3654094522\zhous_16-10-2019 HTM 2 Retest after 1 day_1973_2_scan_0.liv1 | 0 | 0.0919 | 0 | HL | Light | 20.79891 | 0.9805535 | 0.7425028 | 15.14746 | 0.7945186 | 19.05926 | 44.7457 | 53840.67 | zhous_16-10-2019 HTM 2 Retest after 1 day_1973_2_scan_0.liv1
20.659447 | 10.515681 | 0.9532 | 0.533837 | 0.77445 | 0 | 0 | 0 | 1973 | HTM Doping Concentration | Spiro | 2 | 0.999709 | <0.0015> | C:\Solar Simulator Data\zhous\16-10-2019 HTM 2 Retest after 1 day_3654094522\zhous_16-10-2019 HTM 2 Retest after 1 day_1973_2_scan_0.liv2 | 0 | 0.0919 | 0 | LH | Light | 20.65944684 | 0.9627701 | 0.393708 | 7.858006 | 0.5553951 | 14.09982 | 72.36679 | 2025.858 | zhous_16-10-2019 HTM 2 Retest after 1 day_1973_2_scan_0.liv2
20.706926 | 14.500521 | 0.983 | 0.712177 | 0.77445 | 0 | 0 | 0 | 1973 | HTM Doping Concentration | Spiro | 3 | 0.999709 | <0.0015> | C:\Solar Simulator Data\zhous\16-10-2019 HTM 2 Retest after 1 day_3654094522\zhous_16-10-2019 HTM 2 Retest after 1 day_1973_3_scan_0.liv1 | 0 | 0.0919 | 0 | HL | Light | 20.70693 | 0.9848727 | 0.7108317 | 14.5007 | 0.7752434 | 18.69926 | 48.89533 | 18271.14 | zhous_16-10-2019 HTM 2 Retest after 1 day_1973_3_scan_0.liv1
20.605692 | 10.738891 | 0.9532 | 0.54659 | 0.80425 | 0 | 0 | 0 | 1973 | HTM Doping Concentration | Spiro | 3 | 0.999709 | <0.0015> | C:\Solar Simulator Data\zhous\16-10-2019 HTM 2 Retest after 1 day_3654094522\zhous_16-10-2019 HTM 2 Retest after 1 day_1973_3_scan_0.liv2 | 0 | 0.0919 | 0 | LH | Light | 20.60569 | 0.9651185 | 0.3265686 | 6.490126 | 0.5695742 | 11.40229 | 71.57811 | 2789.931 | zhous_16-10-2019 HTM 2 Retest after 1 day_1973_3_scan_0.liv2
20.829322 | 14.745389 | 0.983 | 0.719948 | 0.77445 | 0 | 0 | 0 | 1973 | HTM Doping Concentration | Spiro | 4 | 0.999709 | <0.0015> | C:\Solar Simulator Data\zhous\16-10-2019 HTM 2 Retest after 1 day_3654094522\zhous_16-10-2019 HTM 2 Retest after 1 day_1973_4_scan_0.liv1 | 0 | 0.0919 | 0 | HL | Light | 20.82932 | 0.9890436 | 0.7157221 | 14.74905 | 0.7783323 | 18.94392 | 45.4139 | 13319.06 | zhous_16-10-2019 HTM 2 Retest after 1 day_1973_4_scan_0.liv1
20.810706 | 10.776629 | 0.9532 | 0.543107 | 0.80425 | 0 | 0 | 0 | 1973 | HTM Doping Concentration | Spiro | 4 | 0.999709 | <0.0015> | C:\Solar Simulator Data\zhous\16-10-2019 HTM 2 Retest after 1 day_3654094522\zhous_16-10-2019 HTM 2 Retest after 1 day_1973_4_scan_0.liv2 | 0 | 0.0919 | 0 | LH | Light | 20.81071 | 0.9645631 | 0.334394 | 6.720401 | 0.5614561 | 11.95529 | 70.98832 | 2085.215 | zhous_16-10-2019 HTM 2 Retest after 1 day_1973_4_scan_0.liv2
20.881494 | 13.612238 | 0.983 | 0.662961 | 0.7149 | 0 | 0 | 0 | 1973 | HTM Doping Concentration | Spiro | 5 | 0.999709 | <0.0015> | C:\Solar Simulator Data\zhous\16-10-2019 HTM 2 Retest after 1 day_3654094522\zhous_16-10-2019 HTM 2 Retest after 1 day_1973_5_scan_0.liv1 | 0 | 0.0919 | 0 | HL | Light | 20.88149 | 0.9732391 | 0.6709584 | 13.63946 | 0.7293223 | 18.69637 | 56.52982 | 26996.71 | zhous_16-10-2019 HTM 2 Retest after 1 day_1973_5_scan_0.liv1
20.714847 | 9.733095 | 0.9532 | 0.492786 | 0.80425 | 0 | 0 | 0 | 1973 | HTM Doping Concentration | Spiro | 5 | 0.999709 | <0.0015> | C:\Solar Simulator Data\zhous\16-10-2019 HTM 2 Retest after 1 day_3654094522\zhous_16-10-2019 HTM 2 Retest after 1 day_1973_5_scan_0.liv2 | 0 | 0.0919 | 0 | LH | Light | 20.71485 | 0.9395216 | 0.3428431 | 6.673758 | 0.5663568 | 11.78132 | 85.33646 | 1731.273 | zhous_16-10-2019 HTM 2 Retest after 1 day_1973_5_scan_0.liv2
21.024871 | 14.891361 | 0.983 | 0.720313 | 0.77445 | 0 | 0 | 0 | 1973 | HTM Doping Concentration | Spiro | 6 | 0.999709 | <0.0015> | C:\Solar Simulator Data\zhous\16-10-2019 HTM 2 Retest after 1 day_3654094522\zhous_16-10-2019 HTM 2 Retest after 1 day_1973_6_scan_0.liv1 | 0 | 0.0919 | 0 | HL | Light | 21.02487 | 0.9804176 | 0.7228713 | 14.90501 | 0.7816967 | 19.06194 | 45.50124 | 9884.623 | zhous_16-10-2019 HTM 2 Retest after 1 day_1973_6_scan_0.liv1
20.923371 | 10.595132 | 0.9532 | 0.531085 | 0.80425 | 0 | 0 | 0 | 1973 | HTM Doping Concentration | Spiro | 6 | 0.999709 | <0.0015> | C:\Solar Simulator Data\zhous\16-10-2019 HTM 2 Retest after 1 day_3654094522\zhous_16-10-2019 HTM 2 Retest after 1 day_1973_6_scan_0.liv2 | 0 | 0.0919 | 0 | LH | Light | 20.92337 | 0.9663504 | 0.3028491 | 6.113933 | 0.5615143 | 10.90515 | 64.79897 | 3168.176 | zhous_16-10-2019 HTM 2 Retest after 1 day_1973_6_scan_0.liv2
21.152916 | 14.935218 | 0.983 | 0.718061 | 0.77445 | 0 | 0 | 0 | 1973 | HTM Doping Concentration | Spiro | 7 | 0.999709 | <0.0015> | C:\Solar Simulator Data\zhous\16-10-2019 HTM 2 Retest after 1 day_3654094522\zhous_16-10-2019 HTM 2 Retest after 1 day_1973_7_scan_0.liv1 | 0 | 0.0919 | 0 | HL | Light | 21.15292 | 0.9768802 | 0.7225586 | 14.9352 | 0.7740291 | 19.28978 | 47.32804 | 15624.94 | zhous_16-10-2019 HTM 2 Retest after 1 day_1973_7_scan_0.liv1
21.039861 | 10.4599 | 0.9532 | 0.521404 | 0.80425 | 0 | 0 | 0 | 1973 | HTM Doping Concentration | Spiro | 7 | 0.999709 | <0.0015> | C:\Solar Simulator Data\zhous\16-10-2019 HTM 2 Retest after 1 day_3654094522\zhous_16-10-2019 HTM 2 Retest after 1 day_1973_7_scan_0.liv2 | 0 | 0.0919 | 0 | LH | Light | 21.03986 | 0.9646841 | 0.2961733 | 5.99254 | 0.5543848 | 10.84333 | 67.49049 | 2609.507 | zhous_16-10-2019 HTM 2 Retest after 1 day_1973_7_scan_0.liv2
21.033724 | 14.370946 | 0.983 | 0.694847 | 0.7447 | 0 | 0 | 0 | 1973 | HTM Doping Concentration | Spiro | 8 | 0.999709 | <0.0015> | C:\Solar Simulator Data\zhous\16-10-2019 HTM 2 Retest after 1 day_3654094522\zhous_16-10-2019 HTM 2 Retest after 1 day_1973_8_scan_0.liv1 | 0 | 0.0919 | 0 | HL | Light | 21.033724 | 0.9798228 | 0.6983494 | 14.39657 | 0.758934 | 18.96411 | 50.22525 | 9225.726 | zhous_16-10-2019 HTM 2 Retest after 1 day_1973_8_scan_0.liv1
20.794897 | 10.626015 | 0.9532 | 0.535924 | 0.80425 | 0 | 0 | 0 | 1973 | HTM Doping Concentration | Spiro | 8 | 0.999709 | <0.0015> | C:\Solar Simulator Data\zhous\16-10-2019 HTM 2 Retest after 1 day_3654094522\zhous_16-10-2019 HTM 2 Retest after 1 day_1973_8_scan_0.liv2 | 0 | 0.0919 | 0 | LH | Light | 20.79489651 | 0.9653601 | 0.4623125 | 9.285203 | 0.5950986 | 15.59527 | 66.88077 | 1480.203 | zhous_16-10-2019 HTM 2 Retest after 1 day_1973_8_scan_0.liv2
0.004773 | 0.002282 | 0.6851 | 0.697789 | 0.5064 | 0 | 0 | 0 | 1973 | HTM Doping Concentration | Spiro | 2 | 0.999709 | <0.0015> | C:\Solar Simulator Data\zhous\16-10-2019 HTM 2 Retest after 1 day_3654094522\zhous_16-10-2019 HTM 2 Retest after 1 day_1973_2_scan_0.div1 | 0 | 0.119 | 0 | HL | Dark | 0 | 0 | 0 | 0 | 0 | 0 | 0 | 0 | zhous_16-10-2019 HTM 2 Retest after 1 day_1973_2_scan_0.div1
0.002657 | 3.3e-05 | 0.08935 | 0.139271 | 0.0298 | 0 | 0 | 0 | 1973 | HTM Doping Concentration | Spiro | 2 | 0.999709 | <0.0015> | C:\Solar Simulator Data\zhous\16-10-2019 HTM 2 Retest after 1 day_3654094522\zhous_16-10-2019 HTM 2 Retest after 1 day_1973_2_scan_0.div2 | 0 | 0.119 | 0 | LH | Dark | 0 | 0 | 0 | 0 | 0 | 0 | 0 | 0 | zhous_16-10-2019 HTM 2 Retest after 1 day_1973_2_scan_0.div2
0 | 0 | 0 | 0 | 0.80425 | 15.754924 | 12.670898 | 0.8365 | 1973 | HTM Doping Concentration | Spiro | 2 | 0.999709 | <0.0015> | C:\Solar Simulator Data\zhous\16-10-2019 HTM 2 Retest after 1 day_3654094522\zhous_16-10-2019 HTM 2 Retest after 1 day_1973_2_scan_0.hold | 0 | 0.0919 | 0.80425 | 0 | SPO | 0 | 0 | 0 | 0 | 0 | 0 | 0 | 0 | zhous_16-10-2019 HTM 2 Retest after 1 day_1973_2_scan_0.hold
0 | 0 | 0 | 0 | 0.77445 | 16.404598 | 12.704541 | 0.850643 | 1973 | HTM Doping Concentration | Spiro | 7 | 0.999709 | <0.0015> | C:\Solar Simulator Data\zhous\16-10-2019 HTM 2 Retest after 1 day_3654094522\zhous_16-10-2019 HTM 2 Retest after 1 day_1973_7_scan_0.hold | 0 | 0.0919 | 0.77445 | 0 | SPO | 0 | 0 | 0 | 0 | 0 | 0 | 0 | 0 | zhous_16-10-2019 HTM 2 Retest after 1 day_1973_7_scan_0.hold
21.399277 | 9.347563 | 1.10215 | 0.396216 | 0.62555 | 0 | 0 | 0 | 1968 | HTM Doping Concentration | 1065 1XLi 0.5XtBP | 1 | 0.999709 | <0.0015> | C:\Solar Simulator Data\zhous\16-10-2019 HTM 2 Retest after 1 day_3654094522\zhous_16-10-2019 HTM 2 Retest after 1 day_1968_1_scan_0.liv1 | 0 | 0.0919 | 0 | HL | Light | 21.39928 | 1.08822 | 0.4015015 | 9.352514 | 0.6139258 | 15.22955 | 261.1121 | 11231.58 | zhous_16-10-2019 HTM 2 Retest after 1 day_1968_1_scan_0.liv1
21.161202 | 8.526506 | 1.07235 | 0.375637 | 0.62555 | 0 | 0 | 0 | 1968 | HTM Doping Concentration | 1065 1XLi 0.5XtBP | 1 | 0.999709 | <0.0015> | C:\Solar Simulator Data\zhous\16-10-2019 HTM 2 Retest after 1 day_3654094522\zhous_16-10-2019 HTM 2 Retest after 1 day_1968_1_scan_0.liv2 | 0 | 0.0919 | 0 | LH | Light | 21.1612 | 1.086543 | 0.3708407 | 8.529082 | 0.617408 | 13.81028 | 274.8232 | 1397.786 | zhous_16-10-2019 HTM 2 Retest after 1 day_1968_1_scan_0.liv2
21.043876 | 8.235828 | 1.07235 | 0.364854 | 0.59575 | 0 | 0 | 0 | 1968 | HTM Doping Concentration | 1065 1XLi 0.5XtBP | 2 | 0.999709 | <0.0015> | C:\Solar Simulator Data\zhous\16-10-2019 HTM 2 Retest after 1 day_3654094522\zhous_16-10-2019 HTM 2 Retest after 1 day_1968_2_scan_0.liv1 | 0 | 0.0919 | 0 | HL | Light | 21.04388 | 1.07859 | 0.3627672 | 8.236379 | 0.5912366 | 13.92672 | 298.4187 | 13309.23 | zhous_16-10-2019 HTM 2 Retest after 1 day_1968_2_scan_0.liv1
20.764074 | 7.702655 | 1.07235 | 0.345832 | 0.59575 | 0 | 0 | 0 | 1968 | HTM Doping Concentration | 1065 1XLi 0.5XtBP | 2 | 0.999709 | <0.0015> | C:\Solar Simulator Data\zhous\16-10-2019 HTM 2 Retest after 1 day_3654094522\zhous_16-10-2019 HTM 2 Retest after 1 day_1968_2_scan_0.liv2 | 0 | 0.0919 | 0 | LH | Light | 20.76407 | 1.078532 | 0.343855 | 7.702762 | 0.5982576 | 12.8716 | 309.4367 | 1046.836 | zhous_16-10-2019 HTM 2 Retest after 1 day_1968_2_scan_0.liv2
20.845852 | 7.465796 | 1.07235 | 0.333882 | 0.59575 | 0 | 0 | 0 | 1968 | HTM Doping Concentration | 1065 1XLi 0.5XtBP | 3 | 0.999709 | <0.0015> | C:\Solar Simulator Data\zhous\16-10-2019 HTM 2 Retest after 1 day_3654094522\zhous_16-10-2019 HTM 2 Retest after 1 day_1968_3_scan_0.liv1 | 0 | 0.0919 | 0 | HL | Light | 20.84585 | 1.077064 | 0.3325125 | 7.46772 | 0.5870102 | 12.71813 | 325.1584 | 3686.921 | zhous_16-10-2019 HTM 2 Retest after 1 day_1968_3_scan_0.liv1
20.565538 | 6.987848 | 1.07235 | 0.316767 | 0.59575 | 0 | 0 | 0 | 1968 | HTM Doping Concentration | 1065 1XLi 0.5XtBP | 3 | 0.999709 | <0.0015> | C:\Solar Simulator Data\zhous\16-10-2019 HTM 2 Retest after 1 day_3654094522\zhous_16-10-2019 HTM 2 Retest after 1 day_1968_3_scan_0.liv2 | 0 | 0.0919 | 0 | LH | Light | 20.56554 | 1.076074 | 0.3158842 | 6.992826 | 0.5847062 | 11.95563 | 340.4268 | 900.5872 | zhous_16-10-2019 HTM 2 Retest after 1 day_1968_3_scan_0.liv2
20.885086 | 8.634747 | 1.10215 | 0.375013 | 0.59575 | 0 | 0 | 0 | 1968 | HTM Doping Concentration | 1065 1XLi 0.5XtBP | 4 | 0.999709 | <0.0015> | C:\Solar Simulator Data\zhous\16-10-2019 HTM 2 Retest after 1 day_3654094522\zhous_16-10-2019 HTM 2 Retest after 1 day_1968_4_scan_0.liv1 | 0 | 0.0919 | 0 | HL | Light | 20.88509 | 1.089828 | 0.3792938 | 8.635675 | 0.6007398 | 14.37088 | 305.9145 | 20329.27 | zhous_16-10-2019 HTM 2 Retest after 1 day_1968_4_scan_0.liv1
20.629731 | 8.012766 | 1.10215 | 0.352307 | 0.59575 | 0 | 0 | 0 | 1968 | HTM Doping Concentration | 1065 1XLi 0.5XtBP | 4 | 0.999709 | <0.0015> | C:\Solar Simulator Data\zhous\16-10-2019 HTM 2 Retest after 1 day_3654094522\zhous_16-10-2019 HTM 2 Retest after 1 day_1968_4_scan_0.liv2 | 0 | 0.0919 | 0 | LH | Light | 20.62973 | 1.089262 | 0.3565948 | 8.015339 | 0.6070069 | 13.20102 | 317.951 | 1231.274 | zhous_16-10-2019 HTM 2 Retest after 1 day_1968_4_scan_0.liv2
21.212655 | 10.351154 | 1.07235 | 0.454916 | 0.62555 | 0 | 0 | 0 | 1968 | HTM Doping Concentration | 1065 1XLi 0.5XtBP | 5 | 0.999709 | <0.0015> | C:\Solar Simulator Data\zhous\16-10-2019 HTM 2 Retest after 1 day_3654094522\zhous_16-10-2019 HTM 2 Retest after 1 day_1968_5_scan_0.liv1 | 0 | 0.0919 | 0 | HL | Light | 21.21266 | 1.084135 | 0.4501625 | 10.3556 | 0.6351563 | 16.29923 | 230.4619 | 15881.43 | zhous_16-10-2019 HTM 2 Retest after 1 day_1968_5_scan_0.liv1
21.066099 | 9.390885 | 1.07235 | 0.415585 | 0.6553 | 0 | 0 | 0 | 1968 | HTM Doping Concentration | 1065 1XLi 0.5XtBP | 5 | 0.999709 | <0.0015> | C:\Solar Simulator Data\zhous\16-10-2019 HTM 2 Retest after 1 day_3654094522\zhous_16-10-2019 HTM 2 Retest after 1 day_1968_5_scan_0.liv2 | 0 | 0.0919 | 0 | LH | Light | 21.0661 | 1.084622 | 0.4111281 | 9.396488 | 0.6431371 | 14.60617 | 241.9926 | 1672.659 | zhous_16-10-2019 HTM 2 Retest after 1 day_1968_5_scan_0.liv2
20.753823 | 8.526519 | 1.07235 | 0.38301 | 0.59575 | 0 | 0 | 0 | 1968 | HTM Doping Concentration | 1065 1XLi 0.5XtBP | 6 | 0.999709 | <0.0015> | C:\Solar Simulator Data\zhous\16-10-2019 HTM 2 Retest after 1 day_3654094522\zhous_16-10-2019 HTM 2 Retest after 1 day_1968_6_scan_0.liv1 | 0 | 0.0919 | 0 | HL | Light | 20.75382 | 1.073897 | 0.382459 | 8.526526 | 0.5954367 | 14.31562 | 283.1671 | 6346.723 | zhous_16-10-2019 HTM 2 Retest after 1 day_1968_6_scan_0.liv1
20.46685 | 7.84118 | 1.07235 | 0.357164 | 0.59575 | 0 | 0 | 0 | 1968 | HTM Doping Concentration | 1065 1XLi 0.5XtBP | 6 | 0.999709 | <0.0015> | C:\Solar Simulator Data\zhous\16-10-2019 HTM 2 Retest after 1 day_3654094522\zhous_16-10-2019 HTM 2 Retest after 1 day_1968_6_scan_0.liv2 | 0 | 0.0919 | 0 | LH | Light | 20.46685 | 1.075401 | 0.3563632 | 7.845742 | 0.6083672 | 12.89283 | 295.4147 | 1081.844 | zhous_16-10-2019 HTM 2 Retest after 1 day_1968_6_scan_0.liv2
21.156352 | 9.931344 | 1.07235 | 0.437627 | 0.62555 | 0 | 0 | 0 | 1968 | HTM Doping Concentration | 1065 1XLi 0.5XtBP | 7 | 0.999709 | <0.0015> | C:\Solar Simulator Data\zhous\16-10-2019 HTM 2 Retest after 1 day_3654094522\zhous_16-10-2019 HTM 2 Retest after 1 day_1968_7_scan_0.liv1 | 0 | 0.0919 | 0 | HL | Light | 21.15635 | 1.067017 | 0.4398154 | 9.931366 | 0.6259501 | 15.86145 | 217.2225 | 20674.36 | zhous_16-10-2019 HTM 2 Retest after 1 day_1968_7_scan_0.liv1
20.937845 | 8.95863 | 1.07235 | 0.398884 | 0.62555 | 0 | 0 | 0 | 1968 | HTM Doping Concentration | 1065 1XLi 0.5XtBP | 7 | 0.999709 | <0.0015> | C:\Solar Simulator Data\zhous\16-10-2019 HTM 2 Retest after 1 day_3654094522\zhous_16-10-2019 HTM 2 Retest after 1 day_1968_7_scan_0.liv2 | 0 | 0.0919 | 0 | LH | Light | 20.93785 | 1.069812 | 0.4000426 | 8.963476 | 0.6361858 | 14.08515 | 229.9005 | 1377.064 | zhous_16-10-2019 HTM 2 Retest after 1 day_1968_7_scan_0.liv2
20.450927 | 8.175427 | 1.07235 | 0.372679 | 0.59575 | 0 | 0 | 0 | 1968 | HTM Doping Concentration | 1065 1XLi 0.5XtBP | 8 | 0.999709 | <0.0015> | C:\Solar Simulator Data\zhous\16-10-2019 HTM 2 Retest after 1 day_3654094522\zhous_16-10-2019 HTM 2 Retest after 1 day_1968_8_scan_0.liv1 | 0 | 0.0919 | 0 | HL | Light | 20.45093 | 1.080144 | 0.3699894 | 8.175425 | 0.5953184 | 13.72887 | 307.622 | 6690.254 | zhous_16-10-2019 HTM 2 Retest after 1 day_1968_8_scan_0.liv1
20.115436 | 7.537261 | 1.07235 | 0.349318 | 0.59575 | 0 | 0 | 0 | 1968 | HTM Doping Concentration | 1065 1XLi 0.5XtBP | 8 | 0.999709 | <0.0015> | C:\Solar Simulator Data\zhous\16-10-2019 HTM 2 Retest after 1 day_3654094522\zhous_16-10-2019 HTM 2 Retest after 1 day_1968_8_scan_0.liv2 | 0 | 0.0919 | 0 | LH | Light | 20.11544 | 1.080787 | 0.346719 | 7.54022 | 0.6030519 | 12.49949 | 321.9891 | 1010.145 | zhous_16-10-2019 HTM 2 Retest after 1 day_1968_8_scan_0.liv2
0.00412 | 0.00239 | 0.7447 | 0.778787 | 0.59575 | 0 | 0 | 0 | 1968 | HTM Doping Concentration | 1065 1XLi 0.5XtBP | 5 | 0.999709 | <0.0015> | C:\Solar Simulator Data\zhous\16-10-2019 HTM 2 Retest after 1 day_3654094522\zhous_16-10-2019 HTM 2 Retest after 1 day_1968_5_scan_0.div1 | 0 | 0.119 | 0 | HL | Dark | 0 | 0 | 0 | 0 | 0 | 0 | 0 | 0 | zhous_16-10-2019 HTM 2 Retest after 1 day_1968_5_scan_0.div1
0.001646 | 4e-06 | 0.0298 | 0.074054 | 0.0298 | 0 | 0 | 0 | 1968 | HTM Doping Concentration | 1065 1XLi 0.5XtBP | 5 | 0.999709 | <0.0015> | C:\Solar Simulator Data\zhous\16-10-2019 HTM 2 Retest after 1 day_3654094522\zhous_16-10-2019 HTM 2 Retest after 1 day_1968_5_scan_0.div2 | 0 | 0.119 | 0 | LH | Dark | 0 | 0 | 0 | 0 | 0 | 0 | 0 | 0 | zhous_16-10-2019 HTM 2 Retest after 1 day_1968_5_scan_0.div2
0 | 0 | 0 | 0 | 0.62555 | 14.292815 | 8.94087 | 0.863756 | 1968 | HTM Doping Concentration | 1065 1XLi 0.5XtBP | 5 | 0.999709 | <0.0015> | C:\Solar Simulator Data\zhous\16-10-2019 HTM 2 Retest after 1 day_3654094522\zhous_16-10-2019 HTM 2 Retest after 1 day_1968_5_scan_0.hold | 0 | 0.0919 | 0.62555 | 0 | SPO | 0 | 0 | 0 | 0 | 0 | 0 | 0 | 0 | zhous_16-10-2019 HTM 2 Retest after 1 day_1968_5_scan_0.hold
0 | 0 | 0 | 0 | 0.62555 | 13.266695 | 8.298981 | 0.835635 | 1968 | HTM Doping Concentration | 1065 1XLi 0.5XtBP | 7 | 0.999709 | <0.0015> | C:\Solar Simulator Data\zhous\16-10-2019 HTM 2 Retest after 1 day_3654094522\zhous_16-10-2019 HTM 2 Retest after 1 day_1968_7_scan_0.hold | 0 | 0.0919 | 0.62555 | 0 | SPO | 0 | 0 | 0 | 0 | 0 | 0 | 0 | 0 | zhous_16-10-2019 HTM 2 Retest after 1 day_1968_7_scan_0.hold
4.7e-05 | 4.7e-05 | 0.9234 | 1.073793 | 0.7149 | 0 | 0 | 0 | 1965 | HTM Doping Concentration | 1065 1XLi const tBP | 1 | 0.999709 | <0.0015> | C:\Solar Simulator Data\zhous\16-10-2019 HTM 2 Retest after 1 day_3654094522\zhous_16-10-2019 HTM 2 Retest after 1 day_1965_1_scan_0.liv1 | 0 | 0.0919 | 0 | HL | Light | 4.7439e-05 | 0.9343506 | 0.5621939 | 2.496155e-05 | 0.5134174 | 4.853566e-05 | 8994547.0 | 40286078.4 | zhous_16-10-2019 HTM 2 Retest after 1 day_1965_1_scan_0.liv1
2.7e-05 | 2e-06 | 0.38725 | 0.220116 | 0.32765 | 0 | 0 | 0 | 1965 | HTM Doping Concentration | 1065 1XLi const tBP | 1 | 0.999709 | <0.0015> | C:\Solar Simulator Data\zhous\16-10-2019 HTM 2 Retest after 1 day_3654094522\zhous_16-10-2019 HTM 2 Retest after 1 day_1965_1_scan_0.liv2 | 0 | 0.0919 | 0 | LH | Light | 2.6992e-05 | 0.3775527 | 0.1250549 | 1.212519e-06 | 0.6078847 | 2.096486e-06 | 331228590.0 | 24642437.4 | zhous_16-10-2019 HTM 2 Retest after 1 day_1965_1_scan_0.liv2
8e-06 | 3e-06 | 1.04255 | 0.36649 | 0.53615 | 0 | 0 | 0 | 1965 | HTM Doping Concentration | 1065 1XLi const tBP | 2 | 0.999709 | <0.0015> | C:\Solar Simulator Data\zhous\16-10-2019 HTM 2 Retest after 1 day_3654094522\zhous_16-10-2019 HTM 2 Retest after 1 day_1965_2_scan_0.liv1 | 0 | 0.0919 | 0 | HL | Light | 7.744e-06 | 1.054579 | 0.2849241 | 2.331645e-06 | 0.4242392 | 5.484828e-06 | 821817415.3 | 591241205.2 | zhous_16-10-2019 HTM 2 Retest after 1 day_1965_2_scan_0.liv1
5e-06 | 0 | 0.5064 | 0.14552 | 0.2085 | 0 | 0 | 0 | 1965 | HTM Doping Concentration | 1065 1XLi const tBP | 2 | 0.999709 | <0.0015> | C:\Solar Simulator Data\zhous\16-10-2019 HTM 2 Retest after 1 day_3654094522\zhous_16-10-2019 HTM 2 Retest after 1 day_1965_2_scan_0.liv2 | 0 | 0.0919 | 0 | LH | Light | 4.86e-06 | 0.4051563 | -1.634597 | -3.21737e-06 | 0.9326693 | -3.450976e-06 | 1500795539.6 | 166779479.6 | zhous_16-10-2019 HTM 2 Retest after 1 day_1965_2_scan_0.liv2
1e-05 | 5e-06 | 1.1915 | 0.39666 | 0.7447 | 0 | 0 | 0 | 1965 | HTM Doping Concentration | 1065 1XLi const tBP | 3 | 0.999709 | <0.0015> | C:\Solar Simulator Data\zhous\16-10-2019 HTM 2 Retest after 1 day_3654094522\zhous_16-10-2019 HTM 2 Retest after 1 day_1965_3_scan_0.liv1 | 0 | 0.0919 | 0 | HL | Light | 9.851e-06 | 1.148485 | 0.1651568 | 1.867024e-06 | 0.2401878 | 7.779491e-06 | 426249344.2 | 269950631.2 | zhous_16-10-2019 HTM 2 Retest after 1 day_1965_3_scan_0.liv1
7e-06 | 1e-06 | 0.08935 | 0.912119 | 0.32765 | 0 | 0 | 0 | 1965 | HTM Doping Concentration | 1065 1XLi const tBP | 3 | 0.999709 | <0.0015> | C:\Solar Simulator Data\zhous\16-10-2019 HTM 2 Retest after 1 day_3654094522\zhous_16-10-2019 HTM 2 Retest after 1 day_1965_3_scan_0.liv2 | 0 | 0.0919 | 0 | LH | Light | 6.501e-06 | 0.1142884 | -6.748611 | -5.02096e-06 | 1.097539 | -4.568531e-06 | 5432124422.7 | 98435862.0 | zhous_16-10-2019 HTM 2 Retest after 1 day_1965_3_scan_0.liv2
16.164446 | 6.444224 | 1.04255 | 0.382284 | 0.6553 | 0 | 0 | 0 | 1965 | HTM Doping Concentration | 1065 1XLi const tBP | 4 | 0.999709 | <0.0015> | C:\Solar Simulator Data\zhous\16-10-2019 HTM 2 Retest after 1 day_3654094522\zhous_16-10-2019 HTM 2 Retest after 1 day_1965_4_scan_0.liv1 | 0 | 0.0919 | 0 | HL | Light | 16.16445 | 1.057191 | 0.3769926 | 6.444274 | 0.6517711 | 9.884437 | 249.4021 | 1949.282 | zhous_16-10-2019 HTM 2 Retest after 1 day_1965_4_scan_0.liv1
15.762315 | 5.052664 | 1.04255 | 0.307381 | 0.59575 | 0 | 0 | 0 | 1965 | HTM Doping Concentration | 1065 1XLi const tBP | 4 | 0.999709 | <0.0015> | C:\Solar Simulator Data\zhous\16-10-2019 HTM 2 Retest after 1 day_3654094522\zhous_16-10-2019 HTM 2 Retest after 1 day_1965_4_scan_0.liv2 | 0 | 0.0919 | 0 | LH | Light | 15.76232 | 1.043802 | 0.307041 | 5.053144 | 0.5907747 | 8.550918 | 314.7962 | 810.0377 | zhous_16-10-2019 HTM 2 Retest after 1 day_1965_4_scan_0.liv2
11.650177 | 4.528408 | 1.04255 | 0.372726 | 0.6553 | 0 | 0 | 0 | 1965 | HTM Doping Concentration | 1065 1XLi const tBP | 5 | 0.999709 | <0.0015> | C:\Solar Simulator Data\zhous\16-10-2019 HTM 2 Retest after 1 day_3654094522\zhous_16-10-2019 HTM 2 Retest after 1 day_1965_5_scan_0.liv1 | 0 | 0.0919 | 0 | HL | Light | 11.65018 | 1.051849 | 0.3694309 | 4.528408 | 0.6529341 | 6.933457 | 323.5004 | 2581.965 | zhous_16-10-2019 HTM 2 Retest after 1 day_1965_5_scan_0.liv1
11.376231 | 3.548652 | 1.04255 | 0.299117 | 0.59575 | 0 | 0 | 0 | 1965 | HTM Doping Concentration | 1065 1XLi const tBP | 5 | 0.999709 | <0.0015> | C:\Solar Simulator Data\zhous\16-10-2019 HTM 2 Retest after 1 day_3654094522\zhous_16-10-2019 HTM 2 Retest after 1 day_1965_5_scan_0.liv2 | 0 | 0.0919 | 0 | LH | Light | 11.37623 | 1.031528 | 0.3024938 | 3.550767 | 0.5830392 | 6.08833 | 409.3895 | 1243.26 | zhous_16-10-2019 HTM 2 Retest after 1 day_1965_5_scan_0.liv2
19.621371 | 8.106513 | 1.04255 | 0.39617 | 0.6553 | 0 | 0 | 0 | 1965 | HTM Doping Concentration | 1065 1XLi const tBP | 6 | 0.999709 | <0.0015> | C:\Solar Simulator Data\zhous\16-10-2019 HTM 2 Retest after 1 day_3654094522\zhous_16-10-2019 HTM 2 Retest after 1 day_1965_6_scan_0.liv1 | 0 | 0.0919 | 0 | HL | Light | 19.62137 | 1.050479 | 0.393255 | 8.108134 | 0.6586561 | 12.30643 | 196.9469 | 3230.554 | zhous_16-10-2019 HTM 2 Retest after 1 day_1965_6_scan_0.liv1
19.15854 | 6.700053 | 1.04255 | 0.335346 | 0.59575 | 0 | 0 | 0 | 1965 | HTM Doping Concentration | 1065 1XLi const tBP | 6 | 0.999709 | <0.0015> | C:\Solar Simulator Data\zhous\16-10-2019 HTM 2 Retest after 1 day_3654094522\zhous_16-10-2019 HTM 2 Retest after 1 day_1965_6_scan_0.liv2 | 0 | 0.0919 | 0 | LH | Light | 19.15854 | 1.033561 | 0.337722 | 6.687278 | 0.6087904 | 10.98475 | 235.1065 | 757.4341 | zhous_16-10-2019 HTM 2 Retest after 1 day_1965_6_scan_0.liv2
16.272475 | 6.553645 | 1.04255 | 0.386194 | 0.6553 | 0 | 0 | 0 | 1965 | HTM Doping Concentration | 1065 1XLi const tBP | 7 | 0.999709 | <0.0015> | C:\Solar Simulator Data\zhous\16-10-2019 HTM 2 Retest after 1 day_3654094522\zhous_16-10-2019 HTM 2 Retest after 1 day_1965_7_scan_0.liv1 | 0 | 0.0919 | 0 | HL | Light | 16.27248 | 1.040567 | 0.3869418 | 6.553839 | 0.6574306 | 9.965963 | 218.9268 | 1871.538 | zhous_16-10-2019 HTM 2 Retest after 1 day_1965_7_scan_0.liv1
15.858611 | 5.267448 | 1.01275 | 0.327874 | 0.59575 | 0 | 0 | 0 | 1965 | HTM Doping Concentration | 1065 1XLi const tBP | 7 | 0.999709 | <0.0015> | C:\Solar Simulator Data\zhous\16-10-2019 HTM 2 Retest after 1 day_3654094522\zhous_16-10-2019 HTM 2 Retest after 1 day_1965_7_scan_0.liv2 | 0 | 0.0919 | 0 | LH | Light | 15.85861 | 1.026823 | 0.3234147 | 5.268025 | 0.6019613 | 8.74887 | 260.0856 | 780.0426 | zhous_16-10-2019 HTM 2 Retest after 1 day_1965_7_scan_0.liv2
19.146317 | 8.124161 | 1.04255 | 0.406883 | 0.6553 | 0 | 0 | 0 | 1965 | HTM Doping Concentration | 1065 1XLi const tBP | 8 | 0.999709 | <0.0015> | C:\Solar Simulator Data\zhous\16-10-2019 HTM 2 Retest after 1 day_3654094522\zhous_16-10-2019 HTM 2 Retest after 1 day_1965_8_scan_0.liv1 | 0 | 0.0919 | 0 | HL | Light | 19.14632 | 1.056705 | 0.4016285 | 8.128279 | 0.6612377 | 12.2887 | 206.6728 | 3300.908 | zhous_16-10-2019 HTM 2 Retest after 1 day_1965_8_scan_0.liv1
18.680752 | 6.704398 | 1.04255 | 0.344146 | 0.59575 | 0 | 0 | 0 | 1965 | HTM Doping Concentration | 1065 1XLi const tBP | 8 | 0.999709 | <0.0015> | C:\Solar Simulator Data\zhous\16-10-2019 HTM 2 Retest after 1 day_3654094522\zhous_16-10-2019 HTM 2 Retest after 1 day_1965_8_scan_0.liv2 | 0 | 0.0919 | 0 | LH | Light | 18.68075 | 1.043171 | 0.3382793 | 6.593926 | 0.6249863 | 10.54763 | 248.1073 | 731.2258 | zhous_16-10-2019 HTM 2 Retest after 1 day_1965_8_scan_0.liv2
0.004118 | 0.002622 | 0.7149 | 0.890554 | 0.56595 | 0 | 0 | 0 | 1965 | HTM Doping Concentration | 1065 1XLi const tBP | 8 | 0.999709 | <0.0015> | C:\Solar Simulator Data\zhous\16-10-2019 HTM 2 Retest after 1 day_3654094522\zhous_16-10-2019 HTM 2 Retest after 1 day_1965_8_scan_0.div1 | 0 | 0.119 | 0 | HL | Dark | 0 | 0 | 0 | 0 | 0 | 0 | 0 | 0 | zhous_16-10-2019 HTM 2 Retest after 1 day_1965_8_scan_0.div1
0.002125 | 2.5e-05 | 0.08935 | 0.129562 | 0.05955 | 0 | 0 | 0 | 1965 | HTM Doping Concentration | 1065 1XLi const tBP | 8 | 0.999709 | <0.0015> | C:\Solar Simulator Data\zhous\16-10-2019 HTM 2 Retest after 1 day_3654094522\zhous_16-10-2019 HTM 2 Retest after 1 day_1965_8_scan_0.div2 | 0 | 0.119 | 0 | LH | Dark | 0 | 0 | 0 | 0 | 0 | 0 | 0 | 0 | zhous_16-10-2019 HTM 2 Retest after 1 day_1965_8_scan_0.div2
0 | 0 | 0 | 0 | 0.6553 | 7.939031 | 5.202447 | 0.640367 | 1965 | HTM Doping Concentration | 1065 1XLi const tBP | 8 | 0.999709 | <0.0015> | C:\Solar Simulator Data\zhous\16-10-2019 HTM 2 Retest after 1 day_3654094522\zhous_16-10-2019 HTM 2 Retest after 1 day_1965_8_scan_0.hold | 0 | 0.0919 | 0.6553 | 0 | SPO | 0 | 0 | 0 | 0 | 0 | 0 | 0 | 0 | zhous_16-10-2019 HTM 2 Retest after 1 day_1965_8_scan_0.hold
0 | 0 | 0 | 0 | 0.6553 | 9.197761 | 6.027293 | 0.743512 | 1965 | HTM Doping Concentration | 1065 1XLi const tBP | 6 | 0.999709 | <0.0015> | C:\Solar Simulator Data\zhous\16-10-2019 HTM 2 Retest after 1 day_3654094522\zhous_16-10-2019 HTM 2 Retest after 1 day_1965_6_scan_0.hold | 0 | 0.0919 | 0.6553 | 0 | SPO | 0 | 0 | 0 | 0 | 0 | 0 | 0 | 0 | zhous_16-10-2019 HTM 2 Retest after 1 day_1965_6_scan_0.hold

## Day 4
Jsc | PCE | Voc | FF | Vmp | Jspo | PCEspo | PCEspo-PCE | Label | Variable | Value | Pixel | Intensity | Assumed_Eg | File_Path | scan_num | Area | Vspo | Scan_direction | Condition | Jsc_int | Voc_int | FF_int | PCE_int | Vmp_int | Jmp_int | Rs_grad | Rsh_grad | Rel_Path
21.446332 | 17.085903 | 1.07235 | 0.744183 | 0.86385 | 0 | 0 | 0 | 196D | HTM Doping Concentration | 1103 0.5XLi const tBP | 1 | 1.001686 | <0.0015> | C:\Solar Simulator Data\zhous\18-10-2019 HTM 2 Retest Day 4_3654257612\zhous_18-10-2019 HTM 2 Retest Day 4_196D_1_scan_0.liv1 | 0 | 0.0919 | 0 | HL | Light | 21.44633 | 1.070169 | 0.7463775 | 17.10141 | 0.870618 | 19.67598 | 58.21339 | 79278.17 | zhous_18-10-2019 HTM 2 Retest Day 4_196D_1_scan_0.liv1
21.452863 | 11.869696 | 1.01275 | 0.547247 | 0.83405 | 0 | 0 | 0 | 196D | HTM Doping Concentration | 1103 0.5XLi const tBP | 1 | 1.001686 | <0.0015> | C:\Solar Simulator Data\zhous\18-10-2019 HTM 2 Retest Day 4_3654257612\zhous_18-10-2019 HTM 2 Retest Day 4_196D_1_scan_0.liv2 | 0 | 0.0919 | 0 | LH | Light | 21.45286 | 1.027494 | 0.4878606 | 10.73545 | 0.673723 | 15.9617 | 94.14299 | 10723.11 | zhous_18-10-2019 HTM 2 Retest Day 4_196D_1_scan_0.liv2
21.38856 | 17.128037 | 1.07235 | 0.748033 | 0.86385 | 0 | 0 | 0 | 196D | HTM Doping Concentration | 1103 0.5XLi const tBP | 2 | 1.001686 | <0.0015> | C:\Solar Simulator Data\zhous\18-10-2019 HTM 2 Retest Day 4_3654257612\zhous_18-10-2019 HTM 2 Retest Day 4_196D_2_scan_0.liv1 | 0 | 0.0919 | 0 | HL | Light | 21.38856 | 1.068017 | 0.7518193 | 17.14507 | 0.8712364 | 19.71229 | 55.40385 | 14241.27 | zhous_18-10-2019 HTM 2 Retest Day 4_196D_2_scan_0.liv1
21.392548 | 11.54964 | 1.04255 | 0.518729 | 0.7149 | 0 | 0 | 0 | 196D | HTM Doping Concentration | 1103 0.5XLi const tBP | 2 | 1.001686 | <0.0015> | C:\Solar Simulator Data\zhous\18-10-2019 HTM 2 Retest Day 4_3654257612\zhous_18-10-2019 HTM 2 Retest Day 4_196D_2_scan_0.liv2 | 0 | 0.0919 | 0 | LH | Light | 21.39255 | 1.043525 | 0.5186315 | 11.55839 | 0.7015924 | 16.50211 | 81.98409 | 10457.51 | zhous_18-10-2019 HTM 2 Retest Day 4_196D_2_scan_0.liv2
21.4205 | 16.938456 | 1.07235 | 0.738651 | 0.86385 | 0 | 0 | 0 | 196D | HTM Doping Concentration | 1103 0.5XLi const tBP | 3 | 1.001686 | <0.0015> | C:\Solar Simulator Data\zhous\18-10-2019 HTM 2 Retest Day 4_3654257612\zhous_18-10-2019 HTM 2 Retest Day 4_196D_3_scan_0.liv1 | 0 | 0.0919 | 0 | HL | Light | 21.4205 | 1.071627 | 0.7398116 | 16.95365 | 0.8708072 | 19.50169 | 56.98571 | 426354 | zhous_18-10-2019 HTM 2 Retest Day 4_196D_3_scan_0.liv1
21.399206 | 11.965885 | 1.04255 | 0.537257 | 0.8936 | 0 | 0 | 0 | 196D | HTM Doping Concentration | 1103 0.5XLi const tBP | 3 | 1.001686 | <0.0015> | C:\Solar Simulator Data\zhous\18-10-2019 HTM 2 Retest Day 4_3654257612\zhous_18-10-2019 HTM 2 Retest Day 4_196D_3_scan_0.liv2 | 0 | 0.0919 | 0 | LH | Light | 21.39921 | 1.051636 | 0.5280125 | 11.86247 | 0.7196898 | 16.51056 | 78.03317 | 4714.476 | zhous_18-10-2019 HTM 2 Retest Day 4_196D_3_scan_0.liv2
21.25725 | 16.326386 | 1.07235 | 0.717427 | 0.86385 | 0 | 0 | 0 | 196D | HTM Doping Concentration | 1103 0.5XLi const tBP | 4 | 1.001686 | <0.0015> | C:\Solar Simulator Data\zhous\18-10-2019 HTM 2 Retest Day 4_3654257612\zhous_18-10-2019 HTM 2 Retest Day 4_196D_4_scan_0.liv1 | 0 | 0.0919 | 0 | HL | Light | 21.25725 | 1.071528 | 0.7185774 | 16.34 | 0.851424 | 19.22376 | 65.2677 | 51376.51 | zhous_18-10-2019 HTM 2 Retest Day 4_196D_4_scan_0.liv1
21.270432 | 11.301361 | 1.04255 | 0.510492 | 0.86385 | 0 | 0 | 0 | 196D | HTM Doping Concentration | 1103 0.5XLi const tBP | 4 | 1.001686 | <0.0015> | C:\Solar Simulator Data\zhous\18-10-2019 HTM 2 Retest Day 4_3654257612\zhous_18-10-2019 HTM 2 Retest Day 4_196D_4_scan_0.liv2 | 0 | 0.0919 | 0 | LH | Light | 21.27043 | 1.048752 | 0.5060611 | 11.26988 | 0.6867038 | 16.43927 | 88.01843 | 6908.253 | zhous_18-10-2019 HTM 2 Retest Day 4_196D_4_scan_0.liv2
21.087736 | 14.75529 | 1.07235 | 0.653601 | 0.86385 | 0 | 0 | 0 | 196D | HTM Doping Concentration | 1103 0.5XLi const tBP | 5 | 1.001686 | <0.0015> | C:\Solar Simulator Data\zhous\18-10-2019 HTM 2 Retest Day 4_3654257612\zhous_18-10-2019 HTM 2 Retest Day 4_196D_5_scan_0.liv1 | 0 | 0.0919 | 0 | HL | Light | 21.08774 | 1.070057 | 0.654561 | 14.7463 | 0.8611171 | 17.1524 | 74.18981 | 55847.12 | zhous_18-10-2019 HTM 2 Retest Day 4_196D_5_scan_0.liv1
21.056766 | 11.706926 | 1.04255 | 0.534178 | 0.7149 | 0 | 0 | 0 | 196D | HTM Doping Concentration | 1103 0.5XLi const tBP | 5 | 1.001686 | <0.0015> | C:\Solar Simulator Data\zhous\18-10-2019 HTM 2 Retest Day 4_3654257612\zhous_18-10-2019 HTM 2 Retest Day 4_196D_5_scan_0.liv2 | 0 | 0.0919 | 0 | LH | Light | 21.05676638 | 1.04626 | 0.5321601 | 11.704 | 0.7216132 | 16.24686 | 95.55007 | 3694.294 | zhous_18-10-2019 HTM 2 Retest Day 4_196D_5_scan_0.liv2
21.291308 | 16.517616 | 1.07235 | 0.724669 | 0.86385 | 0 | 0 | 0 | 196D | HTM Doping Concentration | 1103 0.5XLi const tBP | 6 | 1.001686 | <0.0015> | C:\Solar Simulator Data\zhous\18-10-2019 HTM 2 Retest Day 4_3654257612\zhous_18-10-2019 HTM 2 Retest Day 4_196D_6_scan_0.liv1 | 0 | 0.0919 | 0 | HL | Light | 21.29131 | 1.063911 | 0.7305235 | 16.51988 | 0.8566374 | 19.31723 | 60.20872 | 58322.42 | zhous_18-10-2019 HTM 2 Retest Day 4_196D_6_scan_0.liv1
21.28446 | 11.545104 | 1.04255 | 0.521159 | 0.86385 | 0 | 0 | 0 | 196D | HTM Doping Concentration | 1103 0.5XLi const tBP | 6 | 1.001686 | <0.0015> | C:\Solar Simulator Data\zhous\18-10-2019 HTM 2 Retest Day 4_3654257612\zhous_18-10-2019 HTM 2 Retest Day 4_196D_6_scan_0.liv2 | 0 | 0.0919 | 0 | LH | Light | 21.28446 | 1.030687 | 0.514219 | 11.26167 | 0.6894918 | 16.36095 | 88.71862 | 11025.45 | zhous_18-10-2019 HTM 2 Retest Day 4_196D_6_scan_0.liv2
21.179194 | 13.537525 | 1.07235 | 0.597069 | 0.7447 | 0 | 0 | 0 | 196D | HTM Doping Concentration | 1103 0.5XLi const tBP | 7 | 1.001686 | <0.0015> | C:\Solar Simulator Data\zhous\18-10-2019 HTM 2 Retest Day 4_3654257612\zhous_18-10-2019 HTM 2 Retest Day 4_196D_7_scan_0.liv1 | 0 | 0.0919 | 0 | HL | Light | 21.17919 | 1.063139 | 0.6024243 | 13.5417 | 0.749933 | 18.08755 | 131.7913 | 12243.04 | zhous_18-10-2019 HTM 2 Retest Day 4_196D_7_scan_0.liv1
21.136943 | 10.79288 | 1.04255 | 0.490603 | 0.6851 | 0 | 0 | 0 | 196D | HTM Doping Concentration | 1103 0.5XLi const tBP | 7 | 1.001686 | <0.0015> | C:\Solar Simulator Data\zhous\18-10-2019 HTM 2 Retest Day 4_3654257612\zhous_18-10-2019 HTM 2 Retest Day 4_196D_7_scan_0.liv2 | 0 | 0.0919 | 0 | LH | Light | 21.13694 | 1.052568 | 0.4859937 | 10.79421 | 0.6894003 | 15.68381 | 153.8636 | 4933.085 | zhous_18-10-2019 HTM 2 Retest Day 4_196D_7_scan_0.liv2
21.192224 | 16.200903 | 1.07235 | 0.714098 | 0.86385 | 0 | 0 | 0 | 196D | HTM Doping Concentration | 1103 0.5XLi const tBP | 8 | 1.001686 | <0.0015> | C:\Solar Simulator Data\zhous\18-10-2019 HTM 2 Retest Day 4_3654257612\zhous_18-10-2019 HTM 2 Retest Day 4_196D_8_scan_0.liv1 | 0 | 0.0919 | 0 | HL | Light | 21.19222365 | 1.067324 | 0.7174594 | 16.20101 | 0.8538745 | 19.00536 | 62.38496 | 34307.68 | zhous_18-10-2019 HTM 2 Retest Day 4_196D_8_scan_0.liv1
21.162508 | 11.091894 | 1.04255 | 0.503586 | 0.86385 | 0 | 0 | 0 | 196D | HTM Doping Concentration | 1103 0.5XLi const tBP | 8 | 1.001686 | <0.0015> | C:\Solar Simulator Data\zhous\18-10-2019 HTM 2 Retest Day 4_3654257612\zhous_18-10-2019 HTM 2 Retest Day 4_196D_8_scan_0.liv2 | 0 | 0.0919 | 0 | LH | Light | 21.16251 | 1.043964 | 0.4976319 | 10.97563 | 0.6872931 | 15.99628 | 87.43818 | 87449.31 | zhous_18-10-2019 HTM 2 Retest Day 4_196D_8_scan_0.liv2
0.004617 | 0.002327 | 0.7149 | 0.706253 | 0.56595 | 0 | 0 | 0 | 196D | HTM Doping Concentration | 1103 0.5XLi const tBP | 2 | 1.001686 | <0.0015> | C:\Solar Simulator Data\zhous\18-10-2019 HTM 2 Retest Day 4_3654257612\zhous_18-10-2019 HTM 2 Retest Day 4_196D_2_scan_0.div1 | 0 | 0.119 | 0 | HL | Dark | 0 | 0 | 0 | 0 | 0 | 0 | 0 | 0 | zhous_18-10-2019 HTM 2 Retest Day 4_196D_2_scan_0.div1
0.002744 | 5.6e-05 | 0.14895 | 0.136344 | 0.05955 | 0 | 0 | 0 | 196D | HTM Doping Concentration | 1103 0.5XLi const tBP | 2 | 1.001686 | <0.0015> | C:\Solar Simulator Data\zhous\18-10-2019 HTM 2 Retest Day 4_3654257612\zhous_18-10-2019 HTM 2 Retest Day 4_196D_2_scan_0.div2 | 0 | 0.119 | 0 | LH | Dark | 0 | 0 | 0 | 0 | 0 | 0 | 0 | 0 | zhous_18-10-2019 HTM 2 Retest Day 4_196D_2_scan_0.div2
0 | 0 | 0 | 0 | 0.86385 | 16.665164 | 14.396202 | 0.840505 | 196D | HTM Doping Concentration | 1103 0.5XLi const tBP | 2 | 1.001686 | <0.0015> | C:\Solar Simulator Data\zhous\18-10-2019 HTM 2 Retest Day 4_3654257612\zhous_18-10-2019 HTM 2 Retest Day 4_196D_2_scan_0.hold | 0 | 0.0919 | 0.86385 | 0 | SPO | 0 | 0 | 0 | 0 | 0 | 0 | 0 | 0 | zhous_18-10-2019 HTM 2 Retest Day 4_196D_2_scan_0.hold
0 | 0 | 0 | 0 | 0.86385 | 16.343212 | 14.118084 | 0.8263 | 196D | HTM Doping Concentration | 1103 0.5XLi const tBP | 1 | 1.001686 | <0.0015> | C:\Solar Simulator Data\zhous\18-10-2019 HTM 2 Retest Day 4_3654257612\zhous_18-10-2019 HTM 2 Retest Day 4_196D_1_scan_0.hold | 0 | 0.0919 | 0.86385 | 0 | SPO | 0 | 0 | 0 | 0 | 0 | 0 | 0 | 0 | zhous_18-10-2019 HTM 2 Retest Day 4_196D_1_scan_0.hold
21.351074 | 13.692929 | 0.983 | 0.653514 | 0.7149 | 0 | 0 | 0 | 1973 | HTM Doping Concentration | spiro | 1 | 1.001686 | <0.0015> | C:\Solar Simulator Data\zhous\18-10-2019 HTM 2 Retest Day 4_3654257612\zhous_18-10-2019 HTM 2 Retest Day 4_1973_1_scan_0.liv1 | 0 | 0.0919 | 0 | HL | Light | 21.35107 | 0.9718556 | 0.6610767 | 13.69435 | 0.7169662 | 19.13263 | 71.51684 | 18090.59 | zhous_18-10-2019 HTM 2 Retest Day 4_1973_1_scan_0.liv1
20.734383 | 10.474113 | 0.9532 | 0.530852 | 0.77445 | 0 | 0 | 0 | 1973 | HTM Doping Concentration | spiro | 1 | 1.001686 | <0.0015> | C:\Solar Simulator Data\zhous\18-10-2019 HTM 2 Retest Day 4_3654257612\zhous_18-10-2019 HTM 2 Retest Day 4_1973_1_scan_0.liv2 | 0 | 0.0919 | 0 | LH | Light | 20.73438 | 0.9565259 | 0.3396534 | 6.705275 | 0.6093104 | 11.05567 | 79.66955 | 534.7843 | zhous_18-10-2019 HTM 2 Retest Day 4_1973_1_scan_0.liv2
21.239199 | 13.641199 | 0.983 | 0.654474 | 0.7149 | 0 | 0 | 0 | 1973 | HTM Doping Concentration | spiro | 2 | 1.001686 | <0.0015> | C:\Solar Simulator Data\zhous\18-10-2019 HTM 2 Retest Day 4_3654257612\zhous_18-10-2019 HTM 2 Retest Day 4_1973_2_scan_0.liv1 | 0 | 0.0919 | 0 | HL | Light | 21.2392 | 0.9711099 | 0.6632194 | 13.65624 | 0.7236493 | 18.90321 | 67.7465 | 4991.767 | zhous_18-10-2019 HTM 2 Retest Day 4_1973_2_scan_0.liv1
20.67615 | 10.224108 | 0.9532 | 0.519641 | 0.7447 | 0 | 0 | 0 | 1973 | HTM Doping Concentration | spiro | 2 | 1.001686 | <0.0015> | C:\Solar Simulator Data\zhous\18-10-2019 HTM 2 Retest Day 4_3654257612\zhous_18-10-2019 HTM 2 Retest Day 4_1973_2_scan_0.liv2 | 0 | 0.0919 | 0 | LH | Light | 20.67615 | 0.9506175 | 0.3787013 | 7.441338 | 0.6294226 | 11.82578 | 80.74826 | 839.0901 | zhous_18-10-2019 HTM 2 Retest Day 4_1973_2_scan_0.liv2
21.29027 | 13.311956 | 0.983 | 0.637146 | 0.7149 | 0 | 0 | 0 | 1973 | HTM Doping Concentration | spiro | 3 | 1.001686 | <0.0015> | C:\Solar Simulator Data\zhous\18-10-2019 HTM 2 Retest Day 4_3654257612\zhous_18-10-2019 HTM 2 Retest Day 4_1973_3_scan_0.liv1 | 0 | 0.0919 | 0 | HL | Light | 21.29027 | 0.9761793 | 0.6418993 | 13.31826 | 0.7058441 | 18.90031 | 81.84513 | 131306.7 | zhous_18-10-2019 HTM 2 Retest Day 4_1973_3_scan_0.liv1
20.997031 | 10.38025 | 0.9532 | 0.519514 | 0.7447 | 0 | 0 | 0 | 1973 | HTM Doping Concentration | spiro | 3 | 1.001686 | <0.0015> | C:\Solar Simulator Data\zhous\18-10-2019 HTM 2 Retest Day 4_3654257612\zhous_18-10-2019 HTM 2 Retest Day 4_1973_3_scan_0.liv2 | 0 | 0.0919 | 0 | LH | Light | 20.99703 | 0.9565835 | 0.3574758 | 7.156517 | 0.6321576 | 11.358 | 92.07327 | 868.3001 | zhous_18-10-2019 HTM 2 Retest Day 4_1973_3_scan_0.liv2
20.892606 | 12.92993 | 0.983 | 0.63064 | 0.7149 | 0 | 0 | 0 | 1973 | HTM Doping Concentration | spiro | 4 | 1.001686 | <0.0015> | C:\Solar Simulator Data\zhous\18-10-2019 HTM 2 Retest Day 4_3654257612\zhous_18-10-2019 HTM 2 Retest Day 4_1973_4_scan_0.liv1 | 0 | 0.0919 | 0 | HL | Light | 20.89261 | 0.9731466 | 0.6372264 | 12.93394 | 0.7083797 | 18.28936 | 82.11253 | 14699.81 | zhous_18-10-2019 HTM 2 Retest Day 4_1973_4_scan_0.liv1
20.567787 | 10.154984 | 0.9532 | 0.518847 | 0.7447 | 0 | 0 | 0 | 1973 | HTM Doping Concentration | spiro | 4 | 1.001686 | <0.0015> | C:\Solar Simulator Data\zhous\18-10-2019 HTM 2 Retest Day 4_3654257612\zhous_18-10-2019 HTM 2 Retest Day 4_1973_4_scan_0.liv2 | 0 | 0.0919 | 0 | LH | Light | 20.56779 | 0.9570339 | 0.3503694 | 6.864772 | 0.6389766 | 10.79335 | 89.75303 | 839.6562 | zhous_18-10-2019 HTM 2 Retest Day 4_1973_4_scan_0.liv2
21.325584 | 13.516338 | 0.983 | 0.645857 | 0.7149 | 0 | 0 | 0 | 1973 | HTM Doping Concentration | spiro | 5 | 1.001686 | <0.0015> | C:\Solar Simulator Data\zhous\18-10-2019 HTM 2 Retest Day 4_3654257612\zhous_18-10-2019 HTM 2 Retest Day 4_1973_5_scan_0.liv1 | 0 | 0.0919 | 0 | HL | Light | 21.32558 | 0.9765217 | 0.65039 | 13.52146 | 0.7074453 | 19.14537 | 83.32493 | 14264.18 | zhous_18-10-2019 HTM 2 Retest Day 4_1973_5_scan_0.liv1
20.924595 | 10.462512 | 0.9532 | 0.525444 | 0.7447 | 0 | 0 | 0 | 1973 | HTM Doping Concentration | spiro | 5 | 1.001686 | <0.0015> | C:\Solar Simulator Data\zhous\18-10-2019 HTM 2 Retest Day 4_3654257612\zhous_18-10-2019 HTM 2 Retest Day 4_1973_5_scan_0.liv2 | 0 | 0.0919 | 0 | LH | Light | 20.9246 | 0.9573359 | 0.4074739 | 8.145588 | 0.6444811 | 12.66517 | 89.96815 | 772.6191 | zhous_18-10-2019 HTM 2 Retest Day 4_1973_5_scan_0.liv2
20.956605 | 12.887861 | 0.983 | 0.626669 | 0.7149 | 0 | 0 | 0 | 1973 | HTM Doping Concentration | spiro | 6 | 1.001686 | <0.0015> | C:\Solar Simulator Data\zhous\18-10-2019 HTM 2 Retest Day 4_3654257612\zhous_18-10-2019 HTM 2 Retest Day 4_1973_6_scan_0.liv1 | 0 | 0.0919 | 0 | HL | Light | 20.9566 | 0.974154 | 0.6323397 | 12.88753 | 0.7113551 | 18.14732 | 75.28761 | 14491.21 | zhous_18-10-2019 HTM 2 Retest Day 4_1973_6_scan_0.liv1
20.529605 | 10.003611 | 0.9532 | 0.512063 | 0.7447 | 0 | 0 | 0 | 1973 | HTM Doping Concentration | spiro | 6 | 1.001686 | <0.0015> | C:\Solar Simulator Data\zhous\18-10-2019 HTM 2 Retest Day 4_3654257612\zhous_18-10-2019 HTM 2 Retest Day 4_1973_6_scan_0.liv2 | 0 | 0.0919 | 0 | LH | Light | 20.52960512 | 0.9581435 | 0.3858583 | 7.591533 | 0.6313195 | 12.02236 | 83.63204 | 746.0299 | zhous_18-10-2019 HTM 2 Retest Day 4_1973_6_scan_0.liv2
21.12565 | 13.088671 | 0.983 | 0.63134 | 0.7149 | 0 | 0 | 0 | 1973 | HTM Doping Concentration | spiro | 7 | 1.001686 | <0.0015> | C:\Solar Simulator Data\zhous\18-10-2019 HTM 2 Retest Day 4_3654257612\zhous_18-10-2019 HTM 2 Retest Day 4_1973_7_scan_0.liv1 | 0 | 0.0919 | 0 | HL | Light | 21.12565 | 0.9708967 | 0.6398725 | 13.10222 | 0.7029685 | 18.66985 | 74.24334 | 40277.97 | zhous_18-10-2019 HTM 2 Retest Day 4_1973_7_scan_0.liv1
20.842472 | 10.207186 | 0.9532 | 0.514641 | 0.6851 | 0 | 0 | 0 | 1973 | HTM Doping Concentration | spiro | 7 | 1.001686 | <0.0015> | C:\Solar Simulator Data\zhous\18-10-2019 HTM 2 Retest Day 4_3654257612\zhous_18-10-2019 HTM 2 Retest Day 4_1973_7_scan_0.liv2 | 0 | 0.0919 | 0 | LH | Light | 20.84247 | 0.9432918 | 0.377327 | 7.399865 | 0.6294859 | 11.78494 | 87.58214 | 957.9443 | zhous_18-10-2019 HTM 2 Retest Day 4_1973_7_scan_0.liv2
20.61663 | 12.418146 | 0.983 | 0.613786 | 0.7149 | 0 | 0 | 0 | 1973 | HTM Doping Concentration | spiro | 8 | 1.001686 | <0.0015> | C:\Solar Simulator Data\zhous\18-10-2019 HTM 2 Retest Day 4_3654257612\zhous_18-10-2019 HTM 2 Retest Day 4_1973_8_scan_0.liv1 | 0 | 0.0919 | 0 | HL | Light | 20.61663 | 0.9708696 | 0.622016 | 12.42945 | 0.7031791 | 17.70574 | 76.28579 | 19028.49 | zhous_18-10-2019 HTM 2 Retest Day 4_1973_8_scan_0.liv1
20.068507 | 10.366208 | 0.9532 | 0.542816 | 0.7447 | 0 | 0 | 0 | 1973 | HTM Doping Concentration | spiro | 8 | 1.001686 | <0.0015> | C:\Solar Simulator Data\zhous\18-10-2019 HTM 2 Retest Day 4_3654257612\zhous_18-10-2019 HTM 2 Retest Day 4_1973_8_scan_0.liv2 | 0 | 0.0919 | 0 | LH | Light | 20.06851 | 0.9518877 | 0.3607549 | 6.858062 | 0.6437486 | 10.70525 | 82.78175 | 619.6288 | zhous_18-10-2019 HTM 2 Retest Day 4_1973_8_scan_0.liv2
0.004469 | 0.001465 | 0.29785 | 1.102496 | 0.2681 | 0 | 0 | 0 | 1973 | HTM Doping Concentration | spiro | 1 | 1.001686 | <0.0015> | C:\Solar Simulator Data\zhous\18-10-2019 HTM 2 Retest Day 4_3654257612\zhous_18-10-2019 HTM 2 Retest Day 4_1973_1_scan_0.div1 | 0 | 0.119 | 0 | HL | Dark | 0 | 0 | 0 | 0 | 0 | 0 | 0 | 0 | zhous_18-10-2019 HTM 2 Retest Day 4_1973_1_scan_0.div1
0.003182 | 3.9e-05 | 0.08935 | 0.136855 | 0.0298 | 0 | 0 | 0 | 1973 | HTM Doping Concentration | spiro | 1 | 1.001686 | <0.0015> | C:\Solar Simulator Data\zhous\18-10-2019 HTM 2 Retest Day 4_3654257612\zhous_18-10-2019 HTM 2 Retest Day 4_1973_1_scan_0.div2 | 0 | 0.119 | 0 | LH | Dark | 0 | 0 | 0 | 0 | 0 | 0 | 0 | 0 | zhous_18-10-2019 HTM 2 Retest Day 4_1973_1_scan_0.div2
0 | 0 | 0 | 0 | 0.7149 | 15.750081 | 11.259733 | 0.822303 | 1973 | HTM Doping Concentration | spiro | 1 | 1.001686 | <0.0015> | C:\Solar Simulator Data\zhous\18-10-2019 HTM 2 Retest Day 4_3654257612\zhous_18-10-2019 HTM 2 Retest Day 4_1973_1_scan_0.hold | 0 | 0.0919 | 0.7149 | 0 | SPO | 0 | 0 | 0 | 0 | 0 | 0 | 0 | 0 | zhous_18-10-2019 HTM 2 Retest Day 4_1973_1_scan_0.hold
0 | 0 | 0 | 0 | 0.7149 | 15.121954 | 10.810685 | 0.792503 | 1973 | HTM Doping Concentration | spiro | 2 | 1.001686 | <0.0015> | C:\Solar Simulator Data\zhous\18-10-2019 HTM 2 Retest Day 4_3654257612\zhous_18-10-2019 HTM 2 Retest Day 4_1973_2_scan_0.hold | 0 | 0.0919 | 0.7149 | 0 | SPO | 0 | 0 | 0 | 0 | 0 | 0 | 0 | 0 | zhous_18-10-2019 HTM 2 Retest Day 4_1973_2_scan_0.hold
20.763526 | 7.449295 | 1.07235 | 0.335127 | 0.59575 | 0 | 0 | 0 | 1968 | HTM Doping Concentration | 1065 1XLi 0.5XtBP | 1 | 1.001686 | <0.0015> | C:\Solar Simulator Data\zhous\18-10-2019 HTM 2 Retest Day 4_3654257612\zhous_18-10-2019 HTM 2 Retest Day 4_1968_1_scan_0.liv1 | 0 | 0.0919 | 0 | HL | Light | 20.76353 | 1.073569 | 0.3348698 | 7.451903 | 0.5851737 | 12.75622 | 338.9229 | 3157.872 | zhous_18-10-2019 HTM 2 Retest Day 4_1968_1_scan_0.liv1
20.375714 | 6.881069 | 1.07235 | 0.315455 | 0.56595 | 0 | 0 | 0 | 1968 | HTM Doping Concentration | 1065 1XLi 0.5XtBP | 1 | 1.001686 | <0.0015> | C:\Solar Simulator Data\zhous\18-10-2019 HTM 2 Retest Day 4_3654257612\zhous_18-10-2019 HTM 2 Retest Day 4_1968_1_scan_0.liv2 | 0 | 0.0919 | 0 | LH | Light | 20.37571 | 1.07298 | 0.3152272 | 6.880194 | 0.594483 | 11.59281 | 356.4472 | 794.1859 | zhous_18-10-2019 HTM 2 Retest Day 4_1968_1_scan_0.liv2
20.077575 | 6.9155 | 1.04255 | 0.330938 | 0.59575 | 0 | 0 | 0 | 1968 | HTM Doping Concentration | 1065 1XLi 0.5XtBP | 2 | 1.001686 | <0.0015> | C:\Solar Simulator Data\zhous\18-10-2019 HTM 2 Retest Day 4_3654257612\zhous_18-10-2019 HTM 2 Retest Day 4_1968_2_scan_0.liv1 | 0 | 0.0919 | 0 | HL | Light | 20.07758 | 1.055947 | 0.3268938 | 6.919011 | 0.5757856 | 12.03648 | 347.3582 | 2655.249 | zhous_18-10-2019 HTM 2 Retest Day 4_1968_2_scan_0.liv1
19.72637 | 6.610828 | 1.07235 | 0.313043 | 0.62555 | 0 | 0 | 0 | 1968 | HTM Doping Concentration | 1065 1XLi 0.5XtBP | 2 | 1.001686 | <0.0015> | C:\Solar Simulator Data\zhous\18-10-2019 HTM 2 Retest Day 4_3654257612\zhous_18-10-2019 HTM 2 Retest Day 4_1968_2_scan_0.liv2 | 0 | 0.0919 | 0 | LH | Light | 19.72637 | 1.059092 | 0.3163336 | 6.597479 | 0.5702992 | 11.5884 | 360.7658 | 746.4272 | zhous_18-10-2019 HTM 2 Retest Day 4_1968_2_scan_0.liv2
20.411924 | 7.197667 | 1.04255 | 0.338799 | 0.59575 | 0 | 0 | 0 | 1968 | HTM Doping Concentration | 1065 1XLi 0.5XtBP | 3 | 1.001686 | <0.0015> | C:\Solar Simulator Data\zhous\18-10-2019 HTM 2 Retest Day 4_3654257612\zhous_18-10-2019 HTM 2 Retest Day 4_1968_3_scan_0.liv1 | 0 | 0.0919 | 0 | HL | Light | 20.41192 | 1.05707 | 0.3341813 | 7.198754 | 0.5779063 | 12.47707 | 334.7704 | 3045.857 | zhous_18-10-2019 HTM 2 Retest Day 4_1968_3_scan_0.liv1
20.038949 | 6.849325 | 1.07235 | 0.319277 | 0.62555 | 0 | 0 | 0 | 1968 | HTM Doping Concentration | 1065 1XLi 0.5XtBP | 3 | 1.001686 | <0.0015> | C:\Solar Simulator Data\zhous\18-10-2019 HTM 2 Retest Day 4_3654257612\zhous_18-10-2019 HTM 2 Retest Day 4_1968_3_scan_0.liv2 | 0 | 0.0919 | 0 | LH | Light | 20.03895 | 1.058178 | 0.3222361 | 6.820961 | 0.5740242 | 11.90358 | 349.4868 | 758.7623 | zhous_18-10-2019 HTM 2 Retest Day 4_1968_3_scan_0.liv2
20.207776 | 7.119493 | 1.04255 | 0.338505 | 0.59575 | 0 | 0 | 0 | 1968 | HTM Doping Concentration | 1065 1XLi 0.5XtBP | 4 | 1.001686 | <0.0015> | C:\Solar Simulator Data\zhous\18-10-2019 HTM 2 Retest Day 4_3654257612\zhous_18-10-2019 HTM 2 Retest Day 4_1968_4_scan_0.liv1 | 0 | 0.0919 | 0 | HL | Light | 20.20778 | 1.051438 | 0.3357243 | 7.121514 | 0.5774941 | 12.352 | 346.7075 | 2422.764 | zhous_18-10-2019 HTM 2 Retest Day 4_1968_4_scan_0.liv1
19.884102 | 6.891557 | 1.04255 | 0.333001 | 0.62555 | 0 | 0 | 0 | 1968 | HTM Doping Concentration | 1065 1XLi 0.5XtBP | 4 | 1.001686 | <0.0015> | C:\Solar Simulator Data\zhous\18-10-2019 HTM 2 Retest Day 4_3654257612\zhous_18-10-2019 HTM 2 Retest Day 4_1968_4_scan_0.liv2 | 0 | 0.0919 | 0 | LH | Light | 19.8841 | 1.053663 | 0.3284946 | 6.870397 | 0.5714932 | 12.04273 | 359.5301 | 853.0974 | zhous_18-10-2019 HTM 2 Retest Day 4_1968_4_scan_0.liv2
20.281967 | 7.208902 | 1.04255 | 0.341502 | 0.56595 | 0 | 0 | 0 | 1968 | HTM Doping Concentration | 1065 1XLi 0.5XtBP | 5 | 1.001686 | <0.0015> | C:\Solar Simulator Data\zhous\18-10-2019 HTM 2 Retest Day 4_3654257612\zhous_18-10-2019 HTM 2 Retest Day 4_1968_5_scan_0.liv1 | 0 | 0.0919 | 0 | HL | Light | 20.28197 | 1.054292 | 0.3376981 | 7.208774 | 0.5734211 | 12.59291 | 346.8772 | 3164.278 | zhous_18-10-2019 HTM 2 Retest Day 4_1968_5_scan_0.liv1
19.884089 | 6.866242 | 1.04255 | 0.331778 | 0.56595 | 0 | 0 | 0 | 1968 | HTM Doping Concentration | 1065 1XLi 0.5XtBP | 5 | 1.001686 | <0.0015> | C:\Solar Simulator Data\zhous\18-10-2019 HTM 2 Retest Day 4_3654257612\zhous_18-10-2019 HTM 2 Retest Day 4_1968_5_scan_0.liv2 | 0 | 0.0919 | 0 | LH | Light | 19.88409 | 1.055793 | 0.3277553 | 6.869501 | 0.5811171 | 11.84051 | 360.0252 | 773.9796 | zhous_18-10-2019 HTM 2 Retest Day 4_1968_5_scan_0.liv2
20.032503 | 7.146718 | 1.04255 | 0.342773 | 0.59575 | 0 | 0 | 0 | 1968 | HTM Doping Concentration | 1065 1XLi 0.5XtBP | 6 | 1.001686 | <0.0015> | C:\Solar Simulator Data\zhous\18-10-2019 HTM 2 Retest Day 4_3654257612\zhous_18-10-2019 HTM 2 Retest Day 4_1968_6_scan_0.liv1 | 0 | 0.0919 | 0 | HL | Light | 20.0325 | 1.038667 | 0.3440791 | 7.147604 | 0.5770455 | 12.4068 | 323.8154 | 2830.428 | zhous_18-10-2019 HTM 2 Retest Day 4_1968_6_scan_0.liv1
19.641668 | 6.912563 | 1.04255 | 0.338139 | 0.56595 | 0 | 0 | 0 | 1968 | HTM Doping Concentration | 1065 1XLi 0.5XtBP | 6 | 1.001686 | <0.0015> | C:\Solar Simulator Data\zhous\18-10-2019 HTM 2 Retest Day 4_3654257612\zhous_18-10-2019 HTM 2 Retest Day 4_1968_6_scan_0.liv2 | 0 | 0.0919 | 0 | LH | Light | 19.64167 | 1.044313 | 0.3376582 | 6.914744 | 0.5804613 | 11.932 | 334.6552 | 793.2512 | zhous_18-10-2019 HTM 2 Retest Day 4_1968_6_scan_0.liv2
17.709699 | 5.153538 | 1.04255 | 0.279595 | 0.56595 | 0 | 0 | 0 | 1968 | HTM Doping Concentration | 1065 1XLi 0.5XtBP | 7 | 1.001686 | <0.0015> | C:\Solar Simulator Data\zhous\18-10-2019 HTM 2 Retest Day 4_3654257612\zhous_18-10-2019 HTM 2 Retest Day 4_1968_7_scan_0.liv1 | 0 | 0.0919 | 0 | HL | Light | 17.7097 | 1.043693 | 0.2794561 | 5.156622 | 0.551588 | 9.364456 | 463.9034 | 932.1416 | zhous_18-10-2019 HTM 2 Retest Day 4_1968_7_scan_0.liv1
17.377299 | 4.876065 | 1.04255 | 0.269601 | 0.53615 | 0 | 0 | 0 | 1968 | HTM Doping Concentration | 1065 1XLi 0.5XtBP | 7 | 1.001686 | <0.0015> | C:\Solar Simulator Data\zhous\18-10-2019 HTM 2 Retest Day 4_3654257612\zhous_18-10-2019 HTM 2 Retest Day 4_1968_7_scan_0.liv2 | 0 | 0.0919 | 0 | LH | Light | 17.3773 | 1.045246 | 0.2689556 | 4.877018 | 0.5445333 | 8.971336 | 487.6287 | 641.6649 | zhous_18-10-2019 HTM 2 Retest Day 4_1968_7_scan_0.liv2
19.824475 | 7.05546 | 1.04255 | 0.341947 | 0.59575 | 0 | 0 | 0 | 1968 | HTM Doping Concentration | 1065 1XLi 0.5XtBP | 8 | 1.001686 | <0.0015> | C:\Solar Simulator Data\zhous\18-10-2019 HTM 2 Retest Day 4_3654257612\zhous_18-10-2019 HTM 2 Retest Day 4_1968_8_scan_0.liv1 | 0 | 0.0919 | 0 | HL | Light | 19.82448 | 1.04923 | 0.339765 | 7.055684 | 0.57535 | 12.28341 | 347.2973 | 2004.176 | zhous_18-10-2019 HTM 2 Retest Day 4_1968_8_scan_0.liv1
19.356719 | 6.777389 | 1.04255 | 0.336407 | 0.62555 | 0 | 0 | 0 | 1968 | HTM Doping Concentration | 1065 1XLi 0.5XtBP | 8 | 1.001686 | <0.0015> | C:\Solar Simulator Data\zhous\18-10-2019 HTM 2 Retest Day 4_3654257612\zhous_18-10-2019 HTM 2 Retest Day 4_1968_8_scan_0.liv2 | 0 | 0.0919 | 0 | LH | Light | 19.35672 | 1.051608 | 0.3310425 | 6.726548 | 0.5767485 | 11.68377 | 360.4013 | 753.5254 | zhous_18-10-2019 HTM 2 Retest Day 4_1968_8_scan_0.liv2
0.004625 | 0.002499 | 0.7149 | 0.757018 | 0.56595 | 0 | 0 | 0 | 1968 | HTM Doping Concentration | 1065 1XLi 0.5XtBP | 1 | 1.001686 | <0.0015> | C:\Solar Simulator Data\zhous\18-10-2019 HTM 2 Retest Day 4_3654257612\zhous_18-10-2019 HTM 2 Retest Day 4_1968_1_scan_0.div1 | 0 | 0.119 | 0 | HL | Dark | 0 | 0 | 0 | 0 | 0 | 0 | 0 | 0 | zhous_18-10-2019 HTM 2 Retest Day 4_1968_1_scan_0.div1
0.001829 | 0 | 0.0298 | 0 | 0 | 0 | 0 | 0 | 1968 | HTM Doping Concentration | 1065 1XLi 0.5XtBP | 1 | 1.001686 | <0.0015> | C:\Solar Simulator Data\zhous\18-10-2019 HTM 2 Retest Day 4_3654257612\zhous_18-10-2019 HTM 2 Retest Day 4_1968_1_scan_0.div2 | 0 | 0.119 | 0 | LH | Dark | 0 | 0 | 0 | 0 | 0 | 0 | 0 | 0 | zhous_18-10-2019 HTM 2 Retest Day 4_1968_1_scan_0.div2
0 | 0 | 0 | 0 | 0.59575 | 10.980296 | 6.541511 | 0.878138 | 1968 | HTM Doping Concentration | 1065 1XLi 0.5XtBP | 1 | 1.001686 | <0.0015> | C:\Solar Simulator Data\zhous\18-10-2019 HTM 2 Retest Day 4_3654257612\zhous_18-10-2019 HTM 2 Retest Day 4_1968_1_scan_0.hold | 0 | 0.0919 | 0.59575 | 0 | SPO | 0 | 0 | 0 | 0 | 0 | 0 | 0 | 0 | zhous_18-10-2019 HTM 2 Retest Day 4_1968_1_scan_0.hold
0 | 0 | 0 | 0 | 0.56595 | 12.370388 | 7.001021 | 0.971163 | 1968 | HTM Doping Concentration | 1065 1XLi 0.5XtBP | 5 | 1.001686 | <0.0015> | C:\Solar Simulator Data\zhous\18-10-2019 HTM 2 Retest Day 4_3654257612\zhous_18-10-2019 HTM 2 Retest Day 4_1968_5_scan_0.hold | 0 | 0.0919 | 0.56595 | 0 | SPO | 0 | 0 | 0 | 0 | 0 | 0 | 0 | 0 | zhous_18-10-2019 HTM 2 Retest Day 4_1968_5_scan_0.hold
4.8e-05 | 3.4e-05 | 0.983 | 0.716866 | 0.86385 | 0 | 0 | 0 | 1965 | HTM Doping Concentration | 1065 1XLi const tBP | 1 | 1.001686 | <0.0015> | C:\Solar Simulator Data\zhous\18-10-2019 HTM 2 Retest Day 4_3654257612\zhous_18-10-2019 HTM 2 Retest Day 4_1965_1_scan_0.liv1 | 0 | 0.0919 | 0 | HL | Light | 4.8222e-05 | 0.9942786 | 0.4284058 | 2.050462e-05 | 0.4454481 | 4.611175e-05 | 31396893.4 | 65148987.8 | zhous_18-10-2019 HTM 2 Retest Day 4_1965_1_scan_0.liv1
2.8e-05 | 1e-06 | 0.2383 | 0.192319 | 0.14895 | 0 | 0 | 0 | 1965 | HTM Doping Concentration | 1065 1XLi const tBP | 1 | 1.001686 | <0.0015> | C:\Solar Simulator Data\zhous\18-10-2019 HTM 2 Retest Day 4_3654257612\zhous_18-10-2019 HTM 2 Retest Day 4_1965_1_scan_0.liv2 | 0 | 0.0919 | 0 | LH | Light | 2.8366e-05 | 0.2451769 | -1.816824 | -1.26135e-05 | 0.7767322 | -1.626744e-05 | 1621185871.8 | 17380355.7 | zhous_18-10-2019 HTM 2 Retest Day 4_1965_1_scan_0.liv2
20.490671 | 9.442338 | 1.04255 | 0.442749 | 0.6553 | 0 | 0 | 0 | 1965 | HTM Doping Concentration | 1065 1XLi const tBP | 2 | 1.001686 | <0.0015> | C:\Solar Simulator Data\zhous\18-10-2019 HTM 2 Retest Day 4_3654257612\zhous_18-10-2019 HTM 2 Retest Day 4_1965_2_scan_0.liv1 | 0 | 0.0919 | 0 | HL | Light | 20.49067 | 1.045422 | 0.4415311 | 9.442303 | 0.6545726 | 14.44945 | 187.6498 | 7549.956 | zhous_18-10-2019 HTM 2 Retest Day 4_1965_2_scan_0.liv1
20.10409 | 7.927972 | 1.04255 | 0.378889 | 0.7149 | 0 | 0 | 0 | 1965 | HTM Doping Concentration | 1065 1XLi const tBP | 2 | 1.001686 | <0.0015> | C:\Solar Simulator Data\zhous\18-10-2019 HTM 2 Retest Day 4_3654257612\zhous_18-10-2019 HTM 2 Retest Day 4_1965_2_scan_0.liv2 | 0 | 0.0919 | 0 | LH | Light | 20.10409 | 1.041401 | 0.3761205 | 7.86179 | 0.631509 | 12.46952 | 213.1146 | 957.248 | zhous_18-10-2019 HTM 2 Retest Day 4_1965_2_scan_0.liv2
4e-06 | 5e-06 | 0.7447 | 1.720003 | 1.25105 | 0 | 0 | 0 | 1965 | HTM Doping Concentration | 1065 1XLi const tBP | 3 | 1.001686 | <0.0015> | C:\Solar Simulator Data\zhous\18-10-2019 HTM 2 Retest Day 4_3654257612\zhous_18-10-2019 HTM 2 Retest Day 4_1965_3_scan_0.liv1 | 0 | 0.0919 | 0 | HL | Light | 3.842e-06 | 0.6840226 | 0.2117321 | 5.543592e-07 | 0.3006493 | 1.850778e-06 | 3394302962.3 | 316640073.6 | zhous_18-10-2019 HTM 2 Retest Day 4_1965_3_scan_0.liv1
2e-06 | 1e-06 | 1.07235 | 0.302146 | 0.77445 | 0 | 0 | 0 | 1965 | HTM Doping Concentration | 1065 1XLi const tBP | 3 | 1.001686 | <0.0015> | C:\Solar Simulator Data\zhous\18-10-2019 HTM 2 Retest Day 4_3654257612\zhous_18-10-2019 HTM 2 Retest Day 4_1965_3_scan_0.liv2 | 0 | 0.0919 | 0 | LH | Light | 1.876e-06 | 0.8343505 | 0.03097608 | 5.266903e-08 | 0.0413724 | 1.171918e-06 | 1578828218.9 | 275398972.7 | zhous_18-10-2019 HTM 2 Retest Day 4_1965_3_scan_0.liv2
20.535464 | 12.364537 | 1.04255 | 0.578506 | 0.7447 | 0 | 0 | 0 | 1965 | HTM Doping Concentration | 1065 1XLi const tBP | 4 | 1.001686 | <0.0015> | C:\Solar Simulator Data\zhous\18-10-2019 HTM 2 Retest Day 4_3654257612\zhous_18-10-2019 HTM 2 Retest Day 4_1965_4_scan_0.liv1 | 0 | 0.0919 | 0 | HL | Light | 20.53546 | 1.041982 | 0.5790166 | 12.36875 | 0.7363086 | 16.82658 | 117.1658 | 8101.41 | zhous_18-10-2019 HTM 2 Retest Day 4_1965_4_scan_0.liv1
20.234418 | 10.515901 | 1.04255 | 0.499333 | 0.7447 | 0 | 0 | 0 | 1965 | HTM Doping Concentration | 1065 1XLi const tBP | 4 | 1.001686 | <0.0015> | C:\Solar Simulator Data\zhous\18-10-2019 HTM 2 Retest Day 4_3654257612\zhous_18-10-2019 HTM 2 Retest Day 4_1965_4_scan_0.liv2 | 0 | 0.0919 | 0 | LH | Light | 20.23442 | 1.047093 | 0.4637477 | 9.807166 | 0.8301841 | 11.83541 | 123.6565 | 932.8758 | zhous_18-10-2019 HTM 2 Retest Day 4_1965_4_scan_0.liv2
20.552317 | 11.370041 | 1.04255 | 0.53154 | 0.7149 | 0 | 0 | 0 | 1965 | HTM Doping Concentration | 1065 1XLi const tBP | 5 | 1.001686 | <0.0015> | C:\Solar Simulator Data\zhous\18-10-2019 HTM 2 Retest Day 4_3654257612\zhous_18-10-2019 HTM 2 Retest Day 4_1965_5_scan_0.liv1 | 0 | 0.0919 | 0 | HL | Light | 20.55232 | 1.04316 | 0.531329 | 11.37222 | 0.7072151 | 16.10733 | 139.7367 | 4908.859 | zhous_18-10-2019 HTM 2 Retest Day 4_1965_5_scan_0.liv1
20.061742 | 9.736544 | 1.04255 | 0.466306 | 0.7149 | 0 | 0 | 0 | 1965 | HTM Doping Concentration | 1065 1XLi const tBP | 5 | 1.001686 | <0.0015> | C:\Solar Simulator Data\zhous\18-10-2019 HTM 2 Retest Day 4_3654257612\zhous_18-10-2019 HTM 2 Retest Day 4_1965_5_scan_0.liv2 | 0 | 0.0919 | 0 | LH | Light | 20.06174 | 1.044693 | 0.4657655 | 9.745455 | 0.700594 | 13.93344 | 151.4737 | 817.1641 | zhous_18-10-2019 HTM 2 Retest Day 4_1965_5_scan_0.liv2
20.683935 | 12.557955 | 1.04255 | 0.583338 | 0.7447 | 0 | 0 | 0 | 1965 | HTM Doping Concentration | 1065 1XLi const tBP | 6 | 1.001686 | <0.0015> | C:\Solar Simulator Data\zhous\18-10-2019 HTM 2 Retest Day 4_3654257612\zhous_18-10-2019 HTM 2 Retest Day 4_1965_6_scan_0.liv1 | 0 | 0.0919 | 0 | HL | Light | 20.68393 | 1.031088 | 0.5898462 | 12.55845 | 0.7460888 | 16.86075 | 106.0742 | 5692.707 | zhous_18-10-2019 HTM 2 Retest Day 4_1965_6_scan_0.liv1
20.310398 | 10.821297 | 1.04255 | 0.511912 | 0.7447 | 0 | 0 | 0 | 1965 | HTM Doping Concentration | 1065 1XLi const tBP | 6 | 1.001686 | <0.0015> | C:\Solar Simulator Data\zhous\18-10-2019 HTM 2 Retest Day 4_3654257612\zhous_18-10-2019 HTM 2 Retest Day 4_1965_6_scan_0.liv2 | 0 | 0.0919 | 0 | LH | Light | 20.3104 | 1.041159 | 0.5125878 | 10.82111 | 0.7438053 | 14.57284 | 113.1112 | 1024.563 | zhous_18-10-2019 HTM 2 Retest Day 4_1965_6_scan_0.liv2
2e-06 | 7e-06 | 1.34045 | 2.822011 | 1.25105 | 0 | 0 | 0 | 1965 | HTM Doping Concentration | 1065 1XLi const tBP | 7 | 1.001686 | <0.0015> | C:\Solar Simulator Data\zhous\18-10-2019 HTM 2 Retest Day 4_3654257612\zhous_18-10-2019 HTM 2 Retest Day 4_1965_7_scan_0.liv1 | 0 | 0.0919 | 0 | HL | Light | 1.901e-06 | 1.20886 | 1.699629 | 3.902973e-06 | 0.6529704 | 5.981618e-06 | 5289700237.9 | 1049870720.0 | zhous_18-10-2019 HTM 2 Retest Day 4_1965_7_scan_0.liv1
1e-06 | 2e-06 | 0.1787 | 18.318311 | 0.9234 | 0 | 0 | 0 | 1965 | HTM Doping Concentration | 1065 1XLi const tBP | 7 | 1.001686 | <0.0015> | C:\Solar Simulator Data\zhous\18-10-2019 HTM 2 Retest Day 4_3654257612\zhous_18-10-2019 HTM 2 Retest Day 4_1965_7_scan_0.liv2 | 0 | 0.0919 | 0 | LH | Light | 5.6e-07 | 0.1673445 | 1.025657 | 9.816267e-08 | 0.05812527 | 1.653623e-06 | 23205478758.8 | 344309250.9 | zhous_18-10-2019 HTM 2 Retest Day 4_1965_7_scan_0.liv2
20.410561 | 12.100076 | 1.04255 | 0.569597 | 0.7447 | 0 | 0 | 0 | 1965 | HTM Doping Concentration | 1065 1XLi const tBP | 8 | 1.001686 | <0.0015> | C:\Solar Simulator Data\zhous\18-10-2019 HTM 2 Retest Day 4_3654257612\zhous_18-10-2019 HTM 2 Retest Day 4_1965_8_scan_0.liv1 | 0 | 0.0919 | 0 | HL | Light | 20.41056 | 1.037717 | 0.572249 | 12.10007 | 0.7423623 | 16.32687 | 113.6551 | 9406.051 | zhous_18-10-2019 HTM 2 Retest Day 4_1965_8_scan_0.liv1
20.016025 | 10.454832 | 1.04255 | 0.50185 | 0.7447 | 0 | 0 | 0 | 1965 | HTM Doping Concentration | 1065 1XLi const tBP | 8 | 1.001686 | <0.0015> | C:\Solar Simulator Data\zhous\18-10-2019 HTM 2 Retest Day 4_3654257612\zhous_18-10-2019 HTM 2 Retest Day 4_1965_8_scan_0.liv2 | 0 | 0.0919 | 0 | LH | Light | 20.01602 | 1.043473 | 0.5009015 | 10.4437 | 0.7541056 | 13.87328 | 117.5416 | 880.5232 | zhous_18-10-2019 HTM 2 Retest Day 4_1965_8_scan_0.liv2
0.003559 | 0.004433 | 0.7447 | 1.67511 | 0.6851 | 0 | 0 | 0 | 1965 | HTM Doping Concentration | 1065 1XLi const tBP | 6 | 1.001686 | <0.0015> | C:\Solar Simulator Data\zhous\18-10-2019 HTM 2 Retest Day 4_3654257612\zhous_18-10-2019 HTM 2 Retest Day 4_1965_6_scan_0.div1 | 0 | 0.119 | 0 | HL | Dark | 0 | 0 | 0 | 0 | 0 | 0 | 0 | 0 | zhous_18-10-2019 HTM 2 Retest Day 4_1965_6_scan_0.div1
0.002815 | 1.9e-05 | 0.05955 | 0.111811 | 0.0298 | 0 | 0 | 0 | 1965 | HTM Doping Concentration | 1065 1XLi const tBP | 6 | 1.001686 | <0.0015> | C:\Solar Simulator Data\zhous\18-10-2019 HTM 2 Retest Day 4_3654257612\zhous_18-10-2019 HTM 2 Retest Day 4_1965_6_scan_0.div2 | 0 | 0.119 | 0 | LH | Dark | 0 | 0 | 0 | 0 | 0 | 0 | 0 | 0 | zhous_18-10-2019 HTM 2 Retest Day 4_1965_6_scan_0.div2
0 | 0 | 0 | 0 | 0.7447 | 15.798763 | 11.765339 | 0.936883 | 1965 | HTM Doping Concentration | 1065 1XLi const tBP | 6 | 1.001686 | <0.0015> | C:\Solar Simulator Data\zhous\18-10-2019 HTM 2 Retest Day 4_3654257612\zhous_18-10-2019 HTM 2 Retest Day 4_1965_6_scan_0.hold | 0 | 0.0919 | 0.7447 | 0 | SPO | 0 | 0 | 0 | 0 | 0 | 0 | 0 | 0 | zhous_18-10-2019 HTM 2 Retest Day 4_1965_6_scan_0.hold
0 | 0 | 0 | 0 | 0.7447 | 15.21986 | 11.33423 | 0.916672 | 1965 | HTM Doping Concentration | 1065 1XLi const tBP | 4 | 1.001686 | <0.0015> | C:\Solar Simulator Data\zhous\18-10-2019 HTM 2 Retest Day 4_3654257612\zhous_18-10-2019 HTM 2 Retest Day 4_1965_4_scan_0.hold | 0 | 0.0919 | 0.7447 | 0 | SPO | 0 | 0 | 0 | 0 | 0 | 0 | 0 | 0 | zhous_18-10-2019 HTM 2 Retest Day 4_1965_4_scan_0.hold