## 0.25_1.0 cm^2
PCE |  | Average |  | Voc |  | Average |  | Jsc |  | Average |  | FF |  | Average |  |  |  | FF
Ref | Al2O3 |  |  | Ref | Al2O3 |  |  | Ref | Al2O3 |  |  | Ref | Al2O3 |  |  |  |  | Ref | Al2O3
6.70059 | 12.39016 | 7.19839688 | 12.1552 | 0.54443 | 0.77211 | 0.5807025 | 0.7467412 | 23.97625 | 25.20072 | 23.29033 | 24.60185 | 57.0115 | 75.62802 | 54.74509 | 64.76099 | 57.0115 | 75.62802 | 0.570115 | 0.7562802
7.34027 | 13.68589 |  |  | 0.47196 | 0.72597 |  |  | 25.8733 | 24.87383 |  |  | 60.11115 | 75.78997 |  |  | 60.11115 | 75.78997 | 0.6011115 | 0.7578997
7.12969 | 11.75115 |  |  | 0.56033 | 0.75582 |  |  | 25.76417 | 25.03351 |  |  | 50.12644 | 64.41674 |  |  | 50.12644 | 64.41674 | 0.5012644 | 0.6441674
6.73158 | 12.30872 |  |  | 0.43509 | 0.76473 |  |  | 25.39462 | 24.67375 |  |  | 48.75756 | 69.50789 |  |  | 48.75756 | 69.50789 | 0.4875756 | 0.6950789
7.16592 | 11.26457 |  |  | 0.56655 | 0.54653 |  |  | 25.9413 | 24.90862 |  |  | 55.08196 | 63.67732 |  |  | 55.08196 | 63.67732 | 0.5508196 | 0.6367732
3.95868 | 12.25265 |  |  | 0.48486 | 0.68468 |  |  | 18.77444 | 24.77058 |  |  | 55.57019 | 65.09563 |  |  | 55.57019 | 65.09563 | 0.5557019 | 0.6509563
6.21956 | 12.11327 |  |  | 0.4814 | 0.78178 |  |  | 23.36629 | 24.65361 |  |  | 54.47449 | 65.23334 |  |  | 54.47449 | 65.23334 | 0.5447449 | 0.6523334
6.65639 | 10.96121 |  |  | 0.4926 | 0.67244 |  |  | 24.49819 | 24.7615 |  |  | 50.68793 | 72.24474 |  |  | 50.68793 | 72.24474 | 0.5068793 | 0.7224474
6.42198 | 12.50422 |  |  | 0.55176 | 0.77485 |  |  | 21.13048 | 24.39473 |  |  | 43.48776 | 62.8487 |  |  | 43.48776 | 62.8487 | 0.4348776 | 0.628487
7.85312 | 11.53294 |  |  | 0.55587 | 0.77738 |  |  | 24.7803 | 24.15197 |  |  | 43.50072 | 63.63376 |  |  | 43.50072 | 63.63376 | 0.4350072 | 0.6363376
6.21234 | 12.67132 |  |  | 0.50199 | 0.74457 |  |  | 22.2699 | 24.48399 |  |  | 57.96923 | 62.10696 |  |  | 57.96923 | 62.10696 | 0.5796923 | 0.6210696
5.63799 | 12.01939 |  |  | 0.52306 | 0.76627 |  |  | 16.93181 | 24.64978 |  |  | 57.03503 | 61.42626 |  |  | 57.03503 | 61.42626 | 0.5703503 | 0.6142626
7.31563 | 11.75913 |  |  | 0.57228 | 0.75306 |  |  | 21.26514 | 25.52245 |  |  | 53.04982 | 65.83063 |  |  | 53.04982 | 65.83063 | 0.5304982 | 0.6583063
3.05054 | 12.34716 |  |  | 0.5042 | 0.75779 |  |  | 25.50212 | 25.03032 |  |  | 58.06518 | 77.55378 |  |  | 58.06518 | 77.55378 | 0.5806518 | 0.7755378
5.9269 | 13.95299 |  |  | 0.50041 | 0.73364 |  |  | 13.90841 | 25.14789 |  |  | 55.3359 | 72.02964 |  |  | 55.3359 | 72.02964 | 0.553359 | 0.7202964
7.90855 | 12.81196 |  |  | 0.60279 | 0.78198 |  |  | 21.74245 | 25.43438 |  |  | 55.45645 | 72.28495 |  |  | 55.45645 | 72.28495 | 0.5545645 | 0.7228495
7.57376 | 12.08152 |  |  | 0.55206 | 0.76314 |  |  | 26.26028 | 25.30651 |  |  | 60.58531 | 71.63625 |  |  | 60.58531 | 71.63625 | 0.6058531 | 0.7163625
7.62462 | 11.24554 |  |  | 0.60557 | 0.7485 |  |  | 26.63654 | 25.25262 |  |  | 50.00825 | 71.38049 |  |  | 50.00825 | 71.38049 | 0.5000825 | 0.7138049
7.61953 | 11.837 |  |  | 0.58207 | 0.75667 |  |  | 26.21076 | 26.36107 |  |  | 51.08305 | 67.22668 |  |  | 51.08305 | 67.22668 | 0.5108305 | 0.6722668
7.13364 | 12.16584 |  |  | 0.47932 | 0.70969 |  |  | 26.58067 | 26.25479 |  |  | 51.69304 | 64.67142 |  |  | 51.69304 | 64.67142 | 0.5169304 | 0.6467142
6.97259 | 13.08973 |  |  | 0.44524 | 0.70455 |  |  | 25.8758 | 24.9329 |  |  | 46.5025 | 65.64415 |  |  | 46.5025 | 65.64415 | 0.465025 | 0.6564415
6.19989 | 10.50858 |  |  | 0.48823 | 0.74772 |  |  | 25.65884 | 21.39686 |  |  | 53.70012 | 66.66408 |  |  | 53.70012 | 66.66408 | 0.5370012 | 0.6666408
7.03559 | 11.69537 |  |  | 0.47828 | 0.73171 |  |  | 22.2044 | 22.7036 |  |  | 62.36189 | 64.48182 |  |  | 62.36189 | 64.48182 | 0.6236189 | 0.6448182
6.1276 | 13.00623 |  |  | 0.41394 | 0.76274 |  |  | 25.83697 | 23.1339 |  |  | 66.2537 | 67.54379 |  |  | 66.2537 | 67.54379 | 0.662537 | 0.6754379
7.44407 | 11.12623 |  |  | 0.44319 | 0.7718 |  |  | 24.45102 | 25.2585 |  |  | 58.45014 | 62.59709 |  |  | 58.45014 | 62.59709 | 0.5845014 | 0.6259709
7.61619 | 12.74623 |  |  | 0.43983 | 0.74419 |  |  | 25.63412 | 24.27838 |  |  | 51.94882 | 65.18156 |  |  | 51.94882 | 65.18156 | 0.5194882 | 0.6518156
7.66886 | 10.84561 |  |  | 0.4468 | 0.75417 |  |  | 25.63179 | 25.1722 |  |  | 49.98697 | 62.89448 |  |  | 49.98697 | 62.89448 | 0.4998697 | 0.6289448
7.86768 | 11.2781 |  |  | 0.45088 | 0.7793 |  |  | 26.09986 | 25.04077 |  |  | 53.97732 | 60.60092 |  |  | 53.97732 | 60.60092 | 0.5397732 | 0.6060092
6.38386 | 12.50359 |  |  | 0.46777 | 0.75816 |  |  | 26.16432 | 24.40512 |  |  | 54.28395 | 61.47156 |  |  | 54.28395 | 61.47156 | 0.5428395 | 0.6147156
7.11911 | 13.42909 |  |  | 0.46399 | 0.77424 |  |  | 24.03579 | 24.90937 |  |  | 55.3748 | 73.20362 |  |  | 55.3748 | 73.20362 | 0.553748 | 0.7320362
7.41343 | 13.97806 |  |  | 0.47233 | 0.78126 |  |  | 24.83046 | 24.30232 |  |  | 52.67601 | 73.14994 |  |  | 52.67601 | 73.14994 | 0.5267601 | 0.7314994
7.31761 | 13.7769 |  |  | 0.5026 | 0.7424 |  |  | 25.73571 | 24.8084 |  |  | 50.40002 | 73.7955 |  |  | 50.40002 | 73.7955 | 0.5040002 | 0.737955
6.52841 | 13.55536 |  |  | 0.46583 | 0.73171 |  |  | 24.03142 | 25.49018 |  |  | 51.39693 | 65.33101 |  |  | 51.39693 | 65.33101 | 0.5139693 | 0.6533101
7.82397 | 14.25015 |  |  | 0.56003 | 0.73508 |  |  | 27.41531 | 23.66652 |  |  | 48.92419 | 65.46092 |  |  | 48.92419 | 65.46092 | 0.4892419 | 0.6546092
9.1056 | 12.0976 |  |  | 0.5845 | 0.73938 |  |  | 26.33492 | 24.88501 |  |  | 48.37328 | 71.25804 |  |  | 48.37328 | 71.25804 | 0.4837328 | 0.7125804
6.16866 | 11.79598 |  |  | 0.60194 | 0.73436 |  |  | 26.72786 | 25.31972 |  |  | 47.208 | 67.56144 |  |  | 47.208 | 67.56144 | 0.47208 | 0.6756144
6.7275 | 12.78906 |  |  | 0.6103 | 0.74782 |  |  | 22.03745 | 25.51562 |  |  | 58.13775 | 67.89943 |  |  | 58.13775 | 67.89943 | 0.5813775 | 0.6789943
6.98281 | 12.87897 |  |  | 0.54303 | 0.76421 |  |  | 21.57911 | 24.61112 |  |  | 57.97933 | 66.28235 |  |  | 57.97933 | 66.28235 | 0.5797933 | 0.6628235
6.39801 | 12.28093 |  |  | 0.58295 | 0.77413 |  |  | 25.71371 | 24.96998 |  |  | 45.07473 | 64.68334 |  |  | 45.07473 | 64.68334 | 0.4507473 | 0.6468334
7.59539 | 11.45934 |  |  | 0.58331 | 0.76535 |  |  | 21.23154 | 25.1042 |  |  | 47.44168 | 68.47911 |  |  | 47.44168 | 68.47911 | 0.4744168 | 0.6847911
6.75388 | 12.7307 |  |  | 0.5373 | 0.71259 |  |  | 23.53118 | 25.8433 |  |  | 46.66175 | 63.03269 |  |  | 46.66175 | 63.03269 | 0.4666175 | 0.6303269
8.00424 | 11.83113 |  |  | 0.53918 | 0.75745 |  |  | 25.81573 | 25.47077 |  |  | 49.70202 | 62.39295 |  |  | 49.70202 | 62.39295 | 0.4970202 | 0.6239295
7.65164 | 14.5999 |  |  | 0.54395 | 0.76479 |  |  | 26.02823 | 25.16684 |  |  | 47.55279 | 67.2317 |  |  | 47.55279 | 67.2317 | 0.4755279 | 0.672317
7.37443 | 11.9513 |  |  | 0.5887 | 0.74932 |  |  | 24.22589 | 26.02008 |  |  | 48.4937 | 64.90091 |  |  | 48.4937 | 64.90091 | 0.484937 | 0.6490091
8.25592 | 12.92628 |  |  | 0.54296 | 0.73854 |  |  | 22.58824 | 26.42774 |  |  | 52.14073 | 66.51174 |  |  | 52.14073 | 66.51174 | 0.5214073 | 0.6651174
5.84484 | 12.39778 |  |  | 0.58359 | 0.77474 |  |  | 25.17234 | 26.16279 |  |  | 47.87076 | 63.26898 |  |  | 47.87076 | 63.26898 | 0.4787076 | 0.6326898
5.42722 | 13.54129 |  |  | 0.49586 | 0.77267 |  |  | 26.23011 | 25.68407 |  |  | 44.642 | 60.30509 |  |  | 44.642 | 60.30509 | 0.44642 | 0.6030509
5.20647 | 13.74883 |  |  | 0.45272 | 0.75936 |  |  | 18.65046 | 26.9401 |  |  | 61.90914 | 59.93961 |  |  | 61.90914 | 59.93961 | 0.6190914 | 0.5993961
10.04389 | 12.36553 |  |  | 0.65565 | 0.76311 |  |  | 18.82609 | 23.36408 |  |  | 59.17185 | 59.90539 |  |  | 59.17185 | 59.90539 | 0.5917185 | 0.5990539
9.30761 | 13.29076 |  |  | 0.58271 | 0.74989 |  |  | 19.83538 | 24.1816 |  |  | 58.62867 | 59.64068 |  |  | 58.62867 | 59.64068 | 0.5862867 | 0.5964068
8.09751 | 11.17655 |  |  | 0.62045 | 0.76402 |  |  | 24.56465 | 20.47066 |  |  | 63.61589 | 56.21973 |  |  | 63.61589 | 56.21973 | 0.6361589 | 0.5621973
8.13642 | 12.59529 |  |  | 0.6306 | 0.73198 |  |  | 24.1088 | 22.23318 |  |  | 67.09984 | 56.61608 |  |  | 67.09984 | 56.61608 | 0.6709984 | 0.5661608
8.96424 | 10.60805 |  |  | 0.65101 | 0.77068 |  |  | 23.56853 | 23.11765 |  |  | 54.39127 | 55.83597 |  |  | 54.39127 | 55.83597 | 0.5439127 | 0.5583597
8.23672 | 11.82276 |  |  | 0.64399 | 0.76725 |  |  | 23.76884 | 24.8944 |  |  | 52.92977 | 53.30803 |  |  | 52.92977 | 53.30803 | 0.5292977 | 0.5330803
6.06271 | 12.11255 |  |  | 0.5475 | 0.76822 |  |  | 23.5581 | 19.80503 |  |  | 63.72703 | 72.39266 |  |  | 63.72703 | 72.39266 | 0.6372703 | 0.7239266
8.8782 | 12.41535 |  |  | 0.70809 | 0.76503 |  |  | 23.69539 | 22.96817 |  |  | 54.40342 | 66.74607 |  |  | 54.40342 | 66.74607 | 0.5440342 | 0.6674607
7.83368 | 11.9547 |  |  | 0.69777 | 0.77552 |  |  | 23.45671 | 23.24332 |  |  | 55.40244 | 72.95626 |  |  | 55.40244 | 72.95626 | 0.5540244 | 0.7295626
8.84697 | 11.91993 |  |  | 0.7046 | 0.76186 |  |  | 24.13575 | 25.12765 |  |  | 41.62275 | 65.2533 |  |  | 41.62275 | 65.2533 | 0.4162275 | 0.652533
8.02195 | 11.59559 |  |  | 0.6259 | 0.77541 |  |  | 22.27526 | 21.27645 |  |  | 58.09723 | 62.17851 |  |  | 58.09723 | 62.17851 | 0.5809723 | 0.6217851
6.19868 | 10.67069 |  |  | 0.66679 | 0.76656 |  |  | 25.11858 | 23.89175 |  |  | 54.74293 | 64.37813 |  |  | 54.74293 | 64.37813 | 0.5474293 | 0.6437813
7.67489 | 11.82106 |  |  | 0.72518 | 0.76971 |  |  | 24.33112 | 24.25822 |  |  | 52.74473 | 62.98085 |  |  | 52.74473 | 62.98085 | 0.5274473 | 0.6298085
7.67922 | 12.21563 |  |  | 0.73315 | 0.76075 |  |  | 19.21784 | 25.04584 |  |  | 55.86534 | 61.3082 |  |  | 55.86534 | 61.3082 | 0.5586534 | 0.613082
7.88964 | 11.65418 |  |  | 0.66261 | 0.77533 |  |  | 21.6323 | 22.71298 |  |  | 62.14639 | 61.42254 |  |  | 62.14639 | 61.42254 | 0.6214639 | 0.6142254
7.41153 | 11.69071 |  |  | 0.6125 | 0.77642 |  |  | 20.3792 | 24.60485 |  |  | 55.91945 | 58.94223 |  |  | 55.91945 | 58.94223 | 0.5591945 | 0.5894223
7.4016 | 11.34677 |  |  | 0.56121 | 0.74109 |  |  | 20.71141 | 26.05278 |  |  | 57.08908 | 72.1653 |  |  | 57.08908 | 72.1653 | 0.5708908 | 0.721653
7.582 | 10.51394 |  |  | 0.60641 | 0.74478 |  |  | 21.96198 | 26.10597 |  |  | 51.52562 | 65.98841 |  |  | 51.52562 | 65.98841 | 0.5152562 | 0.6598841
6.16559 | 10.00821 |  |  | 0.67826 | 0.7476 |  |  | 26.3424 | 25.9309 |  |  | 51.72156 | 65.49921 |  |  | 51.72156 | 65.49921 | 0.5172156 | 0.6549921
8.47202 | 11.35935 |  |  | 0.68214 | 0.75365 |  |  | 21.47377 | 24.8886 |  |  | 58.68091 | 65.92017 |  |  | 58.68091 | 65.92017 | 0.5868091 | 0.6592017
6.13934 | 11.44636 |  |  | 0.70667 | 0.71337 |  |  | 17.85188 | 25.83872 |  |  | 54.04434 | 59.49781 |  |  | 54.04434 | 59.49781 | 0.5404434 | 0.5949781
7.07049 | 10.58189 |  |  | 0.63792 | 0.74006 |  |  | 22.38835 | 25.96159 |  |  | 47.52855 | 59.75309 |  |  | 47.52855 | 59.75309 | 0.4752855 | 0.5975309
6.40687 | 12.38584 |  |  | 0.6746 | 0.73921 |  |  | 20.43377 | 25.73723 |  |  | 57.26058 | 57.37377 |  |  | 57.26058 | 57.37377 | 0.5726058 | 0.5737377
6.38513 | 11.50003 |  |  | 0.54326 | 0.72675 |  |  | 19.85664 | 25.90994 |  |  | 57.98765 | 65.65581 |  |  | 57.98765 | 65.65581 | 0.5798765 | 0.6565581
6.98674 | 11.80292 |  |  | 0.56382 | 0.74226 |  |  | 28.00763 | 25.48018 |  |  | 56.10618 | 64.22266 |  |  | 56.10618 | 64.22266 | 0.5610618 | 0.6422266
8.62057 |  |  |  | 0.57024 | 0.74854 |  |  | 26.55208 | 25.33218 |  |  | 55.57833 | 62.7554 |  |  | 55.57833 | 62.7554 | 0.5557833 | 0.627554
8.70448 |  |  |  | 0.57488 | 0.72755 |  |  | 18.87234 | 25.54709 |  |  | 60.21048 | 61.48767 |  |  | 60.21048 | 61.48767 | 0.6021048 | 0.6148767
8.48078 |  |  |  | 0.66456 | 0.74913 |  |  | 25.40616 | 25.02028 |  |  | 52.70613 | 59.19983 |  |  | 52.70613 | 59.19983 | 0.5270613 | 0.5919983
8.31859 |  |  |  | 0.55128 | 0.71371 |  |  | 25.93922 | 24.32917 |  |  | 61.75449 | 59.85838 |  |  | 61.75449 | 59.85838 | 0.6175449 | 0.5985838
8.33312 |  |  |  | 0.6126 | 0.73619 |  |  | 23.84323 | 23.95464 |  |  | 55.91893 | 56.15859 |  |  | 55.91893 | 56.15859 | 0.5591893 | 0.5615859
8.91364 |  |  |  | 0.61481 | 0.69516 |  |  | 25.87622 | 24.6895 |  |  | 57.58643 | 59.57319 |  |  | 57.58643 | 59.57319 | 0.5758643 | 0.5957319
6.59822 |  |  |  | 0.62148 | 0.73488 |  |  | 25.63014 | 24.29048 |  |  | 50.11363 | 58.21749 |  |  | 50.11363 | 58.21749 | 0.5011363 | 0.5821749
6.99345 |  |  |  | 0.57955 | 0.69934 |  |  | 26.23106 | 23.68316 |  |  | 59.63627 | 56.23775 |  |  | 59.63627 | 56.23775 | 0.5963627 | 0.5623775
6.19304 |  |  |  | 0.5413 | 0.74135 |  |  | 26.79664 | 22.99698 |  |  | 58.49426 |  |  |  | 58.49426 |  | 0.5849426
7.65532 |  |  |  | 0.52534 | 0.72848 |  |  | 18.03926 | 23.83147 |  |  | 64.67937 |  |  |  | 64.67937 |  | 0.6467937
7.03377 |  |  |  | 0.63299 | 0.71824 |  |  | 18.71323 | 24.12836 |  |  | 60.40002 |  |  |  | 60.40002 |  | 0.6040002
6.82879 |  |  |  | 0.66256 | 0.7413 |  |  | 21.92503 | 21.76509 |  |  | 55.90396 |  |  |  | 55.90396 |  | 0.5590396
7.35469 |  |  |  | 0.61533 | 0.75002 |  |  | 24.86847 |  |  |  | 57.68721 |  |  |  | 57.68721 |  | 0.5768721
5.68746 |  |  |  | 0.57817 |  |  |  | 19.72789 |  |  |  | 57.53483 |  |  |  | 57.53483 |  | 0.5753483
5.99754 |  |  |  | 0.68913 |  |  |  | 19.51648 |  |  |  | 56.66871 |  |  |  | 56.66871 |  | 0.5666871
5.08746 |  |  |  | 0.67208 |  |  |  | 26.52056 |  |  |  | 58.4572 |  |  |  | 58.4572 |  | 0.584572
6.58373 |  |  |  | 0.48398 |  |  |  | 18.81135 |  |  |  | 58.2958 |  |  |  | 58.2958 |  | 0.582958
6.52405 |  |  |  | 0.56349 |  |  |  | 15.7592 |  |  |  | 51.77747 |  |  |  | 51.77747 |  | 0.5177747
7.99764 |  |  |  | 0.69115 |  |  |  | 23.13211 |  |  |  | 56.70047 |  |  |  | 56.70047 |  | 0.5670047
8.29208 |  |  |  | 0.58893 |  |  |  | 16.34834 |  |  |  | 53.95193 |  |  |  | 53.95193 |  | 0.5395193
8.13091 |  |  |  | 0.66442 |  |  |  | 18.54664 |  |  |  | 56.62732 |  |  |  | 56.62732 |  | 0.5662732
8.01022 |  |  |  | 0.65088 |  |  |  | 26.24254 |  |  |  | 57.48632 |  |  |  | 57.48632 |  | 0.5748632
8.28486 |  |  |  | 0.51705 |  |  |  | 15.32177 |  |  |  | 59.21665 |  |  |  | 59.21665 |  | 0.5921665
7.9661 |  |  |  | 0.61801 |  |  |  | 25.44764 |  |  |  | 54.61685 |  |  |  | 54.61685 |  | 0.5461685
6.43012 |  |  |  | 0.63739 |  |  |  | 25.322 |  |  |  | 57.15169 |  |  |  | 57.15169 |  | 0.5715169
7.76847 |  |  |  | 0.65031 |  |  |  | 25.95188 |  |  |  | 56.24389 |  |  |  | 56.24389 |  | 0.5624389
7.15303 |  |  |  | 0.61995 |  |  |  | 24.73292 |  |  |  | 59.32528 |  |  |  | 59.32528 |  | 0.5932528
7.05424 |  |  |  | 0.60843 |  |  |  | 24.34569 |  |  |  | 59.98114 |  |  |  | 59.98114 |  | 0.5998114
7.29118 |  |  |  | 0.64456 |  |  |  | 23.63861 |  |  |  | 52.60067 |  |  |  | 52.60067 |  | 0.5260067
7.41994 |  |  |  | 0.54578 |  |  |  | 25.41231 |  |  |  | 44.64751 |  |  |  | 44.64751 |  | 0.4464751
7.30176 |  |  |  | 0.53593 |  |  |  | 24.05005 |  |  |  | 47.96571 |  |  |  | 47.96571 |  | 0.4796571
6.97016 |  |  |  | 0.58615 |  |  |  | 25.67086 |  |  |  | 45.17111 |  |  |  | 45.17111 |  | 0.4517111
5.27487 |  |  |  | 0.56083 |  |  |  | 24.82466 |  |  |  | 47.72215 |  |  |  | 47.72215 |  | 0.4772215
6.38477 |  |  |  | 0.68592 |  |  |  | 25.04128 |  |  |  | 49.96104 |  |  |  | 49.96104 |  | 0.4996104
6.13321 |  |  |  | 0.69696 |  |  |  | 25.22356 |  |  |  | 66.69239 |  |  |  | 66.69239 |  | 0.6669239
6.89969 |  |  |  | 0.68064 |  |  |  | 22.406 |  |  |  | 65.76267 |  |  |  | 65.76267 |  | 0.6576267
5.92665 |  |  |  | 0.66168 |  |  |  | 23.11521 |  |  |  | 48.03682 |  |  |  | 48.03682 |  | 0.4803682
6.72613 |  |  |  | 0.62956 |  |  |  | 23.8 |  |  |  | 49.24782 |  |  |  | 49.24782 |  | 0.4924782
6.12816 |  |  |  | 0.58618 |  |  |  | 22.57531 |  |  |  | 67.55756 |  |  |  | 67.55756 |  | 0.6755756
6.17589 |  |  |  | 0.57399 |  |  |  | 18.76856 |  |  |  | 51.50477 |  |  |  | 51.50477 |  | 0.5150477
7.90983 |  |  |  | 0.59645 |  |  |  | 22.90542 |  |  |  | 65.52425 |  |  |  | 65.52425 |  | 0.6552425
7.89046 |  |  |  | 0.56058 |  |  |  | 20.49304 |  |  |  | 60.98703 |  |  |  | 60.98703 |  | 0.6098703
8.20844 |  |  |  | 0.60209 |  |  |  | 22.9501 |  |  |  | 57.51642 |  |  |  | 57.51642 |  | 0.5751642
6.74946 |  |  |  | 0.56476 |  |  |  | 22.0852 |  |  |  | 61.79201 |  |  |  | 61.79201 |  | 0.6179201
7.83425 |  |  |  | 0.58156 |  |  |  | 22.47656 |  |  |  | 56.93466 |  |  |  | 56.93466 |  | 0.5693466
6.69132 |  |  |  | 0.58627 |  |  |  | 21.21263 |  |  |  | 61.03275 |  |  |  | 61.03275 |  | 0.6103275
7.93084 |  |  |  | 0.60731 |  |  |  | 21.89877 |  |  |  | 56.77963 |  |  |  | 56.77963 |  | 0.5677963
8.10002 |  |  |  | 0.62357 |  |  |  | 24.12718 |  |  |  | 57.19005 |  |  |  | 57.19005 |  | 0.5719005
7.75181 |  |  |  | 0.59135 |  |  |  | 22.75825 |  |  |  | 60.5419 |  |  |  | 60.5419 |  | 0.605419
7.48339 |  |  |  | 0.64316 |  |  |  | 24.04625 |  |  |  | 54.58144 |  |  |  | 54.58144 |  | 0.5458144
8.34907 |  |  |  | 0.60397 |  |  |  | 21.11904 |  |  |  | 55.38855 |  |  |  | 55.38855 |  | 0.5538855
8.18155 |  |  |  | 0.53172 |  |  |  | 23.64042 |  |  |  | 52.73608 |  |  |  | 52.73608 |  | 0.5273608
|  |  |  | 0.60626 |  |  |  | 23.30998 |  |  |  | 53.54861 |  |  |  | 53.54861 |  | 0.5354861
|  |  |  | 0.61825 |  |  |  | 24.0005 |  |  |  | 58.6886 |  |  |  | 58.6886 |  | 0.586886
|  |  |  | 0.53826 |  |  |  | 23.91579 |  |  |  | 56.00255 |  |  |  | 56.00255 |  | 0.5600255
|  |  |  | 0.58919 |  |  |  | 24.24194 |  |  |  | 57.48963 |  |  |  | 57.48963 |  | 0.5748963
|  |  |  | 0.63748 |  |  |  | 23.69242 |  |  |  | 52.78341 |  |  |  | 52.78341 |  | 0.5278341
[8 empty] | 24.39087 |  |  |  | 55.70762 |  |  |  | 55.70762 |  | 0.5570762
[8 empty] | 24.33268 |  |  |  | 50.63108 |  |  |  | 50.63108 |  | 0.5063108
[12 empty] | 47.09849 |  |  |  | 47.09849 |  | 0.4709849
[12 empty] | 51.73761 |  |  |  | 51.73761 |  | 0.5173761
[12 empty] | 56.40499 |  |  |  | 56.40499 |  | 0.5640499
[12 empty] | 52.06205 |  |  |  | 52.06205 |  | 0.5206205
[12 empty] | 54.53883 |  |  |  | 54.53883 |  | 0.5453883
[12 empty] | 45.90454 |  |  |  | 45.90454 |  | 0.4590454
[12 empty] | 55.06386 |  |  |  | 55.06386 |  | 0.5506386
[12 empty] | 50.12904 |  |  |  | 50.12904 |  | 0.5012904
[12 empty] | 53.58342 |  |  |  | 53.58342 |  | 0.5358342
[12 empty] | 50.55258 |  |  |  | 50.55258 |  | 0.5055258
[12 empty] | 53.07203 |  |  |  | 53.07203 |  | 0.5307203

## 0.25 (Al2O3_SS)
PCE | Voc |  | Jsc | q-FF
13.18938 | -0.73294 | 0.73294 | 27.26844 | 0.6599266 |  | Average |  |  |  |  | Max performance device
12.95643 | -0.73352 | 0.73352 | 27.44016 | 0.6437048 |  | PCE | Voc | Jsc | q-FF |  | PCE | Voc | Jsc | q-FF
12.93606 | -0.68356 | 0.68356 | 27.63151 | 0.6848899 |  | 11.58755 | 0.7286422 | 24.9558 | 0.6464719 |  | 15.02938 | 0.7458 | 27.94666 | 0.7210888
12.78513 | -0.72633 | 0.72633 | 27.23697 | 0.6462676 |  | 11.50003 | 0.73778 | 24.8944 | 0.6462676
12.70017 | -0.72017 | 0.72017 | 27.1147 | 0.6503838
11.43534 | -0.66243 | 0.66243 | 27.18256 | 0.6350658 | [5 empty] | 0.77642
11.16135 | -0.65257 | 0.65257 | 27.013 | 0.6331649
10.90406 | -0.71182 | 0.71182 | 27.27891 | 0.5615534
10.81569 | -0.652 | 0.652 | 26.74015 | 0.6203586
10.80323 | -0.6377 | 0.6377 | 26.55352 | 0.6379918
10.39164 | -0.6648 | 0.6648 | 27.3404 | 0.5717264
10.31023 | -0.61766 | 0.61766 | 27.34868 | 0.610355
10.27251 | -0.64093 | 0.64093 | 26.87136 | 0.5964531
10.10013 | -0.60989 | 0.60989 | 26.56198 | 0.6234692
9.79243 | -0.62799 | 0.62799 | 26.98037 | 0.5779494 | HJ22020
15.02938 | -0.7458 | 0.7458 | 27.94666 | 0.7210888
13.94926 | -0.74472 | 0.74472 | 27.17964 | 0.6891511
13.7503 | -0.75355 | 0.75355 | 28.03032 | 0.6509866
11.79936 | -0.71621 | 0.71621 | 27.16944 | 0.6063695 | HJ22016_R
11.42627 | -0.73832 | 0.73832 | 23.57147 | 0.6565581
11.07777 | -0.73177 | 0.73177 | 23.57162 | 0.6422266
10.90745 | -0.70622 | 0.70622 | 24.61116 | 0.627554
10.40726 | -0.72591 | 0.72591 | 23.31662 | 0.6148767
10.07464 | -0.717 | 0.717 | 23.47391 | 0.5985838
9.46223 | -0.69847 | 0.69847 | 22.74023 | 0.5957319
9.41232 | -0.70162 | 0.70162 | 23.04312 | 0.5821749
9.22041 | -0.69727 | 0.69727 | 23.51372 | 0.5623775 | HJ22012
11.80292 | -0.7413 | 0.7413 | 24.12836 | 0.6598841
11.50003 | -0.74135 | 0.74135 | 23.68316 | 0.6549921
11.44636 | -0.71371 | 0.71371 | 24.32917 | 0.6592017
10.18407 | -0.71824 | 0.71824 | 23.83147 | 0.5949781
10.15044 | -0.69934 | 0.69934 | 24.29048 | 0.5975309
9.69438 | -0.72848 | 0.72848 | 22.99698 | 0.5786708
9.36584 | -0.75002 | 0.75002 | 21.76509 | 0.5737377 | HJ22010
14.67331 | -0.77153 | 0.77153 | 26.27125 | 0.7239266
13.2258 | -0.76438 | 0.76438 | 25.9231 | 0.6674607
12.43665 | -0.653 | 0.653 | 26.10524 | 0.7295626
12.23231 | -0.74993 | 0.74993 | 24.99685 | 0.652533
11.55824 | -0.74053 | 0.74053 | 24.24436 | 0.6437813
11.22498 | -0.71944 | 0.71944 | 24.77322 | 0.6298085
10.95861 | -0.73778 | 0.73778 | 24.22758 | 0.613082
10.69462 | -0.74491 | 0.74491 | 23.37404 | 0.6142254
9.88033 | -0.68012 | 0.68012 | 24.64673 | 0.5894223 | HJ22008
12.21563 | -0.74109 | 0.74109 | 26.05278 | 0.6326898
11.69071 | -0.7476 | 0.7476 | 25.9309 | 0.6030509
11.65418 | -0.74478 | 0.74478 | 26.10597 | 0.5993961
11.35935 | -0.74854 | 0.74854 | 25.33218 | 0.5990539
11.34677 | -0.73921 | 0.73921 | 25.73723 | 0.5964068
10.52311 | -0.72755 | 0.72755 | 25.54709 | 0.5661608
10.51394 | -0.72675 | 0.72675 | 25.90994 | 0.5583597
9.99176 | -0.74913 | 0.74913 | 25.02028 | 0.5330803 | HJ22007
13.74883 | -0.74989 | 0.74989 | 25.04584 | 0.7320362
13.54129 | -0.76311 | 0.76311 | 24.25822 | 0.7314994
13.29076 | -0.73198 | 0.73198 | 24.60485 | 0.737955
12.41535 | -0.76186 | 0.76186 | 24.8944 | 0.6546092
12.36553 | -0.76402 | 0.76402 | 22.71298 | 0.7125804
12.11255 | -0.77552 | 0.77552 | 23.11765 | 0.6756144
11.9547 | -0.76656 | 0.76656 | 22.96817 | 0.6789943
11.91993 | -0.76971 | 0.76971 | 23.36408 | 0.6628235
11.82106 | -0.77642 | 0.77642 | 22.23318 | 0.6847911
11.59559 | -0.76075 | 0.76075 | 24.1816 | 0.6303269
10.67069 | -0.77533 | 0.77533 | 20.47066 | 0.672317
10.21422 | -0.77541 | 0.77541 | 19.80503 | 0.6651174 | HJ22003
14.5999 | -0.73854 | 0.73854 | 25.49018 | 0.7755378
14.25015 | -0.73436 | 0.73436 | 26.9401 | 0.7202964
13.97806 | -0.73171 | 0.73171 | 26.42774 | 0.7228495
13.7769 | -0.73508 | 0.73508 | 26.16279 | 0.7163625
13.55536 | -0.73938 | 0.73938 | 25.68407 | 0.7138049
12.92628 | -0.77267 | 0.77267 | 24.88501 | 0.6722668
12.7307 | -0.76479 | 0.76479 | 24.96998 | 0.6666408
12.39778 | -0.75936 | 0.75936 | 25.31972 | 0.6448182
12.28093 | -0.71259 | 0.71259 | 25.51562 | 0.6754379
11.9513 | -0.77474 | 0.77474 | 23.66652 | 0.6518156
11.83113 | -0.74932 | 0.74932 | 25.1042 | 0.6289448
11.45934 | -0.75745 | 0.75745 | 24.61112 | 0.6147156 | HJ22002
13.95299 | -0.73364 | 0.73364 | 25.14789 | 0.7562802
13.68589 | -0.72597 | 0.72597 | 24.87383 | 0.7578997
12.67132 | -0.74457 | 0.74457 | 24.48399 | 0.6950789
12.50422 | -0.77485 | 0.77485 | 24.39473 | 0.66152
12.34716 | -0.75779 | 0.75779 | 25.03032 | 0.6509563
12.30872 | -0.76473 | 0.76473 | 24.67375 | 0.6523334
12.25265 | -0.68468 | 0.68468 | 24.77058 | 0.7224474
12.01939 | -0.76627 | 0.76627 | 24.64978 | 0.6363376
11.75913 | -0.75306 | 0.75306 | 25.52245 | 0.6118194
11.75115 | -0.75582 | 0.75582 | 25.03351 | 0.6210696
10.96121 | -0.67244 | 0.67244 | 24.7615 | 0.6583063 | HJ21013
11.34561 | -0.70546 | 0.70546 | 22.29288 | 0.7214218
11.23411 | -0.70671 | 0.70671 | 22.9569 | 0.6924433
11.1224 | -0.73312 | 0.73312 | 22.21492 | 0.6829339 | HJ21010
9.96593 | -0.7257 | 0.7257 | 24.53519 | 0.5597206
8.63774 | -0.69543 | 0.69543 | 23.24735 | 0.5342853 | HJ21006 | (Maybe)
11.35175 | -0.72521 | 0.72521
10.60717 | -0.71098 | 0.71098
10.24782 | -0.77408 | 0.77408
9.91782 | -0.76044 | 0.76044
9.36315 | -0.77122 | 0.77122 |  |  | HJ21005
10.43488 | -0.73087 | 0.73087
9.35505 | -0.74768 | 0.74768
8.58671 | -0.74443 | 0.74443 |  |  | HJ21001

## 0.25 (Al2O3_rev)
PCE | Voc |  | Jsc | FF
14.00806 | -0.73715 | 0.73715 | 27.67893 | 0.68655 |  | Average |  |  |  | Max performance device
13.75578 | -0.72724 | 0.72724 | 27.76625 | 0.68122 |  | PCE | Voc | Jsc | FF | PCE | Voc | Jsc | FF
13.36007 | -0.70258 | 0.70258 | 28.18521 | 0.67467 |  | 12.65489 | 0.7315008 | 25.38887 | 0.680851 | 15.91796 | 0.75005 | 28.12145 | 0.75467
14.16744 | -0.73368 | 0.73368 | 27.70369 | 0.69703 |  | 12.783 | -0.7446 | 25.51058 | 0.68195
13.75549 | -0.72515 | 0.72515 | 27.43888 | 0.69132
11.64137 | -0.64852 | 0.64852 | 27.89654 | 0.64347
11.35123 | -0.65836 | 0.65836 | 27.5634 | 0.62553
11.86743 | -0.69102 | 0.69102 | 27.61661 | 0.62186
11.00544 | -0.65696 | 0.65696 | 27.36059 | 0.61227
11.00656 | -0.64019 | 0.64019 | 27.2162 | 0.63171
11.42252 | -0.65561 | 0.65561 | 27.89723 | 0.62454
10.81779 | -0.60657 | 0.60657 | 28.01141 | 0.63668
10.88869 | -0.63397 | 0.63397 | 27.59311 | 0.62245
10.3862 | -0.61464 | 0.61464 | 27.42551 | 0.61614
9.74576 | -0.62366 | 0.62366 | 27.46294 | 0.56901 | HJ22020
15.91796 | -0.75005 | 0.75005 | 28.12145 | 0.75467
14.54999 | -0.74745 | 0.74745 | 27.21744 | 0.71521
14.49151 | -0.76985 | 0.76985 | 28.09535 | 0.67
11.90818 | -0.72093 | 0.72093 | 27.02037 | 0.61131 | HJ22016_R
12.96968 | -0.7446 | 0.7446 | 23.69527 | 0.73509
12.9473 | -0.74029 | 0.74029 | 23.76378 | 0.73597
11.90329 | -0.71109 | 0.71109 | 24.64774 | 0.67915
11.98456 | -0.73275 | 0.73275 | 23.98359 | 0.68195
11.18982 | -0.72695 | 0.72695 | 24.02446 | 0.64071
9.61969 | -0.70041 | 0.70041 | 23.57703 | 0.58253
10.28901 | -0.70936 | 0.70936 | 23.86137 | 0.60787
10.00029 | -0.69523 | 0.69523 | 24.43121 | 0.58876 | HJ22012
12.4987 | -0.74432 | 0.74432 | 24.62378 | 0.68195
12.54583 | -0.75189 | 0.75189 | 24.19327 | 0.68969
11.89809 | -0.71988 | 0.71988 | 24.33161 | 0.67928
10.14462 | -0.71136 | 0.71136 | 24.34311 | 0.58583
9.83282 | -0.6834 | 0.6834 | 24.57267 | 0.58553
10.30141 | -0.72869 | 0.72869 | 23.55948 | 0.60005
9.90241 | -0.74812 | 0.74812 | 22.51538 | 0.58788 | HJ22010
16.03118 | -0.77486 | 0.77486 | 26.50905 | 0.78046
14.40748 | -0.77054 | 0.77054 | 26.1988 | 0.7137
12.90175 | -0.6388 | 0.6388 | 26.39593 | 0.76515
13.01451 | -0.76038 | 0.76038 | 25.51058 | 0.67093
12.44974 | -0.75168 | 0.75168 | 24.86669 | 0.66606
11.51662 | -0.72482 | 0.72482 | 25.39809 | 0.6256
11.55939 | -0.7479 | 0.7479 | 24.96582 | 0.61908
11.55779 | -0.75387 | 0.75387 | 24.27163 | 0.63165
9.83429 | -0.66632 | 0.66632 | 25.2288 | 0.58501 | HJ22008
14.16496 | -0.76104 | 0.76104 | 26.66383 | 0.69805
14.03128 | -0.7674 | 0.7674 | 26.29952 | 0.69523
13.1471 | -0.76334 | 0.76334 | 26.42807 | 0.6517
13.75785 | -0.76731 | 0.76731 | 26.24848 | 0.68308
13.19512 | -0.76283 | 0.76283 | 26.46181 | 0.65368
12.44779 | -0.75665 | 0.75665 | 26.37439 | 0.62376
11.95554 | -0.74833 | 0.74833 | 26.46574 | 0.60366
12.7414 | -0.76393 | 0.76393 | 25.89434 | 0.64411 | HJ22007
15.22231 | -0.76002 | 0.76002 | 26.39753 | 0.75874
14.63313 | -0.7693 | 0.7693 | 25.48062 | 0.74651
14.3129 | -0.74691 | 0.74691 | 25.9171 | 0.73939
14.15825 | -0.76567 | 0.76567 | 25.92577 | 0.71325
14.56214 | -0.76945 | 0.76945 | 24.87671 | 0.76077
14.55639 | -0.77756 | 0.77756 | 25.09861 | 0.74588
14.32875 | -0.77159 | 0.77159 | 24.64545 | 0.75351
13.87462 | -0.77252 | 0.77252 | 24.80356 | 0.7241
14.38047 | -0.78049 | 0.78049 | 23.67438 | 0.77827
12.91023 | -0.76636 | 0.76636 | 25.13682 | 0.67018
13.48568 | -0.77762 | 0.77762 | 22.65201 | 0.76559
13.163 | -0.77679 | 0.77679 | 22.80807 | 0.74295 | HJ22003
16.47754 | -0.7192 | 0.7192 | 26.33508 | 0.86998
15.45897 | -0.7435 | 0.7435 | 27.53533 | 0.75511
15.2058 | -0.74009 | 0.74009 | 26.96326 | 0.76199
14.72644 | -0.74407 | 0.74407 | 26.79807 | 0.73855
14.68389 | -0.74643 | 0.74643 | 26.13588 | 0.75269
14.19552 | -0.77134 | 0.77134 | 25.63763 | 0.71784
13.91011 | -0.76111 | 0.76111 | 25.76672 | 0.70929
13.23026 | -0.75699 | 0.75699 | 26.0501 | 0.67092
13.27924 | -0.70722 | 0.70722 | 26.49149 | 0.70879
13.68371 | -0.77157 | 0.77157 | 24.9235 | 0.71157
12.72735 | -0.74731 | 0.74731 | 26.05625 | 0.65362
12.53991 | -0.75343 | 0.75343 | 25.48379 | 0.65311 | HJ22002
14.42956 | -0.74412 | 0.74412 | 25.48682 | 0.76084
13.94344 | -0.73723 | 0.73723 | 25.11192 | 0.75316
13.07003 | -0.74506 | 0.74506 | 24.573 | 0.71388
13.65592 | -0.7692 | 0.7692 | 25.07555 | 0.708
13.66825 | -0.75625 | 0.75625 | 25.94518 | 0.69661
13.60024 | -0.76456 | 0.76456 | 25.52979 | 0.69677
13.97741 | -0.68567 | 0.68567 | 25.68966 | 0.79351
12.783 | -0.76241 | 0.76241 | 25.17935 | 0.66589
12.76201 | -0.68329 | 0.68329 | 26.31995 | 0.70962
12.95103 | -0.75369 | 0.75369 | 25.5769 | 0.67184
12.56121 | -0.67311 | 0.67311 | 25.81356 | 0.72293 | HJ21013
12.27742 | -0.70917 | 0.70917 | 23.29228 | 0.74327
11.45774 | -0.70271 | 0.70271 | 24.23269 | 0.67285
12.00555 | -0.72837 | 0.72837 | 23.27802 | 0.70808 | HJ21010
11.44271 | -0.73194 | 0.73194 | 25.47037 | 0.61379
9.33718 | -0.7134 | 0.7134 | 22.83029 | 0.57329 | HJ21006
11.43749 | -0.73427 | 0.73427 | 21.49424 | 0.72469
10.08891 | -0.71971 | 0.71971 | 19.90942 | 0.70409
11.92937 | -0.77278 | 0.77278 | 23.71696 | 0.65089
10.03208 | -0.75454 | 0.75454 | 24.63647 | 0.53967
10.93654 | -0.77303 | 0.77303 | 22.59331 | 0.62619 | HJ21005
11.80294 | -0.73852 | 0.73852 | 21.92512 | 0.72893
10.63287 | -0.75171 | 0.75171 | 21.53146 | 0.65694
9.55561 | -0.74538 | 0.74538 | 21.11551 | 0.60713 | HJ21001

## 0.25(Al2O3_for)
PCE | Voc |  | Jsc | FF
14.97082 | -0.74623 | 0.74623 | 27.45252 | 0.73079 |  | Average |  |  |  | Max performance device
13.42114 | -0.72184 | 0.72184 | 27.59012 | 0.67389 |  | PCE | Voc | Jsc | FF | PCE | Voc | Jsc | FF
13.21114 | -0.70255 | 0.70255 | 27.96697 | 0.67239 |  | 12.06065 | 0.7363577 | 24.79797 | 0.6593419 | 16.01227 | 0.75598 | 27.98961 | 0.75674
13.92367 | -0.7287 | 0.7287 | 27.55363 | 0.69347 |  | 12.0329 | 0.74565 | 24.82639 | 0.66585
13.92986 | -0.72596 | 0.72596 | 27.28224 | 0.70333
12.74054 | -0.68356 | 0.68356 | 27.4834 | 0.67817
11.647 | -0.66284 | 0.66284 | 27.14383 | 0.64734
12.02338 | -0.68508 | 0.68508 | 27.47311 | 0.63882
11.28117 | -0.66021 | 0.66021 | 27.05394 | 0.6316
11.76075 | -0.67342 | 0.67342 | 26.74002 | 0.65311
10.6357 | -0.64714 | 0.64714 | 27.70715 | 0.59317
10.52066 | -0.63049 | 0.63049 | 27.69098 | 0.6026
10.89222 | -0.65334 | 0.65334 | 27.13674 | 0.61435
10.75594 | -0.64871 | 0.64871 | 26.84498 | 0.61764
10.84271 | -0.65625 | 0.65625 | 27.26263 | 0.60604 | HJ22020
16.01227 | -0.75598 | 0.75598 | 27.98961 | 0.75674
15.05924 | -0.75342 | 0.75342 | 27.07465 | 0.73825
15.6501 | -0.77158 | 0.77158 | 27.98242 | 0.72486
13.62185 | -0.73641 | 0.73641 | 26.90821 | 0.68743 | HJ22016_R
11.76915 | -0.74666 | 0.74666 | 23.61175 | 0.66757
12.09795 | -0.74013 | 0.74013 | 23.60499 | 0.69247
12.08918 | -0.72801 | 0.72801 | 24.51472 | 0.67738
11.39931 | -0.74628 | 0.74628 | 23.65252 | 0.6458
11.46337 | -0.7446 | 0.7446 | 23.93307 | 0.64326
11.39187 | -0.72361 | 0.72361 | 23.1956 | 0.67871
11.14726 | -0.73313 | 0.73313 | 23.80097 | 0.63884
11.12272 | -0.74469 | 0.74469 | 24.74862 | 0.60351 | HJ22012
12.77468 | -0.75785 | 0.75785 | 24.14891 | 0.69802
12.40822 | -0.75522 | 0.75522 | 23.78359 | 0.69081
12.73467 | -0.7431 | 0.7431 | 24.04952 | 0.71258
11.84409 | -0.73744 | 0.73744 | 23.82436 | 0.67415
11.97 | -0.72336 | 0.72336 | 24.17716 | 0.68444
12.0329 | -0.75414 | 0.75414 | 23.34889 | 0.68337
11.22663 | -0.76652 | 0.76652 | 21.94517 | 0.6674 | HJ22010
15.49751 | -0.77738 | 0.77738 | 26.44353 | 0.75389
14.29765 | -0.77305 | 0.77305 | 26.13596 | 0.70765
13.68746 | -0.66208 | 0.66208 | 26.59252 | 0.77741
13.67867 | -0.7643 | 0.7643 | 25.24825 | 0.70884
12.88366 | -0.75629 | 0.75629 | 24.60074 | 0.69247
12.84947 | -0.73992 | 0.73992 | 25.1372 | 0.69085
12.60089 | -0.75546 | 0.75546 | 24.66852 | 0.67616
12.39663 | -0.76406 | 0.76406 | 23.90165 | 0.67881
11.90834 | -0.70731 | 0.70731 | 25.1058 | 0.67061 | HJ22008
14.81642 | -0.76238 | 0.76238 | 26.57502 | 0.7313
14.2862 | -0.76348 | 0.76348 | 26.27996 | 0.71203
13.28256 | -0.75675 | 0.75675 | 26.36026 | 0.66585
14.16199 | -0.76281 | 0.76281 | 25.95827 | 0.71521
14.15507 | -0.75894 | 0.75894 | 26.31906 | 0.70866
12.81593 | -0.73298 | 0.73298 | 26.28618 | 0.66517
12.70126 | -0.73429 | 0.73429 | 26.41315 | 0.65487
12.78819 | -0.73668 | 0.73668 | 25.79667 | 0.67292 | HJ22007
11.89638 | -0.75019 | 0.75019 | 24.72169 | 0.64145
11.89133 | -0.76166 | 0.76166 | 24.23829 | 0.64412
10.89215 | -0.73877 | 0.73877 | 24.05836 | 0.61282
11.6379 | -0.75787 | 0.75787 | 24.50286 | 0.62671
10.33743 | -0.75481 | 0.75481 | 22.35184 | 0.61272
11.21696 | -0.76101 | 0.76101 | 23.29192 | 0.63282
10.70213 | -0.758 | 0.758 | 22.564 | 0.62572
10.86487 | -0.76023 | 0.76023 | 23.07074 | 0.61947
10.52058 | -0.7704 | 0.7704 | 21.4427 | 0.63686
10.90538 | -0.76154 | 0.76154 | 23.77898 | 0.60222
9.90347 | -0.7624 | 0.7624 | 20.5517 | 0.63206
9.72833 | -0.7596 | 0.7596 | 20.72549 | 0.61794 | HJ22003
14.29 | -0.74565 | 0.74565 | 25.72573 | 0.74495
13.33608 | -0.74094 | 0.74094 | 26.78291 | 0.67202
13.14187 | -0.73799 | 0.73799 | 26.19131 | 0.67991
12.72678 | -0.74354 | 0.74354 | 25.95933 | 0.65935
13.16052 | -0.74482 | 0.74482 | 25.67075 | 0.68831
13.2932 | -0.76897 | 0.76897 | 25.08906 | 0.68902
13.2437 | -0.75886 | 0.75886 | 25.19677 | 0.69263
12.92393 | -0.75608 | 0.75608 | 25.69776 | 0.66517
13.03818 | -0.71412 | 0.71412 | 25.98168 | 0.70271
12.18276 | -0.7716 | 0.7716 | 24.12664 | 0.65442
12.55336 | -0.74189 | 0.74189 | 25.40396 | 0.66607
11.80301 | -0.7421 | 0.7421 | 24.82639 | 0.64064 | HJ22002
12.47906 | -0.75949 | 0.75949 | 24.38888 | 0.6737
12.35938 | -0.7562 | 0.7562 | 24.21783 | 0.67488
11.8461 | -0.75545 | 0.75545 | 23.89539 | 0.65623
12.71328 | -0.7761 | 0.7761 | 24.62865 | 0.66512
12.45265 | -0.76652 | 0.76652 | 25.07365 | 0.64792
12.33441 | -0.77117 | 0.77117 | 24.79906 | 0.64496
11.89346 | -0.68709 | 0.68709 | 24.86976 | 0.69602
12.26809 | -0.76712 | 0.76712 | 24.91198 | 0.64195
12.33506 | -0.75261 | 0.75261 | 25.77556 | 0.63587
12.0142 | -0.75205 | 0.75205 | 25.11632 | 0.63605
10.56998 | -0.67434 | 0.67434 | 25.00743 | 0.6268 | HJ21013
10.8059 | -0.67908 | 0.67908 | 22.86052 | 0.69607
11.45426 | -0.69562 | 0.69562 | 24.14955 | 0.68184
10.93732 | -0.70419 | 0.70419 | 22.76901 | 0.68215 | HJ21010
9.54037 | -0.72788 | 0.72788 | 24.81193 | 0.52826
7.87235 | -0.71725 | 0.71725 | 22.37362 | 0.49056 | HJ21006
9.11398 | -0.73464 | 0.73464 | 19.81826 | 0.62599
8.27415 | -0.72194 | 0.72194 | 18.31524 | 0.62576
10.47811 | -0.77457 | 0.77457 | 22.94208 | 0.58964
10.4642 | -0.76332 | 0.76332 | 24.74046 | 0.55411
9.61347 | -0.77904 | 0.77904 | 21.34014 | 0.57826 | HJ21005
9.13232 | -0.7357 | 0.7357 | 20.488 | 0.60587
9.04363 | -0.74683 | 0.74683 | 20.68354 | 0.58546
8.63861 | -0.74156 | 0.74156 | 20.57177 | 0.56627 | HJ21001

## 0.25(ref_SS)
PCE | Voc |  | Jsc | q-FF
9.12844 | -0.6543 | 0.6543 | 27.79161 | 0.5020026 |  | Average |  |  |  | Max performance device
8.94155 | -0.65833 | 0.65833 | 27.04761 | 0.5021579 |  | PCE | Voc | Jsc | q-FF | PCE | Voc | Jsc | q-FF
8.78398 | -0.63694 | 0.63694 | 27.68418 | 0.4981512 |  | 6.630815 | 0.5763282 | 22.75482 | 0.5432632 | 10.33042 | 0.64691 | 25.79404 | 0.6190914
8.71218 | -0.5388 | 0.5388 | 26.59038 | 0.6080996 |  | 6.97975 | -0.58112 | 23.8 | 0.5474293 | 9.84718 | 0.65224 | 25.51463 | 0.5917185
8.62748 | -0.52655 | 0.52655 | 26.70835 | 0.6134756
8.31375 | -0.55791 | 0.55791 | 26.56536 | 0.5609409
8.29114 | -0.52968 | 0.52968 | 27.19373 | 0.5756147
8.2215 | -0.62378 | 0.62378 | 26.53876 | 0.4966369
7.95932 | -0.56708 | 0.56708 | 24.7745 | 0.566535
7.84987 | -0.58585 | 0.58585 | 26.38708 | 0.5077906
6.9307 | -0.53599 | 0.53599 | 23.12842 | 0.5590806
6.733 | -0.48906 | 0.48906 | 25.14982 | 0.5474086
6.22217 | -0.49035 | 0.49035 | 22.73613 | 0.5581092
5.84474 | -0.47263 | 0.47263 | 22.23891 | 0.5560712
5.66854 | -0.47464 | 0.47464 | 22.07825 | 0.5409315
4.58816 | -0.47749 | 0.47749 | 18.94009 | 0.507332
4.13296 | -0.46725 | 0.46725 | 17.66922 | 0.5006042 | HJ22020
8.40916 | -0.58819 | 0.58819 | 24.96774 | 0.5726058
8.17692 | -0.6725 | 0.6725 | 20.96824 | 0.5798765
8.13435 | -0.63279 | 0.63279 | 22.91145 | 0.5610618
8.02733 | -0.69028 | 0.69028 | 20.92379 | 0.5557833
7.92154 | -0.63403 | 0.63403 | 20.75046 | 0.6021048
7.59019 | -0.6107 | 0.6107 | 20.12594 | 0.6175449
7.58934 | -0.64242 | 0.64242 | 21.12643 | 0.5591893
7.09894 | -0.6181 | 0.6181 | 19.25858 | 0.5963627
6.95487 | -0.65886 | 0.65886 | 18.04607 | 0.5849426 | HJ22012
8.34907 | -0.58919 | 0.58919 | 24.39087 | 0.5809723
8.20844 | -0.62357 | 0.62357 | 24.04625 | 0.5474293
8.18155 | -0.63748 | 0.63748 | 24.33268 | 0.5274473
8.10002 | -0.60626 | 0.60626 | 23.91579 | 0.5586534
7.93084 | -0.53172 | 0.53172 | 24.0005 | 0.6214639
7.90983 | -0.58627 | 0.58627 | 24.12718 | 0.5591945
7.89046 | -0.60731 | 0.60731 | 22.75825 | 0.5708908
7.75181 | -0.61825 | 0.61825 | 24.24194 | 0.5172156
7.48339 | -0.53826 | 0.53826 | 23.69242 | 0.5868091 | HJ22010
10.33042 | -0.64691 | 0.64691 | 25.79404 | 0.6190914
9.84718 | -0.65224 | 0.65224 | 25.51463 | 0.5917185
9.439 | -0.63345 | 0.63345 | 25.41579 | 0.5862867
8.95766 | -0.54792 | 0.54792 | 25.69874 | 0.6361589
8.57719 | -0.60263 | 0.60263 | 21.21157 | 0.6709984
8.17657 | -0.62585 | 0.62585 | 24.68317 | 0.5292977
7.49233 | -0.59517 | 0.59517 | 19.75387 | 0.6372703
6.06662 | -0.56918 | 0.56918 | 19.23837 | 0.5540244 | HJ22008
7.30176 | -0.68064 | 0.68064 | 23.8 | 0.4507473
7.29118 | -0.68592 | 0.68592 | 22.406 | 0.4744168
6.89969 | -0.59645 | 0.59645 | 22.9501 | 0.5040469
6.72613 | -0.60209 | 0.60209 | 22.47656 | 0.4970202
6.17589 | -0.58156 | 0.58156 | 21.89877 | 0.484937
6.13321 | -0.57399 | 0.57399 | 20.49304 | 0.5214073
6.12816 | -0.56476 | 0.56476 | 21.21263 | 0.5115306
5.92665 | -0.56058 | 0.56058 | 22.0852 | 0.4787076 | HJ22007
6.99345 | -0.66256 | 0.66256 | 18.71323 | 0.5640499
6.58373 | -0.65088 | 0.65088 | 18.54664 | 0.5453883
5.99754 | -0.69115 | 0.69115 | 15.7592 | 0.5506386 | HJ22005
8.70448 | -0.61481 | 0.61481 | 25.93922 | 0.5458144
8.62057 | -0.6126 | 0.6126 | 25.40616 | 0.5538855
8.33312 | -0.5413 | 0.5413 | 26.23106 | 0.586886
8.31859 | -0.57955 | 0.57955 | 25.63014 | 0.5600255
7.88964 | -0.66261 | 0.66261 | 20.71141 | 0.5748963
7.41153 | -0.6125 | 0.6125 | 21.96198 | 0.550973
7.07049 | -0.6746 | 0.6746 | 19.85664 | 0.5278341
6.98674 | -0.66456 | 0.66456 | 18.87234 | 0.5570762
6.40687 | -0.54326 | 0.54326 | 28.00763 | 0.4210773 | HJ22004
10.04389 | -0.65565 | 0.65565 | 24.56465 | 0.6236189
9.30761 | -0.58271 | 0.58271 | 24.1088 | 0.662537
8.8782 | -0.70809 | 0.70809 | 24.13575 | 0.5194882
8.84697 | -0.7046 | 0.7046 | 25.11858 | 0.4998697
8.02195 | -0.6259 | 0.6259 | 24.33112 | 0.5267601
7.83368 | -0.69777 | 0.69777 | 22.27526 | 0.5040002
7.67922 | -0.73315 | 0.73315 | 20.3792 | 0.5139693
7.67489 | -0.72518 | 0.72518 | 21.6323 | 0.4892419
6.19868 | -0.66679 | 0.66679 | 19.21784 | 0.4837328
6.06271 | -0.5475 | 0.5475 | 23.45671 | 0.47208
5.42722 | -0.49586 | 0.49586 | 18.82609 | 0.5813775
5.20647 | -0.45272 | 0.45272 | 19.83538 | 0.5797933 | HJ22003
9.1056 | -0.5845 | 0.5845 | 26.72786 | 0.5828541
8.25592 | -0.54296 | 0.54296 | 26.23011 | 0.5796923
8.00424 | -0.53918 | 0.53918 | 26.02823 | 0.5703503
7.82397 | -0.56003 | 0.56003 | 26.33492 | 0.5304982
7.65164 | -0.54395 | 0.54395 | 24.22589 | 0.5806518
7.59539 | -0.58331 | 0.58331 | 23.53118 | 0.553359
7.37443 | -0.5887 | 0.5887 | 22.58824 | 0.5545645
7.31761 | -0.5026 | 0.5026 | 24.03142 | 0.6058531
5.84484 | -0.58359 | 0.58359 | 18.65046 | 0.5370012 | HJ22002
7.90855 | -0.60279 | 0.60279 | 26.26028 | 0.4996104
7.86768 | -0.45088 | 0.45088 | 26.16432 | 0.6669239
7.66886 | -0.4468 | 0.4468 | 26.09986 | 0.6576267
7.62462 | -0.60557 | 0.60557 | 26.21076 | 0.4803682
7.61953 | -0.58207 | 0.58207 | 26.58067 | 0.4924782
7.61619 | -0.43983 | 0.43983 | 25.63179 | 0.6755756
7.57376 | -0.55206 | 0.55206 | 26.63654 | 0.5150477
7.44407 | -0.44319 | 0.44319 | 25.63412 | 0.6552425
7.41343 | -0.47233 | 0.47233 | 25.73571 | 0.6098703
7.11911 | -0.46399 | 0.46399 | 24.83046 | 0.6179201
6.38386 | -0.46777 | 0.46777 | 24.03579 | 0.5677963
6.1276 | -0.41394 | 0.41394 | 24.45102 | 0.605419 | HJ21018
7.42786 | -0.50482 | 0.50482 | 25.98371 | 0.5662732
7.30088 | -0.48949 | 0.48949 | 25.94579 | 0.5748632
6.85509 | -0.44884 | 0.44884 | 25.79157 | 0.5921665
6.7842 | -0.45569 | 0.45569 | 26.04954 | 0.5715169
6.77368 | -0.49419 | 0.49419 | 24.36999 | 0.5624389
6.74048 | -0.45052 | 0.45052 | 25.28199 | 0.5917871
6.7281 | -0.45613 | 0.45613 | 24.8636 | 0.5932528
6.6248 | -0.44578 | 0.44578 | 24.77636 | 0.5998114
5.60845 | -0.46652 | 0.46652 | 25.0635 | 0.4796571
5.43218 | -0.5051 | 0.5051 | 23.80872 | 0.4517111 | HJ21017
7.85312 | -0.55587 | 0.55587 | 24.7803 | 0.570115
7.31563 | -0.57228 | 0.57228 | 25.50212 | 0.5012644
7.16592 | -0.56655 | 0.56655 | 25.9413 | 0.4875756
7.12969 | -0.56033 | 0.56033 | 25.76417 | 0.4938677
6.70059 | -0.54443 | 0.54443 | 23.97625 | 0.5133218
6.21956 | -0.4814 | 0.4814 | 23.36629 | 0.5529219
6.21234 | -0.50199 | 0.50199 | 22.2699 | 0.5557019
5.9269 | -0.50041 | 0.50041 | 21.74245 | 0.5447449
3.95868 | -0.48486 | 0.48486 | 18.77444 | 0.4348776
3.05054 | -0.5042 | 0.5042 | 13.90841 | 0.4350072 | HJ21013
8.63133 | -0.61735 | 0.61735 | 24.84027 | 0.5628465
8.30706 | -0.59798 | 0.59798 | 24.39303 | 0.5695016
8.08384 | -0.58444 | 0.58444 | 23.99253 | 0.5765032
7.9453 | -0.54903 | 0.54903 | 25.01752 | 0.5784555
7.89348 | -0.62557 | 0.62557 | 25.15618 | 0.5015889
7.76352 | -0.55697 | 0.55697 | 24.3123 | 0.5733249
7.27111 | -0.60367 | 0.60367 | 21.91802 | 0.5495406
6.94477 | -0.56919 | 0.56919 | 24.51273 | 0.4977473
6.86201 | -0.62398 | 0.62398 | 23.49697 | 0.4680247 | HJ21012
6.46255 | -0.6539 | 0.6539 | 19.99176 | 0.494358
6.10045 | -0.60584 | 0.60584 | 19.21046 | 0.5241628
5.57529 | -0.63169 | 0.63169 | 19.58803 | 0.4505808
5.17502 | -0.60629 | 0.60629 | 16.93896 | 0.5039006
5.14815 | -0.64206 | 0.64206 | 18.42974 | 0.4350672
4.30733 | -0.55694 | 0.55694 | 15.32857 | 0.5045429
4.17213 | -0.55446 | 0.55446 | 14.63903 | 0.5140144
3.44381 | -0.54966 | 0.54966 | 14.1376 | 0.443169
3.10955 | -0.53302 | 0.53302 | 11.59932 | 0.5029462 | HJ21010
6.47668 | -0.5066 | 0.5066 | 24.30011 | 0.526113
6.10163 | -0.53047 | 0.53047 | 20.06011 | 0.5733921
5.4138 | -0.54247 | 0.54247 | 18.54399 | 0.5381747
5.37759 | -0.58311 | 0.58311 | 19.00215 | 0.485327
5.33629 | -0.49824 | 0.49824 | 19.95543 | 0.5367101
5.29753 | -0.52794 | 0.52794 | 18.52208 | 0.5417502
5.24655 | -0.46276 | 0.46276 | 21.71435 | 0.522121
5.22418 | -0.51588 | 0.51588 | 18.68714 | 0.5419093
5.18199 | -0.56515 | 0.56515 | 18.76134 | 0.48873 | HJ21007
3.56654 | -0.53659 | 0.53659 | 13.33287 | 0.498518
5.38518 | -0.54314 | 0.54314 | 21.28066 | 0.4659114
6.38262 | -0.58039 | 0.58039 | 23.57942 | 0.4663865
3.89226 | -0.58068 | 0.58068 | 13.35175 | 0.5020267
6.10667 | -0.54872 | 0.54872 | 21.84147 | 0.5095324
6.49983 | -0.54094 | 0.54094 | 23.30265 | 0.5156412
6.27126 | -0.55518 | 0.55518 | 23.24674 | 0.4859135
6.29928 | -0.52972 | 0.52972 | 22.45535 | 0.5295716 | HJ21006
7.39862 | -0.64714 | 0.64714
7.26983 | -0.64555 | 0.64555
5.26916 | -0.60533 | 0.60533
4.55824 | -0.6003 | 0.6003
3.74817 | -0.64274 | 0.64274
2.57209 | -0.6019 | 0.6019
7.04094 | -0.69508 | 0.69508
6.97276 | -0.68272 | 0.68272
6.6601 | -0.67363 | 0.67363
6.38115 | -0.66182 | 0.66182
2.85476 | -0.6754 | 0.6754
2.81093 | -0.67451 | 0.67451
2.64048 | -0.67397 | 0.67397
2.52587 | -0.65776 | 0.65776
2.525 | -0.65836 | 0.65836
2.07355 | -0.64718 | 0.64718
2.02554 | -0.64743 | 0.64743
1.75685 | -0.65958 | 0.65958 |  |  | HJ21002
4.1921 | -0.56643 | 0.56643
3.19128 | -0.55715 | 0.55715
2.72012 | -0.47244 | 0.47244
3.35575 | -0.43371 | 0.43371
2.18699 | -0.53306 | 0.53306 |  |  | HJ21001

## 0.25(ref_rev)
PCE | Voc |  | Jsc | FF
9.79962 | -0.61998 | 0.61998 | 28.16745 | 0.56115 |  | Average |  |  |  | Max performance device
9.54223 | -0.62273 | 0.62273 | 27.81572 | 0.55089 |  | PCE | Voc | Jsc | FF | PCE | Voc | Jsc | FF
9.34952 | -0.62155 | 0.62155 | 28.22532 | 0.53293 | [5 empty] | 10.8249 | 0.64997 | 26.98795 | 0.61711
8.69716 | -0.52055 | 0.52055 | 27.39066 | 0.60998 |  | 7.81261 | -0.597965 | 24.757865 | 0.56052 | 9.48219 | 0.63793 | 26.10421 | 0.56941
8.92825 | -0.51592 | 0.51592 | 28.02742 | 0.61744
8.59659 | -0.54313 | 0.54313 | 27.38466 | 0.57798
8.58045 | -0.50246 | 0.50246 | 27.99609 | 0.60997
8.85351 | -0.60754 | 0.60754 | 27.39781 | 0.5319
8.24954 | -0.531 | 0.531 | 26.37279 | 0.58908
8.5178 | -0.61135 | 0.61135 | 27.21573 | 0.51194
7.03785 | -0.51141 | 0.51141 | 24.63257 | 0.55867
6.69216 | -0.4556 | 0.4556 | 26.62151 | 0.55176
6.1803 | -0.44929 | 0.44929 | 24.28662 | 0.56639
5.9965 | -0.43517 | 0.43517 | 24.05823 | 0.57277
5.92361 | -0.43937 | 0.43937 | 24.19789 | 0.55716
4.50768 | -0.41977 | 0.41977 | 20.6142 | 0.52092
3.79206 | -0.38717 | 0.38717 | 19.04143 | 0.51437 | HJ22020
9.25093 | -0.60233 | 0.60233 | 25.91463 | 0.59266
8.39456 | -0.67326 | 0.67326 | 22.05464 | 0.56535
8.45016 | -0.63905 | 0.63905 | 23.84895 | 0.55444
8.37408 | -0.68237 | 0.68237 | 21.76218 | 0.56392
9.22353 | -0.63214 | 0.63214 | 21.79862 | 0.66935
8.66297 | -0.62289 | 0.62289 | 21.39493 | 0.65005
8.08245 | -0.64606 | 0.64606 | 22.55573 | 0.55464
7.80972 | -0.6005 | 0.6005 | 20.96481 | 0.62034
7.86437 | -0.66149 | 0.66149 | 20.13177 | 0.59055 | HJ22012
7.644 | -0.6037 | 0.6037 | 25.22393 | 0.50198
8.63159 | -0.61089 | 0.61089 | 25.21291 | 0.56041
7.8756 | -0.6099 | 0.6099 | 25.12144 | 0.51402
7.64672 | -0.595 | 0.595 | 24.89432 | 0.51625
7.80595 | -0.55198 | 0.55198 | 25.02324 | 0.56514
8.74022 | -0.58152 | 0.58152 | 25.50615 | 0.58927
8.37374 | -0.60195 | 0.60195 | 24.25404 | 0.57356
7.8155 | -0.58554 | 0.58554 | 25.44575 | 0.52455
7.12046 | -0.56326 | 0.56326 | 24.85671 | 0.50858 | HJ22010
10.8249 | -0.64997 | 0.64997 | 26.98795 | 0.61711
9.48219 | -0.63793 | 0.63793 | 26.10421 | 0.56941
8.71853 | -0.61128 | 0.61128 | 25.69723 | 0.55503
7.85099 | -0.50226 | 0.50226 | 26.01247 | 0.60091
8.8218 | -0.61801 | 0.61801 | 23.16326 | 0.61625
8.44226 | -0.57062 | 0.57062 | 25.98409 | 0.56938
8.87728 | -0.60624 | 0.60624 | 23.63489 | 0.61955
5.72111 | -0.51421 | 0.51421 | 20.24051 | 0.54969 | HJ22008
8.3608 | -0.62435 | 0.62435 | 26.93422 | 0.49718
8.53925 | -0.6303 | 0.6303 | 25.28877 | 0.53573
7.10356 | -0.56223 | 0.56223 | 19.68267 | 0.64192
7.55575 | -0.55798 | 0.55798 | 26.08427 | 0.51913
7.08219 | -0.53141 | 0.53141 | 26.01722 | 0.51225
6.65381 | -0.53294 | 0.53294 | 22.91437 | 0.54485
7.03609 | -0.52874 | 0.52874 | 24.65902 | 0.53965
6.76312 | -0.50529 | 0.50529 | 26.14125 | 0.51201 | HJ22007
8.60493 | -0.67453 | 0.67453 | 19.31736 | 0.66039
6.76673 | -0.66287 | 0.66287 | 19.75886 | 0.51664
6.67829 | -0.69773 | 0.69773 | 17.63478 | 0.54276 | HJ22005
9.14723 | -0.63924 | 0.63924 | 25.76493 | 0.55539
8.99267 | -0.62952 | 0.62952 | 25.49628 | 0.56028
7.61113 | -0.50971 | 0.50971 | 26.5536 | 0.56234
8.19545 | -0.57021 | 0.57021 | 26.20561 | 0.54846
8.55863 | -0.67754 | 0.67754 | 20.71236 | 0.60988
7.61361 | -0.62938 | 0.62938 | 21.37388 | 0.56598
6.90967 | -0.67734 | 0.67734 | 21.01844 | 0.48534
6.98166 | -0.67001 | 0.67001 | 20.0435 | 0.51988
7.20315 | -0.55017 | 0.55017 | 25.41578 | 0.51514 | HJ22004
13.06879 | -0.67674 | 0.67674 | 27.15381 | 0.71118
11.26721 | -0.61492 | 0.61492 | 27.57458 | 0.6645
11.35344 | -0.72219 | 0.72219 | 26.33125 | 0.59705
11.30173 | -0.7206 | 0.7206 | 26.89131 | 0.58323
7.82354 | -0.63376 | 0.63376 | 24.52275 | 0.5034
10.55115 | -0.709 | 0.709 | 25.51685 | 0.58321
10.74975 | -0.74019 | 0.74019 | 23.8646 | 0.60856
9.24936 | -0.72435 | 0.72435 | 23.61535 | 0.54071
8.47501 | -0.67656 | 0.67656 | 23.13881 | 0.54137
6.60895 | -0.56833 | 0.56833 | 25.46527 | 0.45665
7.3912 | -0.5663 | 0.5663 | 24.35527 | 0.53589
6.36936 | -0.5595 | 0.5595 | 25.45093 | 0.44729 | HJ22003
10.18884 | -0.59688 | 0.59688 | 27.50499 | 0.62062
7.93958 | -0.50032 | 0.50032 | 26.75114 | 0.59321
8.17438 | -0.50978 | 0.50978 | 27.02288 | 0.59339
9.34731 | -0.60354 | 0.60354 | 27.789 | 0.55732
8.93062 | -0.51138 | 0.51138 | 25.71702 | 0.67908
7.2192 | -0.50699 | 0.50699 | 25.43525 | 0.55983
7.00789 | -0.52157 | 0.52157 | 24.29923 | 0.55295
8.14008 | -0.60658 | 0.60658 | 26.06515 | 0.51485
6.08393 | -0.52641 | 0.52641 | 20.97796 | 0.55093 | HJ22002
10.28685 | -0.66269 | 0.66269 | 26.84587 | 0.57822
7.10381 | -0.44181 | 0.44181 | 26.51498 | 0.60641
6.98888 | -0.44086 | 0.44086 | 26.46546 | 0.599
9.08062 | -0.63241 | 0.63241 | 26.71704 | 0.53744
9.15473 | -0.63232 | 0.63232 | 27.10241 | 0.5342
7.16456 | -0.4388 | 0.4388 | 26.15483 | 0.62427
8.64778 | -0.62201 | 0.62201 | 26.94043 | 0.51606
6.76004 | -0.43628 | 0.43628 | 25.92488 | 0.59768
6.42413 | -0.4574 | 0.4574 | 25.85982 | 0.54312
6.47153 | -0.45532 | 0.45532 | 25.14111 | 0.56533
4.73459 | -0.44602 | 0.44602 | 22.91659 | 0.46321
6.25602 | -0.40545 | 0.40545 | 25.60469 | 0.60262 | HJ21018
6.62614 | -0.4737 | 0.4737 | 25.66438 | 0.54504
6.65616 | -0.46192 | 0.46192 | 26.08766 | 0.55236
6.60408 | -0.44434 | 0.44434 | 26.31416 | 0.56482
7.01156 | -0.45866 | 0.45866 | 27.01921 | 0.56578
5.77945 | -0.44583 | 0.44583 | 24.58873 | 0.5272
6.20623 | -0.44039 | 0.44039 | 25.88584 | 0.54441
5.9391 | -0.44096 | 0.44096 | 25.24874 | 0.53343
6.6989 | -0.45497 | 0.45497 | 26.33739 | 0.55905
6.25314 | -0.54033 | 0.54033 | 27.65572 | 0.41846
6.2808 | -0.55854 | 0.55854 | 26.06163 | 0.43148 | HJ21017
10.2983 | -0.61019 | 0.61019 | 26.60662 | 0.63432
9.6485 | -0.62956 | 0.62956 | 26.66935 | 0.57466
9.2515 | -0.6352 | 0.6352 | 27.07928 | 0.53785
8.2516 | -0.63658 | 0.63658 | 26.66355 | 0.48614
6.25727 | -0.52806 | 0.52806 | 23.78128 | 0.49827
6.0769 | -0.47285 | 0.47285 | 24.65719 | 0.52121
6.59374 | -0.49162 | 0.49162 | 24.52581 | 0.54687
5.7009 | -0.48461 | 0.48461 | 22.84805 | 0.51487
3.67937 | -0.4548 | 0.4548 | 19.40027 | 0.41701
3.03439 | -0.4803 | 0.4803 | 14.39501 | 0.43888 | HJ21013
9.44102 | -0.6316 | 0.6316 | 25.92259 | 0.57663
8.57437 | -0.5845 | 0.5845 | 25.39691 | 0.57762
8.10088 | -0.55486 | 0.55486 | 25.22999 | 0.57867
8.02266 | -0.52049 | 0.52049 | 25.68812 | 0.60004
11.92105 | -0.67306 | 0.67306 | 26.47874 | 0.66891
7.93475 | -0.5335 | 0.5335 | 25.21429 | 0.58987
7.64091 | -0.56407 | 0.56407 | 24.05964 | 0.56302
10.54062 | -0.63961 | 0.63961 | 26.45509 | 0.62293
11.03666 | -0.6785 | 0.6785 | 25.669 | 0.63369 | HJ21012
10.46714 | -0.65827 | 0.65827 | 24.99903 | 0.63606
8.09407 | -0.60937 | 0.60937 | 22.69595 | 0.58524
8.88575 | -0.63237 | 0.63237 | 23.65552 | 0.59401
6.88185 | -0.59905 | 0.59905 | 20.63128 | 0.55682
10.42876 | -0.65676 | 0.65676 | 24.86033 | 0.63873
5.9111 | -0.54345 | 0.54345 | 18.85167 | 0.57697
5.3244 | -0.55541 | 0.55541 | 16.86168 | 0.56853
5.54565 | -0.52398 | 0.52398 | 19.50279 | 0.54268
3.81862 | -0.53057 | 0.53057 | 12.9661 | 0.55508 | HJ21010
9.21318 | -0.58605 | 0.58605 | 26.38345 | 0.59585
8.96879 | -0.56639 | 0.56639 | 25.0814 | 0.63134
5.91251 | -0.56704 | 0.56704 | 20.24501 | 0.51504
7.86259 | -0.64179 | 0.64179 | 21.49158 | 0.57004
5.30837 | -0.49591 | 0.49591 | 20.55402 | 0.52079
5.00782 | -0.53176 | 0.53176 | 18.93346 | 0.4974
5.37071 | -0.46034 | 0.46034 | 23.47714 | 0.49694
8.60212 | -0.55946 | 0.55946 | 24.1951 | 0.63549
7.40502 | -0.63223 | 0.63223 | 20.95216 | 0.55902 | HJ21007
5.6724 | -0.61593 | 0.61593 | 16.61764 | 0.5542
9.21335 | -0.65849 | 0.65849 | 23.06921 | 0.60651
9.23161 | -0.63424 | 0.63424 | 25.30903 | 0.5751
3.43135 | -0.48563 | 0.48563 | 13.99594 | 0.50485
6.41404 | -0.51971 | 0.51971 | 22.31565 | 0.55305
7.56233 | -0.53763 | 0.53763 | 24.62316 | 0.57126
7.31057 | -0.55708 | 0.55708 | 24.23504 | 0.54149
6.75472 | -0.51218 | 0.51218 | 22.81411 | 0.57807 | HJ21006
11.62847 | -0.68951 | 0.68951 | 23.98607 | 0.70311
11.02721 | -0.67691 | 0.67691 | 24.00383 | 0.67866
8.21588 | -0.66684 | 0.66684 | 21.10995 | 0.58364
6.83207 | -0.65603 | 0.65603 | 18.57593 | 0.56063
7.63115 | -0.67309 | 0.67309 | 19.37773 | 0.58508
4.79539 | -0.63366 | 0.63366 | 14.12864 | 0.53563
12.40674 | -0.7205 | 0.7205 | 23.39232 | 0.73612
12.22457 | -0.71422 | 0.71422 | 23.399 | 0.73149
11.78099 | -0.7069 | 0.7069 | 22.23948 | 0.74937
11.09841 | -0.69836 | 0.69836 | 22.20514 | 0.7157
6.48439 | -0.68441 | 0.68441 | 15.41463 | 0.61464
6.41848 | -0.68392 | 0.68392 | 16.81081 | 0.55826
6.33978 | -0.68261 | 0.68261 | 16.36197 | 0.56763
5.56738 | -0.66351 | 0.66351 | 15.0939 | 0.55591
5.21104 | -0.6689 | 0.6689 | 15.32432 | 0.50837
4.8054 | -0.65688 | 0.65688 | 13.75482 | 0.53185
4.7304 | -0.65553 | 0.65553 | 13.55174 | 0.53249
4.43218 | -0.67012 | 0.67012 | 10.90675 | 0.60641 | HJ21002
10.49299 | -0.65407 | 0.65407 | 26.55912 | 0.60404
9.22154 | -0.63158 | 0.63158 | 22.63539 | 0.64504
2.27177 | -0.45315 | 0.45315 | 11.2125 | 0.44711
5.72218 | -0.54289 | 0.54289 | 20.13172 | 0.52356
4.17059 | -0.58496 | 0.58496 | 13.14964 | 0.5422 | HJ21001

## 0.25(ref_for)
PCE | Voc |  | Jsc | FF
8.41595 | -0.60759 | 0.60759 | 27.9227 | 0.49606 |  | Average |  |  |  |  | Max performance device
8.51945 | -0.60594 | 0.60594 | 27.39368 | 0.51325 |  | PCE | Voc | Jsc | FF |  | PCE | Voc | Jsc | FF
8.03996 | -0.57565 | 0.57565 | 28.02014 | 0.49846 | [6 empty] | 10.79968 | 0.66061 | 26.31905 | 0.62115
8.80895 | -0.5374 | 0.5374 | 26.97673 | 0.60763 |  | 7.30242 | -0.576235 | 23.841685 | 0.547865 |  | 11.46642 | 0.66756 | 25.78517 | 0.66614
8.52925 | -0.53839 | 0.53839 | 27.35356 | 0.57916
7.96485 | -0.53633 | 0.53633 | 27.01746 | 0.54967
8.73945 | -0.52075 | 0.52075 | 27.63537 | 0.60729
6.31716 | -0.56624 | 0.56624 | 26.83229 | 0.41578
8.105 | -0.53777 | 0.53777 | 25.4449 | 0.59231 |  |  |  |  | PCE | Voc | FF
5.46686 | -0.5486 | 0.5486 | 26.77588 | 0.37217 |  |  |  | Best | 52.58883 | 15.38462 | 22.0339
7.37206 | -0.53245 | 0.53245 | 23.68114 | 0.58467 |  |  |  | Aver | 74.66063 | 25.86207
7.5268 | -0.5097 | 0.5097 | 25.81675 | 0.57199
6.66849 | -0.50659 | 0.50659 | 23.16955 | 0.56814
6.33724 | -0.48903 | 0.48903 | 22.94129 | 0.56487
6.43159 | -0.50257 | 0.50257 | 22.85657 | 0.5599
5.35284 | -0.50479 | 0.50479 | 19.32522 | 0.54871
4.87812 | -0.49888 | 0.49888 | 17.84488 | 0.54795 | HJ22020
8.45389 | -0.61044 | 0.61044 | 25.37147 | 0.54584
8.94824 | -0.67829 | 0.67829 | 21.03053 | 0.6273
9.26857 | -0.63495 | 0.63495 | 23.16369 | 0.63018
9.28931 | -0.68689 | 0.68689 | 21.08619 | 0.64135
8.07045 | -0.65075 | 0.65075 | 20.36243 | 0.60905
6.82505 | -0.63347 | 0.63347 | 19.37317 | 0.55614
8.54511 | -0.63717 | 0.63717 | 21.61192 | 0.62054
7.89241 | -0.61809 | 0.61809 | 19.95373 | 0.63993
7.85309 | -0.67828 | 0.67828 | 18.90857 | 0.61231 | HJ22012
8.81306 | -0.58513 | 0.58513 | 24.6422 | 0.61122
8.12078 | -0.61214 | 0.61214 | 24.3626 | 0.54453
9.12816 | -0.58626 | 0.58626 | 24.78097 | 0.62831
8.85551 | -0.5904 | 0.5904 | 24.20412 | 0.61969
8.40559 | -0.56395 | 0.56395 | 24.43449 | 0.60999
7.53515 | -0.57638 | 0.57638 | 24.98427 | 0.52326
8.34101 | -0.62083 | 0.62083 | 22.91129 | 0.5864
8.56931 | -0.57784 | 0.57784 | 24.88223 | 0.596
7.90745 | -0.57489 | 0.57489 | 24.01262 | 0.57281 | HJ22010
10.79968 | -0.66061 | 0.66061 | 26.31905 | 0.62115
11.46642 | -0.66756 | 0.66756 | 25.78517 | 0.66614
10.97425 | -0.65326 | 0.65326 | 25.56204 | 0.65719
10.92273 | -0.60936 | 0.60936 | 26.0783 | 0.68735
8.46756 | -0.64794 | 0.64794 | 21.83417 | 0.59853
9.67527 | -0.60796 | 0.60796 | 25.64542 | 0.62055
8.14074 | -0.62602 | 0.62602 | 22.43725 | 0.57957
7.75782 | -0.61463 | 0.61463 | 19.87706 | 0.635 | HJ22008
9.33268 | -0.5979 | 0.5979 | 24.92676 | 0.6262
8.9618 | -0.6124 | 0.6124 | 23.41983 | 0.62485
8.26732 | -0.57652 | 0.57652 | 24.92767 | 0.57527
8.25804 | -0.57206 | 0.57206 | 23.83898 | 0.60555
7.55696 | -0.54931 | 0.54931 | 23.57419 | 0.58357
7.79235 | -0.57799 | 0.57799 | 21.74382 | 0.62003
7.40425 | -0.55166 | 0.55166 | 22.63923 | 0.59285
7.69974 | -0.54133 | 0.54133 | 23.74213 | 0.5991 | HJ22007
5.14733 | -0.66356 | 0.66356 | 16.48098 | 0.47067
6.3902 | -0.65488 | 0.65488 | 18.27961 | 0.53381
5.77751 | -0.6884 | 0.6884 | 15.74787 | 0.53294 | HJ22005
8.87082 | -0.61884 | 0.61884 | 25.30393 | 0.5665
8.52805 | -0.61474 | 0.61474 | 24.99772 | 0.55496
10.00921 | -0.59821 | 0.59821 | 26.73653 | 0.62581
9.81758 | -0.61327 | 0.61327 | 26.33064 | 0.60798
5.31335 | -0.66799 | 0.66799 | 17.87534 | 0.44499
5.39143 | -0.62236 | 0.62236 | 19.24865 | 0.45005
6.70973 | -0.6786 | 0.6786 | 19.42266 | 0.50907
6.82653 | -0.67557 | 0.67557 | 18.4914 | 0.54646
6.93249 | -0.55342 | 0.55342 | 25.82342 | 0.48509 | HJ22004
5.9119 | -0.64967 | 0.64967 | 23.83471 | 0.38179
5.34847 | -0.59634 | 0.59634 | 24.24137 | 0.36998
7.67971 | -0.69818 | 0.69818 | 24.0254 | 0.45783
8.01945 | -0.67288 | 0.67288 | 25.0245 | 0.47626
8.26615 | -0.63937 | 0.63937 | 24.14188 | 0.53553
7.82823 | -0.66267 | 0.66267 | 23.35392 | 0.50583
7.82143 | -0.71746 | 0.71746 | 21.47354 | 0.50768
8.4731 | -0.72541 | 0.72541 | 22.39319 | 0.52161
6.58363 | -0.64825 | 0.64825 | 21.31911 | 0.47638
6.01061 | -0.5884 | 0.5884 | 24.05093 | 0.42473
3.71705 | -0.52823 | 0.52823 | 20.2015 | 0.34833
3.42024 | -0.4871 | 0.4871 | 21.87915 | 0.32093 | HJ22003
6.96078 | -0.56648 | 0.56648 | 26.58386 | 0.46223
9.53741 | -0.57142 | 0.57142 | 26.90676 | 0.62032
9.28977 | -0.56187 | 0.56187 | 26.98755 | 0.61264
6.02464 | -0.4894 | 0.4894 | 27.27273 | 0.45137
9.17312 | -0.5501 | 0.5501 | 25.95573 | 0.64245
9.13987 | -0.60993 | 0.60993 | 25.35185 | 0.59109
8.67082 | -0.61952 | 0.61952 | 24.29668 | 0.57605
5.64745 | -0.54786 | 0.54786 | 24.97139 | 0.4128
7.02412 | -0.6022 | 0.6022 | 20.93655 | 0.55712 | HJ22002
6.45711 | -0.53013 | 0.53013 | 26.52704 | 0.45916
8.44703 | -0.48353 | 0.48353 | 26.57262 | 0.65743
8.09297 | -0.47845 | 0.47845 | 26.571 | 0.63659
5.87143 | -0.47782 | 0.47782 | 26.47671 | 0.46411
6.37428 | -0.50129 | 0.50129 | 26.83539 | 0.47384
8.05671 | -0.47476 | 0.47476 | 26.18947 | 0.64797
5.49614 | -0.45502 | 0.45502 | 26.71484 | 0.45214
8.15425 | -0.47764 | 0.47764 | 26.07727 | 0.65467
8.47608 | -0.50621 | 0.50621 | 26.18095 | 0.63955
8.17765 | -0.50182 | 0.50182 | 25.50156 | 0.63901
7.47563 | -0.50064 | 0.50064 | 24.23343 | 0.61618
6.67605 | -0.44283 | 0.44283 | 25.09846 | 0.60067 | HJ21018
8.54011 | -0.56543 | 0.56543 | 26.21996 | 0.57604
8.74002 | -0.56145 | 0.56145 | 26.41817 | 0.58924
7.77255 | -0.50301 | 0.50301 | 26.26564 | 0.58831
7.83929 | -0.50529 | 0.50529 | 26.8268 | 0.57831
7.71967 | -0.54763 | 0.54763 | 24.79519 | 0.56851
7.7177 | -0.5192 | 0.5192 | 25.74569 | 0.57736
7.50631 | -0.5214 | 0.5214 | 25.1916 | 0.57148
7.29135 | -0.49613 | 0.49613 | 25.84463 | 0.56865
4.44272 | -0.41534 | 0.41534 | 27.47377 | 0.38934
4.48087 | -0.44969 | 0.44969 | 25.81145 | 0.38604 | HJ21017
6.8933 | -0.47178 | 0.47178 | 26.30158 | 0.55553
5.77768 | -0.49811 | 0.49811 | 26.14187 | 0.4437
5.12944 | -0.45781 | 0.45781 | 26.687 | 0.41984
5.03227 | -0.45228 | 0.45228 | 26.29314 | 0.42317
7.34652 | -0.54081 | 0.54081 | 24.46663 | 0.55522
7.76022 | -0.51515 | 0.51515 | 25.03657 | 0.60168
8.1732 | -0.53397 | 0.53397 | 25.03339 | 0.61144
7.31349 | -0.53388 | 0.53388 | 23.63496 | 0.5796
5.93456 | -0.52866 | 0.52866 | 21.75231 | 0.51606
4.37656 | -0.53827 | 0.53827 | 16.32527 | 0.49805 | HJ21013
9.46196 | -0.611 | 0.611 | 25.54872 | 0.60614
9.10472 | -0.59974 | 0.59974 | 25.0387 | 0.6063
8.87757 | -0.592 | 0.592 | 24.9397 | 0.60128
9.07618 | -0.57526 | 0.57526 | 25.65115 | 0.61508
8.02469 | -0.58625 | 0.58625 | 25.7385 | 0.53182
8.58874 | -0.57235 | 0.57235 | 25.05662 | 0.59889
8.21708 | -0.60297 | 0.60297 | 23.63227 | 0.57665
6.69177 | -0.52371 | 0.52371 | 25.93856 | 0.49261
7.04751 | -0.59616 | 0.59616 | 24.50493 | 0.48241 | HJ21012
7.32926 | -0.56384 | 0.56384 | 23.29807 | 0.55793
8.18962 | -0.60301 | 0.60301 | 21.92235 | 0.61952
6.441 | -0.55579 | 0.55579 | 21.99399 | 0.52691
7.25443 | -0.60612 | 0.60612 | 20.04074 | 0.59721
6.681 | -0.53894 | 0.53894 | 23.11501 | 0.5363
6.47373 | -0.58583 | 0.58583 | 18.38545 | 0.60105
5.58795 | -0.57129 | 0.57129 | 16.93341 | 0.57763
5.0647 | -0.57092 | 0.57092 | 17.80544 | 0.49822
4.25665 | -0.56001 | 0.56001 | 13.40998 | 0.56682 | HJ21010
5.27278 | -0.44844 | 0.44844 | 25.79836 | 0.45577
3.81077 | -0.50152 | 0.50152 | 20.80744 | 0.36518
4.89388 | -0.55565 | 0.55565 | 18.40499 | 0.47854
4.02857 | -0.57609 | 0.57609 | 18.06333 | 0.38714
5.65421 | -0.52111 | 0.52111 | 20.04507 | 0.54129
4.95895 | -0.54821 | 0.54821 | 18.00522 | 0.5024
5.92723 | -0.50132 | 0.50132 | 23.08082 | 0.51226
2.90428 | -0.48381 | 0.48381 | 18.50771 | 0.32435
4.42373 | -0.57004 | 0.57004 | 18.31937 | 0.42361 | HJ21007
2.89148 | -0.56368 | 0.56368 | 14.22571 | 0.36059
6.20546 | -0.60047 | 0.60047 | 22.19385 | 0.46564
8.15984 | -0.61092 | 0.61092 | 24.54573 | 0.54416
4.32472 | -0.60085 | 0.60085 | 13.90374 | 0.51768
7.14904 | -0.58309 | 0.58309 | 22.46869 | 0.54567
8.01182 | -0.58933 | 0.58933 | 24.39727 | 0.55722
7.05148 | -0.58961 | 0.58961 | 23.84439 | 0.50156
7.20766 | -0.57166 | 0.57166 | 23.01706 | 0.54778 | HJ21006
3.91233 | -0.62923 | 0.62923 | 17.20039 | 0.36149
4.41562 | -0.62513 | 0.62513 | 18.37812 | 0.38434
5.61723 | -0.6095 | 0.6095 | 18.65012 | 0.49416
4.78981 | -0.60589 | 0.60589 | 16.29526 | 0.48514
4.87201 | -0.62924 | 0.62924 | 16.67503 | 0.46433
3.13053 | -0.60102 | 0.60102 | 11.83629 | 0.44006
4.30539 | -0.66319 | 0.66319 | 17.01518 | 0.38154
4.24212 | -0.65492 | 0.65492 | 16.75109 | 0.38668
3.57095 | -0.64147 | 0.64147 | 15.24316 | 0.3652
3.77972 | -0.63393 | 0.63393 | 15.89247 | 0.37517
3.81971 | -0.65174 | 0.65174 | 12.59709 | 0.46525
3.95827 | -0.64823 | 0.64823 | 14.06778 | 0.43406
3.89969 | -0.64387 | 0.64387 | 13.69924 | 0.44212
3.75047 | -0.63631 | 0.63631 | 12.80956 | 0.46013
3.71051 | -0.6454 | 0.6454 | 13.0181 | 0.44163
3.08386 | -0.6222 | 0.6222 | 11.51013 | 0.43061
3.12449 | -0.62101 | 0.62101 | 11.38754 | 0.44183
2.58203 | -0.63488 | 0.63488 | 8.81861 | 0.46118 | HJ21002
4.69057 | -0.50135 | 0.50135 | 23.87688 | 0.39184
2.79777 | -0.5381 | 0.5381 | 16.44331 | 0.3162
2.57813 | -0.49274 | 0.49274 | 11.12584 | 0.47027
2.6596 | -0.49296 | 0.49296 | 15.3027 | 0.35256
1.82346 | -0.56055 | 0.56055 | 9.27167 | 0.35085 | HJ21001