## Control
SS |  | Same batches as shunt resistance data |  |  |  | Reverse |  |  |  |  | Forward
PCE | Voc |  | Jsc | q-FF |  | PCE | Voc |  | Jsc | q-FF | PCE | Voc |  | Jsc | q-FF
9.12844 | -0.6543 | 0.6543 | 27.79161 | 0.5020026 |  | 9.79962 | -0.61998 | 0.61998 | 28.16745 | 0.56115 | 8.41595 | -0.60759 | 0.60759 | 27.9227 | 0.49606
8.94155 | -0.65833 | 0.65833 | 27.04761 | 0.5021579 |  | 9.54223 | -0.62273 | 0.62273 | 27.81572 | 0.55089 | 8.51945 | -0.60594 | 0.60594 | 27.39368 | 0.51325
8.78398 | -0.63694 | 0.63694 | 27.68418 | 0.4981512 |  | 9.34952 | -0.62155 | 0.62155 | 28.22532 | 0.53293 | 8.03996 | -0.57565 | 0.57565 | 28.02014 | 0.49846
8.71218 | -0.5388 | 0.5388 | 26.59038 | 0.6080996 |  | 8.69716 | -0.52055 | 0.52055 | 27.39066 | 0.60998 | 8.80895 | -0.5374 | 0.5374 | 26.97673 | 0.60763
8.62748 | -0.52655 | 0.52655 | 26.70835 | 0.6134756 |  | 8.92825 | -0.51592 | 0.51592 | 28.02742 | 0.61744 | 8.52925 | -0.53839 | 0.53839 | 27.35356 | 0.57916
8.31375 | -0.55791 | 0.55791 | 26.56536 | 0.5609409 |  | 8.59659 | -0.54313 | 0.54313 | 27.38466 | 0.57798 | 7.96485 | -0.53633 | 0.53633 | 27.01746 | 0.54967
8.29114 | -0.52968 | 0.52968 | 27.19373 | 0.5756147 |  | 8.58045 | -0.50246 | 0.50246 | 27.99609 | 0.60997 | 8.73945 | -0.52075 | 0.52075 | 27.63537 | 0.60729
8.2215 | -0.62378 | 0.62378 | 26.53876 | 0.4966369 |  | 8.85351 | -0.60754 | 0.60754 | 27.39781 | 0.5319 | 6.31716 | -0.56624 | 0.56624 | 26.83229 | 0.41578
7.95932 | -0.56708 | 0.56708 | 24.7745 | 0.566535 |  | 8.24954 | -0.531 | 0.531 | 26.37279 | 0.58908 | 8.105 | -0.53777 | 0.53777 | 25.4449 | 0.59231
7.84987 | -0.58585 | 0.58585 | 26.38708 | 0.5077906 |  | 8.5178 | -0.61135 | 0.61135 | 27.21573 | 0.51194 | 5.46686 | -0.5486 | 0.5486 | 26.77588 | 0.37217
6.9307 | -0.53599 | 0.53599 | 23.12842 | 0.5590806 |  | 7.03785 | -0.51141 | 0.51141 | 24.63257 | 0.55867 | 7.37206 | -0.53245 | 0.53245 | 23.68114 | 0.58467
6.733 | -0.48906 | 0.48906 | 25.14982 | 0.5474086 |  | 6.69216 | -0.4556 | 0.4556 | 26.62151 | 0.55176 | 7.5268 | -0.5097 | 0.5097 | 25.81675 | 0.57199
6.22217 | -0.49035 | 0.49035 | 22.73613 | 0.5581092 |  | 6.1803 | -0.44929 | 0.44929 | 24.28662 | 0.56639 | 6.66849 | -0.50659 | 0.50659 | 23.16955 | 0.56814
5.84474 | -0.47263 | 0.47263 | 22.23891 | 0.5560712 |  | 5.9965 | -0.43517 | 0.43517 | 24.05823 | 0.57277 | 6.33724 | -0.48903 | 0.48903 | 22.94129 | 0.56487
5.66854 | -0.47464 | 0.47464 | 22.07825 | 0.5409315 |  | 5.92361 | -0.43937 | 0.43937 | 24.19789 | 0.55716 | 6.43159 | -0.50257 | 0.50257 | 22.85657 | 0.5599
4.58816 | -0.47749 | 0.47749 | 18.94009 | 0.507332 |  | 4.50768 | -0.41977 | 0.41977 | 20.6142 | 0.52092 | 5.35284 | -0.50479 | 0.50479 | 19.32522 | 0.54871
4.13296 | -0.46725 | 0.46725 | 17.66922 | 0.5006042 | HJ22020 | 3.79206 | -0.38717 | 0.38717 | 19.04143 | 0.51437 | 4.87812 | -0.49888 | 0.49888 | 17.84488 | 0.54795
8.40916 | -0.58819 | 0.58819 | 24.96774 | 0.5726058 |  | 9.25093 | -0.60233 | 0.60233 | 25.91463 | 0.59266 | 8.45389 | -0.61044 | 0.61044 | 25.37147 | 0.54584
8.17692 | -0.6725 | 0.6725 | 20.96824 | 0.5798765 |  | 8.39456 | -0.67326 | 0.67326 | 22.05464 | 0.56535 | 8.94824 | -0.67829 | 0.67829 | 21.03053 | 0.6273
8.13435 | -0.63279 | 0.63279 | 22.91145 | 0.5610618 |  | 8.45016 | -0.63905 | 0.63905 | 23.84895 | 0.55444 | 9.26857 | -0.63495 | 0.63495 | 23.16369 | 0.63018
8.02733 | -0.69028 | 0.69028 | 20.92379 | 0.5557833 |  | 8.37408 | -0.68237 | 0.68237 | 21.76218 | 0.56392 | 9.28931 | -0.68689 | 0.68689 | 21.08619 | 0.64135
7.92154 | -0.63403 | 0.63403 | 20.75046 | 0.6021048 |  | 9.22353 | -0.63214 | 0.63214 | 21.79862 | 0.66935 | 8.07045 | -0.65075 | 0.65075 | 20.36243 | 0.60905
7.59019 | -0.6107 | 0.6107 | 20.12594 | 0.6175449 |  | 8.66297 | -0.62289 | 0.62289 | 21.39493 | 0.65005 | 6.82505 | -0.63347 | 0.63347 | 19.37317 | 0.55614
7.58934 | -0.64242 | 0.64242 | 21.12643 | 0.5591893 |  | 8.08245 | -0.64606 | 0.64606 | 22.55573 | 0.55464 | 8.54511 | -0.63717 | 0.63717 | 21.61192 | 0.62054
7.09894 | -0.6181 | 0.6181 | 19.25858 | 0.5963627 |  | 7.80972 | -0.6005 | 0.6005 | 20.96481 | 0.62034 | 7.89241 | -0.61809 | 0.61809 | 19.95373 | 0.63993
6.95487 | -0.65886 | 0.65886 | 18.04607 | 0.5849426 | HJ22012 | 7.86437 | -0.66149 | 0.66149 | 20.13177 | 0.59055 | 7.85309 | -0.67828 | 0.67828 | 18.90857 | 0.61231
8.34907 | -0.58919 | 0.58919 | 24.39087 | 0.5809723 |  | 7.644 | -0.6037 | 0.6037 | 25.22393 | 0.50198 | 8.81306 | -0.58513 | 0.58513 | 24.6422 | 0.61122
8.20844 | -0.62357 | 0.62357 | 24.04625 | 0.5474293 |  | 8.63159 | -0.61089 | 0.61089 | 25.21291 | 0.56041 | 8.12078 | -0.61214 | 0.61214 | 24.3626 | 0.54453
8.18155 | -0.63748 | 0.63748 | 24.33268 | 0.5274473 |  | 7.8756 | -0.6099 | 0.6099 | 25.12144 | 0.51402 | 9.12816 | -0.58626 | 0.58626 | 24.78097 | 0.62831
8.10002 | -0.60626 | 0.60626 | 23.91579 | 0.5586534 |  | 7.64672 | -0.595 | 0.595 | 24.89432 | 0.51625 | 8.85551 | -0.5904 | 0.5904 | 24.20412 | 0.61969
7.93084 | -0.53172 | 0.53172 | 24.0005 | 0.6214639 |  | 7.80595 | -0.55198 | 0.55198 | 25.02324 | 0.56514 | 8.40559 | -0.56395 | 0.56395 | 24.43449 | 0.60999
7.90983 | -0.58627 | 0.58627 | 24.12718 | 0.5591945 |  | 8.74022 | -0.58152 | 0.58152 | 25.50615 | 0.58927 | 7.53515 | -0.57638 | 0.57638 | 24.98427 | 0.52326
7.89046 | -0.60731 | 0.60731 | 22.75825 | 0.5708908 |  | 8.37374 | -0.60195 | 0.60195 | 24.25404 | 0.57356 | 8.34101 | -0.62083 | 0.62083 | 22.91129 | 0.5864
7.75181 | -0.61825 | 0.61825 | 24.24194 | 0.5172156 |  | 7.8155 | -0.58554 | 0.58554 | 25.44575 | 0.52455 | 8.56931 | -0.57784 | 0.57784 | 24.88223 | 0.596
7.48339 | -0.53826 | 0.53826 | 23.69242 | 0.5868091 | HJ22010 | 7.12046 | -0.56326 | 0.56326 | 24.85671 | 0.50858 | 7.90745 | -0.57489 | 0.57489 | 24.01262 | 0.57281
10.33042 | -0.64691 | 0.64691 | 25.79404 | 0.6190914 |  | 10.8249 | -0.64997 | 0.64997 | 26.98795 | 0.61711 | 10.79968 | -0.66061 | 0.66061 | 26.31905 | 0.62115
9.84718 | -0.65224 | 0.65224 | 25.51463 | 0.5917185 |  | 9.48219 | -0.63793 | 0.63793 | 26.10421 | 0.56941 | 11.46642 | -0.66756 | 0.66756 | 25.78517 | 0.66614
9.439 | -0.63345 | 0.63345 | 25.41579 | 0.5862867 |  | 8.71853 | -0.61128 | 0.61128 | 25.69723 | 0.55503 | 10.97425 | -0.65326 | 0.65326 | 25.56204 | 0.65719
8.95766 | -0.54792 | 0.54792 | 25.69874 | 0.6361589 |  | 7.85099 | -0.50226 | 0.50226 | 26.01247 | 0.60091 | 10.92273 | -0.60936 | 0.60936 | 26.0783 | 0.68735
8.57719 | -0.60263 | 0.60263 | 21.21157 | 0.6709984 |  | 8.8218 | -0.61801 | 0.61801 | 23.16326 | 0.61625 | 8.46756 | -0.64794 | 0.64794 | 21.83417 | 0.59853
8.17657 | -0.62585 | 0.62585 | 24.68317 | 0.5292977 |  | 8.44226 | -0.57062 | 0.57062 | 25.98409 | 0.56938 | 9.67527 | -0.60796 | 0.60796 | 25.64542 | 0.62055
7.49233 | -0.59517 | 0.59517 | 19.75387 | 0.6372703 |  | 8.87728 | -0.60624 | 0.60624 | 23.63489 | 0.61955 | 8.14074 | -0.62602 | 0.62602 | 22.43725 | 0.57957
6.06662 | -0.56918 | 0.56918 | 19.23837 | 0.5540244 | HJ22008 | 5.72111 | -0.51421 | 0.51421 | 20.24051 | 0.54969 | 7.75782 | -0.61463 | 0.61463 | 19.87706 | 0.635
7.30176 | -0.68064 | 0.68064 | 23.8 | 0.4507473 |  | 8.3608 | -0.62435 | 0.62435 | 26.93422 | 0.49718 | 9.33268 | -0.5979 | 0.5979 | 24.92676 | 0.6262
7.29118 | -0.68592 | 0.68592 | 22.406 | 0.4744168 |  | 8.53925 | -0.6303 | 0.6303 | 25.28877 | 0.53573 | 8.9618 | -0.6124 | 0.6124 | 23.41983 | 0.62485
6.89969 | -0.59645 | 0.59645 | 22.9501 | 0.5040469 |  | 7.10356 | -0.56223 | 0.56223 | 19.68267 | 0.64192 | 8.26732 | -0.57652 | 0.57652 | 24.92767 | 0.57527
6.72613 | -0.60209 | 0.60209 | 22.47656 | 0.4970202 |  | 7.55575 | -0.55798 | 0.55798 | 26.08427 | 0.51913 | 8.25804 | -0.57206 | 0.57206 | 23.83898 | 0.60555
6.17589 | -0.58156 | 0.58156 | 21.89877 | 0.484937 |  | 7.08219 | -0.53141 | 0.53141 | 26.01722 | 0.51225 | 7.55696 | -0.54931 | 0.54931 | 23.57419 | 0.58357
6.13321 | -0.57399 | 0.57399 | 20.49304 | 0.5214073 |  | 6.65381 | -0.53294 | 0.53294 | 22.91437 | 0.54485 | 7.79235 | -0.57799 | 0.57799 | 21.74382 | 0.62003
6.12816 | -0.56476 | 0.56476 | 21.21263 | 0.5115306 |  | 7.03609 | -0.52874 | 0.52874 | 24.65902 | 0.53965 | 7.40425 | -0.55166 | 0.55166 | 22.63923 | 0.59285
5.92665 | -0.56058 | 0.56058 | 22.0852 | 0.4787076 | HJ22007 | 6.76312 | -0.50529 | 0.50529 | 26.14125 | 0.51201 | 7.69974 | -0.54133 | 0.54133 | 23.74213 | 0.5991
6.99345 | -0.66256 | 0.66256 | 18.71323 | 0.5640499 |  | 8.60493 | -0.67453 | 0.67453 | 19.31736 | 0.66039 | 5.14733 | -0.66356 | 0.66356 | 16.48098 | 0.47067
6.58373 | -0.65088 | 0.65088 | 18.54664 | 0.5453883 |  | 6.76673 | -0.66287 | 0.66287 | 19.75886 | 0.51664 | 6.3902 | -0.65488 | 0.65488 | 18.27961 | 0.53381
5.99754 | -0.69115 | 0.69115 | 15.7592 | 0.5506386 | HJ22005 | 6.67829 | -0.69773 | 0.69773 | 17.63478 | 0.54276 | 5.77751 | -0.6884 | 0.6884 | 15.74787 | 0.53294
8.70448 | -0.61481 | 0.61481 | 25.93922 | 0.5458144 |  | 9.14723 | -0.63924 | 0.63924 | 25.76493 | 0.55539 | 8.87082 | -0.61884 | 0.61884 | 25.30393 | 0.5665
8.62057 | -0.6126 | 0.6126 | 25.40616 | 0.5538855 |  | 8.99267 | -0.62952 | 0.62952 | 25.49628 | 0.56028 | 8.52805 | -0.61474 | 0.61474 | 24.99772 | 0.55496
8.33312 | -0.5413 | 0.5413 | 26.23106 | 0.586886 |  | 7.61113 | -0.50971 | 0.50971 | 26.5536 | 0.56234 | 10.00921 | -0.59821 | 0.59821 | 26.73653 | 0.62581
8.31859 | -0.57955 | 0.57955 | 25.63014 | 0.5600255 |  | 8.19545 | -0.57021 | 0.57021 | 26.20561 | 0.54846 | 9.81758 | -0.61327 | 0.61327 | 26.33064 | 0.60798
7.88964 | -0.66261 | 0.66261 | 20.71141 | 0.5748963 |  | 8.55863 | -0.67754 | 0.67754 | 20.71236 | 0.60988 | 5.31335 | -0.66799 | 0.66799 | 17.87534 | 0.44499
7.41153 | -0.6125 | 0.6125 | 21.96198 | 0.550973 |  | 7.61361 | -0.62938 | 0.62938 | 21.37388 | 0.56598 | 5.39143 | -0.62236 | 0.62236 | 19.24865 | 0.45005
7.07049 | -0.6746 | 0.6746 | 19.85664 | 0.5278341 |  | 6.90967 | -0.67734 | 0.67734 | 21.01844 | 0.48534 | 6.70973 | -0.6786 | 0.6786 | 19.42266 | 0.50907
6.98674 | -0.66456 | 0.66456 | 18.87234 | 0.5570762 |  | 6.98166 | -0.67001 | 0.67001 | 20.0435 | 0.51988 | 6.82653 | -0.67557 | 0.67557 | 18.4914 | 0.54646
6.40687 | -0.54326 | 0.54326 | 28.00763 | 0.4210773 | HJ22004 | 7.20315 | -0.55017 | 0.55017 | 25.41578 | 0.51514 | 6.93249 | -0.55342 | 0.55342 | 25.82342 | 0.48509
10.04389 | -0.65565 | 0.65565 | 24.56465 | 0.6236189 |  | 13.06879 | -0.67674 | 0.67674 | 27.15381 | 0.71118 | 5.9119 | -0.64967 | 0.64967 | 23.83471 | 0.38179
9.30761 | -0.58271 | 0.58271 | 24.1088 | 0.662537 |  | 11.26721 | -0.61492 | 0.61492 | 27.57458 | 0.6645 | 5.34847 | -0.59634 | 0.59634 | 24.24137 | 0.36998
8.8782 | -0.70809 | 0.70809 | 24.13575 | 0.5194882 |  | 11.35344 | -0.72219 | 0.72219 | 26.33125 | 0.59705 | 7.67971 | -0.69818 | 0.69818 | 24.0254 | 0.45783
8.84697 | -0.7046 | 0.7046 | 25.11858 | 0.4998697 |  | 11.30173 | -0.7206 | 0.7206 | 26.89131 | 0.58323 | 8.01945 | -0.67288 | 0.67288 | 25.0245 | 0.47626
8.02195 | -0.6259 | 0.6259 | 24.33112 | 0.5267601 |  | 7.82354 | -0.63376 | 0.63376 | 24.52275 | 0.5034 | 8.26615 | -0.63937 | 0.63937 | 24.14188 | 0.53553
7.83368 | -0.69777 | 0.69777 | 22.27526 | 0.5040002 |  | 10.55115 | -0.709 | 0.709 | 25.51685 | 0.58321 | 7.82823 | -0.66267 | 0.66267 | 23.35392 | 0.50583
7.67922 | -0.73315 | 0.73315 | 20.3792 | 0.5139693 |  | 10.74975 | -0.74019 | 0.74019 | 23.8646 | 0.60856 | 7.82143 | -0.71746 | 0.71746 | 21.47354 | 0.50768
7.67489 | -0.72518 | 0.72518 | 21.6323 | 0.4892419 |  | 9.24936 | -0.72435 | 0.72435 | 23.61535 | 0.54071 | 8.4731 | -0.72541 | 0.72541 | 22.39319 | 0.52161
6.19868 | -0.66679 | 0.66679 | 19.21784 | 0.4837328 |  | 8.47501 | -0.67656 | 0.67656 | 23.13881 | 0.54137 | 6.58363 | -0.64825 | 0.64825 | 21.31911 | 0.47638
6.06271 | -0.5475 | 0.5475 | 23.45671 | 0.47208 |  | 6.60895 | -0.56833 | 0.56833 | 25.46527 | 0.45665 | 6.01061 | -0.5884 | 0.5884 | 24.05093 | 0.42473
5.42722 | -0.49586 | 0.49586 | 18.82609 | 0.5813775 |  | 7.3912 | -0.5663 | 0.5663 | 24.35527 | 0.53589 | 3.71705 | -0.52823 | 0.52823 | 20.2015 | 0.34833
5.20647 | -0.45272 | 0.45272 | 19.83538 | 0.5797933 | HJ22003 | 6.36936 | -0.5595 | 0.5595 | 25.45093 | 0.44729 | 3.42024 | -0.4871 | 0.4871 | 21.87915 | 0.32093
9.1056 | -0.5845 | 0.5845 | 26.72786 | 0.5828541 |  | 10.18884 | -0.59688 | 0.59688 | 27.50499 | 0.62062 | 6.96078 | -0.56648 | 0.56648 | 26.58386 | 0.46223
8.25592 | -0.54296 | 0.54296 | 26.23011 | 0.5796923 |  | 7.93958 | -0.50032 | 0.50032 | 26.75114 | 0.59321 | 9.53741 | -0.57142 | 0.57142 | 26.90676 | 0.62032
8.00424 | -0.53918 | 0.53918 | 26.02823 | 0.5703503 |  | 8.17438 | -0.50978 | 0.50978 | 27.02288 | 0.59339 | 9.28977 | -0.56187 | 0.56187 | 26.98755 | 0.61264
7.82397 | -0.56003 | 0.56003 | 26.33492 | 0.5304982 |  | 9.34731 | -0.60354 | 0.60354 | 27.789 | 0.55732 | 6.02464 | -0.4894 | 0.4894 | 27.27273 | 0.45137
7.65164 | -0.54395 | 0.54395 | 24.22589 | 0.5806518 |  | 8.93062 | -0.51138 | 0.51138 | 25.71702 | 0.67908 | 9.17312 | -0.5501 | 0.5501 | 25.95573 | 0.64245
7.59539 | -0.58331 | 0.58331 | 23.53118 | 0.553359 |  | 7.2192 | -0.50699 | 0.50699 | 25.43525 | 0.55983 | 9.13987 | -0.60993 | 0.60993 | 25.35185 | 0.59109
7.37443 | -0.5887 | 0.5887 | 22.58824 | 0.5545645 |  | 7.00789 | -0.52157 | 0.52157 | 24.29923 | 0.55295 | 8.67082 | -0.61952 | 0.61952 | 24.29668 | 0.57605
7.31761 | -0.5026 | 0.5026 | 24.03142 | 0.6058531 |  | 8.14008 | -0.60658 | 0.60658 | 26.06515 | 0.51485 | 5.64745 | -0.54786 | 0.54786 | 24.97139 | 0.4128
5.84484 | -0.58359 | 0.58359 | 18.65046 | 0.5370012 | HJ22002 | 6.08393 | -0.52641 | 0.52641 | 20.97796 | 0.55093 | 7.02412 | -0.6022 | 0.6022 | 20.93655 | 0.55712
7.90855 | -0.60279 | 0.60279 | 26.26028 | 0.4996104 |  | 10.28685 | -0.66269 | 0.66269 | 26.84587 | 0.57822 | 6.45711 | -0.53013 | 0.53013 | 26.52704 | 0.45916
7.86768 | -0.45088 | 0.45088 | 26.16432 | 0.6669239 |  | 7.10381 | -0.44181 | 0.44181 | 26.51498 | 0.60641 | 8.44703 | -0.48353 | 0.48353 | 26.57262 | 0.65743
7.66886 | -0.4468 | 0.4468 | 26.09986 | 0.6576267 |  | 6.98888 | -0.44086 | 0.44086 | 26.46546 | 0.599 | 8.09297 | -0.47845 | 0.47845 | 26.571 | 0.63659
7.62462 | -0.60557 | 0.60557 | 26.21076 | 0.4803682 |  | 9.08062 | -0.63241 | 0.63241 | 26.71704 | 0.53744 | 5.87143 | -0.47782 | 0.47782 | 26.47671 | 0.46411
7.61953 | -0.58207 | 0.58207 | 26.58067 | 0.4924782 |  | 9.15473 | -0.63232 | 0.63232 | 27.10241 | 0.5342 | 6.37428 | -0.50129 | 0.50129 | 26.83539 | 0.47384
7.61619 | -0.43983 | 0.43983 | 25.63179 | 0.6755756 |  | 7.16456 | -0.4388 | 0.4388 | 26.15483 | 0.62427 | 8.05671 | -0.47476 | 0.47476 | 26.18947 | 0.64797
7.57376 | -0.55206 | 0.55206 | 26.63654 | 0.5150477 |  | 8.64778 | -0.62201 | 0.62201 | 26.94043 | 0.51606 | 5.49614 | -0.45502 | 0.45502 | 26.71484 | 0.45214
7.44407 | -0.44319 | 0.44319 | 25.63412 | 0.6552425 |  | 6.76004 | -0.43628 | 0.43628 | 25.92488 | 0.59768 | 8.15425 | -0.47764 | 0.47764 | 26.07727 | 0.65467
7.41343 | -0.47233 | 0.47233 | 25.73571 | 0.6098703 |  | 6.42413 | -0.4574 | 0.4574 | 25.85982 | 0.54312 | 8.47608 | -0.50621 | 0.50621 | 26.18095 | 0.63955
7.11911 | -0.46399 | 0.46399 | 24.83046 | 0.6179201 |  | 6.47153 | -0.45532 | 0.45532 | 25.14111 | 0.56533 | 8.17765 | -0.50182 | 0.50182 | 25.50156 | 0.63901
6.38386 | -0.46777 | 0.46777 | 24.03579 | 0.5677963 |  | 4.73459 | -0.44602 | 0.44602 | 22.91659 | 0.46321 | 7.47563 | -0.50064 | 0.50064 | 24.23343 | 0.61618
6.1276 | -0.41394 | 0.41394 | 24.45102 | 0.605419 | HJ21018 | 6.25602 | -0.40545 | 0.40545 | 25.60469 | 0.60262 | 6.67605 | -0.44283 | 0.44283 | 25.09846 | 0.60067
7.42786 | -0.50482 | 0.50482 | 25.98371 | 0.5662732 |  | 6.62614 | -0.4737 | 0.4737 | 25.66438 | 0.54504 | 8.54011 | -0.56543 | 0.56543 | 26.21996 | 0.57604
7.30088 | -0.48949 | 0.48949 | 25.94579 | 0.5748632 |  | 6.65616 | -0.46192 | 0.46192 | 26.08766 | 0.55236 | 8.74002 | -0.56145 | 0.56145 | 26.41817 | 0.58924
6.85509 | -0.44884 | 0.44884 | 25.79157 | 0.5921665 |  | 6.60408 | -0.44434 | 0.44434 | 26.31416 | 0.56482 | 7.77255 | -0.50301 | 0.50301 | 26.26564 | 0.58831
6.7842 | -0.45569 | 0.45569 | 26.04954 | 0.5715169 |  | 7.01156 | -0.45866 | 0.45866 | 27.01921 | 0.56578 | 7.83929 | -0.50529 | 0.50529 | 26.8268 | 0.57831
6.77368 | -0.49419 | 0.49419 | 24.36999 | 0.5624389 |  | 5.77945 | -0.44583 | 0.44583 | 24.58873 | 0.5272 | 7.71967 | -0.54763 | 0.54763 | 24.79519 | 0.56851
6.74048 | -0.45052 | 0.45052 | 25.28199 | 0.5917871 |  | 6.20623 | -0.44039 | 0.44039 | 25.88584 | 0.54441 | 7.7177 | -0.5192 | 0.5192 | 25.74569 | 0.57736
6.7281 | -0.45613 | 0.45613 | 24.8636 | 0.5932528 |  | 5.9391 | -0.44096 | 0.44096 | 25.24874 | 0.53343 | 7.50631 | -0.5214 | 0.5214 | 25.1916 | 0.57148
6.6248 | -0.44578 | 0.44578 | 24.77636 | 0.5998114 |  | 6.6989 | -0.45497 | 0.45497 | 26.33739 | 0.55905 | 7.29135 | -0.49613 | 0.49613 | 25.84463 | 0.56865
5.60845 | -0.46652 | 0.46652 | 25.0635 | 0.4796571 |  | 6.25314 | -0.54033 | 0.54033 | 27.65572 | 0.41846 | 4.44272 | -0.41534 | 0.41534 | 27.47377 | 0.38934
5.43218 | -0.5051 | 0.5051 | 23.80872 | 0.4517111 | HJ21017 | 6.2808 | -0.55854 | 0.55854 | 26.06163 | 0.43148 | 4.48087 | -0.44969 | 0.44969 | 25.81145 | 0.38604
7.85312 | -0.55587 | 0.55587 | 24.7803 | 0.570115 |  | 10.2983 | -0.61019 | 0.61019 | 26.60662 | 0.63432 | 6.8933 | -0.47178 | 0.47178 | 26.30158 | 0.55553
7.31563 | -0.57228 | 0.57228 | 25.50212 | 0.5012644 |  | 9.6485 | -0.62956 | 0.62956 | 26.66935 | 0.57466 | 5.77768 | -0.49811 | 0.49811 | 26.14187 | 0.4437
7.16592 | -0.56655 | 0.56655 | 25.9413 | 0.4875756 |  | 9.2515 | -0.6352 | 0.6352 | 27.07928 | 0.53785 | 5.12944 | -0.45781 | 0.45781 | 26.687 | 0.41984
7.12969 | -0.56033 | 0.56033 | 25.76417 | 0.4938677 |  | 8.2516 | -0.63658 | 0.63658 | 26.66355 | 0.48614 | 5.03227 | -0.45228 | 0.45228 | 26.29314 | 0.42317
6.70059 | -0.54443 | 0.54443 | 23.97625 | 0.5133218 |  | 6.25727 | -0.52806 | 0.52806 | 23.78128 | 0.49827 | 7.34652 | -0.54081 | 0.54081 | 24.46663 | 0.55522
6.21956 | -0.4814 | 0.4814 | 23.36629 | 0.5529219 |  | 6.0769 | -0.47285 | 0.47285 | 24.65719 | 0.52121 | 7.76022 | -0.51515 | 0.51515 | 25.03657 | 0.60168
6.21234 | -0.50199 | 0.50199 | 22.2699 | 0.5557019 |  | 6.59374 | -0.49162 | 0.49162 | 24.52581 | 0.54687 | 8.1732 | -0.53397 | 0.53397 | 25.03339 | 0.61144
5.9269 | -0.50041 | 0.50041 | 21.74245 | 0.5447449 |  | 5.7009 | -0.48461 | 0.48461 | 22.84805 | 0.51487 | 7.31349 | -0.53388 | 0.53388 | 23.63496 | 0.5796
3.95868 | -0.48486 | 0.48486 | 18.77444 | 0.4348776 |  | 3.67937 | -0.4548 | 0.4548 | 19.40027 | 0.41701 | 5.93456 | -0.52866 | 0.52866 | 21.75231 | 0.51606
3.05054 | -0.5042 | 0.5042 | 13.90841 | 0.4350072 | HJ21013 | 3.03439 | -0.4803 | 0.4803 | 14.39501 | 0.43888 | 4.37656 | -0.53827 | 0.53827 | 16.32527 | 0.49805
8.63133 | -0.61735 | 0.61735 | 24.84027 | 0.5628465 |  | 9.44102 | -0.6316 | 0.6316 | 25.92259 | 0.57663 | 9.46196 | -0.611 | 0.611 | 25.54872 | 0.60614
8.30706 | -0.59798 | 0.59798 | 24.39303 | 0.5695016 |  | 8.57437 | -0.5845 | 0.5845 | 25.39691 | 0.57762 | 9.10472 | -0.59974 | 0.59974 | 25.0387 | 0.6063
8.08384 | -0.58444 | 0.58444 | 23.99253 | 0.5765032 |  | 8.10088 | -0.55486 | 0.55486 | 25.22999 | 0.57867 | 8.87757 | -0.592 | 0.592 | 24.9397 | 0.60128
7.9453 | -0.54903 | 0.54903 | 25.01752 | 0.5784555 |  | 8.02266 | -0.52049 | 0.52049 | 25.68812 | 0.60004 | 9.07618 | -0.57526 | 0.57526 | 25.65115 | 0.61508
7.89348 | -0.62557 | 0.62557 | 25.15618 | 0.5015889 |  | 11.92105 | -0.67306 | 0.67306 | 26.47874 | 0.66891 | 8.02469 | -0.58625 | 0.58625 | 25.7385 | 0.53182
7.76352 | -0.55697 | 0.55697 | 24.3123 | 0.5733249 |  | 7.93475 | -0.5335 | 0.5335 | 25.21429 | 0.58987 | 8.58874 | -0.57235 | 0.57235 | 25.05662 | 0.59889
7.27111 | -0.60367 | 0.60367 | 21.91802 | 0.5495406 |  | 7.64091 | -0.56407 | 0.56407 | 24.05964 | 0.56302 | 8.21708 | -0.60297 | 0.60297 | 23.63227 | 0.57665
6.94477 | -0.56919 | 0.56919 | 24.51273 | 0.4977473 |  | 10.54062 | -0.63961 | 0.63961 | 26.45509 | 0.62293 | 6.69177 | -0.52371 | 0.52371 | 25.93856 | 0.49261
6.86201 | -0.62398 | 0.62398 | 23.49697 | 0.4680247 | HJ21012 | 11.03666 | -0.6785 | 0.6785 | 25.669 | 0.63369 | 7.04751 | -0.59616 | 0.59616 | 24.50493 | 0.48241
6.46255 | -0.6539 | 0.6539 | 19.99176 | 0.494358 |  | 10.46714 | -0.65827 | 0.65827 | 24.99903 | 0.63606 | 7.32926 | -0.56384 | 0.56384 | 23.29807 | 0.55793
6.10045 | -0.60584 | 0.60584 | 19.21046 | 0.5241628 |  | 8.09407 | -0.60937 | 0.60937 | 22.69595 | 0.58524 | 8.18962 | -0.60301 | 0.60301 | 21.92235 | 0.61952
5.57529 | -0.63169 | 0.63169 | 19.58803 | 0.4505808 |  | 8.88575 | -0.63237 | 0.63237 | 23.65552 | 0.59401 | 6.441 | -0.55579 | 0.55579 | 21.99399 | 0.52691
5.17502 | -0.60629 | 0.60629 | 16.93896 | 0.5039006 |  | 6.88185 | -0.59905 | 0.59905 | 20.63128 | 0.55682 | 7.25443 | -0.60612 | 0.60612 | 20.04074 | 0.59721
5.14815 | -0.64206 | 0.64206 | 18.42974 | 0.4350672 |  | 10.42876 | -0.65676 | 0.65676 | 24.86033 | 0.63873 | 6.681 | -0.53894 | 0.53894 | 23.11501 | 0.5363
4.30733 | -0.55694 | 0.55694 | 15.32857 | 0.5045429 |  | 5.9111 | -0.54345 | 0.54345 | 18.85167 | 0.57697 | 6.47373 | -0.58583 | 0.58583 | 18.38545 | 0.60105
4.17213 | -0.55446 | 0.55446 | 14.63903 | 0.5140144 |  | 5.3244 | -0.55541 | 0.55541 | 16.86168 | 0.56853 | 5.58795 | -0.57129 | 0.57129 | 16.93341 | 0.57763
3.44381 | -0.54966 | 0.54966 | 14.1376 | 0.443169 |  | 5.54565 | -0.52398 | 0.52398 | 19.50279 | 0.54268 | 5.0647 | -0.57092 | 0.57092 | 17.80544 | 0.49822
3.10955 | -0.53302 | 0.53302 | 11.59932 | 0.5029462 | HJ21010 | 3.81862 | -0.53057 | 0.53057 | 12.9661 | 0.55508 | 4.25665 | -0.56001 | 0.56001 | 13.40998 | 0.56682
6.47668 | -0.5066 | 0.5066 | 24.30011 | 0.526113 |  | 9.21318 | -0.58605 | 0.58605 | 26.38345 | 0.59585 | 5.27278 | -0.44844 | 0.44844 | 25.79836 | 0.45577
6.10163 | -0.53047 | 0.53047 | 20.06011 | 0.5733921 |  | 8.96879 | -0.56639 | 0.56639 | 25.0814 | 0.63134 | 3.81077 | -0.50152 | 0.50152 | 20.80744 | 0.36518
5.4138 | -0.54247 | 0.54247 | 18.54399 | 0.5381747 |  | 5.91251 | -0.56704 | 0.56704 | 20.24501 | 0.51504 | 4.89388 | -0.55565 | 0.55565 | 18.40499 | 0.47854
5.37759 | -0.58311 | 0.58311 | 19.00215 | 0.485327 |  | 7.86259 | -0.64179 | 0.64179 | 21.49158 | 0.57004 | 4.02857 | -0.57609 | 0.57609 | 18.06333 | 0.38714
5.33629 | -0.49824 | 0.49824 | 19.95543 | 0.5367101 |  | 5.30837 | -0.49591 | 0.49591 | 20.55402 | 0.52079 | 5.65421 | -0.52111 | 0.52111 | 20.04507 | 0.54129
5.29753 | -0.52794 | 0.52794 | 18.52208 | 0.5417502 |  | 5.00782 | -0.53176 | 0.53176 | 18.93346 | 0.4974 | 4.95895 | -0.54821 | 0.54821 | 18.00522 | 0.5024
5.24655 | -0.46276 | 0.46276 | 21.71435 | 0.522121 |  | 5.37071 | -0.46034 | 0.46034 | 23.47714 | 0.49694 | 5.92723 | -0.50132 | 0.50132 | 23.08082 | 0.51226
5.22418 | -0.51588 | 0.51588 | 18.68714 | 0.5419093 |  | 8.60212 | -0.55946 | 0.55946 | 24.1951 | 0.63549 | 2.90428 | -0.48381 | 0.48381 | 18.50771 | 0.32435
5.18199 | -0.56515 | 0.56515 | 18.76134 | 0.48873 | HJ21007 | 7.40502 | -0.63223 | 0.63223 | 20.95216 | 0.55902 | 4.42373 | -0.57004 | 0.57004 | 18.31937 | 0.42361
3.56654 | -0.53659 | 0.53659 | 13.33287 | 0.498518 |  | 5.6724 | -0.61593 | 0.61593 | 16.61764 | 0.5542 | 2.89148 | -0.56368 | 0.56368 | 14.22571 | 0.36059
5.38518 | -0.54314 | 0.54314 | 21.28066 | 0.4659114 |  | 9.21335 | -0.65849 | 0.65849 | 23.06921 | 0.60651 | 6.20546 | -0.60047 | 0.60047 | 22.19385 | 0.46564
6.38262 | -0.58039 | 0.58039 | 23.57942 | 0.4663865 |  | 9.23161 | -0.63424 | 0.63424 | 25.30903 | 0.5751 | 8.15984 | -0.61092 | 0.61092 | 24.54573 | 0.54416
3.89226 | -0.58068 | 0.58068 | 13.35175 | 0.5020267 |  | 3.43135 | -0.48563 | 0.48563 | 13.99594 | 0.50485 | 4.32472 | -0.60085 | 0.60085 | 13.90374 | 0.51768
6.10667 | -0.54872 | 0.54872 | 21.84147 | 0.5095324 |  | 6.41404 | -0.51971 | 0.51971 | 22.31565 | 0.55305 | 7.14904 | -0.58309 | 0.58309 | 22.46869 | 0.54567
6.49983 | -0.54094 | 0.54094 | 23.30265 | 0.5156412 |  | 7.56233 | -0.53763 | 0.53763 | 24.62316 | 0.57126 | 8.01182 | -0.58933 | 0.58933 | 24.39727 | 0.55722
6.27126 | -0.55518 | 0.55518 | 23.24674 | 0.4859135 |  | 7.31057 | -0.55708 | 0.55708 | 24.23504 | 0.54149 | 7.05148 | -0.58961 | 0.58961 | 23.84439 | 0.50156
6.29928 | -0.52972 | 0.52972 | 22.45535 | 0.5295716 | HJ21006 | 6.75472 | -0.51218 | 0.51218 | 22.81411 | 0.57807 | 7.20766 | -0.57166 | 0.57166 | 23.01706 | 0.54778
7.39862 | -0.64714 | 0.64714 |  |  |  | 11.62847 | -0.68951 | 0.68951 | 23.98607 | 0.70311 | 3.91233 | -0.62923 | 0.62923 | 17.20039 | 0.36149
7.26983 | -0.64555 | 0.64555 |  |  |  | 11.02721 | -0.67691 | 0.67691 | 24.00383 | 0.67866 | 4.41562 | -0.62513 | 0.62513 | 18.37812 | 0.38434
5.26916 | -0.60533 | 0.60533 |  |  |  | 8.21588 | -0.66684 | 0.66684 | 21.10995 | 0.58364 | 5.61723 | -0.6095 | 0.6095 | 18.65012 | 0.49416
4.55824 | -0.6003 | 0.6003 |  |  |  | 6.83207 | -0.65603 | 0.65603 | 18.57593 | 0.56063 | 4.78981 | -0.60589 | 0.60589 | 16.29526 | 0.48514
3.74817 | -0.64274 | 0.64274 |  |  |  | 7.63115 | -0.67309 | 0.67309 | 19.37773 | 0.58508 | 4.87201 | -0.62924 | 0.62924 | 16.67503 | 0.46433
2.57209 | -0.6019 | 0.6019 |  |  |  | 4.79539 | -0.63366 | 0.63366 | 14.12864 | 0.53563 | 3.13053 | -0.60102 | 0.60102 | 11.83629 | 0.44006
7.04094 | -0.69508 | 0.69508 |  |  |  | 12.40674 | -0.7205 | 0.7205 | 23.39232 | 0.73612 | 4.30539 | -0.66319 | 0.66319 | 17.01518 | 0.38154
6.97276 | -0.68272 | 0.68272 |  |  |  | 12.22457 | -0.71422 | 0.71422 | 23.399 | 0.73149 | 4.24212 | -0.65492 | 0.65492 | 16.75109 | 0.38668
6.6601 | -0.67363 | 0.67363 |  |  |  | 11.78099 | -0.7069 | 0.7069 | 22.23948 | 0.74937 | 3.57095 | -0.64147 | 0.64147 | 15.24316 | 0.3652
6.38115 | -0.66182 | 0.66182 |  |  |  | 11.09841 | -0.69836 | 0.69836 | 22.20514 | 0.7157 | 3.77972 | -0.63393 | 0.63393 | 15.89247 | 0.37517
2.85476 | -0.6754 | 0.6754 |  |  |  | 6.48439 | -0.68441 | 0.68441 | 15.41463 | 0.61464 | 3.81971 | -0.65174 | 0.65174 | 12.59709 | 0.46525
2.81093 | -0.67451 | 0.67451 |  |  |  | 6.41848 | -0.68392 | 0.68392 | 16.81081 | 0.55826 | 3.95827 | -0.64823 | 0.64823 | 14.06778 | 0.43406
2.64048 | -0.67397 | 0.67397 |  |  |  | 6.33978 | -0.68261 | 0.68261 | 16.36197 | 0.56763 | 3.89969 | -0.64387 | 0.64387 | 13.69924 | 0.44212
2.52587 | -0.65776 | 0.65776 |  |  |  | 5.56738 | -0.66351 | 0.66351 | 15.0939 | 0.55591 | 3.75047 | -0.63631 | 0.63631 | 12.80956 | 0.46013
2.525 | -0.65836 | 0.65836 |  |  |  | 5.21104 | -0.6689 | 0.6689 | 15.32432 | 0.50837 | 3.71051 | -0.6454 | 0.6454 | 13.0181 | 0.44163
2.07355 | -0.64718 | 0.64718 |  |  |  | 4.8054 | -0.65688 | 0.65688 | 13.75482 | 0.53185 | 3.08386 | -0.6222 | 0.6222 | 11.51013 | 0.43061
2.02554 | -0.64743 | 0.64743 |  |  |  | 4.7304 | -0.65553 | 0.65553 | 13.55174 | 0.53249 | 3.12449 | -0.62101 | 0.62101 | 11.38754 | 0.44183
1.75685 | -0.65958 | 0.65958 |  |  | HJ21002 | 4.43218 | -0.67012 | 0.67012 | 10.90675 | 0.60641 | 2.58203 | -0.63488 | 0.63488 | 8.81861 | 0.46118
4.1921 | -0.56643 | 0.56643 |  |  |  | 10.49299 | -0.65407 | 0.65407 | 26.55912 | 0.60404 | 4.69057 | -0.50135 | 0.50135 | 23.87688 | 0.39184
3.19128 | -0.55715 | 0.55715 |  |  |  | 9.22154 | -0.63158 | 0.63158 | 22.63539 | 0.64504 | 2.79777 | -0.5381 | 0.5381 | 16.44331 | 0.3162
2.72012 | -0.47244 | 0.47244 |  |  |  | 2.27177 | -0.45315 | 0.45315 | 11.2125 | 0.44711 | 2.57813 | -0.49274 | 0.49274 | 11.12584 | 0.47027
3.35575 | -0.43371 | 0.43371 |  |  |  | 5.72218 | -0.54289 | 0.54289 | 20.13172 | 0.52356 | 2.6596 | -0.49296 | 0.49296 | 15.3027 | 0.35256
2.18699 | -0.53306 | 0.53306 |  |  | HJ21001 | 4.17059 | -0.58496 | 0.58496 | 13.14964 | 0.5422 | 1.82346 | -0.56055 | 0.56055 | 9.27167 | 0.35085

## 100
SS | [5 empty] | Reverse |  |  |  | Forward
PCE | Voc |  | Jsc | q-FF |  | PCE | Voc | Jsc | FF | PCE | Voc | Jsc | FF
8.90321 | -0.59446 | 0.59446 | 27.26349 | 0.5493417 |  | 9.36978 | -0.61459 | 27.54202 | 0.55354 | 9.94833 | -0.6077 | 27.4333 | 0.59674
8.55349 | -0.54749 | 0.54749 | 26.64847 | 0.5862662 |  | 7.41229 | -0.51781 | 26.79475 | 0.53424 | 10.49573 | -0.60935 | 27.25439 | 0.63198
8.452 | -0.54691 | 0.54691 | 27.30311 | 0.5660196 |  | 7.88234 | -0.52378 | 27.70649 | 0.54315 | 10.37561 | -0.57932 | 27.84752 | 0.64314
7.96359 | -0.61808 | 0.61808 | 23.35122 | 0.5517656 |  | 6.97771 | -0.60461 | 23.16574 | 0.49819 | 8.89807 | -0.647 | 23.73964 | 0.57931
7.88216 | -0.66344 | 0.66344 | 22.82465 | 0.5205225 |  | 6.46644 | -0.641 | 21.70414 | 0.4648 | 9.49165 | -0.68193 | 22.5266 | 0.61788
7.50654 | -0.62754 | 0.62754 | 22.22794 | 0.5381448 | HJ22006 | 6.54728 | -0.61965 | 21.75106 | 0.48577 | 7.9949 | -0.6521 | 22.27268 | 0.55046
13.39664 | -0.74539 | 0.74539 | 24.8161 | 0.7242338 |  | 14.90561 | -0.75656 | 26.0084 | 0.75752 | 11.08799 | -0.74104 | 24.20292 | 0.61822
13.24074 | -0.72899 | 0.72899 | 24.89855 | 0.7294854 |  | 13.96758 | -0.74395 | 25.5522 | 0.73477 | 11.3807 | -0.74246 | 24.3054 | 0.63065
13.03658 | -0.75809 | 0.75809 | 23.44789 | 0.733397 |  | 14.74185 | -0.7652 | 24.68583 | 0.78042 | 10.98069 | -0.75408 | 22.8468 | 0.63736
12.81635 | -0.72145 | 0.72145 | 23.83993 | 0.7451662 |  | 13.60654 | -0.73707 | 24.94471 | 0.74005 | 10.1677 | -0.73818 | 23.16682 | 0.59456
12.07385 | -0.7715 | 0.7715 | 23.918 | 0.6543121 |  | 13.87494 | -0.77259 | 24.88454 | 0.72169 | 11.67395 | -0.7656 | 23.41304 | 0.65127
11.77545 | -0.7701 | 0.7701 | 22.97906 | 0.6654235 |  | 14.12401 | -0.7741 | 24.50545 | 0.74455 | 10.796 | -0.75973 | 22.53765 | 0.63052
11.49935 | -0.77293 | 0.77293 | 21.9823 | 0.6767995 |  | 13.89025 | -0.7765 | 23.467 | 0.76227 | 10.33938 | -0.7625 | 21.33379 | 0.63561
11.48767 | -0.76951 | 0.76951 | 22.96204 | 0.6501405 |  | 13.7665 | -0.77202 | 24.30027 | 0.73381 | 10.89171 | -0.76497 | 22.37116 | 0.63644
11.2594 | -0.7674 | 0.7674 | 22.17186 | 0.661746 |  | 13.70487 | -0.77205 | 23.58376 | 0.75269 | 10.27984 | -0.75875 | 21.55224 | 0.62863
11.25567 | -0.75505 | 0.75505 | 22.90227 | 0.6509043 |  | 12.95896 | -0.76004 | 24.20954 | 0.70428 | 10.01731 | -0.74374 | 22.39021 | 0.60155
10.11086 | -0.77017 | 0.77017 | 20.17162 | 0.6508197 |  | 12.99382 | -0.77021 | 22.97647 | 0.73425 | 9.69992 | -0.75736 | 20.93276 | 0.61185
9.75855 | -0.75329 | 0.75329 | 20.14174 | 0.6431705 | HJ22003 | 12.0041 | -0.76688 | 22.10248 | 0.7082 | 8.765 | -0.75204 | 19.92713 | 0.58488
9.73969 | -0.66601 | 0.66601 | 24.38918 | 0.5996077 |  | 8.89643 | -0.65713 | 25.1536 | 0.53822 | 11.16538 | -0.6794 | 24.77323 | 0.66338
9.8138 | -0.68246 | 0.68246 | 24.75139 | 0.580979 |  | 9.40298 | -0.67696 | 25.54675 | 0.54371 | 11.23999 | -0.68659 | 25.09725 | 0.65229
10.22989 | -0.71172 | 0.71172 | 25.2951 | 0.5682316 |  | 11.44683 | -0.66927 | 25.91106 | 0.66008 | 11.24702 | -0.69746 | 25.46744 | 0.63319
10.84157 | -0.7518 | 0.7518 | 23.50068 | 0.613634 |  | 11.71724 | -0.74896 | 24.36409 | 0.64212 | 11.28643 | -0.7422 | 23.7102 | 0.64136
12.23933 | -0.76964 | 0.76964 | 24.07671 | 0.6605001 |  | 13.82335 | -0.7685 | 25.00388 | 0.71938 | 12.33426 | -0.76452 | 24.20511 | 0.66653
12.46398 | -0.74064 | 0.74064 | 25.18682 | 0.6681535 |  | 14.51259 | -0.75496 | 25.60727 | 0.75069 | 11.93229 | -0.74417 | 24.73862 | 0.64815
13.64412 | -0.73564 | 0.73564 | 25.53989 | 0.7262082 | HJ22002 | 14.64217 | -0.74811 | 25.82922 | 0.75775 | 12.4815 | -0.74686 | 25.08978 | 0.66609
14.35775 | -0.73957 | 0.73957 | 25.85824 | 0.7507721 |  | 14.65399 | -0.7471 | 26.03671 | 0.75334 | 13.15101 | -0.75648 | 25.37622 | 0.68507
14.11568 | -0.75207 | 0.75207 | 25.11997 | 0.7471786 |  | 14.83573 | -0.75621 | 25.50067 | 0.76933 | 12.85399 | -0.76093 | 24.63222 | 0.68578
12.54109 | -0.77989 | 0.77989 | 24.27548 | 0.662421 |  | 13.63832 | -0.77734 | 24.89959 | 0.70462 | 12.62321 | -0.7781 | 24.15201 | 0.67171
13.38635 | -0.7857 | 0.7857 | 24.79886 | 0.6870268 |  | 14.06205 | -0.78412 | 25.15306 | 0.71297 | 13.66251 | -0.79028 | 24.5752 | 0.70348
13.34048 | -0.77705 | 0.77705 | 25.93497 | 0.6619676 |  | 14.20354 | -0.77372 | 26.2394 | 0.69961 | 13.66044 | -0.77479 | 25.75132 | 0.68467
10.31931 | -0.68519 | 0.68519 | 25.72301 | 0.5854878 |  | 9.9903 | -0.66823 | 26.1947 | 0.57074 | 11.09008 | -0.68318 | 25.79856 | 0.62922
12.98575 | -0.78673 | 0.78673 | 24.66543 | 0.6691949 |  | 14.14954 | -0.78174 | 25.31947 | 0.71486 | 13.11847 | -0.78057 | 24.60558 | 0.68302
11.86172 | -0.76457 | 0.76457 | 23.3361 | 0.664817 | HJ21018 | 13.03726 | -0.76601 | 24.2861 | 0.7008 | 11.57726 | -0.7741 | 22.97054 | 0.65108
9.17137 | -0.69475 | 0.69475 |  | #DIV/0! |  | 11.52684 | -0.72221 | 18.99937 | 0.84006 | 6.49399 | -0.69511 | 16.28154 | 0.5738
8.54496 | -0.69208 | 0.69208 |  | #DIV/0! |  | 11.75145 | -0.7163 | 18.67499 | 0.87849 | 5.8684 | -0.68224 | 15.55262 | 0.55307
8.37278 | -0.67665 | 0.67665 |  | #DIV/0! |  | 11.41223 | -0.71571 | 20.09261 | 0.79359 | 6.16595 | -0.67893 | 17.68446 | 0.51355
8.1759 | -0.67849 | 0.67849 |  | #DIV/0! |  | 11.42604 | -0.71885 | 19.18158 | 0.82866 | 5.81281 | -0.67817 | 16.34624 | 0.52436
9.84597 | -0.7464 | 0.7464 |  | #DIV/0! |  | 13.51743 | -0.75629 | 22.06954 | 0.80987 | 8.9624 | -0.73552 | 19.83438 | 0.61434
9.58942 | -0.74035 | 0.74035 |  | #DIV/0! |  | 12.34606 | -0.74797 | 22.11556 | 0.74635 | 8.95077 | -0.73711 | 20.37267 | 0.59604
7.94544 | -0.73551 | 0.73551 |  | #DIV/0! |  | 11.16485 | -0.7407 | 22.66283 | 0.66512 | 8.27445 | -0.73081 | 21.54443 | 0.52553
7.77782 | -0.72684 | 0.72684 |  | #DIV/0! |  | 10.92469 | -0.73031 | 24.39199 | 0.61327 | 8.35576 | -0.71887 | 23.38985 | 0.49694
7.07376 | -0.72521 | 0.72521 |  | #DIV/0! |  | 9.74349 | -0.7304 | 22.96032 | 0.581 | 7.67159 | -0.72366 | 21.77243 | 0.48691
9.55934 | -0.74203 | 0.74203 |  | #DIV/0! |  | 12.10605 | -0.74807 | 22.6756 | 0.71367 | 9.16152 | -0.74206 | 21.01002 | 0.58762
8.64566 | -0.73352 | 0.73352 |  | #DIV/0! |  | 12.0655 | -0.74182 | 22.53193 | 0.72185 | 8.0744 | -0.73095 | 20.27179 | 0.54492
7.14545 | -0.71358 | 0.71358 |  | #DIV/0! | HJ21004 | 9.7936 | -0.71837 | 25.02838 | 0.54471 | 7.76139 | -0.70736 | 24.03458 | 0.45652
8.65774 | -0.66798 | 0.66798 |  | #DIV/0! |  | 8.19414 | -0.67247 | 24.12627 | 0.50506 | 10.63644 | -0.70713 | 24.40466 | 0.61634
9.94991 | -0.72618 | 0.72618 |  | #DIV/0! |  | 11.42828 | -0.73098 | 23.42677 | 0.66736 | 9.52576 | -0.72567 | 22.74461 | 0.57714
9.99039 | -0.71509 | 0.71509 |  | #DIV/0! |  | 10.26949 | -0.70531 | 24.07623 | 0.60476 | 10.68262 | -0.7188 | 24.12491 | 0.61603
10.11116 | -0.70313 | 0.70313 |  | #DIV/0! |  | 12.18626 | -0.73088 | 24.97489 | 0.6676 | 8.93656 | -0.71591 | 23.64894 | 0.52784
8.27528 | -0.66477 | 0.66477 |  | #DIV/0! |  | 10.07964 | -0.68136 | 26.06869 | 0.56747 | 9.36701 | -0.6548 | 25.6356 | 0.55802
9.24821 | -0.72104 | 0.72104 |  | #DIV/0! |  | 11.86128 | -0.72691 | 25.75648 | 0.63353 | 9.33305 | -0.71339 | 24.70649 | 0.52953
8.65596 | -0.70659 | 0.70659 |  | #DIV/0! |  | 10.7911 | -0.71443 | 25.32353 | 0.59646 | 9.47907 | -0.69278 | 24.6006 | 0.5562
9.21274 | -0.69891 | 0.69891 |  | #DIV/0! |  | 10.22941 | -0.69839 | 25.878 | 0.56601 | 10.54393 | -0.69724 | 25.74674 | 0.58735
8.24547 | -0.64698 | 0.64698 |  | #DIV/0! |  | 8.0296 | -0.64938 | 24.76109 | 0.49937 | 10.0412 | -0.68499 | 25.04126 | 0.58539
8.39639 | -0.6943 | 0.6943 |  | #DIV/0! |  | 10.60742 | -0.70301 | 26.1491 | 0.57702 | 8.68692 | -0.6746 | 25.37387 | 0.50749
7.63637 | -0.67584 | 0.67584 |  | #DIV/0! | HJ21002 | 9.59106 | -0.68718 | 24.74068 | 0.56413 | 8.30186 | -0.65459 | 24.0941 | 0.52637

## 75
SS | [5 empty] | Reverse |  |  |  | Forward
PCE | Voc |  | Jsc | q-FF |  | PCE | Voc | Jsc | q-FF | PCE | Voc | Jsc | q-FF
12.88706 | -0.73417 | 0.73417 | 23.51812 | 0.7463708 |  | 13.55685 | -0.74467 | 24.23022 | 0.75134 | 11.46709 | -0.74687 | 23.23893 | 0.66068
14.06261 | -0.74395 | 0.74395 | 24.78989 | 0.7625136 |  | 14.72483 | -0.75085 | 25.43267 | 0.77109 | 12.29719 | -0.7553 | 24.26574 | 0.67095
12.53594 | -0.7707 | 0.7707 | 23.72373 | 0.685628 |  | 13.58399 | -0.77301 | 24.48657 | 0.71765 | 12.01488 | -0.7761 | 23.31284 | 0.66406
12.49648 | -0.77717 | 0.77717 | 23.98119 | 0.6705033 |  | 13.79377 | -0.77793 | 24.84292 | 0.71374 | 12.08222 | -0.78529 | 23.49456 | 0.65486
12.26172 | -0.7653 | 0.7653 | 23.79244 | 0.6734118 |  | 13.15215 | -0.76512 | 24.57966 | 0.69935 | 11.92182 | -0.76246 | 23.56445 | 0.66354
12.87303 | -0.72216 | 0.72216 | 23.83572 | 0.7478579 |  | 13.45615 | -0.73485 | 24.44368 | 0.74912 | 11.38927 | -0.73945 | 23.46491 | 0.6564
10.71769 | -0.74605 | 0.74605 | 24.26281 | 0.592096 |  | 11.18449 | -0.73789 | 24.98268 | 0.60671 | 11.00985 | -0.72862 | 24.15234 | 0.62564
13.1248 | -0.7691 | 0.7691 | 24.61477 | 0.6932887 | HJ21018 | 13.46112 | -0.77008 | 24.96458 | 0.7002 | 12.73015 | -0.76993 | 24.29634 | 0.68052
10.38978 | -0.72366 | 0.72366 |  | #DIV/0! |  | 11.57384 | -0.73454 | 21.76016 | 0.7241 | 8.29503 | -0.73092 | 19.82607 | 0.57242
11.65283 | -0.7404 | 0.7404 |  | #DIV/0! |  | 11.99795 | -0.74576 | 21.97298 | 0.73219 | 9.46022 | -0.74535 | 20.22005 | 0.62771
5.69169 | -0.65274 | 0.65274 |  | #DIV/0! |  | 5.63794 | -0.56239 | 23.29066 | 0.43043 | 8.90431 | -0.68501 | 23.65128 | 0.5496
10.32608 | -0.76362 | 0.76362 |  | #DIV/0! |  | 12.18956 | -0.7655 | 23.38459 | 0.68095 | 10.00483 | -0.75892 | 22.14028 | 0.59543
6.12823 | -0.60164 | 0.60164 |  | #DIV/0! |  | 6.25186 | -0.58241 | 23.47182 | 0.45734 | 8.93365 | -0.66598 | 24.14217 | 0.55564
9.05668 | -0.7681 | 0.7681 |  | #DIV/0! |  | 10.72688 | -0.76225 | 24.22055 | 0.58102 | 9.35574 | -0.76422 | 23.6605 | 0.51741
3.58938 | -0.38429 | 0.38429 |  | #DIV/0! |  | 2.92926 | -0.52365 | 18.71818 | 0.29885 | 3.96587 | -0.6359 | 19.45772 | 0.32052
5.16735 | -0.58712 | 0.58712 |  | #DIV/0! |  | 4.83051 | -0.51879 | 21.56649 | 0.43174 | 7.64812 | -0.67316 | 22.27884 | 0.50997
9.70506 | -0.75668 | 0.75668 |  | #DIV/0! | HJ21005 | 11.15073 | -0.7585 | 23.53925 | 0.62453 | 9.18291 | -0.75279 | 22.32615 | 0.54638
6.79803 | -0.69082 | 0.69082 |  | #DIV/0! |  | 8.73733 | -0.71203 | 18.32818 | 0.66952 | 5.09223 | -0.69756 | 16.15157 | 0.45197
7.10479 | -0.72569 | 0.72569 |  | #DIV/0! |  | 8.21349 | -0.72028 | 22.44531 | 0.50804 | 7.9935 | -0.72809 | 22.31166 | 0.49206
7.46848 | -0.70104 | 0.70104 |  | #DIV/0! |  | 8.3117 | -0.68248 | 25.64874 | 0.47482 | 10.06562 | -0.71584 | 25.74485 | 0.54618
7.78705 | -0.73965 | 0.73965 |  | #DIV/0! |  | 9.35595 | -0.73416 | 24.39964 | 0.52229 | 8.30931 | -0.73772 | 23.73552 | 0.47454
8.72713 | -0.73558 | 0.73558 |  | #DIV/0! |  | 10.30486 | -0.73113 | 25.00027 | 0.56377 | 9.57542 | -0.73295 | 24.57207 | 0.53167
7.58931 | -0.69627 | 0.69627 |  | #DIV/0! |  | 8.5777 | -0.6815 | 25.71917 | 0.48938 | 9.7319 | -0.70141 | 25.66163 | 0.54068
7.79095 | -0.68946 | 0.68946 |  | #DIV/0! |  | 8.91686 | -0.70598 | 21.76337 | 0.58035 | 7.01729 | -0.70099 | 21.38555 | 0.4681
8.42097 | -0.73208 | 0.73208 |  | #DIV/0! |  | 9.75432 | -0.72909 | 24.34026 | 0.54965 | 9.4634 | -0.73257 | 24.29136 | 0.5318
9.68606 | -0.7225 | 0.7225 |  | #DIV/0! |  | 10.90805 | -0.73172 | 22.3456 | 0.66713 | 8.38303 | -0.72129 | 21.07168 | 0.55156
9.47667 | -0.76056 | 0.76056 |  | #DIV/0! |  | 10.85063 | -0.74894 | 24.43423 | 0.59294 | 9.99325 | -0.75333 | 23.82484 | 0.55679
9.74734 | -0.75357 | 0.75357 |  | #DIV/0! |  | 10.80559 | -0.73989 | 26.08027 | 0.55998 | 10.83046 | -0.75064 | 25.75021 | 0.56032
10.28601 | -0.76243 | 0.76243 |  | #DIV/0! |  | 11.39475 | -0.7485 | 25.32354 | 0.60116 | 10.4785 | -0.75512 | 24.58127 | 0.56452
11.53184 | -0.77032 | 0.77032 |  | #DIV/0! |  | 12.99596 | -0.767 | 24.3298 | 0.69643 | 11.07605 | -0.76913 | 23.10304 | 0.62333
11.50118 | -0.73562 | 0.73562 |  | #DIV/0! |  | 12.85858 | -0.75355 | 21.93691 | 0.77787 | 9.77798 | -0.74543 | 20.43929 | 0.64177
11.24592 | -0.77365 | 0.77365 |  | #DIV/0! |  | 12.66991 | -0.76945 | 24.28943 | 0.67791 | 10.83868 | -0.76824 | 23.18554 | 0.6085
10.00594 | -0.75491 | 0.75491 |  | #DIV/0! | HJ21003 | 11.16561 | -0.74703 | 25.81707 | 0.57894 | 10.0028 | -0.75352 | 24.98563 | 0.5313

## 50
SS | [5 empty] | Reverse |  |  |  |  | Forward
PCE | Voc |  | Jsc | q-FF |  | PCE | Voc |  | Jsc | FF | PCE | Voc |  | Jsc | FF
13.18938 | -0.73294 | 0.73294 | 27.26844 | 0.6599266 |  | 14.00806 | -0.73715 | 0.73715 | 27.67893 | 0.68655 | 14.97082 | -0.74623 | 0.74623 | 27.45252 | 0.73079
12.95643 | -0.73352 | 0.73352 | 27.44016 | 0.6437048 |  | 13.75578 | -0.72724 | 0.72724 | 27.76625 | 0.68122 | 13.42114 | -0.72184 | 0.72184 | 27.59012 | 0.67389
12.93606 | -0.68356 | 0.68356 | 27.63151 | 0.6848899 |  | 13.36007 | -0.70258 | 0.70258 | 28.18521 | 0.67467 | 13.21114 | -0.70255 | 0.70255 | 27.96697 | 0.67239
12.78513 | -0.72633 | 0.72633 | 27.23697 | 0.6462676 |  | 14.16744 | -0.73368 | 0.73368 | 27.70369 | 0.69703 | 13.92367 | -0.7287 | 0.7287 | 27.55363 | 0.69347
12.70017 | -0.72017 | 0.72017 | 27.1147 | 0.6503838 |  | 13.75549 | -0.72515 | 0.72515 | 27.43888 | 0.69132 | 13.92986 | -0.72596 | 0.72596 | 27.28224 | 0.70333
11.43534 | -0.66243 | 0.66243 | 27.18256 | 0.6350658 |  | 11.64137 | -0.64852 | 0.64852 | 27.89654 | 0.64347 | 12.74054 | -0.68356 | 0.68356 | 27.4834 | 0.67817
11.16135 | -0.65257 | 0.65257 | 27.013 | 0.6331649 |  | 11.35123 | -0.65836 | 0.65836 | 27.5634 | 0.62553 | 11.647 | -0.66284 | 0.66284 | 27.14383 | 0.64734
10.90406 | -0.71182 | 0.71182 | 27.27891 | 0.5615534 |  | 11.86743 | -0.69102 | 0.69102 | 27.61661 | 0.62186 | 12.02338 | -0.68508 | 0.68508 | 27.47311 | 0.63882
10.81569 | -0.652 | 0.652 | 26.74015 | 0.6203586 |  | 11.00544 | -0.65696 | 0.65696 | 27.36059 | 0.61227 | 11.28117 | -0.66021 | 0.66021 | 27.05394 | 0.6316
10.80323 | -0.6377 | 0.6377 | 26.55352 | 0.6379918 |  | 11.00656 | -0.64019 | 0.64019 | 27.2162 | 0.63171 | 11.76075 | -0.67342 | 0.67342 | 26.74002 | 0.65311
10.39164 | -0.6648 | 0.6648 | 27.3404 | 0.5717264 |  | 11.42252 | -0.65561 | 0.65561 | 27.89723 | 0.62454 | 10.6357 | -0.64714 | 0.64714 | 27.70715 | 0.59317
10.31023 | -0.61766 | 0.61766 | 27.34868 | 0.610355 |  | 10.81779 | -0.60657 | 0.60657 | 28.01141 | 0.63668 | 10.52066 | -0.63049 | 0.63049 | 27.69098 | 0.6026
10.27251 | -0.64093 | 0.64093 | 26.87136 | 0.5964531 |  | 10.88869 | -0.63397 | 0.63397 | 27.59311 | 0.62245 | 10.89222 | -0.65334 | 0.65334 | 27.13674 | 0.61435
10.10013 | -0.60989 | 0.60989 | 26.56198 | 0.6234692 |  | 10.3862 | -0.61464 | 0.61464 | 27.42551 | 0.61614 | 10.75594 | -0.64871 | 0.64871 | 26.84498 | 0.61764
9.79243 | -0.62799 | 0.62799 | 26.98037 | 0.5779494 | HJ22020 | 9.74576 | -0.62366 | 0.62366 | 27.46294 | 0.56901 | 10.84271 | -0.65625 | 0.65625 | 27.26263 | 0.60604
15.02938 | -0.7458 | 0.7458 | 27.94666 | 0.7210888 |  | 15.91796 | -0.75005 | 0.75005 | 28.12145 | 0.75467 | 16.01227 | -0.75598 | 0.75598 | 27.98961 | 0.75674
13.94926 | -0.74472 | 0.74472 | 27.17964 | 0.6891511 |  | 14.54999 | -0.74745 | 0.74745 | 27.21744 | 0.71521 | 15.05924 | -0.75342 | 0.75342 | 27.07465 | 0.73825
13.7503 | -0.75355 | 0.75355 | 28.03032 | 0.6509866 |  | 14.49151 | -0.76985 | 0.76985 | 28.09535 | 0.67 | 15.6501 | -0.77158 | 0.77158 | 27.98242 | 0.72486
11.79936 | -0.71621 | 0.71621 | 27.16944 | 0.6063695 | HJ22016_R | 11.90818 | -0.72093 | 0.72093 | 27.02037 | 0.61131 | 13.62185 | -0.73641 | 0.73641 | 26.90821 | 0.68743
11.42627 | -0.73832 | 0.73832 | 23.57147 | 0.6565581 |  | 12.96968 | -0.7446 | 0.7446 | 23.69527 | 0.73509 | 11.76915 | -0.74666 | 0.74666 | 23.61175 | 0.66757
11.07777 | -0.73177 | 0.73177 | 23.57162 | 0.6422266 |  | 12.9473 | -0.74029 | 0.74029 | 23.76378 | 0.73597 | 12.09795 | -0.74013 | 0.74013 | 23.60499 | 0.69247
10.90745 | -0.70622 | 0.70622 | 24.61116 | 0.627554 |  | 11.90329 | -0.71109 | 0.71109 | 24.64774 | 0.67915 | 12.08918 | -0.72801 | 0.72801 | 24.51472 | 0.67738
10.40726 | -0.72591 | 0.72591 | 23.31662 | 0.6148767 |  | 11.98456 | -0.73275 | 0.73275 | 23.98359 | 0.68195 | 11.39931 | -0.74628 | 0.74628 | 23.65252 | 0.6458
10.07464 | -0.717 | 0.717 | 23.47391 | 0.5985838 |  | 11.18982 | -0.72695 | 0.72695 | 24.02446 | 0.64071 | 11.46337 | -0.7446 | 0.7446 | 23.93307 | 0.64326
9.46223 | -0.69847 | 0.69847 | 22.74023 | 0.5957319 |  | 9.61969 | -0.70041 | 0.70041 | 23.57703 | 0.58253 | 11.39187 | -0.72361 | 0.72361 | 23.1956 | 0.67871
9.41232 | -0.70162 | 0.70162 | 23.04312 | 0.5821749 |  | 10.28901 | -0.70936 | 0.70936 | 23.86137 | 0.60787 | 11.14726 | -0.73313 | 0.73313 | 23.80097 | 0.63884
9.22041 | -0.69727 | 0.69727 | 23.51372 | 0.5623775 | HJ22012 | 10.00029 | -0.69523 | 0.69523 | 24.43121 | 0.58876 | 11.12272 | -0.74469 | 0.74469 | 24.74862 | 0.60351
11.80292 | -0.7413 | 0.7413 | 24.12836 | 0.6598841 |  | 12.4987 | -0.74432 | 0.74432 | 24.62378 | 0.68195 | 12.77468 | -0.75785 | 0.75785 | 24.14891 | 0.69802
11.50003 | -0.74135 | 0.74135 | 23.68316 | 0.6549921 |  | 12.54583 | -0.75189 | 0.75189 | 24.19327 | 0.68969 | 12.40822 | -0.75522 | 0.75522 | 23.78359 | 0.69081
11.44636 | -0.71371 | 0.71371 | 24.32917 | 0.6592017 |  | 11.89809 | -0.71988 | 0.71988 | 24.33161 | 0.67928 | 12.73467 | -0.7431 | 0.7431 | 24.04952 | 0.71258
10.18407 | -0.71824 | 0.71824 | 23.83147 | 0.5949781 |  | 10.14462 | -0.71136 | 0.71136 | 24.34311 | 0.58583 | 11.84409 | -0.73744 | 0.73744 | 23.82436 | 0.67415
10.15044 | -0.69934 | 0.69934 | 24.29048 | 0.5975309 |  | 9.83282 | -0.6834 | 0.6834 | 24.57267 | 0.58553 | 11.97 | -0.72336 | 0.72336 | 24.17716 | 0.68444
9.69438 | -0.72848 | 0.72848 | 22.99698 | 0.5786708 |  | 10.30141 | -0.72869 | 0.72869 | 23.55948 | 0.60005 | 12.0329 | -0.75414 | 0.75414 | 23.34889 | 0.68337
9.36584 | -0.75002 | 0.75002 | 21.76509 | 0.5737377 | HJ22010 | 9.90241 | -0.74812 | 0.74812 | 22.51538 | 0.58788 | 11.22663 | -0.76652 | 0.76652 | 21.94517 | 0.6674
14.67331 | -0.77153 | 0.77153 | 26.27125 | 0.7239266 |  | 16.03118 | -0.77486 | 0.77486 | 26.50905 | 0.78046 | 15.49751 | -0.77738 | 0.77738 | 26.44353 | 0.75389
13.2258 | -0.76438 | 0.76438 | 25.9231 | 0.6674607 |  | 14.40748 | -0.77054 | 0.77054 | 26.1988 | 0.7137 | 14.29765 | -0.77305 | 0.77305 | 26.13596 | 0.70765
12.43665 | -0.653 | 0.653 | 26.10524 | 0.7295626 |  | 12.90175 | -0.6388 | 0.6388 | 26.39593 | 0.76515 | 13.68746 | -0.66208 | 0.66208 | 26.59252 | 0.77741
12.23231 | -0.74993 | 0.74993 | 24.99685 | 0.652533 |  | 13.01451 | -0.76038 | 0.76038 | 25.51058 | 0.67093 | 13.67867 | -0.7643 | 0.7643 | 25.24825 | 0.70884
11.55824 | -0.74053 | 0.74053 | 24.24436 | 0.6437813 |  | 12.44974 | -0.75168 | 0.75168 | 24.86669 | 0.66606 | 12.88366 | -0.75629 | 0.75629 | 24.60074 | 0.69247
11.22498 | -0.71944 | 0.71944 | 24.77322 | 0.6298085 |  | 11.51662 | -0.72482 | 0.72482 | 25.39809 | 0.6256 | 12.84947 | -0.73992 | 0.73992 | 25.1372 | 0.69085
10.95861 | -0.73778 | 0.73778 | 24.22758 | 0.613082 |  | 11.55939 | -0.7479 | 0.7479 | 24.96582 | 0.61908 | 12.60089 | -0.75546 | 0.75546 | 24.66852 | 0.67616
10.69462 | -0.74491 | 0.74491 | 23.37404 | 0.6142254 |  | 11.55779 | -0.75387 | 0.75387 | 24.27163 | 0.63165 | 12.39663 | -0.76406 | 0.76406 | 23.90165 | 0.67881
9.88033 | -0.68012 | 0.68012 | 24.64673 | 0.5894223 | HJ22008 | 9.83429 | -0.66632 | 0.66632 | 25.2288 | 0.58501 | 11.90834 | -0.70731 | 0.70731 | 25.1058 | 0.67061
12.21563 | -0.74109 | 0.74109 | 26.05278 | 0.6326898 |  | 14.16496 | -0.76104 | 0.76104 | 26.66383 | 0.69805 | 14.81642 | -0.76238 | 0.76238 | 26.57502 | 0.7313
11.69071 | -0.7476 | 0.7476 | 25.9309 | 0.6030509 |  | 14.03128 | -0.7674 | 0.7674 | 26.29952 | 0.69523 | 14.2862 | -0.76348 | 0.76348 | 26.27996 | 0.71203
11.65418 | -0.74478 | 0.74478 | 26.10597 | 0.5993961 |  | 13.1471 | -0.76334 | 0.76334 | 26.42807 | 0.6517 | 13.28256 | -0.75675 | 0.75675 | 26.36026 | 0.66585
11.35935 | -0.74854 | 0.74854 | 25.33218 | 0.5990539 |  | 13.75785 | -0.76731 | 0.76731 | 26.24848 | 0.68308 | 14.16199 | -0.76281 | 0.76281 | 25.95827 | 0.71521
11.34677 | -0.73921 | 0.73921 | 25.73723 | 0.5964068 |  | 13.19512 | -0.76283 | 0.76283 | 26.46181 | 0.65368 | 14.15507 | -0.75894 | 0.75894 | 26.31906 | 0.70866
10.52311 | -0.72755 | 0.72755 | 25.54709 | 0.5661608 |  | 12.44779 | -0.75665 | 0.75665 | 26.37439 | 0.62376 | 12.81593 | -0.73298 | 0.73298 | 26.28618 | 0.66517
10.51394 | -0.72675 | 0.72675 | 25.90994 | 0.5583597 |  | 11.95554 | -0.74833 | 0.74833 | 26.46574 | 0.60366 | 12.70126 | -0.73429 | 0.73429 | 26.41315 | 0.65487
9.99176 | -0.74913 | 0.74913 | 25.02028 | 0.5330803 | HJ22007 | 12.7414 | -0.76393 | 0.76393 | 25.89434 | 0.64411 | 12.78819 | -0.73668 | 0.73668 | 25.79667 | 0.67292
13.74883 | -0.74989 | 0.74989 | 25.04584 | 0.7320362 |  | 15.22231 | -0.76002 | 0.76002 | 26.39753 | 0.75874 | 11.89638 | -0.75019 | 0.75019 | 24.72169 | 0.64145
13.54129 | -0.76311 | 0.76311 | 24.25822 | 0.7314994 |  | 14.63313 | -0.7693 | 0.7693 | 25.48062 | 0.74651 | 11.89133 | -0.76166 | 0.76166 | 24.23829 | 0.64412
13.29076 | -0.73198 | 0.73198 | 24.60485 | 0.737955 |  | 14.3129 | -0.74691 | 0.74691 | 25.9171 | 0.73939 | 10.89215 | -0.73877 | 0.73877 | 24.05836 | 0.61282
12.41535 | -0.76186 | 0.76186 | 24.8944 | 0.6546092 |  | 14.15825 | -0.76567 | 0.76567 | 25.92577 | 0.71325 | 11.6379 | -0.75787 | 0.75787 | 24.50286 | 0.62671
12.36553 | -0.76402 | 0.76402 | 22.71298 | 0.7125804 |  | 14.56214 | -0.76945 | 0.76945 | 24.87671 | 0.76077 | 10.33743 | -0.75481 | 0.75481 | 22.35184 | 0.61272
12.11255 | -0.77552 | 0.77552 | 23.11765 | 0.6756144 |  | 14.55639 | -0.77756 | 0.77756 | 25.09861 | 0.74588 | 11.21696 | -0.76101 | 0.76101 | 23.29192 | 0.63282
11.9547 | -0.76656 | 0.76656 | 22.96817 | 0.6789943 |  | 14.32875 | -0.77159 | 0.77159 | 24.64545 | 0.75351 | 10.70213 | -0.758 | 0.758 | 22.564 | 0.62572
11.91993 | -0.76971 | 0.76971 | 23.36408 | 0.6628235 |  | 13.87462 | -0.77252 | 0.77252 | 24.80356 | 0.7241 | 10.86487 | -0.76023 | 0.76023 | 23.07074 | 0.61947
11.82106 | -0.77642 | 0.77642 | 22.23318 | 0.6847911 |  | 14.38047 | -0.78049 | 0.78049 | 23.67438 | 0.77827 | 10.52058 | -0.7704 | 0.7704 | 21.4427 | 0.63686
11.59559 | -0.76075 | 0.76075 | 24.1816 | 0.6303269 |  | 12.91023 | -0.76636 | 0.76636 | 25.13682 | 0.67018 | 10.90538 | -0.76154 | 0.76154 | 23.77898 | 0.60222
10.67069 | -0.77533 | 0.77533 | 20.47066 | 0.672317 |  | 13.48568 | -0.77762 | 0.77762 | 22.65201 | 0.76559 | 9.90347 | -0.7624 | 0.7624 | 20.5517 | 0.63206
10.21422 | -0.77541 | 0.77541 | 19.80503 | 0.6651174 | HJ22003 | 13.163 | -0.77679 | 0.77679 | 22.80807 | 0.74295 | 9.72833 | -0.7596 | 0.7596 | 20.72549 | 0.61794
14.5999 | -0.73854 | 0.73854 | 25.49018 | 0.7755378 |  | 16.47754 | -0.7192 | 0.7192 | 26.33508 | 0.86998 | 14.29 | -0.74565 | 0.74565 | 25.72573 | 0.74495
14.25015 | -0.73436 | 0.73436 | 26.9401 | 0.7202964 |  | 15.45897 | -0.7435 | 0.7435 | 27.53533 | 0.75511 | 13.33608 | -0.74094 | 0.74094 | 26.78291 | 0.67202
13.97806 | -0.73171 | 0.73171 | 26.42774 | 0.7228495 |  | 15.2058 | -0.74009 | 0.74009 | 26.96326 | 0.76199 | 13.14187 | -0.73799 | 0.73799 | 26.19131 | 0.67991
13.7769 | -0.73508 | 0.73508 | 26.16279 | 0.7163625 |  | 14.72644 | -0.74407 | 0.74407 | 26.79807 | 0.73855 | 12.72678 | -0.74354 | 0.74354 | 25.95933 | 0.65935
13.55536 | -0.73938 | 0.73938 | 25.68407 | 0.7138049 |  | 14.68389 | -0.74643 | 0.74643 | 26.13588 | 0.75269 | 13.16052 | -0.74482 | 0.74482 | 25.67075 | 0.68831
12.92628 | -0.77267 | 0.77267 | 24.88501 | 0.6722668 |  | 14.19552 | -0.77134 | 0.77134 | 25.63763 | 0.71784 | 13.2932 | -0.76897 | 0.76897 | 25.08906 | 0.68902
12.7307 | -0.76479 | 0.76479 | 24.96998 | 0.6666408 |  | 13.91011 | -0.76111 | 0.76111 | 25.76672 | 0.70929 | 13.2437 | -0.75886 | 0.75886 | 25.19677 | 0.69263
12.39778 | -0.75936 | 0.75936 | 25.31972 | 0.6448182 |  | 13.23026 | -0.75699 | 0.75699 | 26.0501 | 0.67092 | 12.92393 | -0.75608 | 0.75608 | 25.69776 | 0.66517
12.28093 | -0.71259 | 0.71259 | 25.51562 | 0.6754379 |  | 13.27924 | -0.70722 | 0.70722 | 26.49149 | 0.70879 | 13.03818 | -0.71412 | 0.71412 | 25.98168 | 0.70271
11.9513 | -0.77474 | 0.77474 | 23.66652 | 0.6518156 |  | 13.68371 | -0.77157 | 0.77157 | 24.9235 | 0.71157 | 12.18276 | -0.7716 | 0.7716 | 24.12664 | 0.65442
11.83113 | -0.74932 | 0.74932 | 25.1042 | 0.6289448 |  | 12.72735 | -0.74731 | 0.74731 | 26.05625 | 0.65362 | 12.55336 | -0.74189 | 0.74189 | 25.40396 | 0.66607
11.45934 | -0.75745 | 0.75745 | 24.61112 | 0.6147156 | HJ22002 | 12.53991 | -0.75343 | 0.75343 | 25.48379 | 0.65311 | 11.80301 | -0.7421 | 0.7421 | 24.82639 | 0.64064
13.95299 | -0.73364 | 0.73364 | 25.14789 | 0.7562802 |  | 14.42956 | -0.74412 | 0.74412 | 25.48682 | 0.76084 | 12.47906 | -0.75949 | 0.75949 | 24.38888 | 0.6737
13.68589 | -0.72597 | 0.72597 | 24.87383 | 0.7578997 |  | 13.94344 | -0.73723 | 0.73723 | 25.11192 | 0.75316 | 12.35938 | -0.7562 | 0.7562 | 24.21783 | 0.67488
12.67132 | -0.74457 | 0.74457 | 24.48399 | 0.6950789 |  | 13.07003 | -0.74506 | 0.74506 | 24.573 | 0.71388 | 11.8461 | -0.75545 | 0.75545 | 23.89539 | 0.65623
12.50422 | -0.77485 | 0.77485 | 24.39473 | 0.66152 |  | 13.65592 | -0.7692 | 0.7692 | 25.07555 | 0.708 | 12.71328 | -0.7761 | 0.7761 | 24.62865 | 0.66512
12.34716 | -0.75779 | 0.75779 | 25.03032 | 0.6509563 |  | 13.66825 | -0.75625 | 0.75625 | 25.94518 | 0.69661 | 12.45265 | -0.76652 | 0.76652 | 25.07365 | 0.64792
12.30872 | -0.76473 | 0.76473 | 24.67375 | 0.6523334 |  | 13.60024 | -0.76456 | 0.76456 | 25.52979 | 0.69677 | 12.33441 | -0.77117 | 0.77117 | 24.79906 | 0.64496
12.25265 | -0.68468 | 0.68468 | 24.77058 | 0.7224474 |  | 13.97741 | -0.68567 | 0.68567 | 25.68966 | 0.79351 | 11.89346 | -0.68709 | 0.68709 | 24.86976 | 0.69602
12.01939 | -0.76627 | 0.76627 | 24.64978 | 0.6363376 |  | 12.783 | -0.76241 | 0.76241 | 25.17935 | 0.66589 | 12.26809 | -0.76712 | 0.76712 | 24.91198 | 0.64195
11.75913 | -0.75306 | 0.75306 | 25.52245 | 0.6118194 |  | 12.76201 | -0.68329 | 0.68329 | 26.31995 | 0.70962 | 12.33506 | -0.75261 | 0.75261 | 25.77556 | 0.63587
11.75115 | -0.75582 | 0.75582 | 25.03351 | 0.6210696 |  | 12.95103 | -0.75369 | 0.75369 | 25.5769 | 0.67184 | 12.0142 | -0.75205 | 0.75205 | 25.11632 | 0.63605
10.96121 | -0.67244 | 0.67244 | 24.7615 | 0.6583063 | HJ21013 | 12.56121 | -0.67311 | 0.67311 | 25.81356 | 0.72293 | 10.56998 | -0.67434 | 0.67434 | 25.00743 | 0.6268
11.34561 | -0.70546 | 0.70546 | 22.29288 | 0.7214218 |  | 12.27742 | -0.70917 | 0.70917 | 23.29228 | 0.74327 | 10.8059 | -0.67908 | 0.67908 | 22.86052 | 0.69607
11.23411 | -0.70671 | 0.70671 | 22.9569 | 0.6924433 |  | 11.45774 | -0.70271 | 0.70271 | 24.23269 | 0.67285 | 11.45426 | -0.69562 | 0.69562 | 24.14955 | 0.68184
11.1224 | -0.73312 | 0.73312 | 22.21492 | 0.6829339 | HJ21010 | 12.00555 | -0.72837 | 0.72837 | 23.27802 | 0.70808 | 10.93732 | -0.70419 | 0.70419 | 22.76901 | 0.68215
9.96593 | -0.7257 | 0.7257 | 24.53519 | 0.5597206 |  | 11.44271 | -0.73194 | 0.73194 | 25.47037 | 0.61379 | 9.54037 | -0.72788 | 0.72788 | 24.81193 | 0.52826
8.63774 | -0.69543 | 0.69543 | 23.24735 | 0.5342853 | HJ21006 | 9.33718 | -0.7134 | 0.7134 | 22.83029 | 0.57329 | 7.87235 | -0.71725 | 0.71725 | 22.37362 | 0.49056
11.35175 | -0.72521 | 0.72521 |  |  |  | 11.43749 | -0.73427 | 0.73427 | 21.49424 | 0.72469 | 9.11398 | -0.73464 | 0.73464 | 19.81826 | 0.62599
10.60717 | -0.71098 | 0.71098 |  |  |  | 10.08891 | -0.71971 | 0.71971 | 19.90942 | 0.70409 | 8.27415 | -0.72194 | 0.72194 | 18.31524 | 0.62576
10.24782 | -0.77408 | 0.77408 |  |  |  | 11.92937 | -0.77278 | 0.77278 | 23.71696 | 0.65089 | 10.47811 | -0.77457 | 0.77457 | 22.94208 | 0.58964
9.91782 | -0.76044 | 0.76044 |  |  |  | 10.03208 | -0.75454 | 0.75454 | 24.63647 | 0.53967 | 10.4642 | -0.76332 | 0.76332 | 24.74046 | 0.55411
9.36315 | -0.77122 | 0.77122 |  |  | HJ21005 | 10.93654 | -0.77303 | 0.77303 | 22.59331 | 0.62619 | 9.61347 | -0.77904 | 0.77904 | 21.34014 | 0.57826
10.43488 | -0.73087 | 0.73087 |  |  |  | 11.80294 | -0.73852 | 0.73852 | 21.92512 | 0.72893 | 9.13232 | -0.7357 | 0.7357 | 20.488 | 0.60587
9.35505 | -0.74768 | 0.74768 |  |  |  | 10.63287 | -0.75171 | 0.75171 | 21.53146 | 0.65694 | 9.04363 | -0.74683 | 0.74683 | 20.68354 | 0.58546
8.58671 | -0.74443 | 0.74443 |  |  | HJ21001 | 9.55561 | -0.74538 | 0.74538 | 21.11551 | 0.60713 | 8.63861 | -0.74156 | 0.74156 | 20.57177 | 0.56627

## 40
SS | [5 empty] | Reverse |  |  |  | Forward
PCE | Voc |  | Jsc | q-FF |  | PCE | Voc | Jsc | q-FF | PCE | Voc | Jsc | q-FF
10.57564 | -0.75834 | 0.75834 | 25.29564 | 0.5513115 |  | 11.99373 | -0.75589 | 26.17253 | 0.60625 | 11.07641 | -0.76358 | 25.82264 | 0.56175
10.40313 | -0.76658 | 0.76658 | 22.53686 | 0.6021617 |  | 12.01146 | -0.76517 | 24.27086 | 0.64677 | 10.47885 | -0.77678 | 23.04601 | 0.58536
10.4681 | -0.73756 | 0.73756 | 25.58224 | 0.5547942 |  | 12.4173 | -0.74296 | 27.14721 | 0.61566 | 10.35325 | -0.75307 | 26.04335 | 0.52789
9.77531 | -0.70115 | 0.70115 | 24.25322 | 0.5748443 |  | 9.04892 | -0.71776 | 23.7924 | 0.52988 | 9.27621 | -0.73611 | 23.42754 | 0.5379
9.10192 | -0.65922 | 0.65922 | 25.00514 | 0.5521707 |  | 9.80502 | -0.70821 | 25.58473 | 0.54113 | 10.24819 | -0.71803 | 25.42616 | 0.56133
12.83711 | -0.7629 | 0.7629 | 25.66792 | 0.6555548 |  | 13.11536 | -0.76041 | 25.20549 | 0.68429 | 12.10391 | -0.76652 | 24.94372 | 0.63305
8.34387 | -0.75935 | 0.75935 | 20.32844 | 0.5405321 |  | 9.60257 | -0.75539 | 22.21818 | 0.57215 | 8.75302 | -0.76752 | 21.52388 | 0.52984
13.7475 | -0.76054 | 0.76054 | 27.93807 | 0.6470015 |  | 14.49047 | -0.75766 | 27.87612 | 0.68608 | 13.31146 | -0.76403 | 27.61266 | 0.63097
10.18578 | -0.72662 | 0.72662 | 25.79092 | 0.5435257 | HJ21017 | 11.12831 | -0.71878 | 26.65176 | 0.58091 | 10.80629 | -0.70811 | 26.31941 | 0.57983
8.91243 | -0.6864 | 0.6864 | 17.99721 | 0.7214624 |  | 10.17539 | -0.68225 | 19.05696 | 0.78263 | 8.57059 | -0.66527 | 18.44744 | 0.69835
10.87735 | -0.69722 | 0.69722 | 21.35355 | 0.7306059 |  | 11.53475 | -0.69974 | 22.49358 | 0.73285 | 10.42249 | -0.67628 | 22.09073 | 0.69764
7.90451 | -0.36272 | 0.36272 | 22.45223 | 0.9706082 |  | 8.18249 | -0.6697 | 24.00559 | 0.50897 | 8.49373 | -0.67509 | 23.87207 | 0.52705
7.76848 | -0.70697 | 0.70697 | 21.53735 | 0.5102028 |  | 9.09125 | -0.68335 | 23.06654 | 0.57677 | 9.84479 | -0.70142 | 23.25728 | 0.60349
9.31679 | -0.72971 | 0.72971 | 18.79776 | 0.6792191 |  | 10.4332 | -0.72167 | 20.37057 | 0.70971 | 9.55188 | -0.71011 | 19.77025 | 0.68038
8.79975 | -0.71224 | 0.71224 | 18.4657 | 0.6690802 |  | 10.04432 | -0.70503 | 20.12824 | 0.70779 | 9.24156 | -0.69684 | 19.65353 | 0.6748
6.65384 | -0.71809 | 0.71809 | 15.57768 | 0.594827 |  | 7.55518 | -0.69635 | 16.53765 | 0.65606 | 6.64525 | -0.71732 | 15.72715 | 0.58904
6.85788 | -0.69147 | 0.69147 | 21.14939 | 0.4689415 |  | 8.34852 | -0.66931 | 22.61894 | 0.55145 | 8.50827 | -0.68072 | 23.01661 | 0.54304
6.89762 | -0.70922 | 0.70922 | 16.70804 | 0.5820935 | HJ21010 | 7.87617 | -0.68862 | 17.60004 | 0.64986 | 7.2164 | -0.70764 | 17.35345 | 0.58766
8.34052 | -0.73756 | 0.73756 | 17.81416 | 0.6347905 |  | 8.18154 | -0.73664 | 16.67193 | 0.66618 | 6.47075 | -0.73555 | 15.41581 | 0.57066
10.60726 | -0.71036 | 0.71036 | 22.76754 | 0.6558562 |  | 11.60359 | -0.72777 | 22.78568 | 0.69974 | 9.12347 | -0.72512 | 21.62494 | 0.58183
10.37845 | -0.77565 | 0.77565 | 23.64899 | 0.5657885 |  | 11.03551 | -0.77438 | 24.97055 | 0.57071 | 10.27476 | -0.78338 | 23.96073 | 0.54739
7.78968 | -0.75373 | 0.75373 | 17.08086 | 0.6050539 |  | 8.47375 | -0.7534 | 17.79261 | 0.63213 | 7.225 | -0.74789 | 16.72745 | 0.57752
10.04496 | -0.73576 | 0.73576 | 20.47526 | 0.6667801 |  | 11.34355 | -0.74843 | 20.58013 | 0.73646 | 7.88546 | -0.74355 | 18.67849 | 0.56777
8.39624 | -0.69205 | 0.69205 | 23.3311 | 0.5200106 |  | 7.92428 | -0.66413 | 23.68138 | 0.50385 | 9.75959 | -0.73138 | 24.02972 | 0.55532
7.04386 | -0.38932 | 0.38932 | 19.69388 | 0.9186979 |  | 6.51145 | -0.7026 | 20.14891 | 0.45996 | 5.91104 | -0.71091 | 19.15775 | 0.43402
9.07799 | -0.72484 | 0.72484 | 23.52184 | 0.5324468 |  | 9.78473 | -0.72047 | 24.51048 | 0.55409 | 9.39662 | -0.72127 | 24.21073 | 0.53811
9.18711 | -0.76469 | 0.76469 | 20.66816 | 0.5812884 | HJ21006 | 9.3325 | -0.76395 | 21.68014 | 0.56347 | 8.87338 | -0.77369 | 20.80032 | 0.55138

## 20
SS | [5 empty] | Reverse |  |  |  | Forward
PCE | Voc |  | Jsc | q-FF |  | PCE | Voc | Jsc | q-FF | PCE | Voc | Jsc | q-FF
9.72971 | -0.58553 | 0.58553 | 23.60866 | 0.7038489 |  | 9.13799 | -0.56663 | 25.88127 | 0.62311 | 9.88586 | -0.59858 | 24.99573 | 0.66073
10.39213 | -0.75311 | 0.75311 | 20.91382 | 0.6598007 |  | 11.16905 | -0.74904 | 21.88082 | 0.68147 | 10.37416 | -0.75386 | 21.20942 | 0.64884
11.03314 | -0.74833 | 0.74833 | 22.14899 | 0.6656594 |  | 12.03364 | -0.74578 | 22.98756 | 0.70193 | 10.96454 | -0.74703 | 22.33609 | 0.65712
11.46462 | -0.69618 | 0.69618 | 24.45027 | 0.6735262 |  | 12.0289 | -0.70678 | 24.54317 | 0.69344 | 10.96584 | -0.69761 | 24.15693 | 0.65071
11.47674 | -0.75616 | 0.75616 | 23.06293 | 0.6580977 |  | 12.85315 | -0.75366 | 23.98295 | 0.7111 | 11.66337 | -0.75838 | 23.19332 | 0.66309
12.26248 | -0.72534 | 0.72534 | 23.8997 | 0.7073661 |  | 12.58682 | -0.7294 | 23.95802 | 0.72027 | 11.51122 | -0.73293 | 23.50285 | 0.66825
12.31712 | -0.725 | 0.725 | 24.71687 | 0.6873496 | HJ22004 | 12.35769 | -0.72964 | 24.70797 | 0.68548 | 11.59483 | -0.73493 | 24.25097 | 0.65056

## 30
SS | [5 empty] | Reverse |  |  |  | Forward
PCE | Voc |  | Jsc | q-FF |  | PCE | Voc | Jsc | q-FF | PCE | Voc | Jsc | q-FF
7.72863 | -0.73606 | 0.73606 | 23.54419 | 0.4459699 |  | 8.51722 | -0.72545 | 24.34354 | 0.48229 | 8.78572 | -0.7434 | 24.68578 | 0.47875
13.51921 | -0.72944 | 0.72944 | 24.95888 | 0.7425687 |  | 13.90977 | -0.74163 | 25.17404 | 0.74504 | 12.19759 | -0.76926 | 23.96521 | 0.66164
12.54574 | -0.77235 | 0.77235 | 26.02835 | 0.6240731 |  | 13.8218 | -0.76729 | 26.52856 | 0.67904 | 12.35038 | -0.77286 | 25.77627 | 0.61996
12.41496 | -0.77647 | 0.77647 | 24.56894 | 0.65078 |  | 13.35605 | -0.77424 | 25.17929 | 0.68511 | 12.04067 | -0.78492 | 24.22807 | 0.63315
14.19645 | -0.6943 | 0.6943 | 25.95843 | 0.7876879 |  | 14.2176 | -0.71562 | 26.55773 | 0.74809 | 12.91778 | -0.7551 | 25.48941 | 0.67116
11.82601 | -0.76882 | 0.76882 | 24.43899 | 0.6294052 |  | 13.18493 | -0.76657 | 25.38433 | 0.67758 | 11.55609 | -0.77221 | 24.28575 | 0.6162
11.60802 | -0.75056 | 0.75056 | 26.38946 | 0.5860602 |  | 12.02079 | -0.74557 | 26.14204 | 0.61674 | 10.8987 | -0.74973 | 26.0234 | 0.55861
12.31437 | -0.75811 | 0.75811 | 25.60972 | 0.6342714 | HJ21017 | 13.80866 | -0.76061 | 26.69622 | 0.68004 | 12.07026 | -0.76763 | 25.3148 | 0.62114
8.55326 | -0.70601 | 0.70601 | 19.61225 | 0.6177225 |  | 8.43611 | -0.70992 | 18.72884 | 0.63448 | 7.31232 | -0.71422 | 17.97546 | 0.56957
7.09909 | -0.7398 | 0.7398 | 19.00667 | 0.5048732 |  | 6.82061 | -0.71308 | 19.30533 | 0.49546 | 8.57017 | -0.76146 | 19.39856 | 0.58019
8.63379 | -0.73303 | 0.73303 | 21.38804 | 0.550692 |  | 10.33261 | -0.74089 | 23.0861 | 0.6041 | 8.60773 | -0.72874 | 22.07769 | 0.53501
6.59036 | -0.63774 | 0.63774 | 18.22655 | 0.5669712 |  | 5.48138 | -0.55166 | 18.95242 | 0.52427 | 8.12034 | -0.70848 | 19.21788 | 0.5964
9.86784 | -0.77349 | 0.77349 | 19.12217 | 0.6671603 |  | 11.45817 | -0.77823 | 21.04524 | 0.69961 | 9.34939 | -0.78085 | 19.40805 | 0.61692
9.23121 | -0.73012 | 0.73012 | 20.4621 | 0.6178943 |  | 10.81717 | -0.735 | 20.7729 | 0.70849 | 7.50717 | -0.72428 | 19.31669 | 0.53658
10.57498 | -0.77891 | 0.77891 | 20.07354 | 0.676345 |  | 12.00175 | -0.78114 | 21.65985 | 0.70935 | 10.03367 | -0.78044 | 20.3134 | 0.6329
8.44238 | -0.72896 | 0.72896 | 20.99454 | 0.5516388 |  | 10.01507 | -0.73554 | 23.2222 | 0.58633 | 8.31991 | -0.72857 | 21.96257 | 0.51995
10.20942 | -0.70775 | 0.70775 | 20.26927 | 0.7116773 | HJ21006 | 10.97594 | -0.72574 | 20.12254 | 0.75158 | 8.12913 | -0.72287 | 18.33465 | 0.61335

## 15
SS | [5 empty] | Reverse |  |  |  | Forward
PCE | Voc |  | Jsc | q-FF |  | PCE | Voc | Jsc | q-FF | PCE | Voc | Jsc | q-FF
5.29667 | -0.69636 | 0.69636 | 11.81007 | 0.6440456 |  | 6.0247 | -0.69722 | 12.43445 | 0.69493 | 5.2289 | -0.69993 | 11.82019 | 0.63202
4.416 | -0.69753 | 0.69753 | 9.47626 | 0.6680811 |  | 5.42443 | -0.69912 | 10.17474 | 0.76257 | 4.11473 | -0.70261 | 9.54312 | 0.61368
6.23594 | -0.71122 | 0.71122 | 15.31291 | 0.5725854 |  | 6.92498 | -0.70859 | 17.12406 | 0.57071 | 6.42125 | -0.70895 | 16.45017 | 0.5506
5.32208 | -0.67692 | 0.67692 | 11.49526 | 0.6839514 |  | 5.30171 | -0.68483 | 11.05178 | 0.70049 | 4.45735 | -0.68924 | 10.66979 | 0.60611
8.67183 | -0.72963 | 0.72963 | 18.76742 | 0.6332913 |  | 10.5163 | -0.72841 | 20.20328 | 0.71461 | 8.2351 | -0.72995 | 18.95092 | 0.59531
8.97827 | -0.7115 | 0.7115 | 20.98113 | 0.6014353 |  | 10.69731 | -0.71353 | 22.02652 | 0.68064 | 8.45161 | -0.70962 | 21.14123 | 0.56335
9.11583 | -0.74031 | 0.74031 | 18.98687 | 0.6485287 |  | 10.62827 | -0.73706 | 20.2273 | 0.71289 | 8.89019 | -0.74234 | 19.26039 | 0.62179
9.17423 | -0.68699 | 0.68699 | 20.26406 | 0.6590111 |  | 9.17272 | -0.67038 | 19.83636 | 0.68979 | 7.61403 | -0.69713 | 18.94269 | 0.57658
9.24137 | -0.72883 | 0.72883 | 19.91283 | 0.636762 |  | 10.97472 | -0.72803 | 21.14796 | 0.71282 | 8.92021 | -0.72498 | 20.19385 | 0.6093
9.66648 | -0.69783 | 0.69783 | 20.36906 | 0.6800608 |  | 0.80523 | -0.69241 | 3.15373 | 0.36875 | 8.12315 | -0.71051 | 22.54012 | 0.50722
9.96606 | -0.69882 | 0.69882 | 21.18201 | 0.6732727 |  | 9.47647 | -0.67443 | 22.58969 | 0.62201 | 8.84672 | -0.70589 | 21.36943 | 0.58648
10.08391 | -0.69747 | 0.69747 | 21.41852 | 0.6750158 | HJ22005 | 10.16195 | -0.70514 | 20.71887 | 0.69556 | 8.41663 | -0.70651 | 20.02354 | 0.59495

## 10
SS | [5 empty] | Reverse |  |  |  | Forward
PCE | Voc |  | Jsc | q-FF |  | PCE | Voc | Jsc | q-FF | PCE | Voc | Jsc | q-FF
1.5677 | -0.6609 | 0.6609 | 5.97768 | 0.3968209 |  | 1.79084 | -0.65188 | 7.29975 | 0.37634 | 1.96262 | -0.65878 | 7.65511 | 0.38917
2.07967 | -0.60243 | 0.60243 | 8.78043 | 0.3931625 |  | 1.98162 | -0.54561 | 9.7579 | 0.3722 | 2.09055 | -0.64321 | 9.87435 | 0.32916
4.41253 | -0.68109 | 0.68109 | 13.49746 | 0.4799888 |  | 4.81287 | -0.67867 | 15.20637 | 0.46636 | 4.44666 | -0.67519 | 15.01159 | 0.43872
8.0515 | -0.68612 | 0.68612 | 19.08634 | 0.6148286 |  | 7.5881 | -0.69453 | 18.53455 | 0.58947 | 6.64853 | -0.69959 | 17.80196 | 0.53384
4.49675 | -0.70049 | 0.70049 | 12.83857 | 0.5000117 |  | 4.837 | -0.69808 | 14.4987 | 0.4779 | 4.515 | -0.69803 | 14.06169 | 0.45999
8.5456 | -0.72386 | 0.72386 | 18.67604 | 0.6321253 | HJ22005 | 9.64849 | -0.72485 | 19.51369 | 0.68214 | 7.79444 | -0.72513 | 18.50963 | 0.58072
0.83383 | -0.65795 | 0.65795 | 3.01992 | 0.4196519 |  | 1.00961 | -0.65299 | 3.63165 | 0.42574 | 1.11006 | -0.65409 | 3.78652 | 0.4482
0.95107 | -0.66841 | 0.66841 | 3.15834 | 0.4505165 |  | 1.13339 | -0.64251 | 3.837 | 0.45974 | 1.19188 | -0.6434 | 3.92119 | 0.47243
1.1174 | -0.65727 | 0.65727 | 4.10323 | 0.414323 |  | 1.4313 | -0.64701 | 5.11456 | 0.43253 | 1.55589 | -0.65013 | 5.32854 | 0.44913
3.33922 | -0.68972 | 0.68972 | 10.27961 | 0.4709725 |  | 3.4072 | -0.68348 | 11.81471 | 0.42194 | 3.94683 | -0.69094 | 12.25259 | 0.46621
6.11788 | -0.72331 | 0.72331 | 14.91236 | 0.567192 |  | 5.88373 | -0.71782 | 15.5575 | 0.52686 | 6.3811 | -0.72306 | 15.6247 | 0.56482
6.4859 | -0.71226 | 0.71226 | 16.1396 | 0.5642076 | HJ22004 | 6.38761 | -0.70649 | 17.2689 | 0.52356 | 6.98485 | -0.71281 | 17.17863 | 0.57042