## Sheet1
Control | % | V | mA/cm^2 |  | Al2O3_50 |  |  |  |  | EDA+Al2O3 | [5 empty] | EDA
0.25 | PCE | Voc | Jsc | FF | 0.25 | PCE | Voc | Jsc | FF | 0.25 | PCE | Voc | Jsc | FF |  |  | PCE | Voc | Jsc | FF
SS |  |  |  |  | SS |  |  |  |  | SS | [5 empty] | SS
Champion | 10.33042 | 0.64691 | 25.79404 | 0.6190914 | Champion | 15.02938 | 0.7458 | 27.94666 | 0.7210888 | Champion | 16.53 | 0.7916 | 27.36549 | 0.7630363 |  | Champion | 9.57151 | -0.62613 | 27.64693 | 0.5529286
Median | 6.97975 | 0.58112 | 23.8 | 0.5474293 | Median | 11.50003 | 0.73778 | 24.8944 | 0.6462676 | Median | 13.62021 | -0.78124 | 26.923525 | 0.6693042 |  | Average | 8.482856 | -0.5564108 | 27.29055 | 0.5604234
Reverse |  |  |  |  | Reverse |  |  |  |  | Reverse | [5 empty] | Reverse
Champion | 10.8249 | -0.64997 | 26.98795 | 0.61711 | Champion | 15.91796 | -0.75005 | 28.12145 | 0.75467 | Champion | 17.46846 | -0.79811 | 27.72658 | 0.7894 |  | Champion | 9.04083 | -0.57594 | 27.81259 | 0.5644
Median | 7.81261 | -0.597965 | 24.757865 | 0.56052 | Median | 12.783 | -0.7446 | 25.51058 | 0.68195 | Median | 14.34456 | -0.78174 | 27.24415 | 0.688225 |  | Average | 8.442443 | -0.5250175 | 27.95651 | 0.5767517
Forward |  |  |  |  | Forward |  |  |  |  | Forward | [5 empty] | Forward
Champion | 10.79968 | -0.66061 | 26.31905 | 0.62115 | Champion | 16.01227 | -0.75598 | 27.98961 | 0.75674 | Champion | 17.28461 | -0.80458 | 27.66546 | 0.77652 |  | Champion | 9.4948 | -0.59239 | 27.69258 | 0.57878
Median | 7.30242 | -0.576235 | 23.841685 | 0.547865 | Median | 12.0329 | -0.74565 | 24.82639 | 0.66585 | Median | 15.155705 | -0.79123 | 26.96676 | 0.723625 |  | Average | 8.410039 | -0.54883 | 27.60247 | 0.5550467
2nd good one (really high hysteresis and weird JV curve) |  |  |  |  | 2nd good one (having higher Voc) |  |  |  |  | (??)
SS | 10.04389 | -0.65565 | 24.56465 | 0.6236189 | SS | 14.67331 | -0.77153 | 26.27125 | 0.7239266 | SS | 16.55201 | -0.76375 | 27.07655 | 0.8003984
Reverse | 13.06879 | -0.67674 | 27.15381 | 0.71118 | Reverse | 16.03118 | -0.77486 | 26.50905 | 0.78046 | Reverse | 16.53785 | -0.76657 | 27.42375 | 0.78669
Forward | 5.9119 | -0.64967 | 23.83471 | 0.38179 | Forward | 15.49751 | -0.77738 | 26.44353 | 0.75389 | Forward | 16.36318 | -0.77192 | 27.2969 | 0.77658
3nd good one (high hysteresis) | [14 empty] | PCE |  |  | Voc
SS | 9.84718 | -0.65224 | 25.51463 | 0.5917185 | [9 empty] | Cham | 4.69896 | 0.4548663 |  | 0.09889 | 0.1528652
Reverse | 9.48219 | -0.63793 | 26.10421 | 0.56941 | [9 empty] | Medi | 4.52028 | 0.6476278 |  | 0.15666 | 0.2695829
Forward | 11.46642 | -0.66756 | 25.78517 | 0.66614
IPA rinse | HJ22001
Control | % | V | mA/cm^2 |  | Al2O3_50 |  |  |  |  | IPA rinse
| PCE | Voc | Jsc | FF |  | PCE | Voc | Jsc | FF |  | PCE | Voc | Jsc | FF
SS |  |  |  |  | SS |  |  |  |  | SS
Champion | 4.1921 | -0.56643 |  |  | Champion | 10.43488 | -0.73087 |  |  | Champion | 6.69997 | -0.55104
Average | 2.7364875 | -0.52544625 |  |  | Average | 6.9832075 | -0.70293125 |  |  | Average | 4.858955 | -0.5489075
Reverse |  |  |  |  | Reverse |  |  |  |  | Reverse
Champion | 10.49299 | -0.65407 | 26.55912 | 0.60404 | Champion | 11.80294 | -0.73852 | 21.92512 | 0.72893 | Champion | 9.66095 | -0.60734 | 27.09621 | 0.58706
Average | 5.09930375 | -0.558625 | 16.24864875 | 0.520575 | Average | 6.874595 | -0.68505 | 17.65355375 | 0.52828375 | Average | 6.50902 | -0.5684425 | 19.97636625 | 0.559855
Forward |  |  |  |  | Forward |  |  |  |  | Forward
Champion | 4.69057 | -0.50135 | 23.87688 | 0.39184 | Champion | 9.13232 | -0.7357 | 20.488 | 0.60587 | Champion | 7.18662 | -0.52051 | 26.37391 | 0.5235
Average | 2.6385975 | -0.52746 | 13.27987375 | 0.38674875 | Average | 7.2697275 | -0.716565 | 17.80203 | 0.5611 | Average | 4.83261625 | -0.55139125 | 18.35318125 | 0.47712375