## PLQY_Metal
| G/PVSK | [5 empty] | G/PVSK/PCBM/BCP | [5 empty] | G/PVSK/PCBM/BCP/Ag
| 9421 |  |  | 9422 |  |  | 9423 |  |  | 9424 |  |  | 9425 |  |  | 9426
Integrated (empty-bckg) | 116650.8 | 116650.8 |  | 116650.8 | 116650.8 |  | 116650.8 | 116650.8 |  | 116650.8 | 116650.8 |  | 116650.8 | 116650.8 |  | 116650.8 | 116650.8
Integrated (in-bckg) | 11866.21 | 12701.62 |  | 12700.59 | 12713.79 |  | 12553.68 | 12823.9 |  | 11873.86 | 12365.04 |  | 12730.25 | 12249.76 |  | 12923.5 | 12607.11
Absorbed light | 104784.6 | 103949.2 |  | 103950.3 | 103937.1 |  | 104097.2 | 103826.9 |  | 104777 | 104285.8 |  | 103920.6 | 104401.1 |  | 103727.3 | 104043.7
Factor C (%) | 89.82759 | 89.11142 |  | 89.11231 | 89.10099 |  | 89.23825 | 89.00659 |  | 89.82103 | 89.39995 |  | 89.08688 | 89.49878 |  | 88.92121 | 89.19244
Factor C | 0.8982759 | 0.8911142 |  | 0.8911231 | 0.8910099 |  | 0.8923825 | 0.8900659 |  | 0.8982103 | 0.8939995 |  | 0.8908688 | 0.8949878 |  | 0.8892121 | 0.8919244
I (empty from lock-in) (µV) | 21.69667 | 21.69667 |  | 21.69667 | 21.69667 |  | 21.69667 | 21.69667 |  | 21.69667 | 21.69667 |  | 21.69667 | 21.69667 |  | 21.69667 | 21.69667
I (empty-corrected) (µV) | 2.207075 | 2.362459 |  | 2.362267 | 2.364722 |  | 2.334942 | 2.385203 |  | 2.208498 | 2.299857 |  | 2.367784 | 2.278414 |  | 2.403728 | 2.344881
I (in from lock-in) (µV) | 370 | 329.6667 | 379.3333 | 257.6667 | 231.6667 | 292 | 6.27 | 5.97 | 5.483333 | 7.1 | 7.466667 | 6.65 | 2.383333 | 2.313333 | 2.303333 | 2.226667 | 2.106667 | 2.246667
I (in-real) (µV) | 367.7929 | 327.3042 | 377.1263 | 255.3044 | 229.3019 | 289.6377 | 3.935058 | 3.584797 | 3.148391 | 4.891502 | 5.16681 | 4.441502 | 0.01554899 | 0.03491895 | 0.02491895 | -0.177061 | -0.238214 | -0.09821401
PLQY (relative) (%) | 1.001878 | 0.896087 | 1.032489 | 1.028764 | 0.995137 | 0.7929644 | 0.01077332 | 0.009814386 | 0.008619603 | 0.01339186 | 0.01414559 | 0.01215986 | 4.256972e-05 | 9.56004e-05 | 6.82226e-05 | -0.0004847541 | -0.0006521776 | -0.0002688884
QFLS (V) - pietro | 0.8607747 | 0.8578844 | 0.8615542 | 0.8614606 | 0.8605998 | 0.8547179 | 0.7433814 | 0.7409669 | 0.7376048 | 0.7490166 | 0.7504348 | 0.7465171 | 0.600059 | 0.621013 | 0.6122743 | #NUM! | #NUM! | #NUM!
QFLS (V) - me/Amit | 0.8798347 | 0.8769444 | 0.8806142 | 0.8805206 | 0.8796598 | 0.8737779 | 0.7624414 | 0.7600269 | 0.7566648 | 0.7680766 | 0.7694948 | 0.7655771 | 0.619119 | 0.640073 | 0.6313343 | #NUM! | #NUM! | #NUM!
| G/PVSK/Al2O3/PCBM/BCP | [5 empty] | G/PVSK/Al2O3/PCBM/BCP/Ag | [5 empty] | ITO/PEDOT/PVSK/PCBM/BCP/Ag | [5 empty] | ITO/PEDOT/PVSK/Al2O3/PCBM/BCP/Ag
| 9427 |  |  | 9428 |  |  | 9429 |  |  | 942A |  |  | 942D |  |  | 942E |  |  | 942F |  |  | 9430
Integrated (empty-bckg) | 116650.8 | 116650.8 |  | 116650.8 | 116650.8 |  | 116650.8 | 116650.8 |  | 116650.8 | 116650.8 |  | 116650.8 | 116650.8 |  | 116650.8 | 116650.8 |  | 116650.8 | 116650.8 |  | 116650.8 | 116650.8
Integrated (in-bckg) | 11677.16 | 11641.88 |  | 12025.52 | 10548.98 |  | 12600.63 | 12236.88 |  | 11910.28 | 12106.3 |  | 12403.29 | 11754.56 |  | 12416.45 | 12220.51 |  | 11960.37 | 11954.6 |  | 12366.89 | 11891.69
Absorbed light | 104973.7 | 105009 |  | 104625.3 | 106101.9 |  | 104050.2 | 104414 |  | 104740.6 | 104544.5 |  | 104247.6 | 104896.3 |  | 104234.4 | 104430.3 |  | 104690.5 | 104696.2 |  | 104284 | 104759.2
Factor C (%) | 89.98965 | 90.01989 |  | 89.69102 | 90.95679 |  | 89.19799 | 89.50982 |  | 89.7898 | 89.62177 |  | 89.36716 | 89.92329 |  | 89.35589 | 89.52386 |  | 89.74686 | 89.75181 |  | 89.39837 | 89.80574
Factor C | 0.8998965 | 0.9001989 |  | 0.8969102 | 0.9095679 |  | 0.8919799 | 0.8950982 |  | 0.897898 | 0.8962177 |  | 0.8936716 | 0.8992329 |  | 0.8935589 | 0.8952386 |  | 0.8974686 | 0.8975181 |  | 0.8939837 | 0.8980574
I (empty from lock-in) (µV) | 21.69667 | 21.69667 |  | 21.69667 | 21.69667 |  | 21.69667 | 21.69667 |  | 21.69667 | 21.69667 |  | 21.69667 | 21.69667 |  | 21.69667 | 21.69667 |  | 21.69667 | 21.69667 |  | 21.69667 | 21.69667
I (empty-corrected) (µV) | 2.171912 | 2.165352 |  | 2.236706 | 1.962075 |  | 2.343676 | 2.276019 |  | 2.215272 | 2.251731 |  | 2.306971 | 2.186309 |  | 2.309418 | 2.272974 |  | 2.224589 | 2.223516 |  | 2.300201 | 2.211814
I (in from lock-in) (µV) | 6.25 | 7.55 | 8.006667 | 5.69 | 5.68 | 5.863333 | 3.706667 | 3.27 | 3.78 | 3 | 3.016667 | 3.41 | 1.75 | 1.59 | 1.52 | 1.72 | 1.57 | 1.67 | 2.95 | 2.01 | 2.013333 | 2.116667 | 2.09 | 1.81
I (in-real) (µV) | 4.078088 | 5.384648 | 5.834754 | 3.453294 | 3.717925 | 3.901259 | 1.362991 | 0.9939808 | 1.503981 | 0.7847275 | 0.764936 | 1.194728 | -0.5569709 | -0.5963095 | -0.6663095 | -0.5894175 | -0.7029739 | -0.6029739 | 0.7254112 | -0.213516 | -0.2112555 | -0.1835341 | -0.1218139 | -0.4018139
PLQY (relative) (%) | 0.01116491 | 0.01474198 | 0.01597427 | 0.009454361 | 0.01017886 | 0.01068079 | 0.00373157 | 0.002721301 | 0.004117569 | 0.002148411 | 0.002094227 | 0.003270901 | -0.001524864 | -0.001632564 | -0.001824209 | -0.001613696 | -0.001924588 | -0.00165081 | 0.001986016 | -0.0005845598 | -0.0005783711 | -0.000502476 | -0.0003334997 | -0.001100078
QFLS (V) - pietro | 0.7443061 | 0.7515043 | 0.7535836 | 0.739999 | 0.7419113 | 0.743158 | 0.7159211 | 0.707744 | 0.7184705 | 0.7016217 | 0.7009601 | 0.7125084 | #NUM! | #NUM! | #NUM! | #NUM! | #NUM! | #NUM! | 0.699586 | #NUM! | #NUM! | #NUM! | #NUM! | #NUM!
QFLS (V) - me/Amit | 0.7633661 | 0.7705643 | 0.7726436 | 0.759059 | 0.7609713 | 0.762218 | 0.7349811 | 0.726804 | 0.7375305 | 0.7206817 | 0.7200201 | 0.7315684 | #NUM! | #NUM! | #NUM! | #NUM! | #NUM! | #NUM! | 0.718646 | #NUM! | #NUM! | #NUM! | #NUM! | #NUM!
Average
| G/PVSK | [5 empty] | G/PVSK/PCBM/BCP | [5 empty] | G/PVSK/PCBM/BCP/Ag
Integrated (empty-bckg) | [6 empty] | 116650.8 | [5 empty] | 116650.8
Integrated (in-bckg) | [6 empty] | 12404.12 | [5 empty] | 12627.66
Absorbed light | [6 empty] | 104246.7 | [5 empty] | 104023.2
Factor C (%) | [6 empty] | 89.36645 | [5 empty] | 89.17483
Factor C | [6 empty] | 0.8936645 | [5 empty] | 0.8917483
I (empty from lock-in) (µV) | [6 empty] | 21.69667 | [5 empty] | 21.69667
I (empty-corrected) (µV) | [6 empty] | 2.307125 | [5 empty] | 2.348702
I (in-real) (µV) | [6 empty] | 3.962875 | 3.662875 | 3.176208 | 4.792875 | 5.159542 | 4.342875 | 0.03463156 | -0.03536844 | -0.04536844 | -0.1220351 | -0.2420351 | -0.1020351
PLQY (relative) (%) | [6 empty] | 0.01084948 | 0.01002815 | 0.00869576 | 0.01312184 | 0.01412569 | 0.01188984 | 9.481361e-05 | -9.6831e-05 | -0.0001242088 | -0.0003341053 | -0.0006626389 | -0.0002793497
QFLS (V) - pietro | [6 empty] | 0.7435639 | 0.741525 | 0.7378327 | 0.748489 | 0.7503983 | 0.7459354 | 0.6207989 | #NUM! | #NUM! | #NUM! | #NUM! | #NUM!
QFLS (V) - me/Amit | [6 empty] | 0.7626239 | 0.760585 | 0.7568927 | 0.767549 | 0.7694583 | 0.7649954 | 0.6398589 | #NUM! | #NUM! | #NUM! | #NUM! | #NUM!
| G/PVSK/Al2O3/PCBM/BCP | [5 empty] | G/PVSK/Al2O3/PCBM/BCP/Ag | [5 empty] | ITO/PEDOT/PVSK/PCBM/BCP/Ag | [5 empty] | ITO/PEDOT/PVSK/Al2O3/PCBM/BCP/Ag
Integrated (empty-bckg) | 116650.8 | [5 empty] | 116650.8 | [5 empty] | 116650.8 | [5 empty] | 116650.8
Integrated (in-bckg) | 11473.38 | [5 empty] | 12213.52 | [5 empty] | 12198.7 | [5 empty] | 12043.39
Absorbed light | 105177.5 | [5 empty] | 104437.3 | [5 empty] | 104452.1 | [5 empty] | 104607.5
Factor C (%) | 90.16434 | [5 empty] | 89.52985 | [5 empty] | 89.54255 | [5 empty] | 89.6757
Factor C | 0.9016434 | [5 empty] | 0.8952985 | [5 empty] | 0.8954255 | [5 empty] | 0.896757
I (empty from lock-in) (µV) | 21.69667 | [5 empty] | 21.69667 | [5 empty] | 21.69667 | [5 empty] | 21.69667
I (empty-corrected) (µV) | 2.134011 | [5 empty] | 2.271674 | [5 empty] | 2.268918 | [5 empty] | 2.24003
I (in-real) (µV) | 4.115989 | 5.415989 | 5.872656 | 3.555989 | 3.545989 | 3.729322 | 1.434992 | 0.9983255 | 1.508326 | 0.7283255 | 0.7449922 | 1.138326 | -0.5189179 | -0.6789179 | -0.7489179 | -0.5489179 | -0.6989179 | -0.5989179 | 0.7099701 | -0.2300299 | -0.2266965 | -0.1233632 | -0.1500299 | -0.4300299
PLQY (relative) (%) | 0.01126867 | 0.01482779 | 0.01607804 | 0.009735516 | 0.009708138 | 0.01021006 | 0.003928693 | 0.002733196 | 0.004129464 | 0.001993995 | 0.002039625 | 0.003116485 | -0.001420683 | -0.001858728 | -0.002050373 | -0.001502817 | -0.001913484 | -0.001639706 | 0.001943742 | -0.0006297712 | -0.0006206452 | -0.0003377413 | -0.0004107488 | -0.001177327
QFLS (V) - pietro | 0.7445457 | 0.7516547 | 0.7537513 | 0.7407579 | 0.740685 | 0.7419906 | 0.7172544 | 0.7078569 | 0.7185453 | 0.6996899 | 0.7002759 | 0.7112559 | #NUM! | #NUM! | #NUM! | #NUM! | #NUM! | #NUM! | 0.6990288 | #NUM! | #NUM! | #NUM! | #NUM! | #NUM!
QFLS (V) - me/Amit | 0.7636057 | 0.7707147 | 0.7728113 | 0.7598179 | 0.759745 | 0.7610506 | 0.7363144 | 0.7269169 | 0.7376053 | 0.7187499 | 0.7193359 | 0.7303159 | #NUM! | #NUM! | #NUM! | #NUM! | #NUM! | #NUM! | 0.7180888 | #NUM! | #NUM! | #NUM! | #NUM! | #NUM!

## Lock-in data
| G/PVSK | [6 empty] | G/PVSK/PCBM/BCP | [5 empty] | G/PVSK/PCBM/BCP/Ag | [5 empty] | G/PVSK/Al2O3/PCBM/BCP
| 9421 |  |  | 9422 |  |  |  | 9423 |  |  | 9424 |  |  | 9425 |  |  | 9426 |  |  | 9427 |  |  | 9428
Spots | 1 | 2 | 3 | 1 | 2 | 3 | extra | 1 | 2 | 3 | 1 | 2 | 3 | 1 | 2 | 3 | 1 | 2 | 3 | 1 | 2 | 3 | 1 | 2 | 3
| 373 | 330 | 385 | 265 | 232 | 294 | 260 | 6.27 | 5.94 | 5.44 | 7.2 | 7.6 | 6.68 | 2.41 | 2.12 | 2.24 | 2.29 | 2 | 2.44 | 6.2 | 7.98 | 8.37 | 5.84 | 5.84 | 6.02
| 372 | 332 | 379 | 256 | 230 | 292 | 263 | 6.25 | 5.96 | 5.48 | 6.9 | 7.2 | 6.56 | 2.24 | 2.53 | 2.32 | 2.21 | 1.85 | 2.18 | 6.11 | 7.27 | 7.9 | 5.66 | 5.69 | 5.75
| 365 | 327 | 374 | 252 | 233 | 290 | 257 | 6.29 | 6.01 | 5.53 | 7.2 | 7.6 | 6.71 | 2.5 | 2.29 | 2.35 | 2.18 | 2.47 | 2.12 | 6.44 | 7.4 | 7.75 | 5.57 | 5.51 | 5.82
Average | 370 | 329.6667 | 379.3333 | 257.6667 | 231.6667 | 292 | 260 | 6.27 | 5.97 | 5.483333 | 7.1 | 7.466667 | 6.65 | 2.383333 | 2.313333 | 2.303333 | 2.226667 | 2.106667 | 2.246667 | 6.25 | 7.55 | 8.006667 | 5.69 | 5.68 | 5.863333
Deviation | 3.559026 | 2.054805 | 4.496913 | 5.436502 | 1.247219 | 1.632993 | 2.44949 | 0.01632993 | 0.0294392 | 0.03681787 | 0.1414214 | 0.1885618 | 0.06480741 | 0.1078064 | 0.168193 | 0.04642796 | 0.04642796 | 0.2641128 | 0.1388844 | 0.1392839 | 0.308653 | 0.2641128 | 0.1122497 | 0.1349074 | 0.1144067
| G/PVSK/Al2O3/PCBM/BCP/Ag | [6 empty] | ITO/PEDOT/PVSK/PCBM/BCP/Ag | [5 empty] | ITO/PEDOT/PVSK/Al2O3/PCBM/BCP/Ag
| 9429 |  |  | 942A |  |  |  | 942D |  |  | 942E |  |  | 942F |  |  | 9430
Spots | 1 | 2 | 3 | 1 | 2 | 3 |  | 1 | 2 | 3 | 1 | 2 | 3 | 1 | 2 | 3 | 1 | 2 | 3
| 3.93 | 3.46 | 3.86 | 3.04 | 2.92 | 3.55 |  | 1.79 | 1.52 | 1.61 | 1.85 | 1.43 | 1.76 | 1.94 | 1.94 | 1.97 | 2.06 | 2.06 | 1.61
| 3.69 | 3.25 | 3.67 | 3.07 | 3.01 | 3.31 |  | 1.82 | 1.55 | 1.4 | 1.73 | 1.55 | 1.61 | 4.85 | 2.06 | 2 | 2.26 | 1.97 | 1.82
| 3.5 | 3.1 | 3.81 | 2.89 | 3.12 | 3.37 |  | 1.64 | 1.7 | 1.55 | 1.58 | 1.73 | 1.64 | 2.06 | 2.03 | 2.07 | 2.03 | 2.24 | 2
Average | 3.706667 | 3.27 | 3.78 | 3 | 3.016667 | 3.41 |  | 1.75 | 1.59 | 1.52 | 1.72 | 1.57 | 1.67 | 2.95 | 2.01 | 2.013333 | 2.116667 | 2.09 | 1.81
Deviation | 0.1759419 | 0.1476482 | 0.08041559 | 0.07874008 | 0.08178563 | 0.1019804 |  | 0.07874008 | 0.07874008 | 0.08831761 | 0.1104536 | 0.1232883 | 0.06480741 | 1.344396 | 0.0509902 | 0.04189935 | 0.1020893 | 0.1122497 | 0.1593738