## Al2O3_50
Time | [9 empty] | Normalised | [9 empty] | Errorbar | Time | Mean | Stand.deviation | mean
0 | 15.37323 | 15.25143 | 15.62687 | 8.97559 | 7.44524 | 7.16901 | 13.41868 | 11.64645 | 7.18693 | 0 | 1 | 1 | 1 | 1 | 1 | 1 | 1 | 1 | 1 |  | 0 | 1 | 0 | 11.64023
2 | 12.85544 | 13.35928 | 12.8429 | 8.85248 | 10.43329 | 9.49498 | 11.72195 | 9.46507 | 10.13581 | 2 | 0.8362224 | 0.8759362 | 0.8218472 | 0.9862839 | 1.401337 | 1.324448 | 0.8735546 | 0.8127 | 1.410311 |  | 2 | 1.041012 | 0.2570553 | 11.306395
4 | 12.09247 | 12.38638 | 11.66056 | 5.3994 | 6.66492 | 6.85843 | 10.11258 | 5.57188 | 7.75298 | 4 | 0.7865927 | 0.8121455 | 0.7461865 | 0.6015649 | 0.8951921 | 0.9566774 | 0.7536196 | 0.4784187 | 1.078761 |  | 4 | 0.7997265 | 0.1234573 | 9.177027
6 | 10.74243 | 11.59803 | 10.56112 | 5.49864 | 5.23696 | 7.45336 | 8.14193 | 3.3736 | 5.63171 | 6 | 0.6987751 | 0.7604552 | 0.6758308 | 0.6126216 | 0.7033971 | 1.039664 | 0.6067609 | 0.2896677 | 0.7836044 |  | 6 | 0.7484573 | 0.1504459 | 8.51509
19 | 6.54283 | 8.21322 | 7.02445 | 3.8731 | 0.70458 | 2.86426 | 2.78836 | 0.47426 | 0.46832 | 19 | 0.4255989 | 0.5385213 | 0.449511 | 0.4315148 | 0.09463496 | 0.3995335 | 0.2077969 | 0.04072142 | 0.06516273 |  | 19 | 0.3898858 | 0.1522644 | 4.870407
21 | 5.77387 | 7.32165 | 6.5686 | 3.83374 |  | 2.64617 | 2.51254 |  |  | 21 | 0.3755795 | 0.4800632 | 0.4203401 | 0.4271296 |  | 0.3691123 | 0.187242 |  |  |  | 21 | 0.4144449 | 0.04490817 | 5.228806
23 | 5.66031 | 7.50915 | 6.28929 | 3.46586 |  | 2.09999 | 2.52392 |  |  | 23 | 0.3681926 | 0.4923571 | 0.4024664 | 0.3861429 |  | 0.2929261 | 0.18809 |  |  |  | 23 | 0.388417 | 0.07164783 | 5.00492
26 | 5.41413 | 6.75912 | 5.9176 | 3.57065 |  | 2.13429 | 1.85422 |  |  | 26 | 0.3521791 | 0.4431794 | 0.3786811 | 0.3978179 |  | 0.2977106 | 0.138182 |  |  |  | 26 | 0.3739136 | 0.05401664 | 4.759158
38 | 4.64873 | 5.39942 | 5.03728 | 1.82273 |  | 0.44313 | 0.39139 |  |  | 38 | 0.3023912 | 0.3540271 | 0.3223473 | 0.2030763 |  | 0.06181188 | 0.02916755 |  |  |  | 38 | 0.2487308 | 0.1187531 | 3.470258
41 | 4.36764 | 4.62276 | 5.66137 | 2.26999 |  | 0.25976 |  |  |  | 41 | 0.2841069 | 0.3031034 | 0.3622843 | 0.2529071 |  | 0.03623373 |  |  |  |  | 41 | 0.2477271 | 0.1247694 | 3.436304
43 | 3.77935 | 4.42065 | 4.918 | 2.17102 | [5 empty] | 43 | 0.2458397 | 0.2898515 | 0.3147143 | 0.2418805 | [6 empty] | 43 | 0.2730715 | 0.03526162 | 3.822255
47 | 0.00958 | 1.45932 | 0.00821 | 4.09987 | [5 empty] | 72 | 0.0006231612 | 0.09568414 | 0.0005253771 | 0.45678 | [6 empty] | 72 | 0.1384032 | 0.216935 | 1.93919
72 | 2.91695 | 1.62668 | 2.88343 | 0.3297 | [5 empty] | 88 | 0.1897422 | 0.1066575 | 0.1845174 | 0.03673296 | [6 empty] | 88 | 0.1294125 | 0.07253392 | 1.59302
88 | 2.04433 | 1.00832 | 1.72641 | [6 empty] | 94 | 0.1329799 | 0.06611314 | 0.110477 | [7 empty] | 94 | 0.10319 | 0.03402374 | 1.327803
94 | 1.79601 | 0.81859 | 1.36881 | [6 empty] | 114 | 0.1168271 | 0.053673 | 0.08759336 | [7 empty] | 114 | 0.08603115 | 0.03160602 | 0.6036167
114 | 0.89332 | 0.31721 | 0.60032

## Al2O3_15
Time | [14 empty] | Normalised | [14 empty] | Errorbar | Time | Mean | Stand.deviation | mean
0 | 15.11583 | 13.62066 | 14.05646 | 13.41348 | 13.45515 | 13.49305 | 11.10734 | 13.86811 | 15.40107 | 14.20694 | 3.64234 | 0.26041 | 0.23444 | 8.84034 | 0 | 1 | 1 | 1 | 1 | 1 | 1 | 1 | 1 | 1 | 1 | 1 | 1 | 1 | 1 |  | 0 | 1 | 0 | 13.773809
2 | 13.59088 | 12.73472 | 12.80233 | 13.61731 | 12.24336 | 13.16828 | 12.39479 | 13.80303 | 14.05081 | 12.60832 | 9.82707 | 6.22584 | 4.22018 | 11.91961 | 2 | 0.8991157 | 0.9349562 | 0.9107791 | 1.015196 | 0.9099386 | 0.9759306 | 1.11591 | 0.9953072 | 0.9123269 | 0.8874761 | 2.69801 | 23.90784 | 18.00111 | 1.34832 |  | 2 | 0.9556936 | 0.0710749 | 13.101383
4 | 13.08541 | 11.62083 | 11.83613 | 12.42426 | 10.5783 | 12.65401 | 11.13353 | 13.1462 | 13.00904 | 12.71918 | 8.53171 | 6.0371 | 4.27925 | 8.73389 | 4 | 0.8656759 | 0.8531767 | 0.842042 | 0.9262518 | 0.7861897 | 0.9378169 | 1.002358 | 0.9479446 | 0.8446842 | 0.8952793 | 2.342371 | 23.18306 | 18.25307 | 0.9879586 |  | 4 | 0.8901419 | 0.06384694 | 12.220689
6 | 12.05106 | 10.62705 | 10.58754 | 11.41123 | 9.63301 | 11.91982 | 9.91945 | 12.30015 | 11.07727 | 12.48504 | 7.25687 | 5.23513 | 3.8493 | 6.34886 | 6 | 0.7972477 | 0.7802155 | 0.7532152 | 0.8507285 | 0.7159348 | 0.8834044 | 0.8930536 | 0.8869377 | 0.7192533 | 0.8787987 | 1.992365 | 20.10341 | 16.41913 | 0.7181692 |  | 6 | 0.8158789 | 0.0711879 | 11.201162
19 | 8.73256 | 6.89912 | 6.65555 | 9.67661 | 6.43188 | 9.19815 | 7.10952 | 8.73961 | 10.33528 | 9.35171 | 3.34666 | 1.39703 | 1.44194 | 1.59717 | 19 | 0.5777096 | 0.5065188 | 0.4734869 | 0.7214094 | 0.4780237 | 0.6816954 | 0.640074 | 0.6301947 | 0.6710755 | 0.6582494 | 0.9188214 | 5.364733 | 6.150572 | 0.1806684 |  | 19 | 0.6038437 | 0.08965885 | 8.312999
21 | 8.84549 | 7.16518 | 6.81981 | 9.55158 | 6.74722 | 9.71986 | 7.38892 | 8.83529 | 10.39093 | 7.60742 | 2.7227 | 1.35765 | 1.26076 | 1.422 | 21 | 0.5851806 | 0.5260523 | 0.4851727 | 0.7120881 | 0.50146 | 0.7203605 | 0.6652286 | 0.637094 | 0.6746888 | 0.5354721 | 0.747514 | 5.213509 | 5.377751 | 0.1608535 |  | 21 | 0.6042798 | 0.08870898 | 8.30717
23 | 8.53126 | 6.09965 | 6.27423 | 9.16996 | 5.9424 | 7.39515 | 6.33568 | 8.68115 | 9.59199 | 9.8276 | 2.59223 | 1.26677 | 1.26231 | 1.2428 | 23 | 0.5643924 | 0.4478234 | 0.4463592 | 0.6836377 | 0.441645 | 0.548071 | 0.5704048 | 0.6259793 | 0.6228132 | 0.6917464 | 0.7116936 | 4.864521 | 5.384363 | 0.1405828 |  | 23 | 0.5642872 | 0.09459501 | 7.784907
26 | 7.42423 | 6.0502 | 5.47946 | 8.90915 | 5.80646 | 8.76109 | 6.09522 | 8.49685 | 9.96157 | 8.69907 | 1.66624 | 0.94072 | 0.92703 | 0.9752 | 26 | 0.491156 | 0.4441929 | 0.3898179 | 0.6641938 | 0.4315418 | 0.6493039 | 0.548756 | 0.6126898 | 0.6468103 | 0.6123113 | 0.4574642 | 3.612457 | 3.954231 | 0.1103125 |  | 26 | 0.5490774 | 0.1024304 | 7.56833
38 | 6.71504 | 4.94945 | 4.64699 | 7.76822 | 4.81421 | 7.21046 | 5.34437 | 5.99075 | 6.29508 | 5.25071 |  |  |  |  | 38 | 0.4442389 | 0.3633781 | 0.3305946 | 0.5791353 | 0.3577968 | 0.5343833 | 0.4811566 | 0.4319803 | 0.408743 | 0.3695877 | [5 empty] | 38 | 0.4300995 | 0.08137395 | 5.898528
41 | 6.01238 | 5.49977 | 4.01674 | 6.84825 | 6.18626 | 6.56609 | 6.30468 | 6.58103 | 5.92898 | 5.09349 |  |  |  |  | 41 | 0.3977539 | 0.4037815 | 0.2857576 | 0.5105498 | 0.4597689 | 0.4866276 | 0.5676138 | 0.4745441 | 0.384972 | 0.3585213 | [5 empty] | 41 | 0.432989 | 0.08238351 | 5.903767
43 | 5.10299 | 5.01502 | 3.70929 | 6.34917 | 5.66171 | 5.89066 | 5.55186 | 6.32841 | 6.24754 | 4.63866 |  |  |  |  | 43 | 0.3375924 | 0.3681921 | 0.2638851 | 0.4733425 | 0.4207839 | 0.4365699 | 0.499837 | 0.4563282 | 0.4056562 | 0.3265066 | [5 empty] | 43 | 0.3988694 | 0.07389404 | 5.449531
47 | 5.64713 | 5.00184 | 3.73974 | 6.38297 | 5.92186 | 5.96531 | 5.55908 | 5.85883 | 4.88553 | 3.58798 |  |  |  |  | 47 | 0.3735905 | 0.3672245 | 0.2660513 | 0.4758623 | 0.4401185 | 0.4421024 | 0.5004871 | 0.4224678 | 0.3172202 | 0.2525512 | [5 empty] | 47 | 0.3857676 | 0.08564891 | 5.255027
72 | 4.4765 | 3.73833 | 2.90747 | 4.26454 | 3.27911 | 1.56617 | 1.31576 | 0.81972 | 0.55015 | 0.06136 |  |  |  |  | 72 | 0.2961465 | 0.2744603 | 0.2068423 | 0.3179294 | 0.2437067 | 0.1160723 | 0.1184586 | 0.05910827 | 0.03572154 | 0.004319016 | [5 empty] | 72 | 0.1672765 | 0.114875 | 2.297911
88 | 3.64702 | 2.31772 | 2.98229 | 2.63836 | 1.23671 | 0.31634 | 0.29255 | [7 empty] | 88 | 0.2412716 | 0.1701621 | 0.2121651 | 0.1966947 | 0.09191351 | 0.02344466 | 0.02633844 | [8 empty] | 88 | 0.1374271 | 0.0897755 | 1.918713
94 | 3.50201 | 1.87586 | 2.65757 | 1.91833 | 0.84442 | [9 empty] | 94 | 0.2316783 | 0.1377217 | 0.189064 | 0.1430151 | 0.06275813 | [10 empty] | 94 | 0.1528474 | 0.06318127 | 2.159638
114 | 3.55711 | 0.89427 | 3.00319 | 0.69622 | [10 empty] | 114 | 0.2353235 | 0.06565541 | 0.2136519 | 0.0519045 | [11 empty] | 114 | 0.1416338 | 0.0962435 | 2.0376975

## Reference
Time | [10 empty] | Normalised | [9 empty] | Errorbar | Time | Mean | Stand.deviation | mean
0 | 9.45856 | 12.13937 | 9.55569 | 9.30706 | 9.91047 | 10.94461 | 8.37822 | 9.90679 | 7.0304 | 6.02796 | 1 | 1 | 1 | 1 | 1 | 1 | 1 | 1 | 1 | 1 |  | 0 | 1 | 0 | 9.265913
2 | 7.56882 | 9.07748 | 7.583 | 7.31083 | 8.08707 | 6.89079 | 4.98543 | 4.40388 | 5.4524 | 5.44367 | 0.8002085 | 0.7477719 | 0.7935586 | 0.7855144 | 0.8160128 | 0.6296058 | 0.5950464 | 0.4445315 | 0.7755462 | 0.90307 |  | 2 | 0.7290866 | 0.133985 | 6.680337
4 | 6.66264 | 6.55165 | 6.43371 | 4.36202 | 6.40047 | 1.3735 | 1.16997 | 1.13968 | 3.2757 | 2.54614 | 0.7044032 | 0.5397026 | 0.6732858 | 0.4686786 | 0.6458291 | 0.1254956 | 0.1396442 | 0.1150403 | 0.4659337 | 0.4223883 |  | 4 | 0.4300401 | 0.2290503 | 3.991548
6 | 5.7517 | 5.42976 | 5.02785 | 4.903 | 4.19229 | 0.36821 | 0.4402 | 0.47269 | 2.0837 | 1.16012 | 0.6080947 | 0.4472852 | 0.5261629 | 0.5268044 | 0.4230163 | 0.03364304 | 0.05254099 | 0.04771374 | 0.2963843 | 0.1924565 |  | 6 | 0.3154102 | 0.2209506 | 2.982952
19 | 1.10984 | 0.88497 | 0.95457 | 0.62817 | 1.0235 |  |  |  | 0.35337 | 0.14359 | 0.1173371 | 0.07290082 | 0.09989545 | 0.06749392 | 0.1032746 |  |  |  | 0.05026314 | 0.02382066 |  | 19 | 0.07642653 | 0.0328872 | 0.7282871
21 | 0.93095 | 0.95904 | 0.69963 | 0.57778 | 0.67836 | [5 empty] | 0.09842407 | 0.07900245 | 0.07321606 | 0.06207975 | 0.06844882 | [6 empty] | 21 | 0.07623423 | 0.01387555 | 0.769152
23 | 0.91992 | 0.89307 | 0.77958 | 0.56743 | 0.82581 | [5 empty] | 0.09725793 | 0.07356807 | 0.08158281 | 0.0609677 | 0.08332703 | [6 empty] | 23 | 0.07934071 | 0.01334949 | 0.797162