## Sup Table 3.1 SIMS_data
Processed SIMS data for Apr 2024 session
Sample | Date | Time | Mount | X pos | Y pos | Field Ap | Entr Slit | Mass Res | eV slit | Raster | Contrast Ap | Max Area | L4_ap | Beam_start | Beam_end | Presputter (s) | Ion source | Xdefl | Ydefl | Mass drift | 1H/30Si | 7Li/30Si | 26Mg/30Si | 1H cps | 30Si cps | H drop | EM 0.7 | 1s 1H/30Si | 1s 7Li/30Si | 1s 26MgAl/30Si | Total cycles | 1H bkg corr | 1Hbkgcorr/30Si | Known H2O (wt.%) | Unknown H2O (wt.%) | 1H bfield | 30Si bfield
2024-04-01
PLAGIOCLASE STANDARDS COMPILATION
7_Kyra-3_O_US | 2024-04-02 | 11:31 | Kyra-3 | 630 | 3191 | 400 | 448 | 400 | 50 | 15 | 150 | 80 | 400 | 3.18 | 3.22 | 240 | O2- | 17 | -4 | -18 | 0.0005540424 | 0.003217418 | 0.0002691693 | 18.70969 | 33769.41 | 90.41% | 0 | 0.0248568 | 1.29% | 4.836% | 40 | 15.20969 | 0.0004503983 | 0.00437 |  | 192079 | 1047457
4_Kyra-3_O_US | 2024-04-02 | 17:46 | Kyra-3 | 605 | 3180 | 400 | 448 | 400 | 50 | 15 | 150 | 80 | 400 | 3.17 | 3.16 | 240 | O2- | -29 | -18 | -12 | 0.0005645832 | 0.003146505 | 0.0002668918 | 19.07259 | 33771.18 | 96.05% | 0 | 0.03093479 | 1.011% | 7.137% | 40 | 15.57259 | 0.0004611206 | 0.00437 |  | 192079 | 1047457
3_Kyra-3_O_US | 2024-04-03 | 8:15 | Kyra-3 | 579 | 3310 | 400 | 448 | 400 | 50 | 15 | 150 | 80 | 400 | 3.28 | 3.26 | 240 | O2- | 0 | -32 | 6 | 0.0007678428 | 0.002923717 | 0.001174774 | 27.29841 | 35560.19 | 84.87% | 0 | 0.02156213 | 1.387% | 2.444% | 40 | 23.79841 | 0.0006692428 | 0.00437 |  | 192079 | 1047457
3_Kyra-3_O_US | 2024-04-03 | 16:14 | Kyra-3 | 412 | 3322 | 400 | 448 | 400 | 50 | 15 | 150 | 80 | 400 | 3.12 | 3.11 | 240 | O2- | -18 | -7 | -8 | 0.0005730975 | 0.003100725 | 0.0002411815 | 20.04033 | 34972.4 | 101.5% | 0 | 0.02635798 | 1.4% | 5.669% | 40 | 16.54033 | 0.000472954 | 0.00437 |  | 192079 | 1047457
3_Kyra-3_O_US | 2024-04-04 | 9:29 | Kyra-3 | 429 | 3424 | 400 | 448 | 400 | 50 | 15 | 150 | 80 | 400 | 3.08 | 3.04 | 240 | O2- | -26 | -9 | -72 | 0.0005769033 | 0.003266233 | 0.0002669269 | 19.93953 | 34568.15 | 104.7% | 0.05208335 | 0.03808455 | 2.028% | 5.129% | 40 | 16.43953 | 0.0004755686 | 0.00437 |  | 192079 | 1047457
0.02835925
8_Kyra-3_L_Co | 2024-04-02 | 11:41 | Kyra-3 | 429 | -62 | 400 | 448 | 400 | 50 | 15 | 150 | 80 | 400 | 3.22 | 3.26 | 240 | O2- | 16 | 10 | -13 | 0.001510553 | 0.001404039 | 0.01844961 | 45.8065 | 30340 | 100.7% | 0.05208335 | 0.02700298 | 2.275% | 0.5712% | 40 | 42.3065 | 0.001394413 | 0.00982 |  | 192079 | 1047457
5_Kyra-3_L_Co | 2024-04-02 | 17:56 | Kyra-3 | 431 | -36 | 400 | 448 | 400 | 50 | 15 | 150 | 80 | 400 | 3.16 | 3.14 | 240 | O2- | -31 | -5 | -15 | 0.001523596 | 0.001433323 | 0.01845549 | 45.22182 | 29686.74 | 99.88% | 0 | 0.02288011 | 2.848% | 0.722% | 40 | 41.72182 | 0.001405403 | 0.00982 |  | 192079 | 1047457
4_Kyra-3_L_Co | 2024-04-03 | 8:25 | Kyra-3 | 531 | 85 | 400 | 448 | 400 | 50 | 15 | 150 | 80 | 400 | 3.26 | 3.28 | 240 | O2- | -3 | -16 | -4 | 0.001435923 | 0.001360088 | 0.01853229 | 44.71779 | 31149.15 | 96.84% | 0.1041667 | 0.01985319 | 1.889% | 0.8012% | 40 | 41.21779 | 0.00132324 | 0.00982 |  | 192079 | 1047457
4_Kyra-3_L_Co | 2024-04-03 | 16:24 | Kyra-3 | 490 | -109 | 400 | 448 | 400 | 50 | 15 | 150 | 80 | 400 | 3.11 | 3.14 | 240 | O2- | -18 | 8 | 0 | 0.001561167 | 0.001437663 | 0.01830281 | 49.59683 | 31769.07 | 103.5% | 0 | 0.01526352 | 2.223% | 0.6917% | 40 | 46.09683 | 0.001450997 | 0.00982 |  | 192079 | 1047457
4_Kyra-3_L_Co | 2024-04-04 | 9:39 | Kyra-3 | 575 | -149 | 400 | 448 | 400 | 50 | 15 | 150 | 80 | 400 | 3.04 | 3 | 240 | O2- | -25 | 7 | -67 | 0.0015282 | 0.001382068 | 0.01829457 | 46.55247 | 30469.99 | 96.16% | 0.05208335 | 0.02159954 | 2.417% | 0.7358% | 40 | 43.05247 | 0.001412947 | 0.00982 |  | 192079 | 1047457
0.02131987
6_Kyra-3_An_M_0.7ppm | 2024-04-02 | 11:22 | Kyra-3 | 2883 | 962 | 400 | 448 | 400 | 50 | 15 | 150 | 80 | 400 | 3.23 | 3.18 | 240 | O2- | 34 | 6 | -13 | 0.0001196856 | 0.005803786 | 0.01293164 | 3.467742 | 28996.78 | 70.15% | 0 | 0.08368806 | 1.595% | 0.602% | 40 | -0.03225788 | -1.112464e-06 | 7e-05 |  | 192079 | 1047457
3_Kyra-3_An_M_0.7ppm | 2024-04-02 | 17:37 | Kyra-3 | 2890 | 877 | 400 | 448 | 400 | 50 | 15 | 150 | 80 | 400 | 3.19 | 3.17 | 240 | O2- | -12 | -9 | -15 | 9.262963e-05 | 0.005844112 | 0.01280977 | 2.681452 | 28957.55 | 82.44% | 0.05208335 | 0.06690127 | 1.334% | 0.7536% | 40 | -0.8185481 | -2.826717e-05 | 7e-05 |  | 192079 | 1047457
2_Kyra-3_An_M_0.7ppm | 2024-04-03 | 8:05 | Kyra-3 | 3301 | 1185 | 400 | 448 | 400 | 50 | 15 | 150 | 80 | 400 | 3.26 | 3.27 | 240 | O2- | 25 | -24 | 5 | 0.0001084375 | 0.005613721 | 0.01226145 | 3.306452 | 30481.78 | 87.43% | 0 | 0.05821296 | 1.094% | 0.6759% | 40 | -0.1935479 | -6.349627e-06 | 7e-05 |  | 192079 | 1047457
2_Kyra-3_An_M_0.7ppm | 2024-04-03 | 16:04 | Kyra-3 | 3306 | 1302 | 400 | 448 | 400 | 50 | 15 | 150 | 80 | 400 | 3.14 | 3.12 | 240 | O2- | 9 | 1 | 3 | 0.0001118342 | 0.005866272 | 0.01294424 | 3.366936 | 30149.92 | 100.3% | 0 | 0.09180437 | 1.17% | 0.8451% | 40 | -0.1330643 | -4.413421e-06 | 7e-05 |  | 192079 | 1047457
2_Kyra-3_An_M_0.7ppm | 2024-04-04 | 9:20 | Kyra-3 | 3348 | 1387 | 400 | 448 | 400 | 50 | 15 | 150 | 80 | 400 | 3.06 | 3.08 | 240 | O2- | 3 | 0 | -2 | 0.0001087352 | 0.005746106 | 0.012679 | 3.266129 | 30066.05 | 66.98% | 0.1041667 | 0.07241835 | 1.367% | 0.6982% | 40 | -0.2338706 | -7.778562e-06 | 7e-05 |  | 192079 | 1047457
2_Kyra-3_An_M_0.7ppm | 2024-04-05 | 11:14 | Kyra-3 | 3288 | 1578 | 400 | 448 | 400 | 50 | 0 | 150 | 80 | 200 | 2.32 | 0.43 | 120 | O2- | -3 | -15 | -64 | 0.001113794 | 0.005952459 | 0.012026329 | 5.040323285 | 4535.683873 | 100% | 0 | 0.070368347 | 2.252% | 1.485% | 40 | 1.540323285 | 0.0003396011 | 7e-05 |  | 192079 | 1047457
GLASS STANDARD COMPILATION
1_Kyra-3_LW | 2024-04-04 | 10:32 | Kyra-3 | -2524 | 3743 | 400 | 448 | 400 | 50 | 10 | 150 | 80 | 400 | 3.11 | 3.09 | 90 | O2- | 2 | 0 | -58 | 0.4049871 | 0.003369754 | 0.0006473987 | 24881.11 | 61432.53 | 100% | 14.16667 | 0.00351477 | 1.187% | 2.747% | 10 | 24877.61 | 0.4049583 | 1.97 |  | 192067 | 1047452
4_Kyra-3_LW | 2024-04-04 | 10:47 | Kyra-3 | -2134 | 3185 | 400 | 448 | 400 | 50 | 10 | 150 | 80 | 400 | 3.08 | 3.08 | 90 | O2- | -1 | 4 | -60 | 0.3999011 | 0.003049764 | 0.000602248 | 23532.77 | 58836.56 | 100% | 12.60417 | 0.007966507 | 1.698% | 2.533% | 10 | 23529.27 | 0.399909 | 1.97
1_Kyra-3_LW | 2024-04-04 | 19:32 | Kyra-3 | -2460 | 3805 | 400 | 448 | 400 | 50 | 10 | 150 | 80 | 400 | 3.17 | 3.16 | 90 | O2- | -2 | 3 | -61 | 0.4015717 | 0.003529041 | 0.0007072608 | 26085.96 | 64958.87 | 100% | 15.00001 | 0.001646392 | 1.579% | 5.908% | 10 | 26082.46 | 0.4015227 | 1.97 |  | 192067 | 1047452
2_Kyra-3_LW | 2024-04-04 | 19:37 | Kyra-3 | -2560 | 3775 | 400 | 448 | 400 | 50 | 10 | 150 | 80 | 400 | 3.16 | 3.18 | 90 | O2- | -3 | 3 | -23 | 0.3865818 | 0.003329369 | 0.0006154554 | 24067.19 | 62243.87 | 100% | 14.89584 | 0.005438759 | 1.233% | 1.838% | 10 | 24063.69 | 0.3866034 | 1.97 |  | 192067 | 1047452
3_Kyra-3_LW | 2024-04-04 | 19:42 | Kyra-3 | -2428 | 3805 | 400 | 448 | 400 | 50 | 10 | 150 | 80 | 400 | 3.18 | 3.14 | 90 | O2- | -2 | 5 | -42 | 0.4018478 | 0.003466292 | 0.0006729555 | 25462.54 | 63362.44 | 100% | 13.54167 | 0.002319024 | 1.259% | 3.531% | 10 | 25459.04 | 0.4018002 | 1.97 |  | 192067 | 1047452
4_Kyra-3_LW | 2024-04-04 | 19:47 | Kyra-3 | -2542 | 3764 | 400 | 448 | 400 | 50 | 10 | 150 | 80 | 400 | 3.14 | 3.14 | 90 | O2- | -4 | 4 | -52 | 0.3997131 | 0.003261341 | 0.0006812223 | 24234.24 | 60625.08 | 100% | 13.125 | 0.003253224 | 1.548% | 3.139% | 10 | 24230.74 | 0.3996817 | 1.97 |  | 192067 | 1047452
5_Kyra-3_HW | 2024-04-04 | 19:52 | Kyra-3 | -3077 | -3779 | 400 | 448 | 400 | 50 | 10 | 150 | 80 | 400 | 3.14 | 3.12 | 90 | O2- | 13 | 11 | -52 | 0.7226844 | 0.003036381 | 0.000716579 | 40913.4 | 56611.78 | 100% | 24.79168 | 0.001766863 | 1.879% | 4.65% | 10 | 40909.9 | 0.7226393 | 3.11 |  | 192067 | 1047452
6_Kyra-3_HW | 2024-04-04 | 19:57 | Kyra-3 | -3044 | -3789 | 400 | 448 | 400 | 50 | 10 | 150 | 80 | 400 | 3.12 | 3.11 | 90 | O2- | 12 | 10 | -58 | 0.7608822 | 0.003114293 | 0.0006640883 | 42822.72 | 56279.6 | 100% | 26.25002 | 0.002189453 | 1.517% | 4.035% | 10 | 42819.22 | 0.7608302 | 3.11 |  | 192067 | 1047452
7_Kyra-3_HW | 2024-04-04 | 20:02 | Kyra-3 | -3009 | -3793 | 400 | 448 | 400 | 50 | 10 | 150 | 80 | 400 | 3.11 | 3.1 | 90 | O2- | 12 | 9 | -58 | 0.7442511 | 0.003149459 | 0.0006514455 | 42058.85 | 56512.54 | 100% | 24.58335 | 0.001584455 | 1.547% | 2.731% | 10 | 42055.35 | 0.7441773 | 3.11 |  | 192067 | 1047452
8_Kyra-3_HW | 2024-04-04 | 20:07 | Kyra-3 | -3194 | -3698 | 400 | 448 | 400 | 50 | 10 | 150 | 80 | 400 | 3.09 | 3.05 | 90 | O2- | 11 | 9 | -59 | 0.734557 | 0.003026219 | 0.0006744343 | 40205.48 | 54737.87 | 100% | 22.60418 | 0.00167026 | 2.037% | 3.579% | 10 | 40201.98 | 0.7344455 | 3.11 |  | 192067 | 1047452
3_Kyra-3_HW | 2024-04-04 | 10:42 | Kyra-3 | -3119 | -3812 | 400 | 448 | 400 | 50 | 10 | 150 | 80 | 400 | 3.09 | 3.08 | 90 | O2- | 18 | 7 | -64 | 0.7274833 | 0.003063203 | 0.0007091674 | 40232.5 | 55305.66 | 100% | 22.08335 | 0.001723399 | 1.647% | 3.1% | 10 | 40229 | 0.727394 | 3.11
1_Kyra-3_LipariRF | 2024-04-02 | 18:53 | Kyra-3 | -3743 | -480 | 400 | 448 | 400 | 50 | 15 | 150 | 80 | 400 | 3.14 | 3.1 | 240 | O2- | -2 | -9 | -7 | 0.03918075 | 0.02798859 | 0.04311148 | 1049.886 | 26803.12 | 101.4% | 0.7291667 | 0.009310369 | 0.7887% | 0.5326% | 20 | 1046.386 | 0.03903971 | 0.23 |  | 192079 | 1047457
SECONDARY STANDARDS COMPILATION
64_alv519_020424 | 2024-04-02 | 8:18 | H-NAM | -2616 | -2810 | 400 | 448 | 400 | 49 | 15 | 150 | 80 | 400 | 3.86 | 3.38 | 240 | O2- | 4 | 2 | -20 | 0.0380701 | 0.002063448 | 2.1638 | 1060.391 | 27854.44 | 99.25% | 0.6250001 | 0.00481415 | 2.274% | 0.1368% | 20 | 1056.891 | 0.03794335 | 0.17 |  | 192079 | 1047457
1_alv519_030424 | 2024-04-03 | 8:47 | H-NAM | -2532 | -2743 | 400 | 448 | 400 | 49 | 15 | 150 | 80 | 400 | 3.26 | 3.25 | 240 | O2- | 3 | -21 | -2 | 0.04056166 | 0.002188003 | 2.144183 | 1020.53 | 25162.78 | 100.2% | 0.5208334 | 0.005569551 | 2.928% | 0.1876% | 20 | 1017.03 | 0.04041803 | 0.17 |  | 192067 | 1047452
1_alv519_040424 | 2024-04-04 | 9:54 | H-NAM | -2389 | -2746 | 400 | 448 | 400 | 50 | 15 | 150 | 80 | 400 | 3.02 | 3.03 | 240 | O2- | -16 | 5 | -71 | 0.03827471 | 0.002099078 | 2.14003 | 983.4917 | 25697.1 | 100.5% | 0.6250001 | 0.004011823 | 1.678% | 0.1623% | 20 | 979.9917 | 0.03813628 | 0.17 |  | 192067 | 1047452
65_opx-kh03-4 | 2024-04-02 | 8:27 | H-NAM | -6134 | 894 | 400 | 448 | 400 | 50 | 15 | 150 | 80 | 400 | 3.37 | 3.29 | 240 | O2- | -18 | -8 | -12 | 0.006327092 | 0.0006263286 | 5.382952 | 209.4366 | 33101.11 | 97.94% | 0.05208335 | 0.004814885 | 3.408% | 0.1605% | 20 | 205.9366 | 0.006221441 | 0.0216 |  | 192079 | 1047457
2_opx-kh03-4 | 2024-04-03 | 8:56 | H-NAM | -6197 | 896 | 400 | 448 | 400 | 50 | 15 | 150 | 80 | 400 | 3.25 | 3.25 | 240 | O2- | -19 | -30 | -5 | 0.006487864 | 0.0006237902 | 5.308714 | 212.2188 | 32712.25 | 101.1% | 0.1562501 | 0.009394504 | 3.742% | 0.2687% | 20 | 208.7188 | 0.006380449 | 0.0216 |  | 192067 | 1047452
2_opx-kh03-4 | 2024-04-04 | 10:04 | H-NAM | -6053 | 780 | 400 | 448 | 400 | 50 | 15 | 150 | 80 | 400 | 3.04 | 3.11 | 240 | O2- | -38 | -5 | -56 | 0.006445834 | 0.0006232104 | 5.281709 | 205.5252 | 31885.19 | 96.46% | 0.05208335 | 0.008989855 | 3.564% | 0.2126% | 20 | 202.0252 | 0.00633602 | 0.0216 |  | 192067 | 1047452
66_opx-116610-10-b | 2024-04-02 | 8:37 | H-NAM | 758 | -1205 | 400 | 448 | 400 | 50 | 15 | 150 | 80 | 400 | 3.29 | 3.3 | 240 | O2- | 14 | -1 | -18 | 0.003521066 | 0.0003564416 | 5.621214 | 113.4681 | 32228.86 | 99.79% | 0.05208335 | 0.01927849 | 4.486% | 0.2074% | 20 | 109.9681 | 0.003412099 | 0.0128 |  | 192079 | 1047457
69_cpx-sc-j1 #2 | 2024-04-02 | 9:07 | H-NAM | -380 | -5380 | 400 | 448 | 400 | 50 | 15 | 150 | 80 | 400 | 3.3 | 3.31 | 240 | O2- | 13 | 6 | -20 | 0.0009455731 | 0.000486059 | 3.739912 | 23.48792 | 24846.13 | 98.62% | 0.1041667 | 0.0267342 | 4.677% | 0.172% | 20 | 19.98792 | 0.0008044678 | 0.0062 |  | 192079 | 1047457
68_cpx-kh03-4 | 2024-04-02 | 8:57 | H-NAM | -4122 | -5157 | 400 | 448 | 400 | 50 | 15 | 150 | 80 | 400 | 3.29 | 3.3 | 240 | O2- | 2 | 3 | -14 | 0.006661206 | 0.0007632256 | 3.288425 | 166.0088 | 24925.82 | 102.5% | 0.1562501 | 0.01248003 | 3.293% | 0.1388% | 20 | 162.5088 | 0.006519696 | 0.0427 |  | 192079 | 1047457
3_cpx-kh03-4 | 2024-04-03 | 9:06 | H-NAM | -4125 | -5063 | 400 | 448 | 400 | 50 | 15 | 150 | 80 | 400 | 3.25 | 3.23 | 240 | O2- | -1 | -20 | -10 | 0.006808878 | 0.0007395349 | 3.289259 | 166.795 | 24500.09 | 100.5% | 0 | 0.01808195 | 4.27% | 0.1579% | 20 | 163.295 | 0.00666508 | 0.0427 |  | 192067 | 1047452
3_cpx-kh03-4 | 2024-04-04 | 10:14 | H-NAM | -3961 | -4829 | 400 | 448 | 400 | 50 | 15 | 150 | 80 | 400 | 3.11 | 3.07 | 240 | O2- | -21 | 5 | -66 | 0.006619868 | 0.0006644831 | 3.279787 | 159.0329 | 24024.93 | 99.77% | 0.1041667 | 0.01215883 | 3.138% | 0.1432% | 20 | 155.5329 | 0.006473812 | 0.0427 |  | 192067 | 1047452
67_cpx-smc31139 | 2024-04-02 | 8:47 | H-NAM | 3946 | -1487 | 400 | 448 | 400 | 50 | 15 | 150 | 80 | 400 | 3.29 | 3.3 | 240 | O2- | 22 | -1 | -23 | 7.619377e-05 | 0.0008365227 | 3.005774 | 1.754032 | 23031.58 | 81.45% | 0 | 0.08617227 | 4.333% | 0.1487% | 20 | -1.745968 | -7.580754e-05 | 0.0005 |  | 192079 | 1047457
4_cpx-smc31139 | 2024-04-03 | 9:16 | H-NAM | 3646 | -1497 | 400 | 448 | 400 | 50 | 15 | 150 | 80 | 400 | 3.23 | 3.24 | 240 | O2- | 21 | -24 | -6 | 7.042012e-05 | 0.0009273066 | 3.024597 | 1.592742 | 22635.93 | 103.1% | 0 | 0.1242126 | 3.841% | 0.1443% | 20 | -1.907258 | -8.425801e-05 | 0.0005 |  | 192067 | 1047452
EXPERIMENTAL PLAGIOCLASE
1_Kyra-1_#HGL08_plag1_1 | 2024-04-02 | 13:51 | Kyra-1 | 677 | 3197 | 400 | 448 | 400 | 50 | 15 | 150 | 80 | 400 | 3.2 | 3.19 | 240 | O2- | 14 | 12 | -13 | 0.003766383 | 0.0008812765 | 0.01818956 | 104.5366 | 27755.76 | 97.74% | 0 | 0.01712314 | 2.899% | 0.7879% | 20 | 101.0366 | 0.003640202 |  | 0.0166147 | 192079 | 1047457
2_Kyra-1_#HGL08_plag1_2 | 2024-04-02 | 14:01 | Kyra-1 | 678 | 3150 | 400 | 448 | 400 | 50 | 15 | 150 | 80 | 400 | 3.2 | 3.2 | 240 | O2- | 20 | 15 | -11 | 0.004020484 | 0.0009055578 | 0.01826771 | 110.4035 | 27450.34 | 99.63% | 0.05208335 | 0.01965064 | 3.58% | 0.8438% | 20 | 106.9035 | 0.003894433 |  | 0.01777507 | 192079 | 1047457
3_Kyra-1_#HGL08_plag1_3 | 2024-04-02 | 14:10 | Kyra-1 | 641 | 3217 | 400 | 448 | 400 | 50 | 15 | 150 | 80 | 400 | 3.19 | 3.21 | 240 | O2- | 24 | 18 | -10 | 0.003971182 | 0.0008704431 | 0.01848187 | 106.1696 | 26736.47 | 96.05% | 0 | 0.01282175 | 2.924% | 0.6172% | 20 | 102.6696 | 0.00384006 |  | 0.01752689 | 192079 | 1047457
4_Kyra-1_#HGL08_plag2_1 | 2024-04-02 | 14:20 | Kyra-1 | 812 | 3257 | 400 | 448 | 400 | 50 | 15 | 150 | 80 | 400 | 3.2 | 3.16 | 240 | O2- | 30 | 23 | -13 | 0.003814085 | 0.0009663027 | 0.01854572 | 102.6817 | 26928.28 | 96.73% | 0 | 0.02415631 | 2.865% | 0.6174% | 20 | 99.18171 | 0.00368318 |  | 0.01681086 | 192079 | 1047457
5_Kyra-1_#HGL08_plag2_2 | 2024-04-02 | 14:30 | Kyra-1 | 866 | 3243 | 400 | 448 | 400 | 50 | 15 | 150 | 80 | 400 | 3.16 | 3.2 | 240 | O2- | 32 | 26 | -6 | 0.003877476 | 0.0009427681 | 0.01862389 | 103.4882 | 26705.39 | 98.26% | 0 | 0.01865135 | 3.496% | 0.7086% | 20 | 99.98818 | 0.00374412 |  | 0.017089 | 192079 | 1047457
13_Kyra-1_#KK16_plag1_1 | 2024-04-02 | 15:10 | Kyra-1 | -3808 | 395 | 400 | 448 | 400 | 50 | 15 | 150 | 80 | 400 | 3.22 | 3.21 | 240 | O2- | -18 | 5 | -10 | 0.001894948 | 0.001434467 | 0.007377151 | 58.26621 | 30754.49 | 101.1% | 0.05208335 | 0.01747876 | 2.505% | 1.449% | 20 | 54.76621 | 0.001780755 |  | 0.008127765 | 192079 | 1047457
14_Kyra-1_#KK16_plag1_2 | 2024-04-02 | 15:20 | Kyra-1 | -3782 | 420 | 400 | 448 | 400 | 50 | 15 | 150 | 80 | 400 | 3.21 | 3.21 | 240 | O2- | -19 | 4 | -3 | 0.002063755 | 0.001302841 | 0.007730511 | 60.76622 | 29444.09 | 101.7% | 0 | 0.009740635 | 2.741% | 1.192% | 20 | 57.26622 | 0.001944914 |  | 0.008877022 | 192079 | 1047457
15_Kyra-1_#KK16_plag1_3 | 2024-04-02 | 15:29 | Kyra-1 | -3863 | 337 | 400 | 448 | 400 | 50 | 15 | 150 | 80 | 400 | 3.21 | 3.2 | 240 | O2- | -18 | 4 | -7 | 0.002066108 | 0.001339638 | 0.007860726 | 61.59284 | 29819.64 | 101.5% | 0.05208335 | 0.01443482 | 2.444% | 1.14% | 20 | 58.09284 | 0.00194814 |  | 0.008891747 | 192079 | 1047457
16_Kyra-1_#KK16_plag2_1 | 2024-04-02 | 15:39 | Kyra-1 | -4701 | 6 | 400 | 448 | 400 | 50 | 15 | 150 | 80 | 400 | 3.2 | 3.14 | 240 | O2- | -27 | 1 | -19 | 0.001973328 | 0.001317428 | 0.009173302 | 57.62105 | 29204.37 | 100.1% | 0 | 0.02017812 | 2.138% | 0.6621% | 20 | 54.12105 | 0.001853184 |  | 0.008458345 | 192079 | 1047457
17_Kyra-1_#KK16_plag2_2 | 2024-04-02 | 15:49 | Kyra-1 | -4713 | -31 | 400 | 448 | 400 | 50 | 15 | 150 | 80 | 400 | 3.14 | 3.17 | 240 | O2- | -26 | 0 | -11 | 0.001997417 | 0.00124195 | 0.009066697 | 56.89524 | 28489.7 | 99% | 0 | 0.02004886 | 3.657% | 0.8386% | 20 | 53.39524 | 0.001874195 |  | 0.008554244 | 192079 | 1047457
19_Kyra-1_#KK27_plag1_1 | 2024-04-02 | 16:08 | Kyra-1 | 3473 | 114 | 400 | 448 | 400 | 50 | 15 | 150 | 80 | 400 | 3.17 | 3.19 | 240 | O2- | -17 | -31 | 1 | 0.001418294 | 0.00120999 | 0.008158692 | 41.65327 | 29377.43 | 94.63% | 0.05208335 | 0.02009141 | 2.784% | 0.8079% | 20 | 38.15327 | 0.001298727 |  | 0.005927682 | 192079 | 1047457
20_Kyra-1_#KK27_plag1_2 | 2024-04-02 | 16:18 | Kyra-1 | 3458 | 145 | 400 | 448 | 400 | 50 | 15 | 150 | 80 | 400 | 3.19 | 3.19 | 240 | O2- | -18 | -29 | -3 | 0.002728939 | 0.001293447 | 0.00803846 | 77.03646 | 28329.58 | 100.2% | 0 | 0.1149159 | 2.37% | 1.058% | 20 | 73.53646 | 0.002595748 |  | 0.01184758 | 192079 | 1047457
21_Kyra-1_#KK27_plag1_3 | 2024-04-02 | 16:27 | Kyra-1 | 3454 | 106 | 400 | 448 | 400 | 50 | 15 | 150 | 80 | 400 | 3.18 | 3.19 | 240 | O2- | -17 | -29 | 7 | 0.00161165 | 0.001223478 | 0.008148446 | 43.34682 | 26898.56 | 97.44% | 0 | 0.01623154 | 2.254% | 1.138% | 20 | 39.84682 | 0.001481374 |  | 0.006761323 | 192079 | 1047457
3_kyra2_HGL22R_1 | 2024-04-15 | 15:14 | kyra2 | -564 | -3256 | 400 | 448 | 400 | 49 | 0 | 150 | 80 | 200 | 0.48 | 0.49 | 120 | O2- | -1 | 0 | 16 | 0.003834123 | 0.001422333 | 7.815546e-05 | 20.77286 | 5431.148 | 1 | 0 | 0.05401977 | 3.937% | 14.92% | 40 | 17.27286 | 0.003180333 |  | 0.01451575 | 192037 | 1047401
7_kyra2_HGL22R_5 | 2024-04-15 | 16:03 | kyra2 | -423 | -2722 | 400 | 448 | 400 | 50 | 0 | 150 | 80 | 200 | 0.32 | 0.35 | 120 | O2- | 3 | -1 | 11 | 0.004424667 | 0.001308249 | 2.709986e-05 | 20.10082 | 4539.921 | 1 | 0 | 0.0203112 | 4.652% | 37.26% | 40 | 16.60082 | 0.003656631 |  | 0.01668968 | 192037 | 1047401
EXPERIMENTAL GLASS
1_Kyra-1_#HGL08_glass_1 | 2024-04-04 | 11:18 | Kyra-1 | 642 | 3223 | 400 | 448 | 400 | 50 | 10 | 150 | 80 | 400 | 3.08 | 3.07 | 90 | O2- | 11 | 7 | -71 | 0.6166642 | 0.003204481 | 0.0009820289 | 36422.59 | 59062.75 | 100% | 21.87501 | 0.002561323 | 2.083% | 2.718% | 10 | 36419.09 | 0.616617 |  | 2.814378 | 192067 | 1047452
2_Kyra-1_#HGL08_glass_2 | 2024-04-04 | 11:23 | Kyra-1 | 563 | 3854 | 400 | 448 | 400 | 50 | 10 | 150 | 80 | 400 | 3.06 | 3.03 | 90 | O2- | 12 | 4 | -69 | 0.6315234 | 0.00322811 | 0.0007202244 | 37881.63 | 59984.83 | 100% | 21.56251 | 0.002159577 | 1.153% | 4.457% | 10 | 37878.13 | 0.6314617 |  | 2.882133 | 192067 | 1047452
3_Kyra-1_#HGL08_glass_3 | 2024-04-04 | 11:28 | Kyra-1 | 544 | 3910 | 400 | 448 | 400 | 50 | 10 | 150 | 80 | 400 | 3.04 | 3.05 | 90 | O2- | 13 | 5 | -71 | 0.5893279 | 0.002927514 | 0.0006634427 | 34116.02 | 57892.59 | 100% | 20.00001 | 0.002102522 | 2.165% | 3.942% | 10 | 34112.52 | 0.5892381 |  | 2.689415 | 192067 | 1047452
5_Kyra-1_#KK16_glass_1 | 2024-04-04 | 11:38 | Kyra-1 | -3855 | 186 | 400 | 448 | 400 | 50 | 10 | 150 | 80 | 400 | 3.1 | 3.1 | 90 | O2- | 1 | 8 | -60 | 1.158851 | 0.008647171 | 0.07863027 | 63801.4 | 55060.93 | 100% | 32.91669 | 0.002802536 | 1.045% | 2.219% | 10 | 63797.9 | 1.158678 |  | 5.288467 | 192067 | 1047452
6_Kyra-1_#KK16_glass_2 | 2024-04-04 | 11:43 | Kyra-1 | -3774 | 106 | 400 | 448 | 400 | 50 | 10 | 150 | 80 | 400 | 3.1 | 3.1 | 90 | O2- | 2 | 9 | -65 | 1.132001 | 0.008561027 | 0.03910423 | 62193.5 | 54950.63 | 100% | 34.68753 | 0.004286292 | 0.8405% | 0.5167% | 10 | 62190 | 1.131743 |  | 5.16553 | 192067 | 1047452
7_Kyra-1_#KK16_glass_3 | 2024-04-04 | 11:48 | Kyra-1 | -3718 | 467 | 400 | 448 | 400 | 50 | 10 | 150 | 80 | 400 | 3.09 | 3.09 | 90 | O2- | 0 | 8 | -59 | 1.174563 | 0.008845247 | 0.03838967 | 65164.38 | 55486.99 | 100% | 38.43754 | 0.003340208 | 0.9839% | 0.3802% | 10 | 65160.88 | 1.174345 |  | 5.359974 | 192067 | 1047452
8_Kyra-1_#KK27_glass_1 | 2024-04-04 | 11:53 | Kyra-1 | 3375 | 107 | 400 | 448 | 400 | 50 | 10 | 150 | 80 | 400 | 3.1 | 3.1 | 90 | O2- | 13 | -1 | -56 | 1.114129 | 0.008455961 | 0.0470289 | 64261.83 | 57679.91 | 100% | 35.83337 | 0.001738297 | 1.172% | 2.663% | 10 | 64258.33 | 1.11405 |  | 5.084776 | 192067 | 1047452
10_Kyra-1_#KK27_glass_3 | 2024-04-04 | 12:03 | Kyra-1 | 3576 | 21 | 400 | 448 | 400 | 50 | 10 | 150 | 80 | 400 | 3.1 | 3.09 | 90 | O2- | 14 | 1 | -68 | 1.106968 | 0.007812582 | 0.03775848 | 63664.06 | 57511.4 | 100% | 35.4167 | 0.001522849 | 1.306% | 0.712% | 10 | 63660.56 | 1.106921 |  | 5.052235 | 192067 | 1047452
4_kyra2_#HGL22R_glass_1 | 2024-04-04 | 13:34 | kyra2 | -937 | -2734 | 400 | 448 | 400 | 50 | 10 | 150 | 80 | 400 | 3.05 | 3.03 | 90 | O2- | -15 | 33 | -56 | 0.4180593 | 0.003171275 | 0.0003093503 | 24728.64 | 59151.34 | 100% | 14.375 | 0.001069569 | 1.158% | 4.355% | 10 | 24725.14 | 0.417998 |  | 1.907837 | 192067 | 1047452
6_kyra2_#HGL22R_glass_3 | 2024-04-04 | 13:44 | kyra2 | -1116 | -3768 | 400 | 448 | 400 | 50 | 10 | 150 | 80 | 400 | 3.05 | 3.1 | 90 | O2- | -21 | 38 | -59 | 0.4645073 | 0.003358245 | 0.0002687495 | 27674.32 | 59569.46 | 100% | 15.41667 | 0.004528086 | 1.828% | 6.798% | 10 | 27670.82 | 0.4645135 |  | 2.120144 | 192067 | 1047452
4_kyra2_#HGL22R_glass_1 | 2024-04-04 | 13:34 | kyra2 | -937 | -2734 | 400 | 448 | 400 | 50 | 10 | 150 | 80 | 400 | 3.05 | 3.03 | 90 | O2- | -15 | 33 | -56 | 0.4180593 | 0.003171275 | 0.0003093503 | 24728.64 | 59151.34 | 100% | 14.375 | 0.107% | 1.158% | 4.355% | 10 | 24725.14 | 0.417998 |  | 1.907837 | 192067 | 1047452
6_kyra2_#HGL22R_glass_3 | 2024-04-04 | 13:44 | kyra2 | -1116 | -3768 | 400 | 448 | 400 | 50 | 10 | 150 | 80 | 400 | 3.05 | 3.1 | 90 | O2- | -21 | 38 | -59 | 0.4645073 | 0.003358245 | 0.0002687495 | 27674.32 | 59569.46 | 100% | 15.41667 | 0.4528% | 1.828% | 6.798% | 10 | 27670.82 | 0.4645135 |  | 2.120144 | 192067 | 1047452
1_kyra2_#HGL23_glass_1 | 2024-04-04 | 13:20 | kyra2 | 1738 | -755 | 400 | 448 | 400 | 50 | 10 | 150 | 80 | 400 | 3.07 | 3.09 | 90 | O2- | 14 | 31 | -53 | 0.3934409 | 0.003024183 | 0.0002482175 | 25436.25 | 64642.97 | 100% | 15.72917 | 0.3055% | 2.015% | 6.459% | 10 | 25432.75 | 0.393434 |  | 1.795721 | 192067 | 1047452
2_kyra2_#HGL23_glass_2 | 2024-04-04 | 13:25 | kyra2 | 1608 | -676 | 400 | 448 | 400 | 50 | 10 | 150 | 80 | 400 | 3.08 | 3.09 | 90 | O2- | 15 | 32 | -58 | 0.4047201 | 0.003139958 | 0.0002678623 | 25846.74 | 63863.91 | 100% | 18.02084 | 0.2121% | 1.941% | 5.466% | 10 | 25843.24 | 0.4046611 |  | 1.846964 | 192067 | 1047452
3_kyra2_#HGL23_glass_3 | 2024-04-04 | 13:29 | kyra2 | 1569 | -855 | 400 | 448 | 400 | 50 | 10 | 150 | 80 | 400 | 3.09 | 3.05 | 90 | O2- | 15 | 33 | -60 | 0.4069065 | 0.003138501 | 0.0002703135 | 25822.54 | 63461.29 | 100% | 14.27084 | 0.2185% | 2.649% | 4.341% | 10 | 25819.04 | 0.406847 |  | 1.856941 | 192067 | 1047452
7_kyra2_#HGL24_glass_1 | 2024-04-04 | 13:49 | kyra2 | -5197 | -469 | 400 | 448 | 400 | 50 | 10 | 150 | 80 | 400 | 3.09 | 3.11 | 90 | O2- | -34 | 35 | -60 | 0.4689933 | 0.003354066 | 0.0004705631 | 31337.31 | 66814.17 | 100% | 15.93751 | 1.171% | 0.9932% | 4.173% | 10 | 31333.81 | 0.4689695 |  | 2.140482 | 192067 | 1047452
8_kyra2_#HGL24_glass_2 | 2024-04-04 | 13:54 | kyra2 | -5059 | 162 | 400 | 448 | 400 | 50 | 10 | 150 | 80 | 400 | 3.11 | 3.1 | 90 | O2- | -30 | 33 | -53 | 0.4490522 | 0.003298735 | 0.000365113 | 29693.1 | 66124.1 | 100% | 15.10417 | 0.1099% | 1.484% | 3.647% | 10 | 29689.6 | 0.4489982 |  | 2.049328 | 192067 | 1047452
9_kyra2_#HGL24_glass_3 | 2024-04-04 | 13:59 | kyra2 | -4947 | 143 | 400 | 448 | 400 | 50 | 10 | 150 | 80 | 400 | 3.1 | 3.09 | 90 | O2- | -29 | 36 | -58 | 0.4562711 | 0.003132214 | 0.0003104868 | 29209.07 | 64023.59 | 100% | 15.52084 | 0.3194% | 1.823% | 6.285% | 10 | 29205.57 | 0.4561689 |  | 2.082057 | 192067 | 1047452
10_kyra2_#HGL19_glass_1 | 2024-04-04 | 14:04 | kyra2 | -2660 | 3185 | 400 | 448 | 400 | 50 | 10 | 150 | 80 | 400 | 3.09 | 3.1 | 90 | O2- | -13 | 14 | -68 | 0.4672087 | 0.001945294 | 0.0002157314 | 29309.65 | 62773.11 | 100% | 16.25001 | 1.82% | 2.803% | 4.784% | 10 | 29306.15 | 0.4668584 |  | 2.130846 | 192067 | 1047452
12_kyra2_#HGL19_glass_3 | 2024-04-04 | 14:14 | kyra2 | -2661 | 3371 | 400 | 448 | 400 | 50 | 10 | 150 | 80 | 400 | 3.14 | 3.12 | 90 | O2- | -1 | -2 | -57 | 0.498938 | 0.002116629 | 0.0002448576 | 30538.96 | 61244.67 | 100% | 18.85418 | 1.557% | 1.576% | 7.792% | 10 | 30535.46 | 0.4985816 |  | 2.275638 | 192067 | 1047452
SECONDARY STANDARDS REFERENCES
Sample | Loc | Kumamoto et al. (2017) | Smithsonian # | H2O ref (ppm) | 1sd (ppm) | F ref (ppm) | Cl ref (ppm) | P2O5 (ppm) | SiO2 (wt.%) | MgO (wt.%) | CaO (wt.%) | Al2O3 (wt.%) | TiO2 (wt.%) | Cr2O3 (wt.%) | FeO (wt.%) | MnO (wt.%) | Na2O (wt.%) | K2O (wt.%) | Source (majors)
CPX-SC-J1 | 1,10 | SC-J1 |  | 62 | 4 | 26 |  | 30.9 | 53.19 | 17.64 | 20.94 | 2.59 | 0.21 | 1.4 | 2.48 | 0.11 | 1.08 |  | Kumamoto et al., 2017
CPX-KH03-27 | 2,3 | KH03-27 |  | 367 | 18 | 39.4 |  | 5.3 | 50.66 | 14.85 | 19.81 | 7.21 | 0.67 | 0.73 | 3.185292 | 0.1 | 1.65 |  | Harvey et al. (2012)
CPX-KH03-4 | 9 | KH03-4 |  | 427 |  | 64.8 |  |  | 51.31 | 14.97 | 19.41 | 7.58 | 0.64 | 0.71 | 3.203288 | 0.09 | 1.76 |  | Harvey et al. (2012)
CPX-SMC31139 | 11 | SMC31139 |  | 5 | 8 | 0.5 |  | 0 | 53.67 | 14.06 | 25.35 | 0.21 | 0.08 | 0.05 | 6.62 | 0.55 | 0.04 |  | Kumamoto et al., 2017
CPX-SMC31011 | 12 | SMC31011 |  | no data |  |  |  |  | 55.38 | 18.82 | 26.03 | 0.09 | 0.06 | 0.01 | 0.13 | 0.03 | 0.02 |  | Kumamoto et al., 2017
OPX-KH03-4 | 4 | KH03-4 |  | 216 | 12 | 25 |  | 10.6 | 53.97 | 31.95 | 0.86 | 5.18 | 0.15 | 0.34 | 6.811486 | 0.14 | 0.13 |  | Harvey et al. (2012)
OPX-116610-10 | 6a,b | Slp-114 | 116610-10 | 128 | 12 | 17.4 |  | 0.5 | 56.16 | 34.06 | 1.07 | 2.99 | 0.03 | 0.74 | 5.85 | 0.12 | 0.04 |  | Luhr and Aranda-Gomez (1997)
OL-116610-5 | 5 | Slp-142 | 116610-5 | [5 empty] | 41.06 | 49.28 | 0.0515 | [7 empty] | Luhr and Aranda-Gomez (1997)
OL-DC0212 | 8 | [7 empty] | 40.47 | 51.18 | 0.02434588 | 0.007368222 | 0.002485819 | 0.02645425 | 7.73 | 0.07 | 0.008222132 |  | De Hoog et al. (2010)
OL-Koh | 13 |  |  |  |  | ~6 |  |  | ~41 | ~52 | [8 empty] | (in preparation)
OL-Fo | 14 |  |  |  |  | ~2800 |  |  | ~42 | ~57 | [8 empty] | (in preparation)
ALV-519-4-1 | 7 |  |  | 1700 | 43 | 95 | 45 | 302 | 49.1 | 9.51 | 12.47 | 16.6 | 0.78 | 0.06 | 8.04 | 0.14 | 2.08 | 0.08 | Langmuir et al. (1977)
H, F, P all from Kumamoto et al 2007
CPX-KH03-27 grains are different, also differ from the one from Kumamoto

## 1. Glass starting mat+standards
Experimental glass starting material + standard compositions (from EPMA)
Averaged analyses
Sample | Glass_0 |  | LW |  | HW
n (EMPA) | 18 | σ1 | 9 | σ1 | 10 | σ1
SiO2 | 75.90348 | 0.2039328 | 75.99674 | 1.149806 | 76.01129 | 0.3053175
TiO2 | 0 | 0.01558415 | 0 | 0.0136209 | -0.000843406 | 0.01072111
Al2O3 | 14.89798 | 0.2481703 | 14.47871 | 0.6388699 | 14.69108 | 0.1445387
FeO(t) | 0.2204794 | 0.02109293 | 0.3637269 | 0.04842969 | 0.3359014 | 0.04383699
MnO | 0.01010165 | 0.01942585 | 0.01541641 | 0.0281156 | 0.0002419621 | 0.03646683
MgO | 0.0001666369 | 0.01671251 | 0.007392802 | 0.01543445 | 0.006472148 | 0.01847605
CaO | 1.056306 | 0.01917559 | 0.8910619 | 0.3604477 | 1.012994 | 0.04430467
Na2O | 4.135994 | 0.3057745 | 4.517143 | 0.4777956 | 4.330849 | 0.3962908
K2O | 3.763137 | 0.07105954 | 3.669565 | 0.1864111 | 3.556924 | 0.2601367
Total (raw) | 98.86598 |  | 96.93036 |  | 94.26825
FTIR H2O (wt.%) | na |  | 1.973939 |  | 3.19649
Normalised to 100% anhydrous
Raw data points for starting material and glass SIMS standards
Sample | SiO2 | TiO2 | Al2O3 | FeO(t) | MnO | MgO | CaO | Na2O | K2O | Total
Glass_0 | 75.4116 | 0.0107 | 15.0421 | 0.1952 | 0.0064 | 0.0341 | 1.0766 | 3.9859 | 3.7356 | 99.4982
Glass_0 | 75.0431 | -0.0298 | 15.2381 | 0.2022 | -0.0053 | 0.0048 | 1.0741 | 3.9628 | 3.6808 | 99.2059
Glass_0 | 75.1313 | -0.0106 | 14.8627 | 0.1865 | 0.0096 | 0.0039 | 1.0389 | 3.9713 | 3.7642 | 98.9683
Glass_0 | 75.5793 | -0.0108 | 14.796 | 0.2022 | -0.0277 | -0.0149 | 1.0314 | 3.9423 | 3.6755 | 99.2267
Glass_0 | 75.4133 | 0.0019 | 14.87 | 0.2257 | 0.0117 | 0.0148 | 1.0398 | 3.8926 | 3.611 | 99.0809
Glass_0 | 75.0662 | -0.0433 | 15.0218 | 0.2442 | -0.0288 | 0.0098 | 1.0808 | 3.8606 | 3.715 | 98.9983
Glass_0 | 75.9885 | -0.0094 | 14.7747 | 0.2169 | 0.0064 | 0.0068 | 1.0245 | 3.8256 | 3.7695 | 99.613
Glass_0 | 75.0799 | 0.0146 | 14.8119 | 0.1973 | 0.0021 | 0.0098 | 1.0565 | 3.9546 | 3.764 | 98.8908
Glass_0 | 75.3545 | -0.0034 | 14.798 | 0.2138 | 0.0245 | -0.021 | 1.0303 | 3.864 | 3.8049 | 99.0899
Glass_0 | 75.6592 | -0.0361 | 14.9179 | 0.2129 | 0.0149 | -0.0254 | 1.0365 | 3.8251 | 3.7749 | 99.4414
Glass_0 | 75.571 | -0.01 | 14.9868 | 0.2277 | 0.0203 | -0.0259 | 1.0303 | 3.9263 | 3.7001 | 99.4623
Glass_0 | 75.8296 | -0.0099 | 14.9287 | 0.2393 | 0.0245 | 0.0101 | 1.037 | 3.9773 | 3.7021 | 99.7487
Glass_0 | 74.9069 | 0.0027 | 14.8293 | 0.2414 | -0.0011 | 0.006 | 1.0521 | 4.0756 | 3.8183 | 98.9322
Glass_0 | 74.5364 | -0.0172 | 14.4783 | 0.1913 | 0.0277 | -0.0154 | 1.0668 | 4.5316 | 3.7806 | 98.6127
Glass_0 | 73.7136 | -0.0111 | 14.2657 | 0.2501 | 0.0405 | 0.0049 | 1.0423 | 4.5021 | 3.715 | 97.5341
Glass_0 | 74.2308 | 0 | 14.1663 | 0.2463 | -0.0064 | 0.0165 | 1.0181 | 4.3914 | 3.6531 | 97.7225
Glass_0 | 73.4885 | -0.0244 | 14.1745 | 0.205 | 0.0298 | -0.0185 | 1.0304 | 4.4057 | 3.7467 | 97.0807
Glass_0 | 74.7786 | -0.0228 | 14.1815 | 0.2249 | 0.0299 | 0.0027 | 1.031 | 4.678 | 3.5546 | 98.4811
HW-1 | 71.6184 | -0.0183 | 13.825 | 0.3007 | -0.0243 | 0.0164 | 0.9442 | 4.3996 | 3.108 | 94.2188
HW-2 | 71.9873 | 0.0074 | 13.8177 | 0.345 | -0.0162 | 0.0193 | 0.9609 | 4.6783 | 3.2206 | 95.1393
HW-3 | 71.3717 | -0.0096 | 13.9496 | 0.3173 | -0.0054 | -0.0071 | 0.9895 | 4.25 | 3.17 | 94.0867
HW-4 | 71.4909 | 0.0056 | 13.8416 | 0.3793 | -0.0458 | 0.0045 | 0.918 | 4.3087 | 3.143 | 94.098
HW-5 | 71.8247 | -0.0043 | 13.9602 | 0.2953 | 0.0565 | 0.0153 | 0.8984 | 3.8608 | 3.9035 | 94.8147
HW-6 | 71.6154 | -0.0068 | 13.9762 | 0.3669 | 0 | -0.0217 | 0.915 | 4.4517 | 3.3253 | 94.7211
HW-7 | 71.6208 | 0.0121 | 13.6396 | 0.2387 | -0.0108 | 0.0039 | 1.0024 | 3.6486 | 3.438 | 93.6041
HW-8 | 71.3545 | 0.0078 | 13.5916 | 0.2968 | 0.008 | 0.0131 | 1.001 | 3.8208 | 3.6111 | 93.7749
HW-9 | 71.9439 | 0.0073 | 13.8323 | 0.2878 | -0.0215 | -0.0174 | 0.9899 | 3.9277 | 3.3848 | 94.3739
HW-10 | 71.7065 | -0.0092 | 14.0557 | 0.3394 | 0.0618 | 0.0346 | 0.9289 | 3.4909 | 3.2267 | 93.851
LW-1 | 74.1686 | -0.0247 | 13.7206 | 0.3566 | 0.0215 | 0.0125 | 0.5396 | 4.6279 | 3.3899 | 96.8949
LW-2 | 73.4743 | 0.0108 | 14.5309 | 0.3222 | 0.0161 | 0.027 | 1.2256 | 4.4044 | 3.5112 | 97.6059
LW-3 | 72.9899 | -0.0096 | 14.6238 | 0.3342 | 0 | 0.0012 | 1.1288 | 5.279 | 3.6893 | 98.0719
LW-4 | 73.5461 | -0.0098 | 14.2066 | 0.3268 | 0.0054 | 0.0234 | 0.9216 | 4.2575 | 3.515 | 96.8471
LW-5 | 72.2544 | -0.0031 | 15.042 | 0.3166 | 0.0456 | -0.0238 | 1.3589 | 4.1614 | 3.3382 | 96.5556
LW-6 | 74.9254 | -0.0064 | 13.1302 | 0.4684 | -0.0402 | 0.0102 | 0.4123 | 4.1385 | 3.9307 | 97.0156
LW-7 | 74.4755 | -0.0018 | 13.1235 | 0.3364 | 0.0054 | 0.0006 | 0.4363 | 3.806 | 3.494 | 95.7603
LW-8 | 73.0957 | 0.0095 | 14.2096 | 0.3386 | 0.051 | 0.0014 | 1.036 | 4.9229 | 3.4489 | 97.2224
LW-9 | 74.0005 | -0.0278 | 13.7346 | 0.373 | 0.0295 | 0.0122 | 0.7238 | 3.83 | 3.6959 | 96.3995
Secondary standards
Sample | SiO2 | TiO2 | Al2O3 | FeO(t) | MnO | MgO | CaO | Na2O | K2O | Total
labradorite | 51.6367 | 0.1247 | 29.0335 | 0.3367 | 0.0149 | 0.0896 | 12.2683 | 4.3126 | 0.2686 | 98.0856
labradorite | 51.5069 | 0.0935 | 29.0917 | 0.3521 | 0.0382 | 0.1315 | 12.3077 | 4.242 | 0.2715 | 98.0352
labradorite | 51.3335 | 0.1148 | 29.221 | 0.2938 | 0 | 0.0874 | 12.2374 | 4.308 | 0.288 | 97.8838
labradorite | 51.4309 | 0.0851 | 28.945 | 0.3212 | -0.0011 | 0.1088 | 12.1487 | 4.4131 | 0.2599 | 97.7125
labradorite | 51.4932 | 0.0821 | 28.6588 | 0.3232 | 0.0311 | 0.132 | 12.1333 | 4.3178 | 0.2667 | 97.4383
labradorite | 51.1795 | 0.0832 | 28.5059 | 0.3773 | -0.0054 | 0.0784 | 12.0729 | 4.4037 | 0.2803 | 96.9809
labradorite | 53.1285 | 0.0719 | 29.1661 | 0.3367 | -0.0118 | 0.1251 | 12.2037 | 4.3833 | 0.2941 | 99.7093
labradorite | 53.0889 | 0.0809 | 29.147 | 0.3776 | -0.0011 | 0.0853 | 12.1673 | 4.4954 | 0.285 | 99.7274
stjo | 40.38 | 0.008 | 0.0089 | 9.1821 | 0.1402 | 49.2953 | 0.0056 | 0.0063 | 0.0122 | 99.0386
stjo | 40.2944 | 0.013 | 0.0018 | 9.367 | 0.1103 | 49.2154 | 0.0021 | -0.0214 | 0.0107 | 99.0148
stjo | 40.2737 | -0.0003 | -0.0214 | 9.2047 | 0.1433 | 49.283 | 0.018 | -0.0025 | -0.0046 | 98.9226
stjo | 41.3531 | -0.007 | -0.0055 | 9.5663 | 0.1442 | 49.579 | 0.0078 | 0.0253 | -0.0015 | 100.6757
stjo | 40.8897 | -0.0286 | 0.0172 | 9.8295 | 0.124 | 49.5705 | 0.0134 | -0.0109 | -0.0061 | 100.4443
stjo | 41.0064 | 0.0177 | -0.0055 | 9.6589 | 0.1172 | 49.784 | 0.0099 | -0.0125 | 0.0038 | 100.5978

## 2. Plagioclase seeds+standards
Plagioclase seed + standard compositions (from EPMA)
Averaged analyses
Sample | O_US^ |  | An_M (GRR 3031)^ |  | L_Co*^
Locality | New Mexico, US |  | Inner Mongolia |  | Congo
n (EMPA) | 40 | σ1 | 50 | σ1 | 39 | σ1
SiO2 | 63.043355 | 0.2247077 | 56.79124 | 0.1753432 | 52.64147 | 0.2341971
TiO2 | 0.003725 | 0.01387136 | 0.064376 | 0.02388407 | 0.07104359 | 0.01762386
Al2O3 | 22.82994 | 0.08638225 | 27.004728 | 0.1450244 | 29.56237 | 0.1363733
FeO(t) | 0.07367 | 0.01731265 | 0.356272 | 0.02668018 | 0.3556615 | 0.0206098
MnO | 0.000785 | 0.01195315 | 0.01051 | 0.01608853 | 0.003169231 | 0.01378726
MgO | -0.001495 | 0.008644279 | 0.071904 | 0.01432703 | 0.1031436 | 0.008250384
CaO | 4.004435 | 0.01965037 | 9.580486 | 0.03444713 | 12.43693 | 0.04266309
Na2O | 9.4694275 | 0.09321417 | 5.540012 | 0.09973406 | 4.480156 | 0.0539155
K2O | 0.240365 | 0.01264547 | 0.492542 | 0.01743867 | 0.2889077 | 0.01109994
Total | 99.677245 |  | 99.914842 |  | 99.94662
An | 18.50131 |  | 47.15182 |  | 59.2483
Ab | 80.17637 |  | 49.96205 |  | 39.11297
Or | 1.322325 |  | 2.886133 |  | 1.638729
FTIR H2O (ppm) | 43.7 | 1.5 | 0.7** | 2 | 98.2 | 6.1
*Experimental seed composition
^SIMS standards
**FTIR H2O contents from Mosenfelder et al. (2015)
Raw data points (crystal transects) for plagioclase seeds & plagioclase SIMS standards
Sample | SiO2 | TiO2 | Al2O3 | FeO(t) | MnO | MgO | CaO | Na2O | K2O | Total | An | Ab | Or
O_US | 62.7608 | 0.0205 | 22.7863 | 0.0551 | 0.0075 | 0.0034 | 3.9979 | 9.6622 | 0.2433 | 99.5371 | 18.31 | 80.33 | 1.36
O_US | 63.1011 | 0.0078 | 22.8157 | 0.0541 | -0.0037 | -0.0075 | 4.0058 | 9.4417 | 0.2443 | 99.6705 | 18.74 | 79.88 | 1.38
O_US | 63.1193 | 0.0014 | 22.7118 | 0.1005 | 0 | 0.0017 | 4.0024 | 9.2766 | 0.2391 | 99.4528 | 18.94 | 79.66 | 1.4
O_US | 63.4874 | 0.0002 | 22.8991 | 0.0698 | -0.0165 | -0.0025 | 4.013 | 9.4633 | 0.2391 | 100.1717 | 18.71 | 80 | 1.29
O_US | 63.192 | -0.0048 | 22.7664 | 0.1108 | -0.0208 | -0.0169 | 3.9826 | 9.4745 | 0.2231 | 99.7494 | 18.62 | 80.1 | 1.28
O_US | 62.7898 | -0.0115 | 22.7858 | 0.083 | -0.0048 | -0.0144 | 3.9601 | 9.371 | 0.2399 | 99.2295 | 18.69 | 79.92 | 1.38
O_US | 63.185 | 0.0261 | 22.7228 | 0.0659 | -0.0032 | -0.001 | 3.994 | 9.4059 | 0.2514 | 99.651 | 18.77 | 79.84 | 1.38
O_US | 62.6988 | 0.0114 | 22.8443 | 0.0966 | 0.0112 | 0.0087 | 3.9792 | 9.3599 | 0.2514 | 99.2614 | 18.79 | 79.82 | 1.38
O_US | 62.9923 | -0.007 | 22.7778 | 0.0561 | 0.008 | 0.0071 | 3.974 | 9.3613 | 0.2312 | 99.4078 | 18.75 | 79.96 | 1.29
O_US | 63.1294 | -0.0154 | 22.8216 | 0.0903 | -0.0234 | -0.0106 | 3.9718 | 9.4698 | 0.2307 | 99.7136 | 18.54 | 80.18 | 1.28
O_US | 62.7502 | 0.0235 | 22.8041 | 0.0736 | -0.0128 | -0.0032 | 3.9852 | 9.4583 | 0.2313 | 99.3262 | 18.68 | 80.04 | 1.28
O_US | 62.8063 | -0.0137 | 22.764 | 0.083 | 0.0069 | 0.0044 | 4.0143 | 9.4534 | 0.2382 | 99.3705 | 18.76 | 79.96 | 1.28
O_US | 63.0875 | 0.0277 | 22.8111 | 0.0498 | -0.0048 | 0.0115 | 3.9684 | 9.396 | 0.247 | 99.5989 | 18.63 | 79.98 | 1.39
O_US | 62.8645 | -0.0123 | 22.7588 | 0.0596 | -0.0101 | 0.0029 | 4.0009 | 9.3548 | 0.2523 | 99.2937 | 18.89 | 79.72 | 1.38
O_US | 63.1664 | -0.0009 | 22.7884 | 0.063 | -0.0053 | 0.0112 | 4.0023 | 9.5308 | 0.2307 | 99.7929 | 18.55 | 80.18 | 1.28
O_US | 63.0098 | -0.0127 | 22.8101 | 0.0581 | -0.0075 | 0.0021 | 3.9952 | 9.4463 | 0.2553 | 99.577 | 18.72 | 79.9 | 1.38
O_US | 62.7172 | -0.0091 | 22.8273 | 0.0615 | -0.0064 | 0.0146 | 3.9986 | 9.4772 | 0.2415 | 99.3379 | 18.63 | 80 | 1.37
O_US | 63.0754 | -0.0088 | 22.8704 | 0.0751 | -0.009 | -0.0001 | 4.0078 | 9.4039 | 0.2847 | 99.7174 | 18.76 | 79.66 | 1.58
O_US | 62.9102 | 0.0062 | 22.7504 | 0.0644 | 0.009 | 0.0093 | 3.9921 | 9.3295 | 0.236 | 99.3071 | 18.87 | 79.84 | 1.29
O_US | 63.1065 | 0.0289 | 22.6106 | 0.0527 | 0.0075 | 0.0106 | 3.9839 | 9.3912 | 0.2384 | 99.4302 | 18.69 | 79.92 | 1.38
O_US | 63.1842 | 0.0054 | 23.0221 | 0.0508 | 0.0202 | -0.0127 | 4.0288 | 9.3774 | 0.231 | 99.92 | 18.97 | 79.74 | 1.29
O_US | 62.8271 | 0.0009 | 22.8667 | 0.1005 | -0.0016 | 0.0006 | 4.0428 | 9.5943 | 0.2295 | 99.6624 | 18.7 | 80.04 | 1.27
O_US | 62.939 | 0.0088 | 22.8632 | 0.0717 | 0.0037 | -0.0147 | 4.016 | 9.5279 | 0.2421 | 99.6724 | 18.61 | 80.02 | 1.37
O_US | 62.8306 | 0.0198 | 22.7805 | 0.061 | 0.0181 | -0.0066 | 4.0364 | 9.5367 | 0.219 | 99.502 | 18.77 | 80.06 | 1.17
O_US | 63.3685 | 0.0226 | 22.9465 | 0.0752 | 0.0154 | -0.0046 | 4.0208 | 9.4556 | 0.2252 | 100.1299 | 18.79 | 79.92 | 1.29
O_US | 63.0213 | 0.0066 | 22.7873 | 0.0728 | -0.0053 | -0.0035 | 3.9966 | 9.5005 | 0.2485 | 99.6336 | 18.65 | 79.98 | 1.37
O_US | 63.1853 | -0.0124 | 22.8617 | 0.0674 | -0.0165 | -0.001 | 3.9979 | 9.4342 | 0.2396 | 99.7861 | 18.68 | 79.94 | 1.38
O_US | 62.8463 | 0.0191 | 22.7879 | 0.0947 | 0.0165 | 0.009 | 4.0073 | 9.4926 | 0.253 | 99.5264 | 18.65 | 79.98 | 1.37
O_US | 62.8902 | -0.0049 | 22.9251 | 0.0718 | 0.0133 | -0.0078 | 4.0015 | 9.4068 | 0.2347 | 99.5434 | 18.79 | 79.92 | 1.29
O_US | 63.771 | -0.0187 | 22.9265 | 0.065 | -0.0059 | -0.0148 | 4.0121 | 9.6067 | 0.2466 | 100.6278 | 18.45 | 80.18 | 1.37
O_US | 62.9227 | 0.0053 | 22.9307 | 0.0586 | 0.0021 | -0.0035 | 4.0246 | 9.5651 | 0.2274 | 99.7366 | 18.67 | 80.06 | 1.27
O_US | 63.2205 | -0.0025 | 22.9005 | 0.0883 | 0.0197 | -0.0078 | 4.0388 | 9.5166 | 0.2578 | 100.0424 | 18.73 | 79.8 | 1.47
O_US | 62.8975 | 0.01 | 23.0229 | 0.0942 | 0 | 0.0133 | 4.0212 | 9.4354 | 0.2282 | 99.7226 | 18.85 | 79.86 | 1.28
O_US | 63.1519 | 0.0021 | 22.7568 | 0.0679 | 0.0096 | -0.0096 | 3.9962 | 9.516 | 0.268 | 99.7685 | 18.53 | 80 | 1.47
O_US | 62.9101 | -0.0234 | 22.9976 | 0.1006 | 0.0176 | -0.003 | 4.0286 | 9.5881 | 0.234 | 99.8766 | 18.57 | 80.16 | 1.27
O_US | 63.2468 | 0.008 | 22.8666 | 0.1021 | 0.008 | -0.0134 | 4.0283 | 9.6483 | 0.2368 | 100.1449 | 18.52 | 80.21 | 1.27
O_US | 63.194 | 0.0143 | 22.7319 | 0.0879 | -0.0085 | -0.005 | 4.0102 | 9.6084 | 0.2356 | 99.8823 | 18.54 | 80.2 | 1.27
O_US | 63.2631 | -0.0018 | 22.7715 | 0.0874 | 0.0085 | 0.0059 | 4.0078 | 9.3412 | 0.228 | 99.7133 | 18.91 | 79.8 | 1.29
O_US | 63.2522 | 0.0115 | 22.8485 | 0.0478 | -0.0197 | -0.0045 | 4.006 | 9.4934 | 0.2476 | 99.9071 | 18.68 | 79.94 | 1.38
O_US | 62.862 | 0.0208 | 22.8763 | 0.0581 | 0.0144 | -0.0074 | 4.026 | 9.6043 | 0.2331 | 99.6949 | 18.6 | 80.14 | 1.27
An_M | 56.4048 | 0.0873 | 26.9866 | 0.382 | 0.0043 | 0.0679 | 9.602 | 5.6415 | 0.5072 | 99.6837 | 47.02 | 50.05 | 2.93
An_M | 56.7554 | 0.0658 | 26.9167 | 0.3613 | -0.0086 | 0.0406 | 9.6024 | 5.4893 | 0.488 | 99.7194 | 47.75 | 49.39 | 2.87
An_M | 56.8918 | 0.0573 | 26.7924 | 0.3747 | 0.0324 | 0.0744 | 9.5621 | 5.4716 | 0.5224 | 99.7792 | 47.64 | 49.28 | 3.08
An_M | 56.8791 | 0.0631 | 27.046 | 0.3788 | 0.0119 | 0.0849 | 9.5702 | 5.593 | 0.5139 | 100.1408 | 47.14 | 49.8 | 3.06
An_M | 56.7535 | 0.0308 | 26.9423 | 0.3664 | -0.013 | 0.0806 | 9.6079 | 5.6202 | 0.5176 | 99.9192 | 47.11 | 49.85 | 3.04
An_M | 56.8961 | 0.056 | 26.9267 | 0.4139 | 0.0227 | 0.0591 | 9.594 | 5.6623 | 0.4919 | 100.1226 | 47.01 | 50.15 | 2.84
An_M | 56.5268 | 0.0896 | 27.1765 | 0.308 | 0.0205 | 0.059 | 9.5754 | 5.563 | 0.5081 | 99.827 | 47.29 | 49.74 | 2.96
An_M | 56.4619 | 0.073 | 26.9396 | 0.3499 | 0.0043 | 0.0845 | 9.5955 | 5.5236 | 0.4704 | 99.5027 | 47.6 | 49.64 | 2.76
An_M | 56.5979 | 0.0652 | 26.9012 | 0.34 | 0.0011 | 0.0557 | 9.5292 | 5.3997 | 0.4755 | 99.3654 | 47.93 | 49.17 | 2.89
An_M | 56.6137 | 0.0502 | 26.9904 | 0.407 | 0.0097 | 0.0844 | 9.6252 | 5.613 | 0.5289 | 99.9225 | 47.16 | 49.8 | 3.04
An_M | 56.6535 | 0.0555 | 26.781 | 0.3397 | 0.0119 | 0.0936 | 9.5761 | 5.6263 | 0.5124 | 99.6499 | 46.96 | 50 | 3.04
An_M | 56.9528 | 0.0315 | 26.8351 | 0.3594 | 0.0162 | 0.0637 | 9.5154 | 5.6805 | 0.5188 | 99.9733 | 46.61 | 50.35 | 3.04
An_M | 56.7934 | 0.0703 | 26.9169 | 0.4109 | 0.014 | 0.0728 | 9.5852 | 5.4026 | 0.5027 | 99.7688 | 48.04 | 48.97 | 3
An_M | 56.7994 | 0.0542 | 27.1366 | 0.3211 | -0.0032 | 0.0792 | 9.539 | 5.6229 | 0.5033 | 100.0557 | 46.94 | 50.1 | 2.96
An_M | 56.9722 | 0.0523 | 26.8122 | 0.3427 | 0.0108 | 0.0864 | 9.5537 | 5.5699 | 0.5002 | 99.9005 | 47.19 | 49.85 | 2.96
An_M | 56.8492 | 0.0892 | 27.2926 | 0.3738 | 0.0216 | 0.0781 | 9.5668 | 5.4957 | 0.5141 | 100.281 | 47.48 | 49.43 | 3.09
An_M | 56.6008 | 0.0996 | 27.0583 | 0.346 | 0.0076 | 0.0744 | 9.5731 | 5.6249 | 0.4867 | 99.8714 | 47.1 | 50.05 | 2.85
An_M | 56.5645 | 0.1086 | 26.7717 | 0.377 | 0.0194 | 0.0569 | 9.5167 | 5.3535 | 0.4936 | 99.262 | 48.03 | 48.96 | 3
An_M | 56.4532 | 0.0462 | 26.9887 | 0.3417 | 0.0464 | 0.0714 | 9.5661 | 5.3857 | 0.494 | 99.3935 | 48.09 | 48.92 | 2.99
An_M | 56.8026 | 0.0673 | 27.2236 | 0.3089 | -0.0281 | 0.0739 | 9.6043 | 5.5833 | 0.4905 | 100.1543 | 47.34 | 49.8 | 2.86
An_M | 56.9344 | 0.1075 | 27.113 | 0.2942 | -0.0043 | 0.072 | 9.5481 | 5.6535 | 0.5189 | 100.2415 | 46.8 | 50.15 | 3.05
An_M | 57.2073 | 0.0749 | 27.1878 | 0.3785 | 0.0302 | 0.0691 | 9.6206 | 5.4621 | 0.4998 | 100.5303 | 47.83 | 49.17 | 3
An_M | 56.7943 | 0.0566 | 26.9932 | 0.3448 | -0.0184 | 0.0537 | 9.5493 | 5.4571 | 0.5132 | 99.7623 | 47.63 | 49.28 | 3.09
An_M | 56.7153 | 0.1098 | 27.0372 | 0.3806 | 0.0054 | 0.0667 | 9.5799 | 5.3798 | 0.4587 | 99.7335 | 48.19 | 49.02 | 2.8
An_M | 56.8121 | 0.052 | 26.9679 | 0.356 | 0.0151 | 0.0546 | 9.4989 | 5.4859 | 0.4856 | 99.728 | 47.53 | 49.59 | 2.89
An_M | 57.0084 | 0.0031 | 26.8975 | 0.38 | 0.0097 | 0.0511 | 9.5851 | 5.5243 | 0.4745 | 99.9338 | 47.59 | 49.64 | 2.77
An_M | 56.8982 | 0.0775 | 27.2116 | 0.3334 | 0.0108 | 0.0559 | 9.5087 | 5.4944 | 0.4727 | 100.0632 | 47.52 | 49.69 | 2.79
An_M | 57.0347 | 0.0648 | 27.1937 | 0.3313 | -0.0011 | 0.0844 | 9.6302 | 5.5548 | 0.481 | 100.3748 | 47.54 | 49.59 | 2.87
An_M | 56.792 | 0.0692 | 26.8898 | 0.3705 | 0.0065 | 0.0619 | 9.5785 | 5.4632 | 0.4985 | 99.73 | 47.74 | 49.28 | 2.98
An_M | 56.6918 | 0.0531 | 27.1952 | 0.3426 | 0.0022 | 0.092 | 9.5997 | 5.4835 | 0.5023 | 99.9624 | 47.69 | 49.33 | 2.98
An_M | 56.7692 | 0.0519 | 26.8765 | 0.3806 | 0.0205 | 0.0958 | 9.5745 | 5.5769 | 0.4762 | 99.822 | 47.35 | 49.9 | 2.76
An_M | 56.6411 | 0.0295 | 27.0871 | 0.3458 | 0.0216 | 0.0529 | 9.628 | 5.6426 | 0.4993 | 99.9479 | 47.11 | 49.95 | 2.94
An_M | 56.5423 | 0.0972 | 26.7851 | 0.3787 | 0.0086 | 0.086 | 9.6051 | 5.4611 | 0.4863 | 99.4504 | 47.85 | 49.28 | 2.87
An_M | 56.9863 | 0.0419 | 26.9002 | 0.3973 | -0.0184 | 0.061 | 9.6404 | 5.4807 | 0.4666 | 99.9744 | 47.95 | 49.28 | 2.77
An_M | 56.6939 | 0.0781 | 26.887 | 0.3595 | 0.0184 | 0.073 | 9.6163 | 5.4582 | 0.5081 | 99.6924 | 47.9 | 49.13 | 2.97
An_M | 56.8716 | 0.0595 | 27.1431 | 0.3848 | 0.0205 | 0.0766 | 9.5779 | 5.5987 | 0.4672 | 100.1999 | 47.24 | 50 | 2.76
An_M | 56.8788 | 0.0565 | 26.8643 | 0.3225 | -0.0022 | 0.0505 | 9.6188 | 5.6402 | 0.4937 | 99.9253 | 47.16 | 50 | 2.84
An_M | 56.6168 | 0.0406 | 26.8295 | 0.3616 | 0.0151 | 0.0752 | 9.5604 | 5.4891 | 0.4976 | 99.4861 | 47.59 | 49.44 | 2.97
An_M | 56.9708 | 0.0556 | 27.1986 | 0.3336 | 0.014 | 0.0664 | 9.5962 | 5.6749 | 0.4684 | 100.3785 | 47 | 50.25 | 2.75
An_M | 56.8024 | 0.026 | 27.1914 | 0.3459 | 0.0302 | 0.0626 | 9.6092 | 5.5058 | 0.4941 | 100.0676 | 47.69 | 49.43 | 2.88
An_M | 56.731 | 0.1173 | 27.0661 | 0.3726 | 0.0183 | 0.1037 | 9.5458 | 5.6239 | 0.5017 | 100.0804 | 46.99 | 50.05 | 2.96
An_M | 57.1396 | 0.1061 | 27.0872 | 0.3149 | 0.0399 | 0.07 | 9.5565 | 5.4762 | 0.4933 | 100.2836 | 47.67 | 49.43 | 2.9
An_M | 56.6167 | 0.0603 | 26.9636 | 0.3529 | 0.0194 | 0.0452 | 9.6059 | 5.6375 | 0.4931 | 99.7946 | 47.11 | 50.05 | 2.84
An_M | 56.7892 | 0.0532 | 26.8321 | 0.3437 | -0.014 | 0.0875 | 9.6394 | 5.5048 | 0.4871 | 99.737 | 47.75 | 49.39 | 2.86
An_M | 57.0011 | 0.0423 | 26.8697 | 0.3398 | 0.0108 | 0.0867 | 9.5934 | 5.5867 | 0.4866 | 100.017 | 47.3 | 49.85 | 2.85
An_M | 56.9603 | 0.0445 | 27.0255 | 0.35 | -0.0108 | 0.0974 | 9.579 | 5.6796 | 0.4554 | 100.1916 | 47 | 50.36 | 2.64
An_M | 56.9052 | 0.0757 | 27.0198 | 0.3602 | 0.0259 | 0.0769 | 9.6093 | 5.3634 | 0.4749 | 99.9113 | 48.39 | 48.81 | 2.8
An_M | 56.8329 | 0.055 | 27.3055 | 0.3723 | -0.0173 | 0.0687 | 9.5702 | 5.7776 | 0.4739 | 100.4561 | 46.51 | 50.76 | 2.73
An_M | 56.7872 | 0.0673 | 27.0903 | 0.3203 | 0.0324 | 0.079 | 9.5315 | 5.3572 | 0.4738 | 99.739 | 48.23 | 48.96 | 2.81
An_M | 56.9145 | 0.0788 | 27.0918 | 0.3615 | 0.0346 | 0.0772 | 9.6072 | 5.5844 | 0.4844 | 100.2343 | 47.34 | 49.8 | 2.86
L_Co | 52.2807 | 0.059 | 29.1286 | 0.3828 | -0.0153 | 0.1141 | 12.3723 | 4.4477 | 0.291 | 99.0762 | 59.59 | 38.74 | 1.67
L_Co | 52.4768 | 0.0773 | 29.4042 | 0.381 | -0.0074 | 0.1034 | 12.3745 | 4.5257 | 0.2885 | 99.6315 | 59.14 | 39.19 | 1.67
L_Co | 52.0627 | 0.0608 | 29.4214 | 0.3838 | -0.0016 | 0.0913 | 12.381 | 4.4248 | 0.2973 | 99.1231 | 59.7 | 38.62 | 1.67
L_Co | 52.736 | 0.042 | 29.6406 | 0.3679 | 0.0048 | 0.112 | 12.4114 | 4.4337 | 0.2703 | 100.0186 | 59.78 | 38.63 | 1.59
L_Co | 52.338 | 0.1087 | 29.3951 | 0.3355 | 0.0445 | 0.1034 | 12.3964 | 4.5494 | 0.3064 | 99.5776 | 59.04 | 39.2 | 1.76
L_Co | 52.3243 | 0.0564 | 29.4044 | 0.3493 | -0.0106 | 0.0925 | 12.4271 | 4.4904 | 0.2868 | 99.4311 | 59.47 | 38.86 | 1.67
L_Co | 52.6271 | 0.0529 | 29.5391 | 0.3727 | 0.0079 | 0.1181 | 12.3956 | 4.4447 | 0.2851 | 99.8432 | 59.66 | 38.75 | 1.59
L_Co | 52.8181 | 0.0618 | 29.4808 | 0.3364 | -0.0143 | 0.1151 | 12.3812 | 4.5209 | 0.293 | 100.0074 | 59.17 | 39.15 | 1.68
L_Co | 52.751 | 0.0775 | 29.3755 | 0.3451 | 0.0079 | 0.0891 | 12.4084 | 4.4208 | 0.3012 | 99.7767 | 59.8 | 38.51 | 1.68
L_Co | 52.4297 | 0.0945 | 29.5187 | 0.3796 | -0.0037 | 0.1059 | 12.4328 | 4.4376 | 0.2856 | 99.6844 | 59.72 | 38.6 | 1.68
L_Co | 52.6676 | 0.0707 | 29.5484 | 0.3359 | 0.0005 | 0.1088 | 12.3861 | 4.3499 | 0.2703 | 99.7382 | 60.18 | 38.22 | 1.6
L_Co | 52.4969 | 0.0717 | 29.423 | 0.365 | 0.0117 | 0.0999 | 12.4327 | 4.5508 | 0.2814 | 99.733 | 59.22 | 39.22 | 1.57
L_Co | 52.7932 | 0.084 | 29.5854 | 0.313 | -0.0148 | 0.0867 | 12.471 | 4.584 | 0.2929 | 100.2102 | 59.06 | 39.28 | 1.67
L_Co | 52.3806 | 0.0711 | 29.6187 | 0.3488 | 0.0122 | 0.0957 | 12.4429 | 4.5021 | 0.2991 | 99.771 | 59.43 | 38.9 | 1.67
L_Co | 52.1907 | 0.0799 | 29.4267 | 0.3198 | 0.0127 | 0.104 | 12.4347 | 4.5344 | 0.2788 | 99.3818 | 59.3 | 39.14 | 1.57
L_Co | 52.6057 | 0.0794 | 29.415 | 0.3531 | 0.0201 | 0.0951 | 12.4145 | 4.5111 | 0.2827 | 99.7767 | 59.39 | 39.04 | 1.57
L_Co | 52.6572 | 0.0726 | 29.6139 | 0.3388 | -0.0021 | 0.1054 | 12.3464 | 4.5081 | 0.3046 | 99.9471 | 59.13 | 39.09 | 1.78
L_Co | 53.063 | 0.0535 | 29.7308 | 0.337 | -0.0053 | 0.1047 | 12.3937 | 4.4981 | 0.2779 | 100.4586 | 59.38 | 39.03 | 1.59
L_Co | 52.6696 | 0.0862 | 29.5922 | 0.3853 | 0.0143 | 0.1057 | 12.3931 | 4.5144 | 0.2997 | 100.0606 | 59.27 | 39.05 | 1.68
L_Co | 52.6379 | 0.0815 | 29.4911 | 0.349 | 0.0143 | 0.1174 | 12.4485 | 4.4365 | 0.2941 | 99.8703 | 59.78 | 38.54 | 1.68
L_Co | 52.6711 | 0.0782 | 29.6069 | 0.3876 | -0.0026 | 0.0954 | 12.4843 | 4.4673 | 0.3044 | 100.095 | 59.61 | 38.62 | 1.77
L_Co | 52.6039 | 0.0665 | 29.7833 | 0.348 | 0.0196 | 0.1024 | 12.5069 | 4.48 | 0.296 | 100.2066 | 59.66 | 38.66 | 1.68
L_Co | 52.9717 | 0.0776 | 29.6649 | 0.3412 | -0.0154 | 0.107 | 12.4553 | 4.4446 | 0.2938 | 100.356 | 59.72 | 38.59 | 1.69
L_Co | 52.793 | 0.0884 | 29.7235 | 0.3679 | 0.0064 | 0.1066 | 12.4808 | 4.4921 | 0.29 | 100.3486 | 59.53 | 38.8 | 1.68
L_Co | 53.0905 | 0.0428 | 29.6997 | 0.3349 | 0.0159 | 0.0965 | 12.4877 | 4.453 | 0.2841 | 100.5051 | 59.82 | 38.59 | 1.59
L_Co | 52.6628 | 0.0526 | 29.5318 | 0.3796 | 0.0111 | 0.1132 | 12.5192 | 4.5942 | 0.2729 | 100.1375 | 59.18 | 39.26 | 1.56
L_Co | 52.5899 | 0.1006 | 29.4459 | 0.3593 | -0.0011 | 0.1039 | 12.4708 | 4.5054 | 0.2677 | 99.8435 | 59.59 | 38.94 | 1.47
L_Co | 53.0306 | 0.1149 | 29.6544 | 0.3446 | 0.0329 | 0.1025 | 12.4171 | 4.4973 | 0.2722 | 100.4665 | 59.46 | 38.95 | 1.59
L_Co | 52.8131 | 0.072 | 29.6511 | 0.3804 | -0.0095 | 0.1013 | 12.4738 | 4.5712 | 0.2918 | 100.3546 | 59.12 | 39.22 | 1.67
L_Co | 52.6603 | 0.0519 | 29.5956 | 0.3618 | 0.0159 | 0.0944 | 12.4554 | 4.4604 | 0.2838 | 99.9794 | 59.68 | 38.74 | 1.58
L_Co | 52.399 | 0.0465 | 29.5934 | 0.391 | 0.009 | 0.1038 | 12.4283 | 4.4506 | 0.2958 | 99.7176 | 59.66 | 38.66 | 1.68
L_Co | 52.7516 | 0.0773 | 29.5847 | 0.3533 | -0.0021 | 0.0934 | 12.4379 | 4.5472 | 0.2781 | 100.1233 | 59.19 | 39.23 | 1.57
L_Co | 52.6951 | 0.0663 | 29.5276 | 0.3475 | -0.0042 | 0.1092 | 12.4838 | 4.4657 | 0.3175 | 100.0127 | 59.65 | 38.58 | 1.77
L_Co | 52.9018 | 0.0535 | 29.577 | 0.3344 | -0.0037 | 0.0879 | 12.4868 | 4.474 | 0.2967 | 100.2121 | 59.66 | 38.66 | 1.68
L_Co | 52.9682 | 0.0959 | 29.7352 | 0.3392 | -0.0032 | 0.1065 | 12.4728 | 4.425 | 0.2844 | 100.4272 | 59.94 | 38.47 | 1.59
L_Co | 52.4716 | 0.0545 | 29.6345 | 0.3811 | 0.009 | 0.1057 | 12.5103 | 4.4031 | 0.2926 | 99.8624 | 60.08 | 38.24 | 1.68
L_Co | 52.6156 | 0.071 | 29.8272 | 0.363 | -0.0254 | 0.1177 | 12.4426 | 4.4066 | 0.2955 | 100.1392 | 59.94 | 38.37 | 1.69
L_Co | 52.5995 | 0.0696 | 29.6848 | 0.327 | 0.0005 | 0.1049 | 12.438 | 4.4282 | 0.281 | 99.9336 | 59.86 | 38.55 | 1.59
L_Co | 52.7212 | 0.0491 | 29.6572 | 0.3492 | -0.0053 | 0.102 | 12.444 | 4.4751 | 0.2824 | 100.0801 | 59.58 | 38.83 | 1.58
Secondary standards
Sample | SiO2 | TiO2 | Al2O3 | FeO(t) | MnO | MgO | CaO | Na2O | K2O | Total
labradorite | 51.6367 | 0.1247 | 29.0335 | 0.3367 | 0.0149 | 0.0896 | 12.2683 | 4.3126 | 0.2686 | 98.0856
labradorite | 51.5069 | 0.0935 | 29.0917 | 0.3521 | 0.0382 | 0.1315 | 12.3077 | 4.242 | 0.2715 | 98.0352
labradorite | 51.3335 | 0.1148 | 29.221 | 0.2938 | 0 | 0.0874 | 12.2374 | 4.308 | 0.288 | 97.8838
labradorite | 51.4309 | 0.0851 | 28.945 | 0.3212 | -0.0011 | 0.1088 | 12.1487 | 4.4131 | 0.2599 | 97.7125
labradorite | 51.4932 | 0.0821 | 28.6588 | 0.3232 | 0.0311 | 0.132 | 12.1333 | 4.3178 | 0.2667 | 97.4383
labradorite | 51.1795 | 0.0832 | 28.5059 | 0.3773 | -0.0054 | 0.0784 | 12.0729 | 4.4037 | 0.2803 | 96.9809
labradorite | 53.1285 | 0.0719 | 29.1661 | 0.3367 | -0.0118 | 0.1251 | 12.2037 | 4.3833 | 0.2941 | 99.7093
labradorite | 53.0889 | 0.0809 | 29.147 | 0.3776 | -0.0011 | 0.0853 | 12.1673 | 4.4954 | 0.285 | 99.7274
stjo | 40.38 | 0.008 | 0.0089 | 9.1821 | 0.1402 | 49.2953 | 0.0056 | 0.0063 | 0.0122 | 99.0386
stjo | 40.2944 | 0.013 | 0.0018 | 9.367 | 0.1103 | 49.2154 | 0.0021 | -0.0214 | 0.0107 | 99.0148
stjo | 40.2737 | -0.0003 | -0.0214 | 9.2047 | 0.1433 | 49.283 | 0.018 | -0.0025 | -0.0046 | 98.9226
stjo | 41.3531 | -0.007 | -0.0055 | 9.5663 | 0.1442 | 49.579 | 0.0078 | 0.0253 | -0.0015 | 100.6757
stjo | 40.8897 | -0.0286 | 0.0172 | 9.8295 | 0.124 | 49.5705 | 0.0134 | -0.0109 | -0.0061 | 100.4443
stjo | 41.0064 | 0.0177 | -0.0055 | 9.6589 | 0.1172 | 49.784 | 0.0099 | -0.0125 | 0.0038 | 100.5978

## 3. Experimental runs
Experimental runs + SIMS analyses of glass and plagioclase
Run no. | Conditions |  |  | Phase assemblage and proportions^ (%) | ∑R2 | H2O* (wt.%) | Glass |  |  | Plagioclase |  |  | H partition coefficient
| T (°C) | P (MPa) | Duration (hr) |  |  |  | OH (wt.%) | n | σ1 | OH (ppm) | n | σ1 | D | σ1
HL_CoGL08 | 830 | 68 | 240 | gl (97.3), pl (2.3) | 0.147 | 3.15 | 2.795308 | 3 | 0.09776398 | 171.633 | 5 | 4.840349 | 0.006140039 | 0.0009513504
HGL19 | 790 | 168 | 192 | gl (91.0), pl (9.0) | 0.059 | 5.15 | 2.203242 | 2 | 0.1023831
HGL22 | 780 | 72 | 240 | gl (95.2), pl (4.8) | 0.214 | 3.4 | 2.01399 | 4 | 0.1225755 | 156.0272 | 2 | 15.37201 | 0.007747167 | 0.000957104
HGL23 | 860 | 54 | 288 | gl (86.4), pl (13.6) | 0.04 | 2.7 | 1.833209 | 3 | 0.0328461
HGL24 | 800 | 78 | 288 | gl (93.3), pl (6.7) | 0.25 | 3.5 | 2.090622 | 3 | 0.04102194
KK16 | 850 | 150 | 168 | gl (91.6), pl (6.0), cpx (0.5), opx (1.6), acc (0.3) |  | 4.94 | 5.271323 | 3 | 0.09834929 | 85.81824 | 5 | 3.183438 | 0.001628021 | 6.760006e-05
KK27 | 800 | 200 | 168 | gl (85.3), pl (11.3), cpx (2.3), qtz (1.3), acc (1.1) |  | 6.08 | 5.068505 | 2 | 0.02301002 | 81.7886 | 3 | 32.04426 | 0.001613663 | 0.0006322655
^Mass balance calculated using GeoBalance (Li et al., 2020) without considering the seeds. KK16 and KK27 proportions from Madden-Nadeau (2022) calculated from SEM BSE imagery (gl, glass; pl, plagioclase; cpx, clinopyroxene; opx, orthopyroxene; qtz, quartz; acc, accessory minerals such as Fe-Ti oxides and apatite).
*Water added to capsule

## 4. Experimental_glass
EPMA analyses of experimental glass
Averaged analyses
Sample | HA_KGL02 |  | HL_CoGL08 |  | HGL19 |  | HGL22 |  | HGL23 |  | HGL24 |  | KK16 |  | KK27*
n (EMPA) | 1 | σ1 | 10 | σ1 | 9 | σ1 | 10 | σ1 | 9 | σ1 | 10 | σ1 | 9 | σ1 | 11 | σ1
SiO2 | 76.69566 |  | 76.36576 | 0.9977436 | 77.1457 | 1.666503 | 76.19549 | 1.470768 | 77.72737 | 1.612477 | 76.68144 | 0.7305433 | 71.80054 | 0.518696 | 75.62448 | 0.1635882
TiO2 | 0.002053874 |  | 0 | 0.0144531 | 0 | 0.01237555 | 0.001077449 | 0.01544264 | 0.003415379 | 0.01238207 | 0 | 0.008435634 | 0.4770526 | 0.03577116 | 0.2748833 | 0.0289299
Al2O3 | 13.85716 |  | 14.45819 | 0.5341285 | 13.71113 | 1.349775 | 14.30907 | 1.236179 | 13.49842 | 0.9885215 | 14.0773 | 0.47347 | 15.418 | 0.2273139 | 14.50793 | 0.1474342
FeO(t) | 0.3565093 |  | 0.2877106 | 0.06194021 | 0.1546796 | 0.03946369 | 0.147227 | 0.07142468 | 0.1432242 | 0.04753042 | 0.1468182 | 0.06378319 | 1.634926 | 0.1434763 | 1.16005 | 0.06256705
MnO | 0.0162148 |  | 0 | 0.0537986 | 0 | 0.02173794 | 0 | 0.03937099 | 0 | 0.02240978 | 0 | 0.02819586 | 0.06913928 | 0.0238061 | 0.02686949 | 0.01792447
MgO | 0.01307994 |  | 0.01056816 | 0.0184179 | 0 | 0.01786325 | 0 | 0.01408732 | 0 | 0.02801358 | 0.005039361 | 0.02102998 | 0.573596 | 0.3035506 | 0.1773335 | 0.02839099
CaO | 0.8280356 |  | 0.9912805 | 0.2553673 | 0.5670374 | 0.4457666 | 0.6541383 | 0.4178332 | 0.4507734 | 0.4069529 | 0.5738091 | 0.2855327 | 1.628052 | 0.2462403 | 0.9838425 | 0.04355526
Na2O | 4.310325 |  | 4.300111 | 0.4546574 | 4.142007 | 0.6701641 | 4.421146 | 0.5794334 | 3.991525 | 0.5998161 | 4.145477 | 0.5336601 | 6.445657 | 0.4962655 | 5.059636 | 0.1421217
K2O | 3.920846 |  | 3.512445 | 0.1890762 | 4.215071 | 0.7463274 | 4.229834 | 0.7362769 | 4.135482 | 0.4565929 | 4.319244 | 0.5923856 | 1.92821 | 0.2361089 | 2.184977 | 0.03768338
Total (raw) | 92.5081 |  | 95.76599 |  | 96.90289 |  | 95.97289 |  | 96.7793 |  | 96.31859 |  | 93.11511 |  | 91.79539
Normalised to 100% anhydrous
*Data from Madden-Nadeau (2022)
Raw data points for experimental glass
Sample | SiO2 | TiO2 | Al2O3 | FeO(t) | MnO | MgO | CaO | Na2O | K2O | Total
02_gl | 70.9497 | 0.0019 | 12.819 | 0.3298 | 0.015 | 0.0121 | 0.766 | 3.9874 | 3.6271 | 92.5081
HGL_08 | 72.6114 | -0.0192 | 14.3388 | 0.1789 | 0.0462 | 0.0398 | 1.0165 | 4.3322 | 3.1252 | 95.728
HGL_08 | 71.5616 | 0.0024 | 14.8717 | 0.2535 | 0.0462 | -0.0012 | 1.4273 | 4.2338 | 3.3381 | 95.8385
HGL_08 | 72.6232 | -0.0045 | 13.8442 | 0.2063 | -0.0842 | 0.009 | 1.1176 | 4.7656 | 3.4594 | 96.0512
HGL_08 | 72.9836 | -0.0067 | 13.6646 | 0.348 | -0.0109 | 0.0023 | 0.8711 | 4.0581 | 3.4707 | 95.3983
HGL_08 | 74.0375 | -0.0077 | 13.2864 | 0.2563 | 0.0082 | -0.0176 | 0.6704 | 4.2189 | 3.1674 | 95.6451
HGL_08 | 73.541 | -0.0117 | 13.2519 | 0.2537 | 0.0354 | -0.0059 | 0.6862 | 3.6204 | 3.6718 | 95.1827
HGL_08 | 73.5643 | 0.0306 | 13.9026 | 0.3403 | -0.0489 | 0.0179 | 0.936 | 4.4184 | 3.1855 | 96.3955
HGL_08 | 72.2886 | -0.0024 | 14.3484 | 0.2988 | -0.0381 | 0.0193 | 1.2113 | 4.5432 | 3.3037 | 96.0523
HGL_08 | 74.2123 | -0.0002 | 13.6572 | 0.2662 | -0.0925 | 0.0332 | 0.8344 | 3.4597 | 3.4064 | 95.992
HGL_08 | 73.8849 | -0.017 | 13.3019 | 0.3531 | 0.0163 | 0.0047 | 0.7266 | 3.5387 | 3.5051 | 95.3763
HGL_19 | 76.1731 | 0.0003 | 12.0807 | 0.1793 | 0.0191 | -0.0258 | 0.1916 | 3.6308 | 4.1341 | 96.4666
HGL_19-2 | 73.3967 | -0.0164 | 15.246 | 0.1442 | 0 | -0.0147 | 1.1248 | 4.9391 | 3.3801 | 98.2309
HGL_19-3 | 76.382 | 0.0064 | 12.1699 | 0.2066 | -0.0136 | 0.0156 | 0.1421 | 3.0722 | 4.8573 | 96.9608
HGL_19-4 | 73.5508 | -0.0069 | 14.7801 | 0.1045 | -0.0109 | 0.013 | 0.7981 | 3.9445 | 3.3386 | 96.5748
HGL_19-5 | 72.0265 | -0.0196 | 14.9181 | 0.1318 | -0.0489 | -0.0376 | 1.3164 | 4.8501 | 2.9246 | 96.2392
HGL_19-6 | 74.0253 | 0.017 | 12.9661 | 0.1814 | -0.0136 | -0.0002 | 0.2169 | 3.8392 | 4.8921 | 96.1958
HGL_19-7 | 67.6433 | 0.019 | 19.247 | 0.0149 | 0.0516 | 0.0129 | 3.22 | 6.4668 | 1.8618 | 98.5506
HGL_19-8 | 76.4471 | -0.0055 | 11.9517 | 0.1368 | 0 | -0.0135 | 0.2565 | 3.2496 | 4.6162 | 96.6579
HGL_19-9 | 74.6225 | -0.0094 | 12.9002 | 0.1715 | 0.0109 | -0.0029 | 0.3978 | 4.0367 | 4.4983 | 96.7215
HGL_19-10 | 76.1656 | 0.0085 | 12.5721 | 0.092 | -0.0326 | -0.0029 | 0.5068 | 4.5775 | 4.111 | 98.0785
HGL_21-1 | 74.6444 | -0.0033 | 12.8232 | 0.1069 | -0.0489 | -0.0246 | 0.3007 | 3.9847 | 4.5322 | 96.4243
HGL_21-2 | 72.4645 | -0.0144 | 13.4011 | 0.1392 | -0.0326 | 0.0033 | 0.3519 | 4.0708 | 4.4311 | 94.862
HGL_21-3 | 72.7236 | 0.0019 | 15.0034 | 0.1169 | -0.0353 | 0.0079 | 1.3374 | 4.7507 | 3.2183 | 97.199
HGL_21-4 | 73.6239 | -0.0292 | 13.4174 | 0.1418 | 0.0245 | -0.0091 | 0.4732 | 4.4785 | 4.4142 | 96.5992
HGL_21-5 | 70.7158 | 0.0097 | 16.3416 | 0.0248 | 0.0353 | -0.019 | 1.2726 | 5.4013 | 2.8639 | 96.665
HGL_21-6 | 73.4499 | -0.0008 | 12.9626 | 0.0646 | 0.0136 | -0.0068 | 0.379 | 3.6846 | 4.7252 | 95.2794
HGL_21-7 | 74.4172 | -0.0002 | 12.9069 | 0.2236 | 0.0054 | -0.0116 | 0.4248 | 3.7161 | 4.0706 | 95.7648
HGL_21-8 | 73.9988 | 0.015 | 12.5002 | 0.2335 | 0.0326 | 0.0145 | 0.4352 | 3.6819 | 4.504 | 95.4542
HGL_21-9 | 71.9485 | 0.0088 | 14.9234 | 0.1465 | 0.0516 | 0.0132 | 0.9918 | 4.7606 | 3.2109 | 96.0553
HGL_21-10 | 73.2288 | 0.0227 | 13.0922 | 0.2133 | -0.0488 | 0.0059 | 0.3306 | 3.9271 | 4.5923 | 95.4257
HGL_23-1 | 75.4279 | -0.0119 | 12.9197 | 0.1465 | -0.0027 | 0.0069 | 0.4786 | 3.6051 | 3.5003 | 96.0849
HGL_23-2 | 72.1309 | 0.006 | 15.5793 | 0.1216 | 0.0109 | -0.0232 | 1.4722 | 5.0123 | 3.178 | 97.5764
HGL_23-3 | 75.2822 | -0.0079 | 12.3964 | 0.1439 | 0.0136 | -0.0444 | 0.2267 | 3.6664 | 4.1494 | 95.9747
HGL_23-4 | 74.7295 | 0.0059 | 13.5775 | 0.1214 | 0.0135 | -0.0317 | 0.2569 | 4.646 | 4.3886 | 97.7394
HGL_23-5 | 76.901 | -0.0011 | 12.4039 | 0.0993 | -0.0081 | -0.015 | 0.2148 | 3.6288 | 4.06 | 97.3077
HGL_23-6 | 76.184 | 0.0251 | 12.906 | 0.0967 | -0.0108 | 0.0066 | 0.4052 | 3.2488 | 3.7084 | 96.6705
HGL_23-7 | 75.1074 | 0.0146 | 12.5911 | 0.156 | -0.0244 | -0.0099 | 0.3317 | 3.2016 | 4.3433 | 95.752
HGL_23-8 | 68.4915 | 0.0049 | 18.571 | 0.0791 | 0.0027 | 0.0112 | 2.9489 | 6.5026 | 2.2687 | 98.8806
HGL_23-9 | 75.2927 | 0.0073 | 12.7447 | 0.2475 | -0.0325 | 0.0116 | 0.2874 | 3.9622 | 4.3059 | 96.8592
HGL_23-10 | 75.9065 | -0.0082 | 12.4808 | 0.1138 | 0.0379 | 0.0462 | 0.2601 | 3.8209 | 4.3827 | 97.0489
HGL_24-1 | 74.2165 | 0.0118 | 13.4236 | 0.1112 | 0.0162 | 0.0041 | 0.6684 | 4.4893 | 3.995 | 96.9361
HGL_24-2 | 75.1278 | -0.0128 | 13.2063 | 0.1583 | -0.0352 | 0.0118 | 0.7704 | 3.4553 | 3.5984 | 96.3731
HGL_24-3 | 73.5897 | -0.0098 | 13.3235 | 0.1826 | -0.0432 | -0.0075 | 0.5218 | 4.4363 | 4.1263 | 96.1802
HGL_24-4 | 75.2065 | 0 | 13.5329 | 0.0593 | 0.0297 | -0.0323 | 0.6376 | 4.14 | 3.5709 | 97.1768
HGL_24-5 | 73.4316 | -0.0036 | 13.3281 | 0.1951 | 0.0351 | 0.0069 | 0.1798 | 4.2016 | 4.391 | 95.7947
HGL_24-6 | 73.9058 | -0.0117 | 12.9005 | 0.1406 | 0.0135 | -0.0001 | 0.2441 | 3.9122 | 4.7191 | 95.8613
HGL_24-7 | 74.7387 | -0.0039 | 13.7588 | 0.1036 | 0 | 0.0088 | 0.9094 | 3.8093 | 4.0527 | 97.4516
HGL_24-8 | 72.933 | -0.0106 | 13.6548 | 0.2021 | -0.0081 | -0.0076 | 0.3171 | 3.0405 | 5.0938 | 95.2986
HGL_24-9 | 73.1461 | -0.0128 | 13.9144 | 0.2169 | 0.0135 | 0.0173 | 0.3371 | 3.6858 | 4.6223 | 95.9534
HGL_24-10 | 72.2993 | 0.0029 | 14.5435 | 0.0419 | -0.0269 | 0.0469 | 0.9529 | 4.7673 | 3.4088 | 96.1601
KK16-1 | 65.6028 | 0.5164 | 13.9437 | 1.8181 | 0.0919 | 1.1578 | 2.0416 | 6.0176 | 1.495 | 92.6849
KK16-2 | 66.6833 | 0.4357 | 14.4273 | 1.5355 | 0.0757 | 0.4509 | 1.475 | 6.3537 | 1.6603 | 93.0973
KK16-3 | 66.9592 | 0.4273 | 14.3852 | 1.4887 | 0.046 | 0.3622 | 1.3659 | 5.8477 | 1.7915 | 92.6737
KK16-4 | 66.8527 | 0.4014 | 14.4229 | 1.4347 | 0.0677 | 0.3246 | 1.4018 | 5.722 | 1.7108 | 92.3388
KK16-5 | 67.6935 | 0.448 | 14.557 | 1.4256 | 0.0649 | 0.2933 | 1.3039 | 6.9509 | 1.8039 | 94.6066
KK16-6 | 66.8093 | 0.4288 | 14.5051 | 1.3765 | 0.0786 | 0.3153 | 1.356 | 5.6971 | 1.8347 | 92.4013
KK16-7 | 67.0538 | 0.4548 | 14.551 | 1.4903 | 0.0216 | 0.5054 | 1.4858 | 5.984 | 2.1435 | 93.7623
KK16-8 | 66.9629 | 0.4188 | 14.4032 | 1.5135 | 0.0839 | 0.6549 | 1.5443 | 6.2841 | 1.5865 | 93.452
KK16-9 | 67.0847 | 0.4667 | 14.0111 | 1.6164 | 0.0487 | 0.7399 | 1.6655 | 5.1789 | 2.1353 | 93.0191
KK27* | 69.19438 | 0.2637 | 13.38444 | 1.02258 | 0 | 0.1522552 | 0.8947 | 4.589845 | 2.033547 | 91.53545
KK27* | 69.35568 | 0.2291 | 13.46618 | 1.087852 | 0.0275 | 0.1208212 | 0.9065 | 4.612968 | 1.982453 | 91.78904
KK27* | 69.54721 | 0.3084 | 12.99619 | 1.19947 | 0.0218 | 0.1756003 | 0.9333 | 4.462671 | 2.033547 | 91.67819
KK27* | 69.41616 | 0.2375 | 13.37422 | 1.034623 | 0.0565 | 0.1361798 | 0.9096 | 4.855756 | 1.962015 | 91.98255
KK27* | 68.89196 | 0.2438 | 13.34357 | 0.9883764 | 0.0378 | 0.1468285 | 0.9948 | 4.855756 | 1.982453 | 91.48534
KK27* | 69.46656 | 0.2361 | 13.15966 | 1.018431 | 0.029 | 0.1662827 | 0.8687 | 4.705459 | 1.992671 | 91.64287
KK27* | 69.73874 | 0.2279 | 13.41509 | 1.053243 | 0 | 0.1782625 | 0.9043 | 4.578284 | 1.962015 | 92.05784
KK27* | 69.57745 | 0.2565 | 13.35379 | 1.060832 | 0.0279 | 0.1715047 | 0.8941 | 4.485793 | 1.992671 | 91.82054
KK27* | 69.43632 | 0.2742 | 13.364 | 1.092203 | 0.0174 | 0.1502074 | 0.8378 | 4.705459 | 2.043766 | 91.92136
KK27* | 69.24479 | 0.2209 | 13.38444 | 1.036849 | 0.0166 | 0.1723238 | 0.8836 | 4.566723 | 2.053984 | 91.5802
KK27* | 69.74882 | 0.2776 | 13.25162 | 1.119627 | 0.0369 | 0.2206523 | 0.9066 | 4.670775 | 2.023328 | 92.25592
*Data from Madden-Nadeau (2022)

## 5. Experimental_plagioclase
EPMA analyses of experimental plagioclase
Averaged analyses
Sample | HA_KGL02 |  | HL_CoGL08 |  | HGL19 |  | HGL22 |  | HGL23 |  | HGL24 |  | KK16* |  | KK27*
n (EMPA) | 1 | σ1 | 6 | σ1 | 7 | σ1 | 10 | σ1 | 11 | σ1 | 10 | σ1 | 18 | σ1 | 13 | σ1
SiO2 | 66.15245 |  | 63.845 | 1.092863 | 61.98857 | 1.228487 | 64.448 | 1.547922 | 64.67182 | 1.861095 | 62.482 | 1.022718 | 55.74413 | 1.002714 | 55.0402 | 1.850709
TiO2 | 0 |  | 0.003333333 | 0.008164966 | 0 | 0.0048795 | 0 | 0.009718253 | 0 | 0.008090398 | 0 | 0.008164966 | 0.03911469 | 0.02333017 | 0.03511689 | 0.009125637
Al2O3 | 22.34001 |  | 22.33333 | 0.8901835 | 23.85571 | 1.086383 | 21.933 | 1.078363 | 21.92727 | 1.253213 | 23.909 | 0.7364849 | 27.439 | 0.694198 | 27.45767 | 1.253328
FeO(t) | 0.1198031 |  | 0.08833333 | 0.03920034 | 0.03428571 | 0.0198806 | 0.117 | 0.02830391 | 0.1236364 | 0.03202272 | 0.034 | 0.01577621 | 0.5560618 | 0.2004862 | 0.5266325 | 0.0513061
MnO | 0.02595231 |  | 0 | 0.0194079 | 0.004285714 | 0.01272418 | 0.002 | 0.01316561 | 0 | 0.01433369 | 0 | 0.01173788 | 0.01248813 | 0.009217198 | 0.007029693 | 0.01055787
MgO | 0 |  | 0 | 0.01095445 | 0.001428571 | 0.006900656 | 0 | 0.01154701 | 0 | 0.008944272 | 0.001 | 0.00875595 | 0.04205461 | 0.008728442 | 0.04350487 | 0.009221561
CaO | 4.281327 |  | 4.096667 | 0.5331291 | 4.967143 | 0.686336 | 4.186 | 0.5537589 | 4.132727 | 0.7144381 | 4.994 | 0.5587725 | 10.18118 | 0.6845823 | 10.61717 | 1.46346
Na2O | 6.062883 |  | 8.255 | 0.4726838 | 8.307143 | 0.3815632 | 7.864 | 0.4456257 | 7.717273 | 0.5164899 | 7.69 | 0.4179314 | 5.798256 | 0.4319326 | 6.088989 | 0.8735774
K2O | 1.017472 |  | 1.348333 | 0.319901 | 0.8171429 | 0.3515544 | 1.432 | 0.3093649 | 1.4 | 0.4252529 | 0.867 | 0.2558667 | 0.1872013 | 0.03044936 | 0.1815537 | 0.03731089
Total | 99.4131 |  | 100.5096 |  | 100.7944 |  | 99.68828 |  | 101.0893 |  | 101.14852 |  | 99.437555 |  | 98.48046
An | 26 |  | 19.86833 |  | 23.71286 |  | 20.77 |  | 20.82455 |  | 25.052 |  | 48.742 |  | 48.63571
Ab | 66.64 |  | 72.33333 |  | 71.64714 |  | 70.696 |  | 70.61182 |  | 69.753 |  | 50.1915 |  | 50.37643
Or | 7.36 |  | 7.798333 |  | 4.638571 |  | 8.533 |  | 8.563636 |  | 5.195 |  | 1.066 |  | 0.9878571
*Data from Madden-Nadeau (2022)
Raw data points (each analysis = an individual crystal) for experimental plagioclase
Sample | SiO2 | TiO2 | Al2O3 | FeO(t) | MnO | MgO | CaO | Na2O | K2O | Total | An | Ab | Or
HA_KGL02_01 | 65.7642 | -0.0022 | 22.2089 | 0.1191 | 0.0258 | -0.0116 | 4.2562 | 6.0273 | 1.0115 | 99.4131 | 26 | 66.64 | 7.36
HL_CoGL08_plag1 | 64.9 | -0.01 | 21.66 | 0.12 | 0 | 0 | 3.75 | 7.73 | 1.79 | 100.8829 | 18.87 | 70.4 | 10.73
HL_CoGL08_plag2 | 64.38 | 0 | 21.61 | 0.13 | 0 | 0 | 3.53 | 8.83 | 1.51 | 101.5673 | 16.57 | 74.99 | 8.44
HL_CoGL08_plag3 | 63.79 | 0.01 | 22.11 | 0.08 | 0.03 | 0.01 | 4 | 8.58 | 1.39 | 101.396 | 18.88 | 73.3 | 7.81
HL_CoGL08_plag4 | 64.43 | 0.01 | 21.85 | 0.1 | 0 | 0.01 | 3.85 | 8.29 | 1.43 | 99.4394 | 18.73 | 72.99 | 8.28
HL_CoGL08_plag5 | 63.78 | 0.01 | 22.89 | 0.08 | -0.03 | -0.02 | 4.48 | 7.65 | 1.08 | 99.1485 | 22.85 | 70.6 | 6.56
HL_CoGL08_plag6 | 61.79 | 0 | 23.88 | 0.02 | -0.01 | 0 | 4.97 | 8.45 | 0.89 | 100.6233 | 23.31 | 71.72 | 4.97
HGL_19_plag1 | 61.47 | -0.01 | 24.55 | 0.04 | 0.01 | 0 | 5.48 | 7.7 | 0.72 | 99.9925 | 27.03 | 68.74 | 4.23
HGL_19_plag2 | 61.55 | 0 | 24.07 | 0.02 | 0 | 0 | 4.87 | 8.75 | 0.71 | 101.2186 | 22.6 | 73.48 | 3.92
HGL_19_plag3 | 60.97 | -0.01 | 24.62 | 0.01 | 0.01 | 0 | 5.54 | 8.27 | 0.57 | 101.9681 | 26.15 | 70.64 | 3.2
HGL_19_plag4 | 61.51 | -0.01 | 24.14 | 0.06 | 0 | 0.01 | 5.13 | 8.5 | 0.63 | 100.7192 | 24.13 | 72.34 | 3.53
HGL_19_plag5 | 61.46 | -0.01 | 24.47 | 0.03 | 0.02 | -0.01 | 5.48 | 7.9 | 0.6 | 100.8334 | 26.74 | 69.77 | 3.49
HGL_19_plag6 | 62.34 | 0 | 23.62 | 0.02 | 0.01 | 0.01 | 4.66 | 8.42 | 0.92 | 100.7448 | 22.2 | 72.58 | 5.22
HGL_19_plag8 | 64.62 | -0.01 | 21.52 | 0.06 | -0.02 | 0 | 3.61 | 8.61 | 1.57 | 100.0841 | 17.14 | 73.98 | 8.88
HGL_22_plag1 | 61.89 | 0 | 23.9 | 0.08 | -0.02 | -0.02 | 5.2 | 7.95 | 0.98 | 101.3253 | 25.06 | 69.32 | 5.62
HGL_22_plag2 | 64.9 | -0.02 | 21.82 | 0.11 | 0.02 | 0.01 | 4.11 | 7.57 | 1.43 | 98.8337 | 21.06 | 70.21 | 8.73
HGL_22_plag3 | 62.36 | -0.01 | 23.03 | 0.09 | 0.01 | 0.01 | 4.63 | 8.67 | 1.19 | 99.6721 | 21.3 | 72.18 | 6.52
HGL_22_plag4 | 64.24 | 0 | 22.36 | 0.12 | 0.01 | 0 | 4.39 | 7.54 | 1.32 | 100.8622 | 22.39 | 69.59 | 8.02
HGL_22_plag5 | 64.99 | 0 | 21.4 | 0.13 | 0 | 0 | 4.03 | 7.93 | 1.52 | 99.2325 | 19.96 | 71.08 | 8.96
HGL_22_plag6 | 66 | 0 | 21 | 0.12 | 0 | -0.02 | 3.74 | 7.54 | 1.59 | 100.5201 | 19.4 | 70.78 | 9.82
HGL_22_plag7 | 67.17 | 0.01 | 20.04 | 0.17 | 0.02 | 0.01 | 3.18 | 7.24 | 2.14 | 97.7901 | 16.89 | 69.58 | 13.53
HGL_22_plag8 | 64.71 | -0.02 | 21.67 | 0.13 | -0.01 | 0.01 | 3.81 | 8.34 | 1.34 | 99.8659 | 18.59 | 73.63 | 7.78
HGL_22_plag9 | 64.16 | 0 | 21.63 | 0.14 | -0.01 | 0 | 4.26 | 8.25 | 1.55 | 100.5963 | 20.25 | 70.97 | 8.77
HGL_22_plag10 | 64.06 | -0.01 | 22.48 | 0.08 | 0 | 0 | 4.51 | 7.61 | 1.26 | 98.1846 | 22.8 | 69.62 | 7.58
HGL_24_plag1 | 60.91 | -0.01 | 24.74 | 0.01 | 0 | 0.01 | 5.83 | 7.87 | 0.62 | 101.101 | 28.02 | 68.44 | 3.55
HGL_24_plag2 | 62.87 | 0.01 | 24.26 | 0.04 | -0.02 | 0.01 | 5.19 | 6.91 | 0.72 | 100.4322 | 27.98 | 67.4 | 4.62
HGL_24_plag3 | 63.92 | 0 | 22.85 | 0.03 | -0.01 | 0 | 4.05 | 7.85 | 1.27 | 101.6594 | 20.49 | 71.86 | 7.65
HGL_24_plag4 | 62 | -0.01 | 24.31 | 0.05 | 0 | -0.01 | 5.21 | 7.74 | 0.69 | 100.6819 | 26 | 69.9 | 4.1
HGL_24_plag5 | 63.94 | 0 | 23.06 | 0.04 | -0.01 | 0 | 4.45 | 7.29 | 1.22 | 102.0281 | 23.3 | 69.09 | 7.61
HGL_24_plag6 | 61.84 | -0.01 | 24.69 | 0.02 | 0 | -0.01 | 5.47 | 7.34 | 0.65 | 101.0418 | 28.01 | 68.02 | 3.96
HGL_24_plag7 | 61.29 | 0.01 | 24.75 | 0.05 | 0 | 0 | 5.52 | 7.78 | 0.59 | 100.2979 | 27.19 | 69.35 | 3.46
HGL_24_plag8 | 62.96 | 0 | 23.16 | 0.05 | 0 | 0.01 | 4.65 | 8.04 | 1.08 | 101.553 | 22.7 | 71.02 | 6.28
HGL_24_plag9 | 62.16 | 0 | 23.5 | 0.01 | 0.01 | 0.01 | 5.04 | 8.39 | 0.83 | 101.3429 | 23.76 | 71.58 | 4.66
HGL_24_plag10 | 62.93 | 0.01 | 23.77 | 0.04 | -0.03 | -0.01 | 4.53 | 7.69 | 1 | 101.347 | 23.07 | 70.87 | 6.06
HGL_23_plag1 | 62.14 | 0 | 24.03 | 0.06 | 0.02 | 0.01 | 5.3 | 7.71 | 0.74 | 99.8986 | 26.32 | 69.3 | 4.38
HGL_23_plag2 | 65.49 | -0.01 | 21.27 | 0.14 | 0 | 0 | 3.84 | 7.74 | 1.5 | 102.2715 | 19.56 | 71.34 | 9.1
HGL_23_plag3 | 64.58 | 0 | 21.5 | 0.11 | -0.01 | 0 | 3.96 | 8.44 | 1.41 | 103.3269 | 18.94 | 73.04 | 8.03
HGL_23_plag4 | 65.16 | 0 | 21.36 | 0.14 | -0.01 | 0.01 | 3.73 | 8.07 | 1.47 | 100.2195 | 18.57 | 72.71 | 8.71
HGL_23_plag5 | 65.46 | 0 | 21.48 | 0.1 | 0.01 | 0 | 3.83 | 7.44 | 1.63 | 103.1529 | 19.91 | 70 | 10.09
HGL_23_plag6 | 63.26 | -0.01 | 22.98 | 0.12 | 0 | 0.01 | 4.64 | 7.86 | 1.1 | 100.3339 | 23 | 70.51 | 6.49
HGL_23_plag7 | 68.32 | -0.02 | 19.69 | 0.17 | -0.02 | 0.01 | 2.94 | 6.73 | 2.12 | 99.7145 | 16.66 | 69.03 | 14.31
HGL_23_plag8 | 66.75 | 0.01 | 20.74 | 0.16 | 0 | -0.01 | 3.37 | 6.97 | 2 | 100.2389 | 18.35 | 68.68 | 12.97
HGL_23_plag9 | 64.13 | 0 | 22.24 | 0.14 | -0.03 | -0.01 | 4.28 | 7.82 | 1.36 | 102.1696 | 21.35 | 70.58 | 8.08
HGL_23_plag10 | 63.92 | 0 | 22.5 | 0.13 | -0.01 | -0.01 | 4.44 | 7.78 | 1.22 | 99.3799 | 22.23 | 70.49 | 7.27
HGL_23_plag11 | 62.18 | -0.01 | 23.41 | 0.09 | 0.01 | -0.01 | 5.13 | 8.33 | 0.85 | 101.276 | 24.18 | 71.05 | 4.77
KK16_01* | 56.7289 | 0.027 | 26.0226 | 0.4992 | -0.0025 | 0.0422 | 8.8816 | 6.6026 | 0.2332 | 99.0374 | 42.08 | 56.61 | 1.32
KK16_02* | 55.2763 | 0.0362 | 27.3497 | 0.5024 | 0.0106 | 0.0516 | 10.1211 | 5.7084 | 0.1896 | 99.246 | 48.95 | 49.96 | 1.09
KK16_03* | 54.9343 | 0.0304 | 27.3054 | 0.5806 | 0.0166 | 0.031 | 10.4677 | 5.7092 | 0.1842 | 99.2595 | 49.8 | 49.15 | 1.04
KK16_04* | 55.8772 | 0.0292 | 26.7255 | 0.5 | -0.0141 | 0.0326 | 9.8551 | 5.8 | 0.1943 | 99.0138 | 47.88 | 50.99 | 1.12
KK16_05* | 56.706 | 0.0262 | 26.4104 | 0.491 | 0.0096 | 0.0279 | 9.1679 | 6.3264 | 0.2246 | 99.3899 | 43.9 | 54.82 | 1.28
KK16_06* | 55.1022 | 0.0352 | 27.4098 | 0.4688 | 0.0081 | 0.0446 | 10.5186 | 5.6603 | 0.1701 | 99.4177 | 50.17 | 48.86 | 0.97
KK16_07* | 56.3222 | 0.0217 | 26.934 | 0.5043 | -0.0177 | 0.0467 | 9.7113 | 6.1645 | 0.201 | 99.9057 | 46.01 | 52.85 | 1.13
KK16_08* | 56.2971 | 0.0299 | 26.6633 | 0.4863 | 0.0126 | 0.0389 | 9.5024 | 5.8962 | 0.2205 | 99.1471 | 46.5 | 52.21 | 1.28
KK16_09* | 55.2253 | 0.0289 | 27.4065 | 0.523 | 0.0242 | 0.0495 | 10.1857 | 5.8024 | 0.1879 | 99.4334 | 48.71 | 50.22 | 1.07
KK16_10* | 55.1135 | 0.0442 | 27.4058 | 0.5065 | 0.0212 | 0.0437 | 10.4423 | 5.6036 | 0.179 | 99.3599 | 50.21 | 48.76 | 1.02
KK16_13* | 56.047 | 0.0366 | 27.5855 | 0.4877 | -0.0035 | 0.0488 | 10.2376 | 5.8024 | 0.1686 | 100.4143 | 48.89 | 50.15 | 0.96
KK16_15* | 55.4399 | 0.0378 | 26.9347 | 0.5444 | 0.0081 | 0.0493 | 10.0428 | 5.768 | 0.2034 | 99.0284 | 48.46 | 50.37 | 1.17
KK16_16* | 53.799 | 0.1331 | 27.8442 | 1.3948 | 0.0206 | 0.033 | 11.011 | 5.2346 | 0.159 | 99.6294 | 53.26 | 45.82 | 0.92
KK16_17* | 56.4806 | 0.0491 | 26.4335 | 0.534 | 0.0262 | 0.0313 | 9.357 | 6.2362 | 0.2099 | 99.3579 | 44.79 | 54.02 | 1.2
KK16_18* | 56.2003 | 0.0227 | 26.5893 | 0.4762 | 0.0126 | 0.0407 | 9.5405 | 6.1171 | 0.2161 | 99.2156 | 45.72 | 53.05 | 1.23
KK16_19* | 54.0776 | 0.033 | 28.1789 | 0.5223 | 0.0182 | 0.0429 | 11.0607 | 5.1182 | 0.1614 | 99.2132 | 53.92 | 45.15 | 0.94
KK16_20* | 53.6152 | 0.0388 | 28.6338 | 0.5305 | 0.0278 | 0.0543 | 11.5305 | 5.0197 | 0.1391 | 99.5897 | 55.49 | 43.71 | 0.8
KK16_21* | 56.7748 | 0.0388 | 27.4137 | 0.5063 | 0.002 | 0.0583 | 9.7302 | 6.0124 | 0.2132 | 100.7496 | 46.64 | 52.15 | 1.22
KK16_plagSIMS1 | 54.9 | 0.04 | 28.32 | 0.48 | 0.01 | 0.03 | 10.3 | 5.79 | 0.13 | 98.2123 | 49.21 | 50.05 | 0.74
KK16_plagSIMS2 | 54.6 | 0.04 | 28.6 | 0.53 | 0.02 | 0.04 | 10.99 | 5.03 | 0.14 | 100.1303 | 54.25 | 44.93 | 0.82
KK27_03* | 50.3472 | 0.033 | 29.5645 | 0.5515 | 0.0083 | 0.0476 | 13.5364 | 4.2753 | 0.1239 | 98.4876 | 63.19 | 36.12 | 0.69
KK27_07* | 54.3892 | 0.0221 | 26.9593 | 0.4721 | 0.0073 | 0.0429 | 10.2276 | 5.9541 | 0.1747 | 98.2494 | 48.22 | 50.8 | 0.98
KK27_09* | 55.5952 | 0.0337 | 26.1438 | 0.4717 | 0.0266 | 0.038 | 9.4831 | 6.7762 | 0.2059 | 98.7741 | 43.12 | 55.76 | 1.11
KK27_10* | 50.1713 | 0.0434 | 29.4094 | 0.6258 | 0.0177 | 0.0368 | 13.5159 | 4.2489 | 0.0877 | 98.1569 | 63.43 | 36.08 | 0.49
KK27_12* | 54.3877 | 0.0372 | 26.5231 | 0.5432 | 0.0088 | 0.0469 | 10.1209 | 6.3351 | 0.1885 | 98.1913 | 46.41 | 52.56 | 1.03
KK27_13* | 55.3994 | 0.024 | 26.436 | 0.4579 | 0.001 | 0.0518 | 9.7815 | 6.4084 | 0.1925 | 98.7525 | 45.27 | 53.67 | 1.06
KK27_15* | 54.2277 | 0.0472 | 26.7953 | 0.5449 | 0.0094 | 0.0542 | 10.3093 | 6.0429 | 0.1871 | 98.218 | 48.02 | 50.94 | 1.04
KK27_16* | 55.739 | 0.0208 | 25.7806 | 0.4533 | 0.0078 | 0.0461 | 9.1421 | 6.6251 | 0.2105 | 98.0252 | 42.76 | 56.07 | 1.17
KK27_18* | 53.3965 | 0.0482 | 27.3541 | 0.5463 | -0.0052 | 0.0283 | 10.9168 | 5.8015 | 0.1643 | 98.256 | 50.52 | 48.58 | 0.91
KK27_24* | 55.0959 | 0.0412 | 26.2207 | 0.4882 | 0.0057 | 0.0395 | 9.7444 | 6.5002 | 0.2049 | 98.3408 | 44.8 | 54.08 | 1.12
KK27_25* | 53.9797 | 0.0412 | 27.2565 | 0.574 | 0.0094 | 0.0473 | 10.7017 | 5.9343 | 0.1723 | 98.7163 | 49.44 | 49.61 | 0.95
KK27_29* | 55.7992 | 0.0282 | 25.8419 | 0.5148 | 0.0005 | 0.0486 | 8.9849 | 6.7918 | 0.2112 | 98.2211 | 41.74 | 57.09 | 1.17
KK27_31* | 55.5966 | 0.0338 | 25.7734 | 0.4761 | 0.014 | 0.0219 | 9.1099 | 6.892 | 0.2189 | 98.1368 | 41.71 | 57.1 | 1.19
KK27_plagSIMS1 | 54.61 | 0.03 | 28.47 | 0.54 | -0.02 | 0.05 | 10.79 | 5.34 | 0.16 | 100.2004 | 52.27 | 46.81 | 0.92
*Data from Madden-Nadeau (2022)