## Bi-crystal
5 micron |  | 2 micron |  | 1 micron |  | 0.5 micron
Displacement (nm) | Eng Stress | Displacement (nm) | Eng Stress | Displacement (nm) | Eng Stress | Displacement (nm) | Eng Stress
0.3617799 | 0.3084207 | 0.9572099 | 0.5443979 | 0.09754373 | 0.9945577 | 1.998932 | 2.135348
0.9856462 | 0.3948965 | 1.955744 | 0.6718313 | 0.6642377 | 1.057757 | 7.078191 | 2.403034
1.806669 | 0.4936191 | 3.316199 | 0.8591788 | 1.108503 | 1.455895 | 12.37094 | 2.816749
2.530502 | 0.6078913 | 4.637679 | 1.115114 | 2.706562 | 2.195588 | 15.81281 | 3.627099
3.681045 | 0.7313573 | 6.868604 | 1.405568 | 3.3085 | 3.285698 | 18.57645 | 4.734488
4.895456 | 0.8686681 | 9.934735 | 1.711823 | 4.369544 | 4.664371 | 21.68106 | 5.801134
6.056181 | 1.017025 | 14.15407 | 2.006676 | 5.41853 | 6.369182 | 23.46511 | 7.160916
6.927188 | 1.18059 | 18.99578 | 2.267738 | 6.5918 | 8.33506 | 24.45275 | 8.784647
8.069401 | 1.353948 | 23.93463 | 2.526699 | 8.334546 | 10.5265 | 26.81787 | 10.16864
8.786755 | 1.5387 | 29.30593 | 2.749204 | 9.978978 | 12.94257 | 27.41874 | 11.92055
10.02894 | 1.737687 | 33.44113 | 2.984907 | 11.55756 | 15.68907 | 28.16008 | 12.54199
11.65988 | 1.943847 | 35.75372 | 3.273594 | 13.33926 | 18.60905 | 30.84452 | 12.51945
12.405 | 2.165345 | 37.57447 | 3.640667 | 15.41961 | 21.74909 | 31.77831 | 13.94424
13.74159 | 2.396485 | 40.08936 | 4.033369 | 17.70493 | 25.08958 | 32.35938 | 17.2202
15.18926 | 2.634785 | 43.85522 | 4.43965 | 19.63596 | 28.648 | 33.84516 | 21.06345
15.87885 | 2.891182 | 47.25729 | 4.853803 | 21.48165 | 32.40292 | 35.71028 | 25.8649
17.49313 | 3.154853 | 49.54761 | 5.332657 | 23.37372 | 36.37092 | 37.19544 | 31.65942
18.30489 | 3.43029 | 51.38135 | 5.862037 | 25.54589 | 40.58756 | 38.5358 | 38.80262
19.24162 | 3.721504 | 52.82162 | 6.467676 | 27.48897 | 44.95796 | 40.56305 | 46.36853
20.74853 | 4.017023 | 53.62156 | 7.154915 | 30.37623 | 49.41565 | 42.38052 | 55.16014
21.98701 | 4.3255 | 54.17836 | 7.928708 | 32.81737 | 54.04441 | 44.39477 | 64.60914
23.07368 | 4.646485 | 55.12493 | 8.775361 | 35.09806 | 58.92985 | 47.19059 | 74.52173
24.64909 | 4.975342 | 55.6873 | 9.711621 | 37.17841 | 63.91255 | 49.70052 | 85.39621
25.90978 | 5.317334 | 56.66171 | 10.72026 | 40.24653 | 69.03327 | 52.3571 | 96.65565
27.75917 | 5.663561 | 57.45794 | 11.8005 | 48.70704 | 73.48008 | 55.54339 | 108.2454
36.18139 | 5.981192 | 58.31264 | 12.96754 | 55.21798 | 77.78428 | 58.98464 | 120.0396
37.09775 | 6.325596 | 59.22116 | 14.21471 | 58.11915 | 82.29506 | 62.45064 | 132.1147
38.42417 | 6.680343 | 60.0211 | 15.5252 | 60.56956 | 86.92308 | 65.73285 | 144.4675
39.91997 | 7.043107 | 60.96767 | 16.92737 | 62.38743 | 91.81833 | 68.71988 | 157.3517
41.18622 | 7.415429 | 61.89196 | 18.39775 | 64.75808 | 96.85918 | 75.0312 | 168.9896
49.52792 | 7.770223 | 62.99351 | 19.9456 | 67.38656 | 102.015 | 107.7759 | 167.6036
69.21869 | 8.023811 | 63.99297 | 21.54985 | 69.6858 | 107.3325 | 227.2107 | 113.0625
71.68732 | 8.323209 | 65.27362 | 23.24286 | 72.22803 | 112.8203 | 310.2924 | 21.57645
72.85361 | 8.635216 | 66.33712 | 24.99477 | 74.47439 | 118.4401 | 231.7367 | -17.64053
74.10135 | 8.956664 | 67.14634 | 26.81992 | 76.69293 | 124.2519 | 128.5416 | -2.083026
75.42407 | 9.290831 | 68.52257 | 28.72087 | 79.44941 | 130.2104 | 123.6542 | 1.487813
76.16086 | 9.639179 | 69.88582 | 30.66275 | 84.5617 | 135.9268 | 130.5397 | 2.240767
77.2929 | 9.996843 | 70.39622 | 32.7247 | 88.31429 | 141.7788 | 138.5522 | 0.6692034
78.99975 | 10.3653 | 71.51725 | 34.84118 | 221.5691 | 134.5663 | 142.5139 | -0.4269874
79.56161 | 10.74467 | 72.78677 | 37.0222 | 401.2969 | 102.5385 | 144.288 | -0.7981916
81.46284 | 11.13405 | 73.76303 | 39.28408 | 404.7026 | 78.20389 | 143.4606 | 0.1263621
84.38781 | 11.52491 | 75.1569 | 41.59111 | 402.0055 | 54.89796 | 147.2441 | 1.473856
89.11497 | 11.91098 | 76.30949 | 43.97789 | 399.1879 | 32.25199 | 154.4954 | 1.021686
93.10257 | 12.29666 | 77.20409 | 46.45155 | 394.9336 | 10.42514 | 161.2752 | -0.5749089
94.91587 | 12.69288 | 78.76871 | 48.97845 | 342.1205 | -5.415612 | 163.5518 | -1.112644
96.65141 | 13.10025 | 80.05957 | 51.55192 | 198.7847 | -2.710429 | 165.3742 | -1.066278
98.17407 | 13.51711 | 81.32259 | 54.20729 | 173.3346 | -0.4098647 | 167.6669 | 0.3417064
99.23761 | 13.94657 | 83.14334 | 56.90479 | 183.548 | -0.08624758 | 172.6571 | 1.289279
99.94479 | 14.39042 | 84.33676 | 59.69715 | 197.2877 | -0.9651732 | 180.9461 | -0.1571741
101.0852 | 14.84127 | 85.75475 | 62.53886 | 198.1039 | -1.301241 | 184.4443 | -0.8829697
103.0095 | 15.3021 | 87.30731 | 65.43184 | 195.6906 | -1.271374 | 187.0631 | -1.100552
104.4174 | 15.77215 | 88.7782 | 68.38079 | 194.2317 | -0.7756563 | 192.0681 | -1.458602
105.8632 | 16.25362 | 90.62865 | 71.40282 | 198.9664 | -0.448698 | 194.1195 | -1.271335
106.4705 | 16.74915 | 93.43124 | 74.43135 | 208.6521 | -0.8417369 | 199.351 | -1.487664
107.3109 | 17.25391 | 95.72713 | 77.51149 | 211.0923 | -0.9821413 | 202.9067 | -1.582181
108.5216 | 17.77386 | 97.09687 | 80.65231 | 215.1825 | -1.199932 | 207.2539 | -1.50544
109.0354 | 18.30516 | 105.538 | 83.65368 | 216.1378 | -0.8425485 | 212.4278 | -2.353046
109.7564 | 18.85085 | 121.0061 | 86.31332 | 220.1123 | -0.4007678 | 214.7391 | -2.251915
114.7048 | 19.38673 | 150.1196 | 88.18995 | 231.9216 | -0.8547679 | 218.6302 | -2.024023
118.7211 | 19.91863 | 167.1523 | 89.85376 | 237.2231 | -1.277548 | 224.064 | -2.524199
122.7874 | 20.45358 | 174.9569 | 91.52078 | 238.2303 | -1.412069 | 227.1661 | -2.685171
126.34 | 20.99128 | 178.9139 | 93.21685 | 238.9723 | -1.308653 | 229.2342 | -1.636306
129.4686 | 21.53233 | 181.1412 | 94.97067 | 239.3692 | -0.527371 | 232.6055 | -0.8025728
132.0122 | 22.08182 | 182.3123 | 96.81509 | 249.8367 | -0.6575851 | 238.4069 | -0.5574362
134.0421 | 22.63546 | 183.4259 | 98.7285 | 259.3656 | -1.309102 | 246.7758 | -2.463911
136.2396 | 23.20147 | 184.9646 | 100.7072 | 262.4356 | -1.553924 | 247.7672 | -2.792462
139.0979 | 23.76818 | 187.1305 | 102.6995 | 263.1998 | -1.723262 | 248.3612 | -1.471861
142.9143 | 24.33552 | 188.0697 | 104.7928 | 265.09 | -1.819805 | 253.2641 | -0.7121529
145.8059 | 24.90535 | 189.5044 | 106.9567 | 265.2264 | -1.288719 | 258.6367 | -0.7584572
148.8068 | 25.4791 | 190.7182 | 109.166 | 273.47 | -1.349973 | 265.4684 | -1.938709
151.9604 | 26.05768 | 192.3794 | 111.4469 | 282.0554 | -1.817861 | 269.2017 | -2.959221
155.3223 | 26.6387 | 196.0989 | 113.6969 | 286.4822 | -2.333479 | 270.3639 | -2.910809
158.5944 | 27.22332 | 244.1959 | 114.7292 | 285.6104 | -2.372345 | 271.2215 | -0.8104409
161.6027 | 27.81438 | 536.9449 | 107.3653 | 285.0103 | -2.189 | 278.1164 | -0.7109101
166.4401 | 28.3908 | 866.0344 | 89.49594 | 286.4312 | -1.353885 | 286.0768 | -2.265242
170.8165 | 28.97116 | 885.1136 | 74.84767 | 296.1697 | -1.371766 | 288.6814 | -2.911673
174.295 | 29.55499 | 884.1725 | 60.60547 | 305.1876 | -1.819939 | 288.8597 | -2.103604
177.8568 | 30.14066 | 881.0952 | 46.57661 | 307.7168 | -1.967444 | 290.7272 | 0.09562784
181.0114 | 30.73116 | 877.4582 | 32.7405 | 305.8155 | -1.599034 | 299.5528 | -0.4447148
186.717 | 31.3064 | 872.5034 | 19.1226 | 309.4159 | -1.12742 | 305.0621 | -1.620261
192.1051 | 31.87961 | 863.83 | 5.796131 | 319.7313 | -1.462285 | 304.5968 | -1.466034
196.0946 | 32.45388 | 720.7479 | -3.309826 | 323.8799 | -1.73893 | 304.6376 | 1.338616
199.113 | 33.03514 | 384.8803 | -1.340319 | 323.635 | -1.556816 | 305.2837 | 5.460177
201.1439 | 33.62564 | 327.8397 | -0.2958198 | 326.4212 | -1.128653 | 306.6964 | 10.41155
204.005 | 34.21618 | 336.281 | -0.3294238 | 333.0201 | -1.112948 | 307.8753 | 16.52437
208.9137 | 34.80208 | 355.3554 | -1.209577 | 341.616 | -1.581663 | 308.512 | 23.90076
212.6504 | 35.3925 | 309.4223 | 0.1704219 | 342.4368 | -1.647121 | 309.3326 | 32.73372
218.0978 | 35.97307 | 326.6166 | 0.4487406 | 342.7568 | -1.401659 | 310.0009 | 43.13462
221.5541 | 36.55806 | 356.727 | -0.02662113 | 346.9452 | -1.08533 | 311.1055 | 54.47486
225.4659 | 37.14239 | 365.1108 | -0.2351171 | 354.48 | -1.19845 | 311.6469 | 67.59146
228.0762 | 37.73715 | 356.9451 | -0.2752214 | 360.9093 | -1.602776 | 320.2466 | 78.76003
229.8219 | 38.34066 | 355.7489 | -0.1544961 | 362.051 | -1.63963 | 372.2977 | 66.49531
232.2341 | 38.95136 | 360.7268 | -0.004771893 | 363.9013 | -1.353621 | 403.2279 | 43.67097
237.6324 | 39.54838 | 374.4745 | -0.08544581 | 370.4993 | -1.500429 | 407.184 | 25.23394
241.2896 | 40.14886 | 385.2836 | -0.2922258 | 374.6025 | -1.610861 | 405.02 | 9.836885
243.5676 | 40.76008 | 386.1962 | -0.3526189 | 376.6318 | -1.501715 | 401.4012 | -2.115301
248.6744 | 41.36256 | 385.9429 | -0.3471372 | 382.0575 | -1.500836
253.4053 | 41.96323 | 383.6971 | -0.203702 | 386.5576 | -1.697121
257.1837 | 42.56433 | 387.4407 | -0.06791908 | 385.6394 | -1.244526
260.0995 | 43.16984 | 396.255 | -0.1637914 | 387.665 | -0.6473202
262.7431 | 43.7829 | 400.6371 | -0.2044109 | 387.0454 | 0.4860056
264.9804 | 44.40403 | 401.7656 | -0.1746317 | 388.8475 | 1.859779
268.2192 | 45.0278 | 404.0634 | -0.08885883 | 389.276 | 3.559876
272.3198 | 45.64933 | 411.1906 | -0.03983489 | 389.851 | 5.681855
277.7311 | 46.26039 | 420.3687 | -0.1571275 | 390.49 | 8.123905
286.1803 | 46.84998 | 423.5518 | -0.1582554 | 390.9222 | 10.90762
292.2673 | 47.43567 | 426.2375 | -0.1079738 | 391.6809 | 14.09888
297.6564 | 48.01863 | 430.9203 | -0.07380532 | 392.2893 | 17.60019
305.2078 | 48.58134 | 436.6016 | -0.1154384 | 393.1751 | 21.45875
311.368 | 49.1364 | 440.6069 | -0.1343568 | 393.6843 | 25.64543
316.1054 | 49.69369 | 444.1093 | -0.1559411 | 394.033 | 30.22427
320.5216 | 50.25114 | 445.3714 | -0.1155044 | 394.8343 | 35.11929
326.6438 | 50.79442 | 449.9632 | -0.1064662 | 395.6718 | 40.3637
331.8682 | 51.33792 | 455.0358 | -0.1484761 | 396.3424 | 45.8924
339.1613 | 51.85934 | 457.9424 | -0.1571694 | 397.0436 | 51.77093
344.7652 | 52.38078 | 461.054 | -0.1161043 | 397.6724 | 58.00751
351.3419 | 52.89196 | 465.1679 | -0.09672517 | 398.4997 | 64.52634
359.2006 | 53.38519 | 471.5713 | -0.1404313 | 400.4548 | 71.1991
365.9967 | 53.86626 | 474.8323 | -0.156795 | 401.6512 | 78.20335
373.2936 | 54.33456 | 478.7115 | -0.1323358 | 402.8885 | 85.44823
380.1739 | 54.79146 | 481.7053 | -0.1158186 | 405.3481 | 92.78531
386.3202 | 55.24251 | 487.3699 | -0.1435415 | 407.7994 | 100.3127
392.3888 | 55.6852 | 490.1373 | -0.1221249 | 410.1626 | 108.0098
397.1355 | 56.12648 | 496.639 | -0.1679596 | 415.9593 | 115.4872
403.6142 | 56.55457 | 498.1554 | -0.1601227 | 449.709 | 119.7057
410.0039 | 56.97434 | 504.5764 | -0.2177595 | 500.9702 | 117.1352
417.8821 | 57.3797 | 506.2032 | -0.2123121 | 595.6774 | 108.9864
428.317 | 57.75136 | 508.6328 | -0.1564887 | 598.7306 | 107.6048
437.8993 | 58.10245 | 513.7796 | -0.1323603 | 600.2313 | 106.2928
445.0824 | 58.44329 | 519.7616 | -0.2075975 | 602.216 | 104.9422
451.8841 | 58.77584 | 520.4817 | -0.1283365 | 603.2464 | 103.6677
460.7889 | 59.08727 | 529.1049 | -0.2336223 | 604.2657 | 102.3941
471.5469 | 59.36663 | 528.5871 | -0.1817709 | 606.8552 | 101.0495
479.626 | 59.63464 | 535.061 | -0.1999055 | 607.7057 | 99.78938
486.0815 | 59.89482 | 538.6877 | -0.2241807 | 608.3011 | 98.54959
493.9811 | 60.13751 | 541.9126 | -0.1720166 | 608.4569 | 97.34485
503.7107 | 60.3558 | 548.7865 | -0.2530014 | 608.9383 | 96.11415
513.5273 | 60.54882 | 549.9298 | -0.2235436 | 609.4447 | 94.93566
524.2279 | 60.71784 | 554.4474 | -0.2128994 | 609.9325 | 93.70444
530.9185 | 60.87956 | 558.2226 | -0.2132894 | 609.9641 | 92.50962
535.9291 | 61.04126 | 562.7885 | -0.2172384 | 610.4621 | 91.27759
542.6707 | 61.18977 | 568.5812 | -0.2883795 | 610.5632 | 90.07722
548.6857 | 61.33242 | 568.6016 | -0.2210764 | 610.4167 | 88.95079
556.228 | 61.45726 | 574.7693 | -0.2325849 | 610.7005 | 87.73585
562.5465 | 61.57489 | 577.8726 | -0.2184373 | 610.77 | 86.53799
569.1308 | 61.6839 | 582.4366 | -0.2087972 | 610.6782 | 85.353
579.1344 | 61.76023 | 588.7193 | -0.2905405 | 610.7784 | 84.2069
585.0772 | 61.83812 | 588.324 | -0.2277907 | 610.2794 | 83.05438
593.4693 | 61.89681 | 596.6465 | -0.2859242 | 610.4992 | 81.84454
603.0647 | 61.92918 | 596.8247 | -0.2355836 | 610.3638 | 80.66303
615.0974 | 61.92398 | 601.5242 | -0.1950027 | 610.5178 | 79.45845
622.7148 | 61.91412 | 609.3679 | -0.2766477 | 610.6077 | 78.31316
629.8128 | 61.89325 | 610.2978 | -0.2832185 | 610.4371 | 77.13446
633.4377 | 61.88144 | 613.5255 | -0.2853107 | 610.6226 | 75.92735
638.4085 | 61.86444 | 616.8831 | -0.2495671 | 610.4222 | 74.75102
642.649 | 61.84592 | 619.8017 | -0.15013 | 610.1792 | 73.57809
649.0084 | 61.8149 | 629.8773 | -0.2868411 | 609.9177 | 72.46083
654.4782 | 61.77647 | 631.3993 | -0.3062228 | 609.9937 | 71.26246
660.6394 | 61.73103 | 633.6544 | -0.2737226 | 610.0095 | 70.06889
665.4011 | 61.68232 | 637.4073 | -0.246533 | 610.0308 | 68.87488
669.3287 | 61.63683 | 640.5115 | -0.1782098 | 609.8398 | 67.69781
674.7383 | 61.58562 | 648.6457 | -0.2729144 | 609.6135 | 66.57774
680.9135 | 61.51845 | 651.801 | -0.3140874 | 609.6042 | 65.38617
685.7918 | 61.45412 | 652.4488 | -0.2332602 | 609.8129 | 64.17722
692.9509 | 61.3734 | 658.6406 | -0.2452912 | 609.1869 | 63.03483
700.1249 | 61.27637 | 661.3383 | -0.1952711 | 609.0459 | 61.85377
703.9479 | 61.18792 | 668.693 | -0.2731089 | 609.1739 | 60.70545
706.7953 | 61.10649 | 672.1619 | -0.3210689 | 609.185 | 59.51225
708.7022 | 61.0341 | 672.9545 | -0.2569231 | 608.8836 | 58.34398
712.1475 | 60.96012 | 679.046 | -0.2803345 | 608.7769 | 57.16017
715.4605 | 60.89098 | 680.9104 | -0.2326063 | 608.5757 | 55.98391
717.4998 | 60.83109 | 687.0345 | -0.2499461 | 608.4764 | 54.85371
719.4696 | 60.78014 | 692.1387 | -0.3061886 | 608.4579 | 53.66288
722.2763 | 60.7303 | 692.6788 | -0.2365812 | 608.1666 | 52.54799
725.2144 | 60.68645 | 698.0131 | -0.2165097 | 607.7446 | 51.33514
730.1982 | 60.63688 | 702.8472 | -0.2398111 | 607.7796 | 50.14004
733.9712 | 60.58602 | 706.5676 | -0.2254679 | 607.1928 | 49.04872
740.077 | 60.52509 | 714.6563 | -0.346287 | 606.9109 | 47.8789
744.237 | 60.46569 | 713.6652 | -0.3383908 | 606.9517 | 46.68334
747.6833 | 60.41121 | 717.4015 | -0.2972911 | 607.0778 | 45.48097
753.6104 | 60.345 | 718.8028 | -0.2056707 | 606.9526 | 44.29864
759.0895 | 60.27185 | 724.5083 | -0.1529843 | 606.7903 | 43.17347
763.2412 | 60.20164 | 732.9292 | -0.2403451 | 606.6345 | 41.99359
765.2388 | 60.14191 | 735.4591 | -0.2544356 | 606.4304 | 40.81755
768.1102 | 60.0864 | 738.0483 | -0.2427132 | 606.3284 | 39.63338
770.6855 | 60.03637 | 740.7145 | -0.1920105 | 606.0938 | 38.45978
772.1601 | 59.99816 | 747.8538 | -0.2380923 | 605.72 | 37.35147
773.868 | 59.96773 | 752.2081 | -0.2916597 | 605.3935 | 36.1852
774.8881 | 59.95079 | 756.5346 | -0.3446246 | 605.2145 | 35.00716
776.3978 | 59.94063 | 756.0836 | -0.267121 | 605.0244 | 33.83002
777.6207 | 59.93375 | 760.0463 | -0.2038228 | 604.6951 | 32.69106
780.6689 | 59.93934 | 766.2604 | -0.2298852 | 604.3807 | 31.55092
783.4025 | 59.94831 | 773.8109 | -0.3255094 | 604.3974 | 30.35728
784.8743 | 59.96865 | 775.266 | -0.3434455 | 603.8307 | 29.21016
786.3841 | 59.99968 | 775.8377 | -0.2609718 | 603.9968 | 28.00461
790.4219 | 60.02747 | 778.825 | -0.1613273 | 603.7176 | 26.86166
794.6717 | 60.05227 | 785.6507 | -0.1481201 | 603.6295 | 25.70348
798.0227 | 60.08271 | 795.5135 | -0.3073265 | 603.3846 | 24.5307
800.4276 | 60.11896 | 796.3787 | -0.3124976 | 603.4375 | 23.33417
803.2694 | 60.16003 | 797.2869 | -0.2779512 | 602.6566 | 22.20414
806.1927 | 60.20512 | 799.7865 | -0.196545 | 602.9673 | 21.01415
808.9957 | 60.25501 | 805.8088 | -0.1913598 | 602.8653 | 19.85707
810.4657 | 60.31872 | 812.6546 | -0.2852859 | 602.6538 | 18.68163
813.7185 | 60.38205 | 816.2386 | -0.3221872 | 602.5842 | 17.49486
815.6421 | 60.45376 | 816.6265 | -0.2628357 | 602.2856 | 16.32637
817.0149 | 60.53843 | 819.7596 | -0.1815864 | 601.8803 | 15.19348
820.0613 | 60.62424 | 828.6204 | -0.2513677 | 600.9899 | 14.09927
823.7714 | 60.70748 | 832.9989 | -0.3190064 | 601.0029 | 12.90593
826.5374 | 60.80087 | 835.1872 | -0.3528056 | 600.6097 | 11.74498
828.3027 | 60.90029 | 834.9552 | -0.2393939 | 600.2136 | 10.58425
830.104 | 61.01041 | 840.2552 | -0.1779331 | 600.3045 | 9.41179
833.6281 | 61.12147 | 850.9266 | -0.3004393 | 599.7267 | 8.292657
838.0288 | 61.22699 | 856.3278 | -0.4444019 | 599.4578 | 7.121797
842.9535 | 61.3294 | 856.4299 | -0.4737086 | 599.3363 | 5.939176
851.7215 | 61.40615 | 856.3426 | -0.3769783 | 599.0339 | 4.770979
861.8754 | 61.45479 | 856.2814 | -0.1656439 | 599.033 | 3.605841
871.3202 | 61.4845 | 856.9626 | 0.1380184 | 598.905 | 2.450836
878.9849 | 61.50264 | 857.3653 | 0.535773 | 598.4431 | 1.29536
886.3682 | 61.50668 | 857.4489 | 1.035278 | 598.0749 | 0.1324133
892.3277 | 61.50755 | 858.2247 | 1.614646 | 597.7364 | -1.0329
897.8263 | 61.50153 | 858.4372 | 2.294271 | 597.2318 | -2.157876
903.0676 | 61.49432 | 859.1026 | 3.045391 | 596.8479 | -3.292467
908.8809 | 61.47624 | 859.6075 | 3.874504 | 596.3266 | -4.443209
912.8817 | 61.46299 | 860.2701 | 4.795046 | 594.6062 | -5.498317
918.335 | 61.44413 | 860.8882 | 5.797846 | 559.2717 | -3.872774
923.0486 | 61.42162 | 861.6213 | 6.892999 | 539.0418 | -3.397599
927.3947 | 61.39836 | 862.4937 | 8.052885 | 525.2661 | -3.49133
930.7679 | 61.37668 | 862.8816 | 9.304546 | 512.4689 | -3.663092
934.4411 | 61.35818 | 863.9247 | 10.62332 | 496.062 | -3.546987
938.2151 | 61.33712 | 864.3479 | 12.05036 | 483.1869 | -3.712535
941.8883 | 61.31863 | 865.081 | 13.54521 | 468.213 | -3.683605
945.7086 | 61.30173 | 865.8995 | 15.10595 | 452.1483 | -3.567692
950.4278 | 61.28136 | 866.4731 | 16.77362 | 440.924 | -3.864894
954.3657 | 61.26184 | 867.041 | 18.50914 | 426.5121 | -3.907881
958.4239 | 61.24186 | 867.7482 | 20.3365 | 411.5956 | -3.883534
961.612 | 61.22523 | 868.7597 | 22.23857 | 399.7397 | -4.130365
965.2667 | 61.20897 | 869.4242 | 24.21589 | 382.5045 | -3.921106
968.3252 | 61.19501 | 870.1369 | 26.27347 | 368.3773 | -3.986798
971.3392 | 61.18773 | 870.9276 | 28.41064 | 355.234 | -4.130965
975.1531 | 61.17952 | 871.3935 | 30.64969 | 340.7015 | -4.137236
977.36 | 61.18185 | 872.213 | 32.95561 | 328.2538 | -4.336874
979.353 | 61.1926 | 873.0064 | 35.32984 | 313.0999 | -4.293588
982.2328 | 61.20642 | 873.8658 | 37.79071 | 299.8611 | -4.430134
984.6156 | 61.22758 | 874.7808 | 40.31812 | 286.3543 | -4.545304
989.0135 | 61.24314 | 875.5845 | 42.94278 | 271.6102 | -4.534707
992.0508 | 61.26395 | 876.5181 | 45.63237 | 257.3892 | -4.565826
993.9466 | 61.29675 | 877.1547 | 48.38259 | 242.8584 | -4.599338
1000.949 | 61.30985 | 878.131 | 51.23385 | 226.0191 | -4.448751
1007.738 | 61.31186 | 879.7978 | 54.12436 | 212.0532 | -4.527306
1012.224 | 61.31407 | 881.1434 | 57.08957 | 196.4808 | -4.450656
1016.548 | 61.31691 | 882.0186 | 60.13948 | 182.4712 | -4.498634
1021.214 | 61.31409 | 883.9183 | 63.20786 | 170.6023 | -4.744421
1023.676 | 61.32411 | 885.7558 | 66.35211 | 154.197 | -4.628446
1026.87 | 61.33347 | 887.6248 | 69.53633 | 142.2065 | -4.864542
1029.902 | 61.3478 | 889.2229 | 72.7806 | 128.9167 | -4.969915
1033.945 | 61.36039 | 891.9764 | 76.05407 | 114.5166 | -4.986752
1036.713 | 61.38006 | 894.5999 | 79.3439 | 104.8587 | -5.408867
1040.672 | 61.39948 | 896.1795 | 82.71052 | 88.70013 | -5.312564
1044.734 | 61.41634 | 898.1153 | 86.13717 | 74.98822 | -5.411379
1049.417 | 61.4308 | 899.8118 | 89.60965 | 61.18448 | -5.475772
1053.762 | 61.44223 | 903.5211 | 93.086 | 45.43487 | -5.384987
1056.864 | 61.46062 | 948.9457 | 95.32103 | 32.19225 | -5.521226
1061.363 | 61.47579 | 1052.695 | 94.5666 | 16.4992 | -5.462049
1066.547 | 61.48398 | 1129.262 | 91.97504 | 2.98388 | -5.576542
1070.392 | 61.49517 | 1159.871 | 89.29396 | -11.63145 | -5.576213
1074.226 | 61.50857 | 1173.836 | 86.45814 | -27.5193 | -5.474403
1078.714 | 61.51728 | 1177.544 | 83.7765 | -40.06263 | -5.666409
1082.088 | 61.53028 | 1178.89 | 81.15952 | -54.52959 | -5.70501
1084.602 | 61.55094 | 1178.94 | 78.65188 | -69.19967 | -5.727413
1086.32 | 61.58117 | 1178.764 | 76.25753 | -80.72928 | -5.973163
1088.127 | 61.62081 | 1178.618 | 73.9709 | -98.10858 | -5.752413
1090.628 | 61.66645 | 1178.385 | 71.79456 | -111.4644 | -5.879623
1092.113 | 61.72142 | 1177.925 | 69.70443 | -124.0356 | -6.069406
1094.231 | 61.78479 | 1177.585 | 67.74717 | -139.1074 | -6.059778
1098.117 | 61.8446 | 1176.86 | 65.89312 | -154.3089 | -6.012697
1102.935 | 61.89973 | 1176.399 | 64.14849 | -166.9507 | -6.169759
1107.956 | 61.94865 | 1176.561 | 62.49879 | -183.5212 | -6.040601
1111.005 | 62.00627 | 1176.455 | 60.94295 | -195.6325 | -6.267068
1113.821 | 62.06912 | 1176.074 | 59.48789 | -209.4289 | -6.332042
1116.248 | 62.1378 | 1175.939 | 58.13593 | -226.5681 | -6.15754
1118.424 | 62.21396 | 1175.664 | 56.90214 | -239.1709 | -6.317706
1120.796 | 62.29694 | 1175.555 | 55.75962 | -255.0533 | -6.243427
1122.454 | 62.39135 | 1175.274 | 54.72241 | -269.756 | -6.263231
1125.12 | 62.4873 | 1174.649 | 53.80107 | -283.354 | -6.34403
1128.738 | 62.58499 | 1174.848 | 52.95673 | -299.4813 | -6.223123
1133.63 | 62.67561 | 1174.545 | 52.23164 | -312.5006 | -6.377174
1138.503 | 62.76412 | 1174.374 | 51.61208 | -325.0199 | -6.571091
1142.64 | 62.85114 | 1174.432 | 51.08242 | -339.769 | -6.587194
1145.73 | 62.94545 | 1174.333 | 50.65098 | -353.5795 | -6.651052
1149.678 | 63.03863 | 1174.402 | 50.31077 | -368.8016 | -6.602332
1153.225 | 63.13442 | 1174.38 | 50.07415 | -384.0284 | -6.58034
1159.111 | 63.21687 | 1174.423 | 49.93096 | -396.3688 | -6.788531
1162.789 | 63.30674 | 1174.79 | 49.86881 | -413.0322 | -6.597768
1165.511 | 63.4003 | 1175.119 | 49.84816 | -426.9234 | -6.709383
1170.096 | 63.49102 | 1175.146 | 49.95595 | -440.6774 | -6.777749
1174.355 | 63.58154 | 1174.914 | 50.1913 | -456.1991 | -6.732232
1177.682 | 63.67421 | 1175.124 | 50.52548 | -469.1536 | -6.891454
1180.679 | 63.7725 | 1175.282 | 50.94209 | -484.8005 | -6.83595
1183.918 | 63.87346 | 1175.328 | 51.46949 | -498.8739 | -6.869812
1187.445 | 63.97475 | 1175.553 | 52.07434 | -514.2525 | -6.817643
1191.246 | 64.07716 | 1175.899 | 52.77817 | -528.2643 | -6.89254
1194.855 | 64.18139 | 1176.379 | 53.5604 | -543.2389 | -6.890659
1198.811 | 64.28429 | 1178.37 | 54.38445 | -555.9142 | -7.072141
1202.134 | 64.39287 | 1182.691 | 55.18519 | -559.7689 | -7.035715
1205.94 | 64.49959 | 1185.782 | 55.999 | -558.7709 | -7.223695
1212.406 | 64.5939 | 1185.263 | 56.95866
1216.457 | 64.68992 | 1185.992 | 57.98616
1219.774 | 64.79094 | 1186.068 | 59.12263
1224.121 | 64.88907 | 1186.348 | 60.34952
1228.56 | 64.98577 | 1186.84 | 61.65313
1233.662 | 65.07557 | 1186.954 | 63.06653
1239.232 | 65.15924 | 1187.575 | 64.53671
1244.145 | 65.2411 | 1187.864 | 66.11567
1249.179 | 65.31707 | 1188.13 | 67.79
1253.615 | 65.39319 | 1188.82 | 69.54998
1257.12 | 65.47289 | 1189.563 | 71.37658
1262.897 | 65.54166 | 1189.938 | 73.29242
1270.596 | 65.59435 | 1190.37 | 75.30186
1278.818 | 65.62552 | 1190.713 | 77.40807
1285.298 | 65.65256 | 1191.276 | 79.59083
1292.493 | 65.66601 | 1192.269 | 81.83977
1298.738 | 65.67228 | 1193.665 | 84.1458
1304.185 | 65.67295 | 1196.477 | 86.47635
1309.684 | 65.66909 | 1200.983 | 88.78379
1315.336 | 65.65814 | 1205.867 | 91.06661
1319.736 | 65.64768 | 1213.659 | 93.22455
1322.573 | 65.64324 | 1217.549 | 95.405
1325.528 | 65.64485 | 1220.145 | 97.65022
1329.909 | 65.64097 | 1268.33 | 98.58581
1332.834 | 65.64487 | 1329.802 | 97.71641
1336.539 | 65.64792 | 1389.536 | 95.61778
1341.475 | 65.64623 | 1429.851 | 92.73345
1346.765 | 65.63885 | 1455.063 | 89.46461
1350.316 | 65.63383 | 1464.581 | 86.23724
1353.561 | 65.63432 | 1470.665 | 82.94869
1358.064 | 65.62996 | 1478.991 | 79.58454
1361.518 | 65.62965 | 1482.901 | 76.22109
1364.7 | 65.63256 | 1482.656 | 73.01528
1367.303 | 65.64203 | 1482.036 | 69.92598
1369.258 | 65.66051 | 1481.473 | 66.95737
1371.727 | 65.68567 | 1481.651 | 64.05406
1373.92 | 65.71624 | 1480.896 | 61.30639
1376.166 | 65.75527 | 1480.538 | 58.64499
1378.976 | 65.79863 | 1479.925 | 56.09749
1380.86 | 65.8499 | 1479.283 | 53.67257
1383.035 | 65.9098 | 1479.028 | 51.3409
1385.122 | 65.97654 | 1478.557 | 49.13582
1388.541 | 66.04357 | 1477.882 | 47.0368
1391.392 | 66.11496 | 1477.724 | 45.03496
1394.014 | 66.19373 | 1476.965 | 43.14098
1396.661 | 66.27674 | 1476.841 | 41.36196
1400.542 | 66.35933 | 1476.258 | 39.70129
1404.959 | 66.43768 | 1476.332 | 38.11446
1408.816 | 66.51819 | 1476.174 | 36.64103
1411.997 | 66.60348 | 1475.296 | 35.29158
1415.941 | 66.68582 | 1474.811 | 34.06235
1419.912 | 66.77023 | 1474.873 | 32.91612
1423.361 | 66.85666 | 1474.16 | 31.88827
1427.516 | 66.94036 | 1474.574 | 30.94444
1430.584 | 67.03042 | 1474.337 | 30.10954
1434.861 | 67.11798 | 1474.236 | 29.36652
1438.49 | 67.20804 | 1474.405 | 28.72606
1442.329 | 67.2973 | 1473.984 | 28.17967
1445.301 | 67.39423 | 1473.808 | 27.74992
1448.178 | 67.49369 | 1473.75 | 27.41244
1451.399 | 67.59617 | 1473.526 | 27.18694
1454.629 | 67.70187 | 1473.258 | 27.05726
1458.915 | 67.80565 | 1473.65 | 26.99459
1464.34 | 67.89963 | 1473.692 | 26.99366
1470.061 | 67.98813 | 1473.594 | 27.11773
1474.403 | 68.07761 | 1473.656 | 27.37382
1478.988 | 68.16291 | 1473.731 | 27.72446
1482.253 | 68.25546 | 1473.704 | 28.18573
1485.6 | 68.34878 | 1473.936 | 28.72267
1488.421 | 68.44846 | 1473.258 | 29.38768
1493.53 | 68.53932 | 1473.875 | 30.12629
1497.149 | 68.61641 | 1474.377 | 30.94869
1516.211 | 68.39333 | 1474.34 | 31.87083
1517.408 | 67.62998 | 1474.531 | 32.89641
1519.508 | 66.86314 | 1474.624 | 34.00542
1520.602 | 66.10018 | 1475.396 | 35.19457
1521.601 | 65.34083 | 1475.53 | 36.47883
1522.07 | 64.5792 | 1476.007 | 37.85051
1522.238 | 63.82089 | 1476.096 | 39.32542
1522.429 | 63.06249 | 1476.202 | 40.89481
1522.478 | 62.30357 | 1476.446 | 42.54928
1523.262 | 61.54505 | 1476.961 | 44.27918
1523.048 | 60.78713 | 1476.939 | 46.12232
1523.002 | 60.02749 | 1477.748 | 48.04231
1523.2 | 59.26798 | 1477.93 | 50.05717
1522.976 | 58.5101 | 1478.617 | 52.16273
1522.598 | 57.75715 | 1479.164 | 54.32549
1522.564 | 56.99854 | 1479.4 | 56.61017
1522.492 | 56.24007 | 1479.753 | 58.97361
1522.398 | 55.48169 | 1480.365 | 61.42627
1522.083 | 54.72416 | 1480.755 | 63.96504
1521.865 | 53.9706 | 1481.293 | 66.56835
1521.748 | 53.21231 | 1481.882 | 69.27896
1521.673 | 52.45277 | 1482.643 | 72.05358
1521.169 | 51.69706 | 1483.626 | 74.90468
1521.015 | 50.93674 | 1483.967 | 77.86454
1520.279 | 50.18625 | 1484.824 | 80.86742
1520.406 | 49.42702 | 1485.683 | 83.97864
1519.769 | 48.67074 | 1486.203 | 87.16496
1519.388 | 47.91455 | 1489.295 | 90.3769
1518.904 | 47.15767 | 1541.63 | 92.21853
1519.238 | 46.40089 | 1730.23 | 88.10392
1518.809 | 45.6438 | 1831.79 | 82.35664
1518.644 | 44.88569 | 1906.839 | 74.8932
1518.36 | 44.12696 | 1932.691 | 67.41031
1518.201 | 43.36884 | 1941.202 | 59.95714
1517.593 | 42.61677 | 1945.037 | 52.6187
1517.399 | 41.85878 | 1944.344 | 45.39852
1516.845 | 41.10217 | 1943.262 | 38.32227
1516.853 | 40.3434 | 1941.53 | 31.38202
1516.283 | 39.58685 | 1940.101 | 24.59104
1516.252 | 38.83257 | 1938.061 | 17.97585
1515.694 | 38.07543 | 1936.164 | 11.48629
1515.561 | 37.31774 | 1925.428 | 5.377665
1515.151 | 36.56058 | 1892.591 | 0.4111359
1515.011 | 35.80238 | 1803.732 | -2.083178
1514.5 | 35.04886 | 1692.686 | -1.048936
1514.384 | 34.29056 | 1680.651 | -0.8020817
1514.364 | 33.5319 | 1671.166 | -0.4342721
1514.052 | 32.77544 | 1679.228 | -0.1344765
1513.955 | 32.01491 | 1702.415 | -0.5142453
1513.57 | 31.26307 | 1708.062 | -0.6906307
1513.342 | 30.50521 | 1700.081 | -0.6127817
1513.093 | 29.74742 | 1701.445 | -0.5203592
1512.783 | 28.98879 | 1708.573 | -0.5390873
1512.328 | 28.23397 | 1713.355 | -0.53417
1511.949 | 27.47777 | 1720.209 | -0.5198764
1511.921 | 26.7213 | 1724.311 | -0.4595933
1511.655 | 25.96359 | 1733.644 | -0.6479935
1511.004 | 25.20627 | 1737.643 | -0.7480692
1510.847 | 24.44814
1510.337 | 23.6957
1510.191 | 22.93751
1510.207 | 22.17871
1509.799 | 21.42154
1509.199 | 20.66511
1508.812 | 19.91111
1508.243 | 19.15456
1508.118 | 18.39631
1507.781 | 17.63995
1507.133 | 16.8837
1507.367 | 16.12731
1506.77 | 15.37087
1506.223 | 14.61424
1506.077 | 13.85497
1505.298 | 13.1014
1504.853 | 12.34762
1504.653 | 11.58966
1504.135 | 10.83291
1504.111 | 10.07317
1503.681 | 9.316088
1503.337 | 8.563009
1503.145 | 7.805005
1502.662 | 7.048126
1502.208 | 6.291136
1501.956 | 5.533364
1501.565 | 4.779379
1500.95 | 4.023011
1500.384 | 3.267533
1500.393 | 2.508755
1499.858 | 1.752075
1499.574 | 0.9976801
1499.605 | 0.2388161
1499.215 | -0.5184201
1498.31 | -1.272591
1498.242 | -2.03107
1497.959 | -2.785472
1497.641 | -3.542987
1497.255 | -4.300241
1496.857 | -5.058533
1496.031 | -5.814091
1496.011 | -5.850866
1494.947 | -5.868443

## Grain 1 left
5 micron |  | 2 micron |  | 1 micron |  | 0.5 micron
Displacement (nm) | Eng Stress | Displacement (nm) | Eng Stress | Displacement (nm) | Eng Stress | Displacement (nm) | Eng Stress
1.212138 | 0.1176783 | 0.03299445 | 0.08584088 | 1.283546 | 1.107947 | 1.062048 | 3.15906
2.186854 | 0.1361161 | 0.1833791 | 0.2046679 | 4.752601 | 1.363127 | 4.142143 | 4.106325
3.150431 | 0.152423 | 1.464434 | 0.300084 | 6.068929 | 1.742073 | 7.136835 | 5.298207
3.685133 | 0.1701559 | 1.974999 | 0.4250024 | 7.316563 | 2.180893 | 9.165168 | 6.588236
3.540318 | 0.1923157 | 3.805608 | 0.5090398 | 8.958724 | 2.532902 | 9.565265 | 8.625682
4.106582 | 0.2099436 | 3.794469 | 0.6447602 | 9.521274 | 2.974161 | 9.659951 | 9.245175
2.244409 | 0.2356452 | 4.085955 | 0.7471167 | 10.07361 | 3.470459 | 11.21392 | 9.822662
1.659579 | 0.2592679 | 4.338453 | 0.7825356 | 11.57931 | 3.833749 | 12.00793 | 12.1653
2.955488 | 0.27447 | 5.266753 | 0.8581576 | 12.13258 | 4.275775 | 13.08537 | 15.28271
3.714838 | 0.2936238 | 5.704911 | 1.079418 | 12.27925 | 4.426238 | 15.30215 | 19.32951
4.518747 | 0.3104616 | 5.606511 | 1.406631 | 13.39878 | 4.658865 | 17.63961 | 23.77055
5.083155 | 0.3215921 | 6.364005 | 1.810965 | 12.94206 | 5.509559 | 19.52591 | 29.22576
5.415486 | 0.3248229 | 6.878283 | 2.301629 | 14.10429 | 6.60579 | 21.20366 | 35.68832
5.719969 | 0.3519925 | 7.557799 | 2.883714 | 14.41805 | 8.097337 | 22.5893 | 43.40227
6.150701 | 0.3917493 | 8.49167 | 3.541827 | 15.00102 | 9.946001 | 24.90447 | 51.75267
6.789373 | 0.4459897 | 8.848137 | 4.293188 | 15.84949 | 12.12499 | 27.04884 | 60.8091
7.097569 | 0.5143358 | 9.232453 | 5.125267 | 16.44917 | 14.64972 | 29.05768 | 70.9936
7.372346 | 0.6001357 | 9.833992 | 6.047692 | 17.81377 | 17.46349 | 31.37162 | 81.94582
8.859485 | 0.6927442 | 10.88297 | 7.042145 | 19.10968 | 20.49972 | 33.54693 | 93.59356
9.019152 | 0.802773 | 11.6219 | 8.124313 | 20.75834 | 23.80487 | 36.12389 | 105.8692
9.902895 | 0.9255693 | 12.51864 | 9.284506 | 22.41256 | 27.38054 | 38.62844 | 118.8187
10.5657 | 1.062107 | 13.3671 | 10.51344 | 24.23389 | 31.13208 | 41.55815 | 131.9548
10.82563 | 1.210824 | 14.07261 | 11.84018 | 25.16961 | 35.22781 | 44.4334 | 145.8314
11.91731 | 1.374118 | 14.9972 | 13.23013 | 27.28613 | 39.49691 | 47.12237 | 160.166
12.83447 | 1.546663 | 16.02761 | 14.69919 | 29.13438 | 43.92367 | 49.15813 | 175.2194
13.86489 | 1.731839 | 16.61987 | 16.2586 | 30.97798 | 48.6489 | 65.34673 | 185.9856
15.24805 | 1.928849 | 17.45348 | 17.89432 | 32.52731 | 53.58813 | 162.7549 | 156.6254
16.92085 | 2.1314 | 17.86751 | 19.60647 | 33.5373 | 58.81584 | 168.1217 | 145.1934
17.71919 | 2.349865 | 19.01674 | 21.39823 | 35.05971 | 64.32636 | 167.5162 | 120.4967
19.85986 | 2.572539 | 20.03045 | 23.26055 | 36.33984 | 70.04659 | 166.4134 | 97.87708
21.22446 | 2.808632 | 21.22424 | 25.18689 | 38.57982 | 75.93136 | 165.4563 | 77.05259
22.62991 | 3.05326 | 21.64383 | 27.21055 | 39.74762 | 82.14864 | 164.619 | 58.24851
25.17345 | 3.302776 | 22.70024 | 29.30231 | 41.26818 | 88.58064 | 163.8342 | 41.4506
27.75599 | 3.558666 | 23.50786 | 31.46698 | 43.10249 | 95.25769 | 162.3353 | 26.69197
35.29565 | 3.795908 | 23.98872 | 33.73325 | 44.35477 | 102.1454 | 160.5057 | 14.17285
37.99144 | 4.040582 | 25.11939 | 36.05832 | 45.84562 | 109.3115 | 156.9067 | 5.048524
40.09497 | 4.295897 | 26.40973 | 38.45236 | 47.4785 | 116.6827 | 151.6098 | -0.5958959
41.12352 | 4.561289 | 26.59353 | 40.92801 | 48.88394 | 124.3707 | 140.4393 | 0.2263326
42.32289 | 4.841288 | 27.95813 | 43.48761 | 50.5753 | 132.2519 | 139.101 | 1.746395
43.30503 | 5.132848 | 31.79944 | 46.03658 | 52.3762 | 140.2866 | 142.4094 | 3.269589
43.56681 | 5.439811 | 50.57525 | 48.07309 | 54.00908 | 148.6062 | 148.8249 | 3.129874
44.67149 | 5.756978 | 52.84215 | 50.30238 | 55.37015 | 157.1975 | 152.6959 | 2.952252
45.57194 | 6.083495 | 53.21162 | 52.6116 | 57.1458 | 165.9605 | 154.636 | 3.620671
46.67291 | 6.424521 | 54.11207 | 55.00468 | 60.2129 | 174.8661 | 155.7481 | 5.209295
48.05794 | 6.775441 | 54.63192 | 57.48692 | 64.26771 | 183.5816 | 156.2281 | 8.521426
48.69661 | 7.139682 | 55.38013 | 60.05929 | 140.9656 | 184.8286 | 157.6493 | 12.61071
49.52465 | 7.516301 | 55.65676 | 62.72271 | 234.7758 | 173.4966 | 157.8888 | 18.38582
50.62747 | 7.902845 | 55.86099 | 65.46892 | 236.1422 | 166.6633 | 159.5901 | 25.0575
51.20673 | 8.304136 | 57.30914 | 68.27067 | 238.8677 | 159.8803 | 160.0462 | 33.39955
51.9568 | 8.720035 | 57.85869 | 71.17232 | 239.5398 | 153.5651 | 161.2715 | 42.86387
52.4061 | 9.147773 | 58.81855 | 74.14677 | 240.2722 | 147.543 | 161.6558 | 53.79459
53.45879 | 9.588679 | 59.41267 | 77.19654 | 243.1249 | 141.5896 | 162.4542 | 66.54143
54.86238 | 10.03709 | 59.84525 | 80.33094 | 243.2326 | 136.1069 | 163.0935 | 80.49628
56.73755 | 10.49261 | 60.79026 | 83.54958 | 243.4925 | 130.9368 | 163.6647 | 96.17146
57.34095 | 10.96536 | 61.69628 | 86.83677 | 243.8638 | 126.1639 | 164.1938 | 113.3417
57.63429 | 11.45214 | 62.42222 | 90.20899 | 243.0989 | 121.8373 | 164.7359 | 131.7
58.5923 | 11.9519 | 63.04603 | 93.66461 | 242.6087 | 117.9486 | 165.9204 | 151.4749
59.42777 | 12.46073 | 63.57888 | 97.18986 | 242.6236 | 114.3705 | 168.8211 | 171.6299
60.19269 | 12.9828 | 64.4849 | 100.8022 | 242.6329 | 111.2805 | 173.5223 | 190.9451
61.21568 | 13.51702 | 64.78938 | 104.5219 | 242.2439 | 108.5487 | 176.7565 | 211.1359
63.09641 | 14.05923 | 66.31551 | 108.284 | 242.3562 | 106.209 | 184.9413 | 228.521
65.90917 | 14.60702 | 66.91148 | 112.1331 | 242.1242 | 104.2771 | 188.7157 | 247.0182
69.12852 | 15.15128 | 67.72095 | 116.0456 | 241.6544 | 102.7985 | 255.1682 | 238.1519
71.5978 | 15.70671 | 249.0625 | 114.9058 | 241.8884 | 101.6952 | 259.7806 | 236.6488
72.71361 | 16.2753 | 346.7735 | 110.7961 | 241.9088 | 100.9348 | 296.8754 | 224.1262
76.27086 | 16.84229 | 368.1633 | 107.5079 | 241.8299 | 100.5619 | 297.0475 | 221.6133
80.64316 | 17.40657 | 376.5125 | 104.1104 | 242.2838 | 100.416 | 296.8828 | 219.3545
83.48562 | 17.97159 | 377.062 | 100.9286 | 242.217 | 100.8009 | 296.8401 | 216.7671
88.64141 | 18.5376 | 376.5942 | 97.83554 | 242.1966 | 101.5613 | 296.7455 | 214.4133
92.53284 | 19.10131 | 376.3509 | 94.8598 | 242.4212 | 102.7351 | 296.842 | 211.9972
95.76519 | 19.66937 | 375.9146 | 91.99645 | 242.2718 | 104.3191 | 296.5035 | 209.7952
96.84387 | 20.2511 | 375.3224 | 89.24472 | 242.4639 | 106.2543 | 296.1875 | 207.2245
98.44612 | 20.83976 | 375.3094 | 86.61649 | 242.9912 | 108.4869 | 295.9378 | 204.9212
102.5641 | 21.4309 | 374.7004 | 84.08189 | 242.8668 | 111.1528 | 296.0604 | 202.4967
107.3782 | 22.01105 | 374.4257 | 81.64877 | 243.0552 | 114.1993 | 295.8116 | 200.1931
110.5976 | 22.60083 | 374.1936 | 79.32315 | 243.252 | 117.5974 | 296.0734 | 197.5064
114.2198 | 23.19145 | 373.7981 | 77.1093 | 243.7023 | 121.3268 | 295.9685 | 195.156
121.5237 | 23.76115 | 374.0451 | 74.99055 | 243.8248 | 125.4897 | 296.1077 | 192.726
124.6688 | 24.34035 | 373.2838 | 72.98752 | 243.8638 | 129.9847 | 295.7262 | 190.4657
126.1113 | 24.93171 | 373.0778 | 71.08138 | 244.2973 | 134.8536 | 295.7466 | 187.8576
127.8825 | 25.53281 | 372.5431 | 69.27689 | 244.9453 | 139.9758 | 295.1383 | 185.6713
130.5765 | 26.13952 | 372.194 | 67.59049 | 245.4735 | 145.5685 | 295.5015 | 183.1683
132.9214 | 26.74739 | 371.8208 | 66.01299 | 246.153 | 151.4197 | 294.8285 | 181.003
134.5552 | 27.37063 | 372.0214 | 64.51845 | 247.4619 | 157.544 | 294.9705 | 178.5721
135.7712 | 28.00393 | 371.6723 | 63.13013 | 248.5972 | 163.8724 | 294.9037 | 175.9925
138.1273 | 28.64212 | 371.5386 | 61.84575 | 249.7353 | 170.4986 | 294.6252 | 173.6986
140.4852 | 29.28896 | 371.3604 | 60.65713 | 250.6534 | 177.4952 | 294.3087 | 171.4171
142.3585 | 29.93959 | 370.8628 | 59.59706 | 251.7302 | 184.7227 | 294.1295 | 169.0909
143.5244 | 30.60341 | 370.7756 | 58.62334 | 252.6455 | 192.2886 | 294.5398 | 166.5726
144.4601 | 31.28316 | 370.6883 | 57.74446 | 253.4633 | 200.1065 | 294.1889 | 164.0855
146.2889 | 31.96862 | 370.187 | 56.98255 | 254.2691 | 208.2777 | 294.8548 | 161.4839
146.9628 | 32.66876 | 369.8751 | 56.32511 | 347.7701 | 207.9459 | 294.2158 | 159.3075
148.6672 | 33.37415 | 370.0218 | 55.75302 | 513.978 | 191.4961 | 293.9754 | 157.0012
151.9125 | 34.08525 | 369.799 | 55.29696 | 745.5287 | 170.6743 | 293.9977 | 154.3926
156.0323 | 34.79127 | 369.19 | 54.9302 | 745.9185 | 168.6368 | 294.0887 | 151.9783
160.4009 | 35.49647 | 369.3404 | 54.68321 | 745.6642 | 166.7068 | 294.0936 | 149.5921
163.9823 | 36.20428 | 369.4667 | 54.50446 | 745.8879 | 164.7101 | 293.9206 | 147.2638
165.9039 | 36.91762 | 369.0267 | 54.44582 | 745.6707 | 162.7499 | 294.0599 | 144.7254
169.2086 | 37.63936 | 368.9932 | 54.43296 | 745.744 | 160.7386 | 293.9494 | 142.2684
173.0871 | 38.35919 | 369.1046 | 54.53905 | 745.6586 | 158.7946 | 293.6227 | 139.9903
176.2173 | 39.08151 | 368.8614 | 54.77442 | 745.5825 | 156.7957 | 293.6703 | 137.5902
179.2659 | 39.80844 | 368.815 | 55.1141 | 745.3077 | 154.8673 | 293.3748 | 135.3018
182.4054 | 40.53507 | 369.1752 | 55.54021 | 745.8777 | 152.8421 | 293.2792 | 132.7316
184.3084 | 41.27448 | 368.9932 | 56.05884 | 745.3783 | 150.9052 | 293.2235 | 130.3651
187.0822 | 42.01749 | 368.9673 | 56.68263 | 745.4822 | 148.9456 | 292.9951 | 128.0549
192.6612 | 42.75335 | 369.1195 | 57.41112 | 745.6029 | 146.9303 | 292.953 | 125.684
199.4991 | 43.47419 | 368.8819 | 58.22898 | 745.3644 | 144.999 | 292.7928 | 123.2433
205.7261 | 44.18404 | 368.9505 | 59.14889 | 744.9383 | 143.029 | 292.3973 | 120.8791
212.0015 | 44.88941 | 369.1269 | 60.16141 | 744.9494 | 141.077 | 292.4809 | 118.4673
218.1375 | 45.58439 | 369.1251 | 61.27247 | 744.7953 | 139.0845 | 292.8076 | 115.9762
221.1452 | 46.28761 | 369.5391 | 62.46975 | 744.6523 | 137.1453 | 292.5879 | 113.6631
225.3894 | 46.98672 | 369.3701 | 63.77395 | 744.5029 | 135.1795 | 292.0678 | 111.2313
228.813 | 47.68639 | 369.786 | 65.16089 | 744.2077 | 133.2257 | 292.3268 | 108.7622
231.1579 | 48.40048 | 369.6895 | 66.65327 | 743.7296 | 131.26 | 292.1764 | 106.4266
235.0047 | 49.10958 | 369.6468 | 68.23939 | 743.7742 | 129.3053 | 292.0928 | 104.0692
242.1378 | 49.80559 | 370.1648 | 69.92228 | 743.9636 | 127.2844 | 292.1448 | 101.5954
248.298 | 50.49399 | 369.9197 | 71.70227 | 743.3741 | 125.382 | 291.4337 | 99.298
255.0022 | 51.16324 | 370.4098 | 73.54833 | 743.4725 | 123.3958 | 291.1877 | 96.99355
260.1487 | 51.8355 | 370.8573 | 75.50367 | 743.1151 | 121.4471 | 291.3817 | 94.5457
265.7872 | 52.50179 | 370.9724 | 77.54718 | 743.0408 | 119.5022 | 291.2926 | 92.19012
268.6259 | 53.17522 | 370.8851 | 79.70328 | 743.2673 | 117.4783 | 291.5594 | 89.50179
277.4466 | 53.82443 | 370.9668 | 81.95072 | 742.9489 | 115.5264 | 291.2676 | 87.21227
284.7022 | 54.45716 | 371.275 | 84.27476 | 742.9861 | 113.5452 | 291.378 | 84.79165
292.6819 | 55.07665 | 371.5015 | 86.69533 | 742.5247 | 111.6323 | 291.1255 | 82.48932
301.3634 | 55.67862 | 371.7429 | 89.224 | 742.469 | 109.6317 | 291.0438 | 80.13132
311.2182 | 56.25285 | 372.2126 | 91.82922 | 742.586 | 107.6709 | 290.623 | 77.66706
322.4618 | 56.79862 | 372.4818 | 94.51989 | 742.6138 | 105.7176 | 290.4525 | 75.33801
328.7612 | 57.33698 | 373.0629 | 97.2854 | 742.4309 | 103.7275 | 290.8396 | 72.82723
334.2921 | 57.87356 | 373.282 | 100.1668 | 742.1088 | 101.7488 | 290.4237 | 70.57814
341.1392 | 58.39926 | 373.9021 | 103.1212 | 742.1014 | 99.79839 | 290.1323 | 68.07174
355.0043 | 58.88211 | 373.9578 | 106.1821 | 741.7282 | 97.824 | 290.5735 | 65.54331
366.7083 | 59.32446 | 374.1397 | 109.3217 | 741.6614 | 95.87847 | 289.8955 | 63.37964
374.6174 | 59.76208 | 374.149 | 112.5597 | 741.0236 | 93.95304 | 289.773 | 61.03495
382.0847 | 60.186 | 374.5129 | 115.8852 | 741.2752 | 91.95409 | 289.7721 | 58.65064
389.1769 | 60.59815 | 375.0439 | 119.3157 | 741.2938 | 89.94731 | 289.7981 | 56.04076
398.0551 | 60.99136 | 378.1444 | 122.7336 | 741.1378 | 88.00915 | 289.4707 | 53.76284
410.6187 | 61.34414 | 380.1124 | 126.2155 | 740.41 | 86.09116 | 289.5697 | 51.34595
423.4887 | 61.65905 | 381.1335 | 129.7442 | 740.2856 | 84.12329 | 289.5744 | 48.95981
431.7673 | 61.96537 | 389.9802 | 133.1922 | 739.9904 | 82.19665 | 289.6031 | 46.34903
441.7001 | 62.24668 | 884.6518 | 121.8524 | 740.0777 | 80.18418 | 289.3191 | 44.05699
453.1553 | 62.49692 | 1004.101 | 116.4255 | 739.7212 | 78.2626 | 289.5666 | 41.59169
465.5834 | 62.71357 | 1198.492 | 112.0754 | 740.1158 | 76.22474 | 289.437 | 39.24933
476.5355 | 62.90045 | 1198.865 | 111.0786 | 739.5449 | 74.32088 | 289.3451 | 36.78627
486.0858 | 63.07031 | 1198.969 | 109.7486 | 739.103 | 72.35216 | 289.6607 | 34.19039
495.7049 | 63.22042 | 1199.305 | 108.4003 | 738.9897 | 70.41047 | 288.8642 | 32.06534
510.5112 | 63.31861 | 1198.932 | 107.0938 | 739.1921 | 68.38849 | 288.8642 | 29.68072
530.349 | 63.34804 | 1199.181 | 105.7608 | 738.6992 | 66.47819 | 289.152 | 27.20232
544.5761 | 63.34627 | 1198.884 | 104.4392 | 738.9118 | 64.48247 | 289.605 | 24.45328
560.3851 | 63.30455 | 1199.046 | 103.0945 | 738.8319 | 62.51091 | 288.6655 | 22.37482
579.0532 | 63.19045 | 1199.318 | 101.761 | 738.5126 | 60.53206 | 289.178 | 19.82321
594.9995 | 63.03555 | 1198.969 | 100.454 | 737.9965 | 58.62368 | 288.4867 | 17.66387
614.3044 | 62.81528 | 1198.52 | 99.12197 | 737.6994 | 56.67009 | 288.7212 | 15.20281
631.218 | 62.54444 | 1198.563 | 97.79329 | 737.7477 | 54.68795 | 288.0993 | 12.8041
641.7282 | 62.25586 | 1198.407 | 96.46872 | 737.5806 | 52.75071 | 287.9211 | 10.47757
651.7037 | 61.94738 | 1198.258 | 95.13949 | 737.4822 | 50.75359 | 288.259 | 7.982829
666.5027 | 61.59034 | 1198.089 | 93.81969 | 737.4859 | 48.80223 | 287.4198 | 5.871694
683.1731 | 61.17723 | 1197.924 | 92.49531 | 737.1304 | 46.82638 | 288.0984 | 3.157535
690.4899 | 60.76703 | 1197.74 | 91.17132 | 737.498 | 44.84493 | 287.4764 | 0.8672168
699.2141 | 60.3348 | 1197.681 | 89.84475 | 737.018 | 42.87936 | 287.4049 | -1.494108
707.9921 | 59.88506 | 1197.13 | 88.52837 | 736.5316 | 40.96852 | 285.9716 | -3.411625
719.0722 | 59.40165 | 1197.434 | 87.19426 | 736.6319 | 38.95498 | 283.9486 | -5.209198
726.9795 | 58.90711 | 1196.832 | 85.87892 | 736.2503 | 37.03547 | 278.7003 | -6.027951
732.6533 | 58.41132 | 1197.078 | 84.54605 | 736.8305 | 35.00936 | 273.7896 | -6.8122
735.9301 | 57.91917 | 1195.956 | 83.24147 | 736.3367 | 33.07203 | 265.6159 | -6.316282
741.3737 | 57.41764 | 1196.677 | 81.89875 | 735.8372 | 31.10807 | 255.9672 | -5.773215
745.0015 | 56.92215 | 1195.964 | 80.58571 | 736.0359 | 29.1406 | 247.516 | -5.475886
749.1194 | 56.42287 | 1195.628 | 79.26487 | 735.5653 | 27.20135 | 239.8557 | -5.508572
754.0561 | 55.92303 | 1195.29 | 77.94407 | 735.7871 | 25.20486 | 231.5548 | -5.18799
760.9107 | 55.40597 | 1194.829 | 76.6258 | 735.0074 | 23.31827 | 224.1173 | -5.14876
762.9808 | 54.90265 | 1194.749 | 75.28611 | 735.076 | 21.30735 | 216.3586 | -5.004855
765.4519 | 54.40451 | 1194.692 | 73.97305 | 734.7957 | 19.37947 | 208.6036 | -5.078943
767.2769 | 53.91718 | 1194.263 | 72.65413 | 734.391 | 17.40768 | 200.7799 | -4.913861
770.2828 | 53.43677 | 1193.91 | 71.33363 | 733.8358 | 15.50252 | 194.5584 | -5.270941
777.6535 | 52.93317 | 1194.244 | 69.98536 | 733.8154 | 13.49896 | 187.4885 | -5.351511
780.7855 | 52.43499 | 1193.801 | 68.66675 | 733.6446 | 11.56203 | 179.145 | -5.017013
781.9701 | 51.95413 | 1193.624 | 67.35615 | 733.5741 | 9.56261 | 171.7025 | -5.192952
782.761 | 51.48542 | 1193.414 | 66.01915 | 733.0189 | 7.657448 | 165.2391 | -5.471173
783.0766 | 51.03346 | 1193.201 | 64.69577 | 732.8129 | 5.669236 | 157.5277 | -5.342696
783.4089 | 50.59445 | 1192.852 | 63.3752 | 732.4508 | 3.748112 | 149.5341 | -5.122251
784.1033 | 50.16941 | 1192.603 | 62.05255 | 731.2886 | 1.838942 | 142.0112 | -5.27197
785.0223 | 49.75447 | 1192.772 | 60.72125 | 731.0881 | -0.09553424 | 133.7475 | -4.963489
785.8132 | 49.35296 | 1192.423 | 59.40068 | 730.0567 | -1.988426 | 125.2071 | -4.564855
787.447 | 48.96165 | 1191.679 | 58.08829 | 729.549 | -3.9246 | 118.49 | -4.760384
787.4897 | 48.58431 | 1191.77 | 56.75861 | 728.5965 | -5.851113 | 110.8631 | -4.659437
787.5881 | 48.22412 | 1191.315 | 55.44023 | 673.2366 | -3.225695 | 105.6052 | -5.547324
787.8146 | 47.87651 | 1191.459 | 54.10943 | 627.6183 | -1.459782 | 98.91153 | -5.750517
788.1989 | 47.54572 | 1190.591 | 52.79962 | 603.18 | -1.390575 | 91.91927 | -5.856398
788.3178 | 47.22882 | 1190.767 | 51.46817 | 578.5262 | -1.330661 | 85.7136 | -6.21862
788.6835 | 46.92628 | 1190.68 | 50.14218 | 554.1974 | -1.243411 | 78.67153 | -6.525048
789.3649 | 46.63569 | 1189.976 | 48.82895 | 531.6231 | -1.382493 | 72.32382 | -6.840984
789.5023 | 46.36209 | 1189.703 | 47.5068 | 508.0592 | -1.43977 | 65.9427 | -7.146028
789.6786 | 46.10353 | 1189.542 | 46.18234 | 483.3804 | -1.350686 | 59.82057 | -7.535477
790.0945 | 45.85718 | 1189.352 | 44.85847 | 459.9066 | -1.415406 | 52.91217 | -7.777078
790.0203 | 45.6298 | 1189.059 | 43.53674 | 435.9231 | -1.3838 | 44.92045 | -7.665628
789.9033 | 45.41558 | 1188.728 | 42.21578 | 412.1958 | -1.42757 | 37.10789 | -7.504174
790.2913 | 45.21485 | 1188.248 | 40.89794 | 388.2179 | -1.396424 | 30.28365 | -7.664812
790.5327 | 45.03195 | 1188.244 | 39.57022 | 364.4172 | -1.407033 | 24.0328 | -8.01231
790.4974 | 44.86514 | 1187.839 | 38.2508 | 341.7807 | -1.513874 | 16.42725 | -8.135104
790.8 | 44.71022 | 1187.676 | 36.91283 | 318.7923 | -1.618728 | 8.657388 | -7.987566
790.6144 | 44.57209 | 1187.368 | 35.59141 | 296.1975 | -1.701924 | 0.9896406 | -7.873306
790.9319 | 44.44964 | 1187.375 | 34.27701 | 272.0989 | -1.714997 | -4.735488 | -8.392136
790.7016 | 44.34201 | 1186.701 | 32.96316 | 248.6984 | -1.731582 | -12.14764 | -8.469564
790.8891 | 44.25251 | 1186.079 | 31.63469 | 225.101 | -1.758996 | -18.81097 | -8.791031
790.7239 | 44.17718 | 1186.168 | 30.30505 | 202.0774 | -1.833835 | -27.7115 | -8.275014
791.3329 | 44.11446 | 1185.557 | 28.9899 | 178.0307 | -1.797009 | -35.87868 | -7.997994
791.4331 | 44.0686 | 1185.507 | 27.66314 | 154.1549 | -1.828498 | -41.22258 | -8.641062
791.409 | 44.03833 | 1185.403 | 26.33749 | 130.2484 | -1.803259 | -49.39564 | -8.578909
791.1045 | 44.022 | 1184.856 | 25.02103 | 105.746 | -1.782948 | -57.78653 | -8.22898
791.3997 | 44.01885 | 1185.309 | 23.68385 | 83.34797 | -1.882411 | -64.69122 | -8.363397
791.3719 | 44.02762 | 1184.934 | 22.36382 | 60.13864 | -1.968999 | -72.55948 | -8.183791
791.1584 | 44.05868 | 1184.902 | 21.03667 | 36.96829 | -2.004614 | -79.39733 | -8.412251
792.0365 | 44.10345 | 1184.338 | 19.72056 | 13.49811 | -2.04254 | -84.9235 | -9.140445
791.7877 | 44.16497 | 1183.762 | 18.40467 | -8.450599 | -2.206243 | -92.48728 | -9.060067
792.1702 | 44.23958 | 1184.258 | 17.06661 | -30.50792 | -2.388065 | -100.1578 | -8.944899
792.1405 | 44.33289 | 1183.666 | 15.75107 | -54.46361 | -2.358757 | -106.836 | -9.153133
792.4134 | 44.43821 | 1183.851 | 14.41943 | -78.08141 | -2.411578 | -114.7835 | -9.019971
792.794 | 44.55834 | 1184.046 | 13.08759 | -103.0257 | -2.300542 | -123.7357 | -8.631635
792.7495 | 44.69506 | 1183.274 | 11.77579 | -126.1896 | -2.363791 | -129.2331 | -9.224684
793.2415 | 44.84518 | 1183.131 | 10.45095 | -150.4814 | -2.3338 | -136.2297 | -9.329151
793.6406 | 45.00861 | 1182.197 | 9.142483 | -174.6728 | -2.284999 | -144.1369 | -9.136837
793.8857 | 45.18772 | 1182 | 7.818758 | -199.5253 | -2.235755 | -151.0082 | -9.498929
794.4445 | 45.38097 | 1182.002 | 6.49092 | -224.063 | -2.158329 | -159.0872 | -9.033864
794.5504 | 45.58873 | 1181.948 | 5.164235 | -246.9707 | -2.269856 | -166.5748 | -9.195077
794.9384 | 45.80856 | 1181.374 | 3.834765 | -271.4815 | -2.194655 | -172.8808 | -9.524624
794.9143 | 46.0471 | 1181.393 | 2.506581 | -297.8471 | -2.020324 | -180.4817 | -9.648928
795.759 | 46.29793 | 1181.055 | 1.199327 | -322.9372 | -1.897237 | -188.8116 | -9.318863
795.7126 | 46.56256 | 1180.067 | -0.1080216 | -347.8073 | -1.819435 | -195.0532 | -9.669385
796.0189 | 46.84336 | 1179.759 | -1.442989 | -371.2376 | -1.860658 | -201.983 | -9.795633
796.0338 | 47.1403 | 1179.314 | -2.761562 | -395.4876 | -1.861217 | -209.0622 | -9.873174
796.2974 | 47.4516 | 1178.816 | -4.07906 | -420.225 | -1.767291 | -209.22 | -10.03853
797.378 | 47.77318 | 1178.226 | -5.381086 | -445.2928 | -1.700241
797.5209 | 48.11305 | 1177.585 | -6.709172 | -469.8705 | -1.619514
798.3917 | 48.45918 | 1171.302 | -7.906886 | -492.1117 | -1.75904
798.9356 | 48.82374 | 835.285 | -2.27734 | -516.0386 | -1.759206
799.5446 | 49.20108 | 729.11 | -1.406754 | -538.1433 | -1.882915
799.6337 | 49.59533 | 665.8038 | -1.423778 | -560.3037 | -2.056215
799.8045 | 50.00232 | 603.0972 | -1.453219 | -584.9566 | -1.996369
800.3429 | 50.42326 | 540.6227 | -1.487465 | -594.8226 | -1.966612
800.7105 | 50.85777 | 478.1464 | -1.521672 | -601.8062 | -1.497686
801.6166 | 51.30567 | 415.6681 | -1.55584
803.5381 | 51.75886 | 354.0031 | -1.606846
805.2629 | 52.22355 | 290.1472 | -1.61249
808.9074 | 52.68402 | 227.3793 | -1.64066
810.7213 | 53.15708 | 164.3366 | -1.663141
812.5631 | 53.63872 | 101.2307 | -1.684314
816.9539 | 54.11622 | 39.00676 | -1.723747
818.7381 | 54.60455 | -24.64124 | -1.733695
823.8939 | 55.08601 | -88.85923 | -1.731841
829.4432 | 55.55533 | -153.5674 | -1.719839
831.2033 | 56.04158 | -217.0966 | -1.745795
832.3952 | 56.54055 | -279.8442 | -1.760837
833.2196 | 57.05159 | -344.1142 | -1.757905
834.8515 | 57.57078 | -409.281 | -1.749955
836.9588 | 58.09706 | -473.8797 | -1.740219
839.3723 | 58.63099 | -537.2735 | -1.755431
844.4018 | 59.15623 | -602.4124 | -1.720959
850.317 | 59.67419 | -667.0669 | -1.723618
866.2131 | 60.13078 | -730.7986 | -1.731833
878.8863 | 60.55907 | -796.2792 | -1.703836
890.555 | 60.95601 | -860.8631 | -1.694406
905.7011 | 61.3067 | -924.3757 | -1.707156
918.8384 | 61.62289 | -989.201 | -1.692728
927.6554 | 61.92309 | -1053.846 | -1.682028
932.9894 | 62.22402 | -1116.568 | -1.711154
940.4677 | 62.51133 | -1182.847 | -1.666626
960.2071 | 62.72535 | -1247.05 | -1.665075
978.0768 | 62.87839 | -1310.608 | -1.676901
990.5995 | 63.00802 | -1375.301 | -1.665201
1002.625 | 63.10461 | -1386.604 | -1.67505
1013.664 | 63.17847 | -1409.903 | -1.246841
1022.138 | 63.23484
1032.703 | 63.26692
1043.55 | 63.26771
1053.494 | 63.24983
1061.276 | 63.22178
1068.538 | 63.17813
1078.611 | 63.10995
1092.759 | 62.99572
1104.164 | 62.84941
1109.782 | 62.70716
1120.377 | 62.53753
1127.007 | 62.35507
1133.814 | 62.16552
1138.823 | 61.97327
1143.139 | 61.78332
1148.585 | 61.58312
1153.896 | 61.37903
1156.455 | 61.18409
1159.904 | 60.99052
1167.104 | 60.78015
1172.882 | 60.56367
1178.5 | 60.34121
1186.533 | 60.09772
1189.892 | 59.86327
1193.689 | 59.63169
1198.197 | 59.39559
1201.616 | 59.16093
1203.592 | 58.93975
1206.107 | 58.7211
1208.902 | 58.50804
1218.127 | 58.26709
1220.996 | 58.03643
1221.983 | 57.82214
1222.514 | 57.62166
1223.426 | 57.4322
1224.777 | 57.25211
1228.08 | 57.0742
1233.047 | 56.8886
1233.791 | 56.72354
1235.061 | 56.5654
1236.788 | 56.41658
1238.507 | 56.27863
1238.765 | 56.1542
1239.246 | 56.04421
1239.671 | 55.94958
1240.081 | 55.86801
1240.399 | 55.80192
1240.928 | 55.74813
1241.227 | 55.70812
1242.042 | 55.68156
1242.768 | 55.66614
1243.187 | 55.66258
1243.254 | 55.66886
1243.317 | 55.70117
1243.832 | 55.74715
1244.526 | 55.80554
1245.363 | 55.87429
1245.941 | 55.95909
1246.082 | 56.05834
1247.055 | 56.17
1247.209 | 56.29522
1248.703 | 56.43116
1250.66 | 56.57207
1252.077 | 56.72561
1252.66 | 56.89277
1255.495 | 57.06327
1256.663 | 57.24582
1257.335 | 57.44086
1260.327 | 57.63902
1264.468 | 57.83337
1267.05 | 58.03723
1271.265 | 58.23567
1274.389 | 58.4399
1277.462 | 58.64863
1279.007 | 58.86895
1281.541 | 59.09248
1286.491 | 59.31449
1293.265 | 59.51525
1297.669 | 59.72173
1299.773 | 59.93803
1302.81 | 60.15989
1306.206 | 60.38055
1310.186 | 60.60145
1314.237 | 60.81994
1324.04 | 61.0128
1330.117 | 61.19854
1334.307 | 61.38622
1336.745 | 61.58189
1342.398 | 61.76904
1347.556 | 61.95134
1358.916 | 62.09566
1366.187 | 62.23191
1375.988 | 62.34674
1388.15 | 62.4212
1396.217 | 62.48543
1403.712 | 62.54072
1412.594 | 62.57189
1422.044 | 62.58166
1430.185 | 62.57844
1433.787 | 62.57947
1436.392 | 62.58816
1445.055 | 62.57453
1452.29 | 62.55264
1458.411 | 62.52796
1471.539 | 62.44963
1475.941 | 62.3808
1481.633 | 62.30117
1483.811 | 62.2354
1487.006 | 62.17058
1491.767 | 62.10273
1497.425 | 62.02538
1502.501 | 61.94564
1505.193 | 61.90634
1538.79 | 61.36975
1540.016 | 60.65029
1540.554 | 59.92877
1541.809 | 59.20705
1542.231 | 58.48593
1542.45 | 57.76764
1542.544 | 57.05194
1543.449 | 56.33138
1543.436 | 55.6117
1543.675 | 54.89335
1543.861 | 54.17302
1543.929 | 53.45957
1543.766 | 52.74039
1543.449 | 52.02389
1543.38 | 51.30223
1543.01 | 50.58807
1543.415 | 49.87134
1543.124 | 49.15259
1543.09 | 48.43515
1542.869 | 47.71833
1542.834 | 46.99872
1542.609 | 46.28409
1542.465 | 45.56701
1542 | 44.84883
1541.828 | 44.13185
1541.967 | 43.41384
1541.649 | 42.69951
1541.365 | 41.98073
1541.267 | 41.2635
1541.213 | 40.54396
1541.011 | 39.82708
1540.896 | 39.11208
1540.489 | 38.39588
1540.402 | 37.67644
1540.227 | 36.95947
1539.681 | 36.24156
1539.73 | 35.52602
1539.782 | 34.80829
1539.39 | 34.09204
1539.05 | 33.37345
1538.79 | 32.65676
1538.439 | 31.94254
1538.885 | 31.22134
1538.837 | 30.50394
1538.692 | 29.78687
1538.655 | 29.06727
1538.367 | 28.35284
1538.657 | 27.63433
1538.165 | 26.91624
1537.808 | 26.19987
1537.773 | 25.48027
1537.6 | 24.76762
1537.543 | 24.04809
1537.483 | 23.33074
1537.212 | 22.61192
1537.327 | 21.89181
1537.151 | 21.17918
1536.794 | 20.46281
1536.856 | 19.74289
1536.633 | 19.02607
1536.334 | 18.30735
1535.862 | 17.59353
1535.816 | 16.87613
1535.528 | 16.15736
1535.747 | 15.43908
1535.352 | 14.72284
1534.938 | 14.00883
1534.851 | 13.2894
1534.546 | 12.57286
1534.225 | 11.85421
1534.273 | 11.13649
1534.047 | 10.42186
1533.744 | 9.705313
1533.131 | 8.987628
1533.156 | 8.269994
1532.578 | 7.552192
1532.617 | 6.836677
1532.071 | 6.120938
1531.797 | 5.404298
1531.403 | 4.685885
1530.956 | 3.969819
1530.956 | 3.254433
1531.011 | 2.534526
1530.554 | 1.818491
1530.269 | 1.101888
1529.951 | 0.3832217
1529.894 | -0.3319729
1529.327 | -1.047644
1529.489 | -1.767903
1529.078 | -2.484092
1529.121 | -3.201788
1528.273 | -3.914353
1528.007 | -4.633192
1527.927 | -5.35048
1527.911 | -5.356928
-37.80437 | -0.1709982

## Grain 2 right
5 micron |  | 2 micron |  | 1 micron |  | 0.5 micron
Displacement (nm) | Eng Stress | Displacement (nm) | Eng Stress | Displacement (nm) | Eng Stress | Displacement (nm) | Eng Stress
1.711821 | 0.1120304 | 2.951157 | 0.6305821 | 0.6807863 | 0.545905 | 0.07400124 | 6.252517
2.801615 | 0.1301363 | 5.555889 | 0.7120812 | 1.003826 | 1.006906 | 2.637982 | 7.375373
3.937822 | 0.1459223 | 7.484839 | 0.7940388 | 2.645943 | 1.358627 | 5.805362 | 8.520107
4.510567 | 0.1635553 | 10.01531 | 0.8635282 | 3.924176 | 1.79469 | 7.732526 | 9.848663
5.113017 | 0.1832588 | 10.23624 | 0.9944385 | 3.9381 | 1.793536 | 8.734168 | 11.69296
5.63285 | 0.190226 | 11.21835 | 1.096022 | 5.606209 | 2.088908 | 9.659689 | 13.34505
6.167536 | 0.1906411 | 11.26848 | 1.108532 | 6.215157 | 2.797202 | 10.89372 | 15.11428
6.89159 | 0.2186173 | 12.00553 | 1.201646 | 7.07381 | 3.809985 | 11.91176 | 16.7365
8.087207 | 0.2569708 | 12.43996 | 1.422974 | 7.84335 | 5.209521 | 12.10299 | 18.84256
8.633032 | 0.3104614 | 12.75928 | 1.741531 | 8.459724 | 6.946922 | 12.49659 | 19.58256
8.866957 | 0.3790653 | 12.81312 | 2.173982 | 10.02665 | 8.930749 | 14.1564 | 19.91355
10.04772 | 0.4575724 | 14.17211 | 2.647125 | 11.03847 | 11.17735 | 14.44356 | 22.4222
11.1468 | 0.5493543 | 14.59169 | 3.234583 | 12.24708 | 13.78702 | 14.73195 | 26.44794
12.28579 | 0.6518446 | 15.27119 | 3.897947 | 13.45848 | 16.66743 | 15.95732 | 31.6885
12.96761 | 0.7699244 | 15.76132 | 4.64653 | 15.12659 | 19.78099 | 17.69139 | 37.52349
14.42546 | 0.8962995 | 16.67102 | 5.481259 | 16.39647 | 23.19852 | 19.25745 | 44.49667
14.97933 | 1.036838 | 17.46005 | 6.386235 | 17.95411 | 26.86319 | 20.45341 | 52.56492
16.06108 | 1.190099 | 18.24909 | 7.372504 | 19.39015 | 30.75472 | 22.58357 | 61.19855
17.14623 | 1.352381 | 18.62225 | 8.462236 | 20.74079 | 34.95139 | 25.04544 | 70.59217
17.55096 | 1.530985 | 19.63778 | 9.606398 | 21.6802 | 39.45312 | 27.04222 | 80.78636
18.73451 | 1.721127 | 20.81112 | 10.82858 | 23.54975 | 44.17587 | 28.71967 | 91.95084
19.51797 | 1.924503 | 21.34554 | 12.14724 | 25.20207 | 49.1334 | 31.11346 | 103.6788
20.333 | 2.140782 | 22.38732 | 13.5328 | 26.37448 | 54.32037 | 33.87363 | 115.8665
21.63351 | 2.365226 | 23.14665 | 14.9939 | 27.45871 | 59.86692 | 35.96417 | 128.8486
22.2406 | 2.606034 | 23.9264 | 16.53587 | 28.63855 | 65.64943 | 45.09314 | 140.316
22.78735 | 2.858962 | 25.14429 | 18.15005 | 29.90842 | 71.72256 | 107.2089 | 123.8287
23.65754 | 3.126779 | 25.73839 | 19.84491 | 31.70185 | 78.02329 | 107.8095 | 114.7466
24.38955 | 3.406508 | 26.98784 | 21.60748 | 33.06641 | 84.54924 | 107.6257 | 106.1346
25.26027 | 3.696312 | 28.55662 | 23.41762 | 34.49317 | 91.31392 | 107.5162 | 99.23294
26.24663 | 4.000601 | 29.18599 | 25.32853 | 35.99233 | 98.37068 | 107.4057 | 93.84903
26.75851 | 4.317905 | 30.33519 | 27.29641 | 37.10626 | 105.7032 | 107.3547 | 90.1802
27.79632 | 4.646182 | 31.47325 | 29.33226 | 38.7753 | 113.2608 | 107.5323 | 88.17178
28.3867 | 4.988932 | 32.5092 | 31.45153 | 40.44526 | 120.9808 | 107.5756 | 87.07387
29.41616 | 5.342167 | 34.15225 | 33.62595 | 41.51927 | 129.0483 | 107.4586 | 87.11165
30.12071 | 5.709473 | 35.02668 | 35.87051 | 43.59118 | 137.3042 | 107.4094 | 89.62055
30.77793 | 6.088858 | 35.87512 | 38.19689 | 44.89076 | 145.8136 | 107.9757 | 93.44814
31.21793 | 6.484129 | 36.73841 | 40.60426 | 46.54495 | 154.5647 | 108.2335 | 98.78447
31.93456 | 6.891501 | 37.71867 | 43.07696 | 48.39686 | 163.4349 | 108.5856 | 105.6078
32.68275 | 7.308525 | 38.7639 | 45.6296 | 50.40285 | 172.5633 | 108.8307 | 113.7664
33.90065 | 7.739184 | 39.72745 | 48.25167 | 64.77996 | 180.8565 | 109.1073 | 123.4323
35.1074 | 8.179634 | 40.85066 | 50.93819 | 304.2623 | 159.2822 | 109.7683 | 134.3832
35.902 | 8.634443 | 42.04442 | 53.69098 | 318.9262 | 157.5254 | 110.6434 | 146.4933
36.11551 | 9.104163 | 42.25792 | 56.55894 | 320.7178 | 155.6969 | 112.659 | 159.3551
37.31205 | 9.583668 | 43.2029 | 59.49303 | 321.4195 | 153.9587 | 114.9816 | 172.6958
38.73788 | 10.07326 | 44.53404 | 62.47331 | 321.7036 | 152.3093 | 116.647 | 187.0075
40.37814 | 10.57299 | 45.4159 | 65.5442 | 321.3351 | 150.6598 | 118.1537 | 202.346
40.72346 | 11.08563 | 46.44999 | 68.67967 | 321.4437 | 149.0249 | 119.854 | 218.5253
42.26439 | 11.60954 | 47.50451 | 71.89602 | 321.5606 | 147.3351 | 122.0702 | 235.4412
42.89098 | 12.14402 | 48.21557 | 75.20078 | 321.2636 | 145.6797 | 129.9701 | 250.2321
44.03461 | 12.6909 | 49.68038 | 78.53056 | 321.7695 | 143.9848 | 139.3209 | 262.2781
45.9255 | 13.24726 | 51.2046 | 81.94041 | 321.6507 | 142.3417 | 144.0126 | 275.0704
49.11505 | 13.80261 | 52.09575 | 85.43112 | 321.3286 | 140.6883 | 158.6381 | 282.3054
50.38679 | 14.37075 | 53.1317 | 89.00013 | 321.1893 | 139.0739 | 160.1252 | 292.0861
51.05236 | 14.95171 | 61.01273 | 92.48145 | 321.219 | 137.3914 | 161.5864 | 302.8869
52.3046 | 15.54268 | 294.4618 | 88.63161 | 320.9935 | 135.7571 | 162.4683 | 314.9587
53.29785 | 16.1475 | 324.7884 | 85.57773 | 320.9916 | 134.1043 | 163.5609 | 328.1547
55.39761 | 16.75845 | 333.6923 | 82.50724 | 321.1819 | 132.4084 | 164.552 | 342.612
59.68252 | 17.36657 | 343.6025 | 79.34815 | 320.8477 | 130.8103 | 165.372 | 358.4614
62.84793 | 17.97511 | 344.2022 | 76.34139 | 320.9201 | 129.1784 | 166.4749 | 375.2311
65.92701 | 18.58936 | 343.4206 | 73.48521 | 320.7623 | 127.4572 | 168.1319 | 392.7972
68.78703 | 19.20757 | 343.0047 | 70.71629 | 320.6518 | 125.8134 | 169.3071 | 411.7114
70.05876 | 19.84075 | 342.5276 | 68.05703 | 320.5525 | 124.1686 | 242.7453 | 401.7557
70.40408 | 20.4878 | 342.1916 | 65.50324 | 319.7505 | 122.555 | 312.7447 | 379.1451
72.89928 | 21.13756 | 341.8165 | 63.0722 | 320.1218 | 120.8442 | 332.1495 | 367.6743
74.97675 | 21.7941 | 340.8233 | 60.76237 | 319.7913 | 119.2457 | 332.0109 | 363.6002
77.66875 | 22.45839 | 340.4891 | 58.54726 | 319.7756 | 117.5669 | 331.8531 | 359.5323
80.47956 | 23.12554 | 339.8709 | 56.44643 | 319.4702 | 115.9121 | 332.2095 | 355.4066
85.29173 | 23.78613 | 339.4049 | 54.45085 | 319.7802 | 114.2606 | 332.1399 | 351.4186
88.88229 | 24.44964 | 338.7922 | 52.56669 | 319.4794 | 112.6054 | 332.6725 | 347.1277
92.60188 | 25.11598 | 338.5843 | 50.79608 | 319.3838 | 110.9603 | 332.4063 | 343.0948
97.54679 | 25.77939 | 337.8658 | 49.1309 | 319.5175 | 109.2963 | 332.4583 | 339.1759
106.0256 | 26.41712 | 337.5539 | 47.57924 | 319.0766 | 107.6527 | 332.6328 | 335.0006
119.9572 | 27.01096 | 337.294 | 46.12133 | 319.1211 | 105.969 | 333.1694 | 330.7084
127.7361 | 27.59137 | 337.1696 | 44.76901 | 319.0413 | 104.3497 | 332.808 | 326.9231
136.9408 | 28.15302 | 336.9227 | 43.51408 | 318.9011 | 102.6813 | 333.0209 | 322.7354
142.4362 | 28.71273 | 336.4678 | 42.38539 | 318.7322 | 101.0423 | 332.4825 | 318.7904
145.9395 | 29.27789 | 336.3472 | 41.33107 | 318.3135 | 99.42399 | 332.437 | 314.7946
147.2521 | 29.85674 | 335.7921 | 40.4077 | 317.9589 | 97.77329 | 332.4138 | 310.7916
149.7993 | 30.43696 | 335.4783 | 39.58772 | 318.1093 | 96.08076 | 332.7671 | 306.5586
155.0644 | 31.01477 | 335.3242 | 38.85927 | 317.7454 | 94.48503 | 332.709 | 302.4585
159.7504 | 31.58689 | 334.9251 | 38.24429 | 317.7723 | 92.80273 | 332.1557 | 298.7351
161.67 | 32.17242 | 335.107 | 37.71211 | 317.4929 | 91.2 | 332.437 | 294.5254
169.8964 | 32.7351 | 335.0457 | 37.27981 | 317.2367 | 89.54115 | 332.1873 | 290.4871
181.3671 | 33.25788 | 334.6224 | 36.97696 | 317.3296 | 87.85339 | 332.0406 | 286.6324
188.5296 | 33.77745 | 334.8118 | 36.7427 | 317.1476 | 86.24259 | 332.2207 | 282.4554
196.3484 | 34.28077 | 334.5296 | 36.59951 | 317.1532 | 84.56205 | 332.3525 | 278.2939
202.0462 | 34.7802 | 334.8359 | 36.55251 | 317.6192 | 82.84337 | 331.6201 | 274.52
204.2388 | 35.29113 | 334.4294 | 36.58804 | 317.0585 | 81.26395 | 331.8605 | 270.4318
206.72 | 35.80544 | 334.5538 | 36.74805 | 317.1161 | 79.5791 | 331.9478 | 266.2847
210.4043 | 36.32232 | 334.5612 | 37.01887 | 316.3697 | 77.98796 | 331.8066 | 262.2114
219.8319 | 36.8117 | 334.8638 | 37.36487 | 316.4449 | 76.32876 | 331.8865 | 258.2835
228.7117 | 37.27902 | 334.5705 | 37.81807 | 316.5331 | 74.64138 | 331.7612 | 254.2051
235.334 | 37.74074 | 334.7338 | 38.37019 | 315.8722 | 73.01606 | 331.3119 | 250.2314
241.9183 | 38.19174 | 334.9176 | 39.01673 | 315.6568 | 71.40802 | 331.4991 | 246.2688
248.4626 | 38.63421 | 334.8025 | 39.76431 | 315.4238 | 69.74725 | 331.3744 | 242.1468
257.1317 | 39.05236 | 334.9603 | 40.60108 | 315.1685 | 68.11543 | 331.5003 | 238.0306
266.4776 | 39.45313 | 334.9288 | 41.53661 | 315.0182 | 66.47491 | 331.379 | 234.0954
272.7638 | 39.84441 | 334.9659 | 42.56556 | 315.0386 | 64.79315 | 331.0974 | 230.1398
277.537 | 40.23415 | 335.211 | 43.6986 | 314.8956 | 63.12492 | 331.4927 | 226.0311
284.2883 | 40.61415 | 335.7846 | 44.89256 | 314.7972 | 61.50719 | 331.3741 | 221.8126
288.7691 | 40.99076 | 336.2265 | 46.18411 | 314.7703 | 59.82935 | 331.1958 | 217.8597
294.1066 | 41.36347 | 335.9257 | 47.59944 | 314.0323 | 58.21041 | 330.961 | 213.9251
299.3922 | 41.73202 | 336.5143 | 49.07762 | 314.0193 | 56.58561 | 331.2172 | 209.8318
303.6762 | 42.09843 | 336.9765 | 50.65327 | 313.8541 | 54.91923 | 331.1024 | 205.8584
310.1973 | 42.45426 | 337.5966 | 52.30694 | 313.687 | 53.2801 | 331.1096 | 201.7963
316.4799 | 42.80111 | 338.3634 | 54.03887 | 313.622 | 51.6325 | 331.2422 | 197.5754
321.6373 | 43.14406 | 338.2873 | 55.88311 | 312.9927 | 50.00457 | 331.1057 | 193.5488
334.0056 | 43.44604 | 338.4562 | 57.80356 | 313.1004 | 48.36977 | 331.0426 | 189.6189
343.5752 | 43.72792 | 338.7755 | 59.82929 | 312.8293 | 46.71216 | 330.9173 | 185.5405
351.5045 | 43.99675 | 339.3158 | 61.93173 | 312.6307 | 45.04854 | 330.9377 | 181.415
356.9989 | 44.26381 | 339.2954 | 64.12708 | 312.4877 | 43.40741 | 330.688 | 177.5936
367.7668 | 44.49949 | 340.2533 | 66.41055 | 312.4896 | 41.75428 | 331.0148 | 173.3691
379.0676 | 44.70308 | 340.684 | 68.7727 | 312.4914 | 40.07405 | 331.0863 | 169.2272
388.5768 | 44.88761 | 341.3877 | 71.22402 | 312.2055 | 38.47186 | 330.9303 | 165.3754
401.3489 | 45.03326 | 341.8444 | 73.73467 | 311.759 | 36.82878 | 330.9879 | 161.238
408.3286 | 45.17513 | 342.5833 | 76.34785 | 311.7655 | 35.14817 | 330.9248 | 157.1395
418.664 | 45.28866 | 343.027 | 79.04845 | 311.4629 | 33.54736 | 330.7326 | 153.2994
425.2231 | 45.3929 | 343.8829 | 81.8218 | 311.1231 | 31.89544 | 330.3984 | 149.2885
431.4314 | 45.49286 | 343.816 | 84.70912 | 310.5105 | 30.26612 | 330.6877 | 145.0761
436.0959 | 45.58921 | 345.1954 | 87.62065 | 310.1735 | 28.66816 | 330.52 | 141.0114
441.0019 | 45.68369 | 346.1386 | 90.63607 | 310.2543 | 26.9814 | 330.2694 | 137.1903
446.1333 | 45.77309 | 346.9592 | 93.73533 | 310.2116 | 25.30486 | 330.5766 | 132.9721
451.8014 | 45.85207 | 347.7408 | 96.90314 | 310.1689 | 23.68252 | 330.4717 | 128.9955
455.455 | 45.93656 | 348.2847 | 100.1707 | 310.1522 | 22.00383 | 330.1289 | 125.0958
459.7733 | 46.01887 | 349.4228 | 103.4802 | 309.8987 | 20.37185 | 330.0744 | 120.9945
464.2012 | 46.09974 | 350.8894 | 106.8641 | 309.4968 | 18.75218 | 330.676 | 116.6813
469.5462 | 46.17544 | 382.7848 | 109.4683 | 308.9139 | 17.1204 | 330.4068 | 112.8661
475.0657 | 46.24406 | 403.7637 | 111.4587 | 308.8117 | 15.44878 | 330.3548 | 108.764
478.8029 | 46.31418 | 405.7279 | 113.8026 | 308.4534 | 13.85259 | 330.2118 | 104.6913
482.6274 | 46.38619 | 407.0887 | 116.1726 | 308.1063 | 12.20128 | 330.0261 | 100.6324
486.6264 | 46.45763 | 408.1915 | 118.6563 | 308.2427 | 10.537 | 329.9649 | 96.96689
491.782 | 46.52527 | 408.8896 | 121.2026 | 308.2381 | 8.884411 | 330.1088 | 92.58474
496.8169 | 46.58464 | 409.3036 | 123.8631 | 307.6997 | 7.248942 | 330.0373 | 88.59733
500.8827 | 46.64719 | 412.6695 | 126.5167 | 307.4602 | 5.588711 | 329.9915 | 84.60163
503.8188 | 46.71561 | 423.1051 | 128.9153 | 306.5774 | 4.035968 | 329.562 | 80.62147
506.586 | 46.78891 | 588.4242 | 127.7784 | 306.543 | 2.358741 | 329.4562 | 76.53677
510.4718 | 46.86072 | 768.6825 | 124.042 | 306.3982 | 0.7448609 | 329.5982 | 72.58879
516.823 | 46.92228 | 1868.704 | 101.1867 | 306.0975 | -0.9102953 | 329.2167 | 68.59314
522.0798 | 46.97658 | 1870.264 | 100.1788 | 305.4681 | -2.538228 | 329.2594 | 64.46046
526.9356 | 47.03004 | 1870.579 | 99.03416 | 303.7935 | -4.052469 | 328.9475 | 60.6591
529.9487 | 47.08736 | 1870.914 | 97.90267 | 279.8348 | -3.720574 | 329.0459 | 56.50843
532.7855 | 47.15177 | 1870.967 | 96.77699 | 235.5748 | -1.733904 | 328.8685 | 52.44681
538.2976 | 47.20741 | 1871.225 | 95.64707 | 214.7833 | -1.637303 | 328.8342 | 48.44741
540.8215 | 47.26959 | 1871.326 | 94.52043 | 196.8825 | -1.834374 | 328.6343 | 44.50148
543.818 | 47.33456 | 1870.904 | 93.39105 | 176.39 | -1.816732 | 328.5873 | 40.39779
546.4719 | 47.4104 | 1871.498 | 92.25417 | 157.4105 | -1.897343 | 328.9512 | 36.16136
548.2431 | 47.49131 | 1871.935 | 91.12056 | 138.6278 | -1.994258 | 328.8407 | 32.29493
551.8429 | 47.57489 | 1871.764 | 89.99954 | 118.139 | -1.976922 | 328.5353 | 28.2747
558.933 | 47.64053 | 1871.508 | 88.88028 | 100.214 | -2.117797 | 328.5297 | 24.15761
563.8464 | 47.70572 | 1871.61 | 87.7536 | 79.64069 | -2.039267 | 328.6467 | 20.21772
570.4473 | 47.75887 | 1871.281 | 86.6223 | 59.45167 | -2.073868 | 328.3533 | 16.19359
577.1382 | 47.79981 | 1870.893 | 85.50578 | 40.04146 | -2.118795 | 328.3673 | 12.0702
582.0892 | 47.83994 | 1870.707 | 84.38958 | 19.28154 | -2.079002 | 328.3338 | 8.070501
587.0095 | 47.87801 | 1870.511 | 83.26458 | 1.653618 | -2.298681 | 327.9653 | 4.179047
593.3486 | 47.90275 | 1869.985 | 82.1509 | -18.33929 | -2.275978 | 327.6441 | 0.1639088
597.3485 | 47.93083 | 1869.701 | 81.01867 | -36.54673 | -2.439904 | 327.8502 | -4.021547
602.2535 | 47.95377 | 1870.028 | 79.88734 | -58.21265 | -2.325052 | 327.4965 | -7.809407
606.2321 | 47.97975 | 1869.954 | 78.76431 | -76.52194 | -2.434087 | 327.4362 | -8.223484
610.4065 | 48.00292 | 1870.05 | 77.63775 | -97.09623 | -2.409674 | 328.3478 | -8.734725
612.613 | 48.03471 | 1869.868 | 76.51695 | -115.3108 | -2.55365
614.4046 | 48.07869 | 1869.181 | 75.39308 | -136.0077 | -2.491987
615.68 | 48.13088 | 1868.875 | 74.27486 | -156.5931 | -2.466649
621.1939 | 48.17567 | 1868.754 | 73.1528 | -175.4946 | -2.580814
628.1532 | 48.20488 | 1868.745 | 72.02842 | -196.7551 | -2.456196
635.0873 | 48.22117 | 1868.519 | 70.90855 | -216.1457 | -2.49733
639.9635 | 48.23988 | 1868.262 | 69.77575 | -236.5121 | -2.484721
648.0302 | 48.23728 | 1867.874 | 68.65923 | -257.4102 | -2.398637
656.5925 | 48.21788 | 1867.837 | 67.53543 | -277.475 | -2.424172
662.7535 | 48.19769 | 1867.613 | 66.41552 | -296.3469 | -2.540796
669.1028 | 48.16603 | 1867.171 | 65.30012 | -314.7592 | -2.641292
675.9191 | 48.11767 | 1867.199 | 64.16143 | -335.1451 | -2.632487
682.5636 | 48.05904 | 1866.983 | 63.04133 | -355.194 | -2.597401
686.9488 | 48.00131 | 1866.658 | 61.9235 | -375.1724 | -2.622356
688.9111 | 47.95369 | 1866.592 | 60.80032 | -394.2504 | -2.721907
689.9768 | 47.91876 | 1865.968 | 59.68868 | -414.9844 | -2.657163
691.8575 | 47.892 | 1866.313 | 58.54341 | -433.9398 | -2.739767
693.4188 | 47.87604 | 1866.062 | 57.42404 | -452.2349 | -2.886107
694.3341 | 47.86654 | 1865.933 | 56.30217 | -473.2709 | -2.787311
695.4796 | 47.86062 | 1865.294 | 55.19084 | -491.8402 | -2.929004
696.9982 | 47.87515 | 1865.119 | 54.08344 | -512.2966 | -2.887254
699.5992 | 47.89914 | 1864.891 | 52.93651 | -532.702 | -2.849733
700.598 | 47.93272 | 1864.559 | 51.81884 | -553.3868 | -2.816162
702.0239 | 47.97574 | 1864.043 | 50.70497 | -572.3237 | -2.9274
703.2315 | 48.03031 | 1864.065 | 49.57994 | -592.757 | -2.860473
703.5184 | 48.09982 | 1863.577 | 48.4655 | -612.4495 | -2.909111
704.2777 | 48.18296 | 1863.489 | 47.32919 | -632.9635 | -2.862591
705.4603 | 48.27664 | 1863.422 | 46.20601 | -653.7096 | -2.796845
706.9697 | 48.37792 | 1863.569 | 45.07841 | -673.016 | -2.877475
708.3983 | 48.4903 | 1863.391 | 43.95754 | -693.8967 | -2.827675
709.8334 | 48.61349 | 1862.966 | 42.84179 | -714.0654 | -2.782664
712.4316 | 48.74155 | 1862.797 | 41.70717 | -734.6852 | -2.754474
717.6318 | 48.86108 | 1862.704 | 40.58453 | -753.6816 | -2.860788
723.3499 | 48.9724 | 1862.203 | 39.47036 | -773.6637 | -2.831234
728.784 | 49.07816 | 1861.93 | 38.35145 | -793.6904 | -2.852185
732.8182 | 49.18525 | 1861.755 | 37.2305 | -813.6726 | -2.849729
736.6668 | 49.29511 | 1861.512 | 36.09743 | -833.133 | -2.890492
740.6324 | 49.40351 | 1861.492 | 34.97329 | -852.8905 | -2.933744
746.59 | 49.50105 | 1861.269 | 33.85334 | -859.6633 | -2.914613
751.9025 | 49.59528 | 1860.872 | 32.73701 | -867.2566 | -2.393931
758.561 | 49.67859 | 1860.671 | 31.6166
765.7681 | 49.74601 | 1860.513 | 30.49531
770.3221 | 49.8178 | 1860.274 | 29.36216
778.7155 | 49.87049 | 1860.01 | 28.24306
792.0529 | 49.87446 | 1860.187 | 27.11484
802.4133 | 49.86001 | 1859.94 | 25.99539
810.8633 | 49.83231 | 1859.544 | 24.87902
816.4645 | 49.81178 | 1859.385 | 23.74422
821.0371 | 49.77728 | 1858.85 | 22.63074
826.8221 | 49.73339 | 1858.625 | 21.51083
832.2163 | 49.68427 | 1858.204 | 20.395
836.1902 | 49.63656 | 1858.274 | 19.26897
838.0764 | 49.60003 | 1857.959 | 18.1374
841.0784 | 49.56634 | 1857.548 | 17.02134
845.7058 | 49.52949 | 1856.96 | 15.90897
851.9549 | 49.48083 | 1856.817 | 14.78737
858.088 | 49.4217 | 1856.303 | 13.65991
861.543 | 49.37135 | 1856.151 | 12.53851
864.6991 | 49.32199 | 1856.013 | 11.41679
867.8005 | 49.27714 | 1855.516 | 10.30254
870.9733 | 49.23639 | 1855.265 | 9.183167
876.1131 | 49.18919 | 1854.907 | 8.066029
879.6257 | 49.14515 | 1854.311 | 6.940267
883.1865 | 49.10313 | 1854.242 | 5.817126
887.0509 | 49.06011 | 1853.938 | 4.698872
888.7867 | 49.02841 | 1853.718 | 3.578848
890.5699 | 49.00522 | 1853.52 | 2.458401
891.6374 | 48.99522 | 1853.006 | 1.330947
893.3826 | 48.98733 | 1852.671 | 0.2268573
895.2224 | 48.99431 | 1852.363 | -0.9048686
898.475 | 49.00099 | 1851.953 | -2.020929
900.7233 | 49.0153 | 1850.694 | -3.105854
902.3162 | 49.04259 | 1848.526 | -4.212571
904.6852 | 49.07601 | 1771.596 | -3.742531
907.3428 | 49.11283 | 1577.866 | -0.8514874
912.0612 | 49.14288 | 1520.503 | -0.7870419
914.6826 | 49.18198 | 1466.935 | -0.7877036
917.007 | 49.22856 | 1412.179 | -0.8043834
919.3202 | 49.27951 | 1359.669 | -0.8269787
921.7411 | 49.33878 | 1304.053 | -0.8122912
923.3972 | 49.40705 | 1250.346 | -0.8236135
925.6974 | 49.48189 | 1194.21 | -0.7846009
927.7099 | 49.56417 | 1139.331 | -0.785189
929.6407 | 49.6554 | 1085.329 | -0.7768421
930.6655 | 49.75935 | 1029.815 | -0.7642682
931.9938 | 49.87422 | 975.3404 | -0.7596947
934.5865 | 49.99254 | 920.402 | -0.7455001
939.7606 | 50.10348 | 866.505 | -0.7664424
942.3097 | 50.22303 | 812.7306 | -0.762826
944.5087 | 50.34914 | 758.9617 | -0.7864225
946.7254 | 50.48279 | 704.9291 | -0.791005
951.9599 | 50.60979 | 649.8476 | -0.7738447
955.9923 | 50.73531 | 596.2012 | -0.7864304
959.6256 | 50.86431 | 542.7738 | -0.8035565
967.2596 | 50.97477 | 487.6551 | -0.7991739
975.3912 | 51.06627 | 433.4534 | -0.8002519
979.0449 | 51.16702 | 380.4344 | -0.8258426
982.5667 | 51.2682 | 325.2766 | -0.8071012
988.348 | 51.36197 | 270.75 | -0.8014433
998.8058 | 51.42416 | 217.8962 | -0.8440064
1008.521 | 51.46277 | 162.638 | -0.8231855
1018.398 | 51.47808 | 110.8331 | -0.8739411
1025.597 | 51.48483 | 55.40225 | -0.8495403
1032.823 | 51.48066 | 2.225248 | -0.8718565
1038.382 | 51.46894 | -53.10723 | -0.8630432
1044.183 | 51.45426 | -106.34 | -0.884204
1049.851 | 51.43785 | -159.7658 | -0.9013622
1057.285 | 51.40047 | -213.2697 | -0.9169036
1062.476 | 51.35744 | -267.0229 | -0.9317914
1066.779 | 51.31515 | -322.7559 | -0.91016
1071.123 | 51.27273 | -376.2246 | -0.9264312
1076.017 | 51.22634 | -430.0701 | -0.9348899
1080.571 | 51.17672 | -487.1888 | -0.8755036
1083.803 | 51.13144 | -540.8209 | -0.8883869
1086.225 | 51.09315 | -595.4202 | -0.8812204
1088.545 | 51.0617 | -651.0129 | -0.8670142
1091.978 | 51.03311 | -704.6562 | -0.8796653
1095.869 | 51.00301 | -757.1076 | -0.9034726
1099.408 | 50.97407 | -811.8389 | -0.907121
1103.739 | 50.94469 | -863.7705 | -0.9552516
1107.886 | 50.91484 | -918.4777 | -0.9593993
1110.523 | 50.89211 | -972.3086 | -0.9681614
1112.979 | 50.87321 | -1025.334 | -0.9800755
1115.532 | 50.86051 | -1077.33 | -1.040407
1118.482 | 50.84867 | -1132.151 | -1.028656
1120.685 | 50.84578 | -1185.087 | -1.069514
1122.224 | 50.85591 | -1238.313 | -1.090819
1124.37 | 50.87489 | -1293.189 | -1.077913
1126.402 | 50.89858 | -1345.167 | -1.125078
1128.307 | 50.93136 | -1401.093 | -1.103977
1129.67 | 50.97675 | -1452.726 | -1.158299
1130.926 | 51.03117 | -1507.552 | -1.14643
1133.336 | 51.09264 | -1561.663 | -1.149377
1137.409 | 51.15082 | -1616.681 | -1.133543
1139.275 | 51.22058 | -1671.799 | -1.115631
1144.996 | 51.27879 | -1726.376 | -1.122466
1153.693 | 51.31423 | -1781.663 | -1.101052
1159.013 | 51.34881 | -1835.854 | -1.102342
1161.037 | 51.39421 | -1888.364 | -1.138496
1163.92 | 51.44329 | -1941.851 | -1.15437
1166.992 | 51.49609 | -1997.081 | -1.147696
1170.513 | 51.54958 | -2050.08 | -1.17369
1172.869 | 51.61123 | -2104.365 | -1.173054
1175.063 | 51.67991 | -2110.699 | -1.17724
1176.253 | 51.76055 | -2134.749 | -0.7329283
1177.716 | 51.85223
1180.378 | 51.94864
1183.766 | 52.04376
1187.099 | 52.14339
1189.223 | 52.25024
1190.767 | 52.36874
1191.653 | 52.50133
1193.649 | 52.63787
1195.166 | 52.78681
1196.314 | 52.94563
1197.254 | 53.11815
1199.022 | 53.29879
1200.568 | 53.48882
1203.136 | 53.68418
1205.259 | 53.88642
1207.405 | 54.094
1210.421 | 54.30848
1212.383 | 54.52967
1213.09 | 54.76582
1214.968 | 55.00788
1215.972 | 55.26473
1217.763 | 55.52875
1220.216 | 55.7982
1223.37 | 56.06967
1226.509 | 56.34337
1233.792 | 56.60457
1247.438 | 56.81672
1258.573 | 57.00134
1269.984 | 57.15904
1278.264 | 57.30099
1289.198 | 57.4169
1302.451 | 57.49051
1313.911 | 57.53749
1323.348 | 57.56726
1333.262 | 57.5727
1345.344 | 57.54718
1359.489 | 57.49214
1372.869 | 57.38541
1385.577 | 57.24403
1396.192 | 57.08025
1405.9 | 56.89234
1416.545 | 56.68077
1427.335 | 56.43945
1435.755 | 56.18423
1443.889 | 55.91368
1452.281 | 55.62603
1463.54 | 55.30622
1473.63 | 54.96098
1480.033 | 54.61265
1484.573 | 54.26608
1488.883 | 53.91594
1493.186 | 53.56582
1497.213 | 53.21661
1501.104 | 52.86783
1505.664 | 52.6632
1521.649 | 52.30189
1522.131 | 51.69439
1523.727 | 51.07892
1524.482 | 50.46728
1524.372 | 49.85848
1524.53 | 49.2488
1524.628 | 48.64149
1524.673 | 48.03001
1524.894 | 47.42229
1524.892 | 46.81097
1525.202 | 46.20079
1525.106 | 45.59519
1525.061 | 44.98618
1525.191 | 44.37551
1524.641 | 43.76815
1524.886 | 43.15818
1524.941 | 42.55101
1524.933 | 41.94079
1524.099 | 41.33544
1524.374 | 40.72352
1524.148 | 40.11479
1524.017 | 39.50714
1524.106 | 38.89986
1524.055 | 38.28761
1523.695 | 37.6818
1523.565 | 37.07306
1523.421 | 36.46654
1523.562 | 35.85583
1523.8 | 35.24697
1523.366 | 34.63577
1523.448 | 34.02764
1523.11 | 33.42151
1523.075 | 32.81379
1522.846 | 32.20429
1522.571 | 31.59603
1522.534 | 30.98699
1521.918 | 30.38201
1522.021 | 29.77143
1521.606 | 29.16471
1521.017 | 28.55531
1521.112 | 27.94584
1520.873 | 27.34072
1520.538 | 26.73265
1520.487 | 26.12257
1519.482 | 25.5167
1519.254 | 24.90829
1519.045 | 24.30198
1518.483 | 23.69358
1518.465 | 23.08556
1517.886 | 22.4783
1517.542 | 21.86809
1517.253 | 21.26313
1517.24 | 20.65401
1516.924 | 20.0448
1516.532 | 19.43692
1515.925 | 18.82975
1516.225 | 18.22177
1515.694 | 17.61327
1515.829 | 17.00475
1515.073 | 16.39807
1514.95 | 15.78714
1514.508 | 15.18268
1514.821 | 14.57249
1514.917 | 13.96193
1514.393 | 13.35448
1514.134 | 12.74617
1513.744 | 12.14046
1513.654 | 11.53159
1513.298 | 10.92359
1512.897 | 10.31575
1512.859 | 9.707251
1512.333 | 9.100357
1512.052 | 8.49103
1511.921 | 7.8823
1511.837 | 7.273412
1511.326 | 6.665924
1511.152 | 6.060586
1510.733 | 5.451712
1510.651 | 4.842821
1510.68 | 4.233562
1509.687 | 3.625488
1509.895 | 3.018896
1510.011 | 2.409354
1509.082 | 1.802154
1509.084 | 1.192986
1508.571 | 0.5855039
1508.287 | -0.01947517
1507.858 | -0.6283121
1507.569 | -1.238696
1507.114 | -1.844199
1506.733 | -2.454281
1506.307 | -3.058794
1505.943 | -3.66676
1505.313 | -4.274943
1505.296 | -4.577298
1503.527 | -4.583425