## Sn micro pillars
single crystal 1 |  | single crystal 2 |  | bi-crystal
size (microns) | Compression (MPa) | size (microns) | Compression (MPa) | size (microns) | Compression (MPa) | Shear Stress on GB (MPa) | fraction of displacement as grain boundary sliding
5 | 63.22 | 5 | 48.608 | 5 | 64 | 32 | 0.07685807
5 | 57.12 | 5 | 42.872 | 5 | 62.4 | 31.2 | 0.08618615
5 | 62.6 | 5 | 44.872 | 5 | 57.6 | 28.8 | 0.03689674
2 | 116.045 | 2 | 88.625 | 2 | 84.75 | 42.375 | 0.1691248
2 | 80.1025 | 2 | 107.275 | 2 | 105.25 | 52.625 | 0.1095218
2 | 102.555 | 2 | 106.775 | 2 | 114.75 | 57.375 | 0.02568777
1 | 183.58 | 1 | 180.9 | 2 | 105 | 52.5
1 | 231.86 | 1 | 250.2 | 1 | 188 | 94 | 0.3826932
0.5 | 186 | 1 | 157.8 | 1 | 142 | 71 | 0.3725534
0.5 | 309.96 | 0.5 | 445.6 | 1 | 150 | 75 | 0.3205616
|  | 0.5 | 411.6 | 0.5 | 160 | 80 | 0.7394356
|  |  |  | 0.5 | 200 | 100 | 0.6873776
|  |  |  | 0.5 | 168 | 84 | 0.5939399
|  |  | slow test-> | 2 | 77.7175 | 38.85875