## Sheet1
| LAGP_AlO_10_HT9 (750 °C) |  |  |  | LAGP_AlO_10_HT5 (700 °C) | [6 empty] | LAGP_AlO_11_HT9 (750 °C) | [6 empty] | LAGP_AlO_12_HT4 (650 °C) | [6 empty] | LAGP_AlO_08_HT9 (750 °C)
l /cm | 0.1 |  |  |  | 0.1 | [6 empty] | 0.1 | [6 empty] | 0.1 | [6 empty] | 0.1
w /cm | 0.57 |  |  |  | 0.23 | [6 empty] | 0.42 | [6 empty] | 0.27 | [6 empty] | 0.8
d /cm | 0.00012 |  |  |  | 0.00012 | [6 empty] | 9e-05 | [6 empty] | 0.00012 | [6 empty] | 0.0001
Temp C | res min | sig min | log sig | log(sig*T) | r1 | r2 | r3 | res min | sig min | log sig | log(sig*T) | r1 | r2 | r3 | res min | sig min | log sig | log(sig*T) | r1 | r2 | r3 | res min | sig min | log sig | log(sig*T) | res min | sig min | log sig | log(sig*T) | Temp C | Temp K | 1000/T
20 | 44800000 | 3.263367e-05 | -4.486334 | -2.019466 | 2960000 | 29800000 | 53200000 | 85960000 | 4.21497e-05 | -4.375205 | -1.908338 | 1090000 | 8380000 | 40600000 | 50070000 | 5.283608e-05 | -4.277069 | -1.810202 |  |  |  | 0 | #DIV/0! | #DIV/0! | #DIV/0! | 40600000 | 3.078818e-05 | -4.511616 | -2.044748 | 20 | 293 | 3.412969
30 | 26000000 | 5.623032e-05 | -4.250029 | -1.768587 | 2020000 | 19500000 | 24000000 | 45520000 | 7.959553e-05 | -4.099111 | -1.617669 | 599000 | 3320000 | 25000000 | 28919000 | 9.147974e-05 | -4.038675 | -1.557232 |  |  |  | 0 | #DIV/0! | #DIV/0! | #DIV/0! | 23500000 | 5.319149e-05 | -4.274158 | -1.792715 | 30 | 303 | 3.30033
40 | 14700000 | 9.945499e-05 | -4.002373 | -1.506829 | 2650000 | 14300000 | 14400000 | 31350000 | 0.0001155722 | -3.937147 | -1.441602 | 13400000 | 2990000 | 1390000 | 17780000 | 0.0001487909 | -3.827424 | -1.331879 |  |  |  | 0 | #DIV/0! | #DIV/0! | #DIV/0! | 14400000 | 8.680556e-05 | -4.061452 | -1.565908 | 40 | 313 | 3.194888
50 | 9340000 | 0.0001565298 | -3.805403 | -1.2962 | 2570000 | 10100000 | 9510000 | 22180000 | 0.0001633539 | -3.786871 | -1.277668 | 8130000 | 2090000 | 1060000 | 11280000 | 0.0002345304 | -3.629801 | -1.120598 |  |  |  | 0 | #DIV/0! | #DIV/0! | #DIV/0! | 8070000 | 0.0001548947 | -3.809964 | -1.300761 | 50 | 323 | 3.095975
60 | 6400000 | 0.0002284357 | -3.641236 | -1.118792 | 2190000 | 7230000 | 7080000 | 16500000 | 0.0002195872 | -3.658393 | -1.135949 | 5340000 | 1610000 | 924000 | 7874000 | 0.0003359795 | -3.473687 | -0.951243 | 11200000 | 7110000 | 10400000 | 28710000 | 0.0001075033 | -3.968578 | -1.446134 | 5390000 | 0.0002319109 | -3.634679 | -1.112235 | 60 | 333 | 3.003003
70 | 4460000 | 0.0003278001 | -3.484391 | -0.9490968 | 1620000 | 5090000 | 5140000 | 11850000 | 0.0003057543 | -3.514627 | -0.9793333 | 3620000 | 1300000 | 787000 | 5707000 | 0.000463554 | -3.3339 | -0.7986056 | 8540000 | 5300000 | 7720000 | 21560000 | 0.0001431549 | -3.844194 | -1.3089 | 3790000 | 0.0003298153 | -3.481729 | -0.9464351 | 70 | 343 | 2.915452
80 | 3180000 | 0.0004597447 | -3.337483 | -0.7897085 | 1090000 | 3630000 | 3690000 | 8410000 | 0.0004308191 | -3.365705 | -0.8179304 | 2510000 | 969000 | 661000 | 4140000 | 0.0006390103 | -3.194492 | -0.6467174 | 5160000 | 3310000 | 5570000 | 14040000 | 0.0002198305 | -3.657912 | -1.110137 | 2740000 | 0.0004562044 | -3.340841 | -0.7930658 | 80 | 353 | 2.832861
Ea |  |  | 0.39310976 | 0.42076672 | [5 empty] | 0.3295424 | 0.3572192 | [5 empty] | 0.369024 | 0.39668096 | [9 empty] | 0.40672 | 0.434496
xin
[15 empty] | res min | sig min | log sig | log(sig*T)
[15 empty] | 48802500 | 5.420834e-05 | -4.265934 | -1.799066
[15 empty] | 29400000 | 8.998308e-05 | -4.045839 | -1.564397
[15 empty] | 18200000 | 0.0001453573 | -3.837563 | -1.342019
[15 empty] | 11200000 | 0.0002362056 | -3.62671 | -1.117507
[15 empty] | 7900000 | 0.0003348738 | -3.475119 | -0.9526747
[15 empty] | 5680000 | 0.0004657575 | -3.33184 | -0.796546
[15 empty] | 4090000 | 0.0006468222 | -3.189215 | -0.6414404

## LAGP_15(cold sputtered)
| LAGP_15_HT10 (550 °C) |  |  |  | LAGP_15_HT3 (600 °C) |  |  |  | LAGP_15_HT4 (650 °C) |  |  |  | LAGP_15_HT9 (750 °C) |  |  |  | LAGP_15_HT5 (700 °C)
l /cm | 0.1 |  |  |  | 0.1 |  |  |  | 0.1 |  |  |  | 0.1 |  |  |  | 0.1
w /cm | 0.946 |  |  |  | 0.91 |  |  |  | 0.923 |  |  |  | 0.93 |  |  |  | 0.946
d /cm | 0.000104 |  |  |  | 0.000104 |  |  |  | 0.000104 |  |  |  | 0.000104 |  |  |  | 0.000104
Temp C | resistance | conductivity | log sig | log(sig*T) | resistance | conductivity | log sig | log(sig*T) | resistance | conductivity | log sig | log(sig*T) | resistance | conductivity | log sig | log(sig*T) | resistance | conductivity | log sig | log(sig*T) |  | 1000/T
20 | 73400000 | 1.384776e-05 | -4.858621 |  | 68960880 | 1.532225e-05 | -4.814678 | -2.347588 | 39178000 | 2.659027e-05 | -4.575277 | -1.655393 | 10750000 | 9.617789e-05 | -4.016925 |  | 4301230 | 0.0002363104 | -3.626517 |  |  | 3.411223
30 | 52900000 | 1.921409e-05 | -4.71638 |  | 37547720 | 2.814114e-05 | -4.550658 | -2.069001 |  |  |  | -1.371589 |  |  |  |  | 3096480 | 0.0003282519 | -3.483793 |  |  | 3.298697
40 | 32900000 | 3.089439e-05 | -4.51012 |  | 23765480 | 4.446094e-05 | -4.352021 | -1.856269 |  |  |  | -1.042705 |  |  |  |  | 2459880 | 0.0004132012 | -3.383838 |  |  | 3.193358
50 | 21840000 | 4.653963e-05 | -4.332177 |  | 17851030 | 5.919186e-05 | -4.227738 | -1.718334 |  |  |  | -0.772695 |  |  |  |  | 1676700 | 0.0006062059 | -3.21738 |  |  | 3.094538
60 | 14930000 | 6.80794e-05 | -4.166984 |  | 12560610 | 8.412296e-05 | -4.075085 | -1.552446 | [8 empty] | 1240670 | 0.0008192553 | -3.086581 |  |  | 3.001651
70 | 10550000 | 9.634364e-05 | -4.016177 |  | 9586230 | 0.0001102243 | -3.957723 | -1.422239 | [8 empty] | 743820 | 0.001366494 | -2.864392 |  |  | 2.914177
80 | 7580000 | 0.0001340931 | -3.872594 |  | 7032880 | 0.0001502422 | -3.823208 | -1.275249 | 4174900 | 0.0002495278 | -3.602881 |  | 1086830 | 0.0009513101 | -3.021678 |  | 585231 | 0.001736794 | -2.760252 |  |  | 2.831658
Ea | 0.34519616 |  |  |  | 0.32749888 |  |  |  | 0.53282304 |  |  |  | 0.34069248 |  |  |  | 0.30222272
[9 empty] | 13811727 | 7.542529e-05 | [6 empty] | 585231
[9 empty] | 7430390 | 0.0001402017 | [8 empty] | 13811727 | 7430390 | 3599335 | 1994638
[9 empty] | 3599335 | 0.0002894294 |  |  | 426360 | [5 empty] | 7.542529e-05 | 0.0001402017 | 0.0002894294 | 0.000522277
[9 empty] | 1994638 | 0.000522277 |  |  | 660470
powder manufacturer (extracted from plot on their homepage)
[14 empty] | 1000/T | log(sigma)
[14 empty] | 2.373 | -1.731
[14 empty] | 2.611 | -2.121
[14 empty] | 2.92 | -2.636
[14 empty] | 3.41 | -3.468
[14 empty] | 3.954 | -4.38
[14 empty] | Ea | 0.33307392

## LAGP_16(hot sputtered)
| LAGP_16_HT10 (550 °C) |  |  |  | LAGP_16_HT3 (600 °C) |  |  |  | LAGP_16_HT4 (650 °C) |  |  |  | LAGP_16_HT5 (700 °C) |  |  |  | LAGP_16_HT9 (750 °C)
l /cm | 0.1 |  |  |  | 0.1 |  |  |  | 0.1 |  |  |  | 0.1 |  |  |  | 0.1
w /cm | 0.91 |  |  |  | 0.885 |  |  |  | 0.946 |  |  |  | 0.87 |  |  |  | 0.91
d /cm | 0.000116 |  |  |  | 0.000116 |  |  |  | 0.000116 |  |  |  | 0.000116 |  |  |  | 0.000116
Temp C | resistance | conductivity | log sig | log(sig*T) | resistance | conductivity | log sig | log(sig*T) | resistance | conductivity | log sig | log(sig*T) | resistance | conductivity | log sig | log(sig*T) | resistance | conductivity | log sig | log(sig*T) | 1000/T
20 | 187166980 | 5.061408e-06 | -5.295729 | -2.828639 | 47209500 | 2.063333e-05 | -4.685431 | -2.218341 | 13701300 | 6.651033e-05 | -4.177111 | -1.710021 | 7997790 | 0.0001238947 | -3.906947 | -1.439857 | 20817110 | 4.550721e-05 | -4.34192 | -1.87483 | 3.411223
30 | 108415130 | 8.737974e-06 | -5.058589 | -2.576932 | 30537600 | 3.189803e-05 | -4.496236 | -2.014579 | 8542300 | 0.0001066783 | -3.971924 | -1.490266 | 4973380 | 0.0001992375 | -3.700629 | -1.218971 | 12632556 | 7.499104e-05 | -4.124991 | -1.643333 | 3.298697
40 | 65502220 | 1.446254e-05 | -4.839755 | -2.344003 | 18025400 | 5.403981e-05 | -4.267286 | -1.771534 | 5553000 | 0.0001641055 | -3.784877 | -1.289124 | 3239450 | 0.0003058803 | -3.514449 | -1.018696 | 8778222 | 0.000107918 | -3.966906 | -1.471154 | 3.193358
50 | 42414030 | 2.233526e-05 | -4.651009 | -2.141605 | 11097900 | 8.777239e-05 | -4.056642 | -1.547238 | 3750800 | 0.0002429556 | -3.614473 | -1.105069 | 2294560 | 0.0004318405 | -3.364677 | -0.8552725 | 5795816 | 0.0001634504 | -3.786614 | -1.27721 | 3.094538
60 | 27209330 | 3.481631e-05 | -4.458217 | -1.935577 | 6956300 | 0.0001400298 | -3.85378 | -1.33114 | 2590000 | 0.0003518448 | -3.453649 | -0.9310091 | 1723427 | 0.0005749497 | -3.24037 | -0.7177303 | 4033074 | 0.0002348899 | -3.629136 | -1.106496 | 3.001651
70 | 18884420 | 5.016456e-05 | -4.299603 | -1.764119 | 4462520 | 0.0002182823 | -3.660981 | -1.125497 | 1788800 | 0.0005094354 | -3.292911 | -0.7574269 | 1267380 | 0.0007818364 | -3.106884 | -0.5714001 | 2886632 | 0.0003281778 | -3.483891 | -0.9484068 | 2.914177
80 | 13307850 | 7.118569e-05 | -4.147607 | -1.599648 | 3103670 | 0.0003138508 | -3.503277 | -0.9553176 | 1261160 | 0.0007225713 | -3.141119 | -0.5931601 | 933430 | 0.001061551 | -2.974059 | -0.4260998 | 2097720 | 0.0004515991 | -3.345247 | -0.7972877 | 2.831658
Ea | 0.39326848 |  |  |  | 0.41340608 |  |  |  | 0.35251712 |  |  |  | 0.31378944 |  |  |  | 0.33898624
[14 empty] | 20817110 | 12632556 | 8778222 | 5795816 | 4033074 | 2886632 | 2097720
[14 empty] | 4.550721e-05 | 7.499104e-05 | 0.000107918 | 0.0001634504 | 0.0002348899 | 0.0003281778 | 0.0004515991
powder manufacturer (extracted from plot on their homepage)
[13 empty] | 1000/T | log(sigma)
[13 empty] | 2.373 | -1.731
[13 empty] | 2.611 | -2.121
[13 empty] | 2.92 | -2.636
[13 empty] | 3.41 | -3.468
[13 empty] | 3.954 | -4.38
[13 empty] | Ea | 0.33307392