## LAGP_15(cold sputtered)
|  | LAGP_15_HT10 (550 °C)_RC_RCW |  |  |  | LAGP_15_HT3 (600 °C)_RC_RC_RCW |  |  |  | LAGP_15_HT4_TEMP3 (650 °C)_RC_RCW |  |  |  | LAGP_15_HT5_TEMP1 (700 °C)_RC_RCW |  |  |  | LAGP_15_HT9_TEMP1 (750 °C)_RC_RCW
l /cm |  | 0.1 |  |  |  | 0.1 |  |  |  | 0.1 |  |  |  | 0.08 |  |  |  | 0.1
w /cm |  | 0.946 |  |  |  | 0.91 |  |  |  | 0.923 |  |  |  | 0.946 |  |  |  | 0.93
d /cm |  | 0.000104 |  |  |  | 0.000104 |  |  |  | 0.000104 |  |  |  | 0.000104 |  |  |  | 0.000104
Temp C | 1000/T | resistance | conductivity | log sig | log(sig*T) | resistance | conductivity | log sig | log(sig*T) | resistance | conductivity | log sig | log(sig*T) | resistance | conductivity | log sig | log(sig*T) | resistance | conductivity | log sig | log(sig*T)
20 | 3.411223 | 73400000 | 1.384776e-05 | -4.858621 | -2.391531 | 68960880 | 1.532225e-05 | -4.814678 | -2.347588 | 41229000 | 2.526749e-05 | -4.597438 | -2.130348 | 5480270 | 0.000148376 | -3.828636 | -1.361547 | 11943500 | 8.656695e-05 | -4.062648 | -1.595558
30 | 3.298697 | 52900000 | 1.921409e-05 | -4.71638 | -2.234723 | 37547720 | 2.814114e-05 | -4.550658 | -2.069001 | 28477000 | 3.658228e-05 | -4.436729 | -1.955072 | 3939320 | 0.0002064164 | -3.685256 | -1.203598 | 7386800 | 0.0001399676 | -3.853973 | -1.372315
40 | 3.193358 | 32900000 | 3.089439e-05 | -4.51012 | -2.014368 | 23765480 | 4.446094e-05 | -4.352021 | -1.856269 | 19060000 | 5.465653e-05 | -4.262358 | -1.766606 | 2513540 | 0.000323504 | -3.49012 | -0.9943679 | 4762200 | 0.0002171081 | -3.663324 | -1.167572
50 | 3.094538 | 21840000 | 4.653963e-05 | -4.332177 | -1.822773 | 17851030 | 5.919186e-05 | -4.227738 | -1.718334 | 11652500 | 8.940171e-05 | -4.048654 | -1.53925 | 1726720 | 0.0004709162 | -3.327056 | -0.8176522 | 3227400 | 0.0003203546 | -3.494369 | -0.9849649
60 | 3.001651 | 14930000 | 6.80794e-05 | -4.166984 | -1.644344 | 12560610 | 8.412296e-05 | -4.075085 | -1.552446 | 7962600 | 0.0001308308 | -3.88329 | -1.36065 | 1398440 | 0.0005814624 | -3.235478 | -0.7128385 | 2234080 | 0.0004627911 | -3.334615 | -0.8119752
70 | 2.914177 | 10550000 | 9.634364e-05 | -4.016177 | -1.480693 | 9586230 | 0.0001102243 | -3.957723 | -1.422239 | 5392700 | 0.0001931785 | -3.714041 | -1.178557 | 888410 | 0.000915276 | -3.038448 | -0.5029639 | 1570980 | 0.0006581321 | -3.181687 | -0.6462029
80 | 2.831658 | 7580000 | 0.0001340931 | -3.872594 | -1.324634 | 7032880 | 0.0001502422 | -3.823208 | -1.275249 | 3731700 | 0.0002791632 | -3.554142 | -1.006183 | 649380 | 0.00125218 | -2.902333 | -0.3543742 | 1213700 | 0.0008518681 | -3.069628 | -0.5216684
Ea |  | 0.34519616 |  |  |  | 0.32749888 |  |  |  | 0.36332992 |  |  |  | 0.31751936 |  |  |  | 0.34251776
powder manufacturer (extracted from plot on their homepage)
[14 empty] | 1000/T | log(sigma)
[14 empty] | 2.373 | -1.731
[14 empty] | 2.611 | -2.121
[14 empty] | 2.92 | -2.636
[14 empty] | 3.41 | -3.468
[14 empty] | 3.954 | -4.38
[14 empty] | Ea | 0.33307392

## LAGP_16(hot sputtered)
|  | LAGP_16_HT10 (550 °C)_RC_RCW |  |  |  | LAGP_16_HT3 (600 °C)_RC_RCW |  |  |  | LAGP_16_HT4 (650 °C)_RC_RCW |  |  |  | LAGP_16_HT5 (700 °C)_RC_RC_RCW |  |  |  | LAGP_16_HT9 (750 °C)_RC_RC_RCW
l /cm |  | 0.1 |  |  |  | 0.1 |  |  |  | 0.1 |  |  |  | 0.1 |  |  |  | 0.1
w /cm |  | 0.91 |  |  |  | 0.885 |  |  |  | 0.946 |  |  |  | 0.87 |  |  |  | 0.91
d /cm |  | 0.000116 |  |  |  | 0.000116 |  |  |  | 0.000116 |  |  |  | 0.000116 |  |  |  | 0.000116
Temp C | 1000/T | resistance | conductivity | log sig | log(sig*T) | resistance | conductivity | log sig | log(sig*T) | resistance | conductivity | log sig | log(sig*T) | resistance | conductivity | log sig | log(sig*T) | resistance | conductivity | log sig | log(sig*T)
20 | 3.411223 | 159350000 | 5.944955e-06 | -5.225851 | -2.758762 | 47209500 | 2.063333e-05 | -4.685431 | -2.218341 | 13701300 | 6.651033e-05 | -4.177111 | -1.710021 | 7997790 | 0.0001238947 | -3.906947 | -1.439857 | 20817110 | 4.550721e-05 | -4.34192 | -1.87483
30 | 3.298697 | 93990000 | 1.007904e-05 | -4.996581 | -2.514923 | 30537600 | 3.189803e-05 | -4.496236 | -2.014579 | 8542300 | 0.0001066783 | -3.971924 | -1.490266 | 4973380 | 0.0001992375 | -3.700629 | -1.218971 | 12632556 | 7.499104e-05 | -4.124991 | -1.643333
40 | 3.193358 | 64260000 | 1.474212e-05 | -4.83144 | -2.335688 | 18025400 | 5.403981e-05 | -4.267286 | -1.771534 | 5553000 | 0.0001641055 | -3.784877 | -1.289124 | 3239450 | 0.0003058803 | -3.514449 | -1.018696 | 8778222 | 0.000107918 | -3.966906 | -1.471154
50 | 3.094538 | 41640000 | 2.275045e-05 | -4.64301 | -2.133606 | 11097900 | 8.777239e-05 | -4.056642 | -1.547238 | 3750800 | 0.0002429556 | -3.614473 | -1.105069 | 2294560 | 0.0004318405 | -3.364677 | -0.8552725 | 5795816 | 0.0001634504 | -3.786614 | -1.27721
60 | 3.001651 | 26720000 | 3.545391e-05 | -4.450336 | -1.927696 | 6956300 | 0.0001400298 | -3.85378 | -1.33114 | 2590000 | 0.0003518448 | -3.453649 | -0.9310091 | 1723427 | 0.0005749497 | -3.24037 | -0.7177303 | 4033074 | 0.0002348899 | -3.629136 | -1.106496
70 | 2.914177 | 18670000 | 5.074068e-05 | -4.294644 | -1.75916 | 4462520 | 0.0002182823 | -3.660981 | -1.125497 | 1788800 | 0.0005094354 | -3.292911 | -0.7574269 | 1267380 | 0.0007818364 | -3.106884 | -0.5714001 | 2886632 | 0.0003281778 | -3.483891 | -0.9484068
80 | 2.831658 | 13140000 | 7.209502e-05 | -4.142095 | -1.594136 | 3103670 | 0.0003138508 | -3.503277 | -0.9553176 | 1261160 | 0.0007225713 | -3.141119 | -0.5931601 | 933430 | 0.001061551 | -2.974059 | -0.4260998 | 2097720 | 0.0004515991 | -3.345247 | -0.7972877
Ea |  | 0.37003584 |  |  |  | 0.41340608 |  |  |  | 0.35251712 |  |  |  | 0.31378944 |  |  |  | 0.33898624
powder manufacturer (extracted from plot on their homepage)
[14 empty] | 1000/T | log(sigma)
[14 empty] | 2.373 | -1.731
[14 empty] | 2.611 | -2.121
[14 empty] | 2.92 | -2.636
[14 empty] | 3.41 | -3.468
[14 empty] | 3.954 | -4.38
[14 empty] | Ea | 0.33307392
RC_RC_RCW
187166980
108415130
65502220
42414030
27209330
18884420
13307850

## 15_650C
|  | LAGP_15_650C_1 (shorter freq range) |  |  |  | LAGP_15_650C_2 (only til 50 °C) |  |  |  | LAGP_15_650C_3 RC_RCW |  |  |  | LAGP_15_650C_3 RC_RC_RCW
l /cm |  | 0.1 |  |  |  | 0.1 |  |  |  | 0.1 |  |  |  | 0.1
w /cm |  | 0.923 |  |  |  | 0.923 |  |  |  | 0.923 |  |  |  | 0.923
d /cm |  | 0.000104 |  |  |  | 0.000104 |  |  |  | 0.000104 |  |  |  | 0.000104
Temp C | 1000/T | resistance | conductivity | log sig | log(sig*T) | resistance | conductivity | log sig | log(sig*T) | resistance | conductivity | log sig | log(sig*T) | resistance | conductivity | log sig | log(sig*T)
20 | 3.411223 |  |  | #NUM! | #NUM! |  |  | #NUM! | #NUM! | 41200000 | 2.528528e-05 | -4.597132 | -2.130042 | 40300000 | 2.584996e-05 | -4.58754 | #NUM!
30 | 3.298697 |  |  | #NUM! | #NUM! |  |  | #NUM! | #NUM! | 30000000 | 3.472512e-05 | -4.459356 | -1.977699 | 22900000 | 4.549142e-05 | -4.342071 | #NUM!
40 | 3.193358 |  |  | #NUM! | #NUM! |  |  | #NUM! | #NUM! | 19950000 | 5.221822e-05 | -4.282178 | -1.786426 | 18900000 | 5.511923e-05 | -4.258697 | #NUM!
50 | 3.094538 |  |  | #NUM! | #NUM! |  |  | #NUM! | #NUM! | 11650000 | 8.94209e-05 | -4.048561 | -1.539157 | 8800000 | 0.0001183811 | -3.926718 | #NUM!
60 | 3.001651 |  |  | #NUM! | #NUM! |  |  | #NUM! | #NUM! | 7960000 | 0.0001308736 | -3.883148 | -1.360508 | 7000000 | 0.0001488219 | -3.827333 | #NUM!
70 | 2.914177 |  |  | #NUM! | #NUM! |  |  | #NUM! | #NUM! | 5390000 | 0.0001932752 | -3.713824 | -1.17834 | 5200000 | 0.0002003372 | -3.698238 | #NUM!
80 | 2.831658 |  |  | #NUM! | #NUM! |  |  | #NUM! | #NUM! | 3730000 | 0.0002792905 | -3.553944 | -1.005985 | 3700000 | 0.000281555 | -3.550437 | #NUM!
Ea | [9 empty] | 0.36797248 |  |  |  | 0.35561216

## 15_700C
|  | LAGP_15_700C_1 (in the middle) |  |  |  | LAGP_15_700C_1 (RC_RC_RCW) |  |  |  | LAGP_15_700C_2 (in the middle) |  |  |  | LAGP_15_700C_2 (RC_RC_RCW) |  |  |  | LAGP_15_700C_3 (in the side)
l /cm |  | 0.08 |  |  |  | 0.08 |  |  |  | 0.08 |  |  |  | 0.08 |  |  |  | 0.08
w /cm |  | 0.923 |  |  |  | 0.923 |  |  |  | 0.923 |  |  |  | 0.923 |  |  |  | 0.923
d /cm |  | 0.000104 |  |  |  | 0.000104 |  |  |  | 0.000104 |  |  |  | 0.000104 |  |  |  | 0.000104
Temp C | 1000/T | resistance | conductivity | log sig | log(sig*T) | resistance | conductivity | log sig | log(sig*T) | resistance | conductivity | log sig | log(sig*T) | resistance | conductivity | log sig | log(sig*T) | resistance | conductivity | log sig | log(sig*T)
20 | 3.411223 | 5480270 | 0.0001520733 | -3.817947 | -1.350857 | 5734150 | 0.0001453402 | -3.837614 | -1.407326 | 4170920 | 0.0001998127 | -3.699377 | -1.232287 | 5557600 | 0.0001499573 | -3.824032 | -1.393744 |  | #DIV/0! | #DIV/0! | #DIV/0!
30 | 3.298697 | 3939320 | 0.0002115601 | -3.674566 | -1.192909 | 3961780 | 0.0002103607 | -3.677035 | -1.246516 | 3823500 | 0.0002179686 | -3.661606 | -1.179949 | 3806740 | 0.0002189282 | -3.659698 | -1.229179 |  | #DIV/0! | #DIV/0! | #DIV/0!
40 | 3.193358 | 2513540 | 0.0003315654 | -3.479431 | -0.9836784 | 2620720 | 0.0003180053 | -3.497566 | -1.066732 | 3132100 | 0.0002660843 | -3.574981 | -1.079228 | 2392300 | 0.0003483688 | -3.457961 | -1.027127 |  | #DIV/0! | #DIV/0! | #DIV/0!
50 | 3.094538 | 1726720 | 0.0004826508 | -3.316367 | -0.8069628 | 1914830 | 0.0004352359 | -3.361275 | -0.9301792 | 2070250 | 0.0004025614 | -3.395168 | -0.8857637 | 1839030 | 0.0004531752 | -3.343734 | -0.9126378 |  | #DIV/0! | #DIV/0! | #DIV/0!
60 | 3.001651 | 1398440 | 0.0005959518 | -3.224789 | -0.7021491 | 1457630 | 0.0005717519 | -3.242792 | -0.8115489 | 2552210 | 0.0003265416 | -3.486061 | -0.9634216 | 1487100 | 0.0005604215 | -3.251485 | -0.8202418 |  | #DIV/0! | #DIV/0! | #DIV/0!
70 | 2.914177 | 888410 | 0.0009380835 | -3.027758 | -0.4922745 | 995030 | 0.0008375655 | -3.076981 | -0.6454209 | 1802940 | 0.0004622465 | -3.335126 | -0.7996423 | 889716 | 0.0009367065 | -3.028396 | -0.5968361 |  | #DIV/0! | #DIV/0! | #DIV/0!
80 | 2.831658 | 649380 | 0.001283382 | -2.891644 | -0.3436848 | 691713 | 0.001204839 | -2.919071 | -0.4872919 | 1266940 | 0.0006578076 | -3.181901 | -0.6339419 | 707943 | 0.001177217 | -2.929143 | -0.4973642 |  | #DIV/0! | #DIV/0! | #DIV/0!
Ea |  | 0.31751936 |  |  |  | 0.30884928 | [7 empty] | 0.30502016 |  |  |  | 0.36797248

## Sheet1
| LAGP_AlO_10_HT9 (750 °C) |  |  |  | LAGP_AlO_10_HT5 (700 °C) | [6 empty] | LAGP_AlO_11_HT9 (750 °C) | [6 empty] | LAGP_AlO_12_HT4 (650 °C) | [6 empty] | LAGP_AlO_08_HT9 (750 °C)
l /cm | 0.1 |  |  |  | 0.1 | [6 empty] | 0.1 | [6 empty] | 0.1 | [6 empty] | 0.1
w /cm | 0.57 |  |  |  | 0.23 | [6 empty] | 0.42 | [6 empty] | 0.27 | [6 empty] | 0.8
d /cm | 0.00012 |  |  |  | 0.00012 | [6 empty] | 9e-05 | [6 empty] | 0.00012 | [6 empty] | 0.0001
Temp C | res min | sig min | log sig | log(sig*T) | r1 | r2 | r3 | res min | sig min | log sig | log(sig*T) | r1 | r2 | r3 | res min | sig min | log sig | log(sig*T) | r1 | r2 | r3 | res min | sig min | log sig | log(sig*T) | res min | sig min | log sig | log(sig*T) | Temp C | Temp K | 1000/T
20 | 44800000 | 3.263367e-05 | -4.486334 | -2.019466 | 2960000 | 29800000 | 53200000 | 85960000 | 4.21497e-05 | -4.375205 | -1.908338 | 1090000 | 8380000 | 40600000 | 50070000 | 5.283608e-05 | -4.277069 | -1.810202 |  |  |  | 0 | #DIV/0! | #DIV/0! | #DIV/0! | 40600000 | 3.078818e-05 | -4.511616 | -2.044748 | 20 | 293 | 3.412969
30 | 26000000 | 5.623032e-05 | -4.250029 | -1.768587 | 2020000 | 19500000 | 24000000 | 45520000 | 7.959553e-05 | -4.099111 | -1.617669 | 599000 | 3320000 | 25000000 | 28919000 | 9.147974e-05 | -4.038675 | -1.557232 |  |  |  | 0 | #DIV/0! | #DIV/0! | #DIV/0! | 23500000 | 5.319149e-05 | -4.274158 | -1.792715 | 30 | 303 | 3.30033
40 | 14700000 | 9.945499e-05 | -4.002373 | -1.506829 | 2650000 | 14300000 | 14400000 | 31350000 | 0.0001155722 | -3.937147 | -1.441602 | 13400000 | 2990000 | 1390000 | 17780000 | 0.0001487909 | -3.827424 | -1.331879 |  |  |  | 0 | #DIV/0! | #DIV/0! | #DIV/0! | 14400000 | 8.680556e-05 | -4.061452 | -1.565908 | 40 | 313 | 3.194888
50 | 9340000 | 0.0001565298 | -3.805403 | -1.2962 | 2570000 | 10100000 | 9510000 | 22180000 | 0.0001633539 | -3.786871 | -1.277668 | 8130000 | 2090000 | 1060000 | 11280000 | 0.0002345304 | -3.629801 | -1.120598 |  |  |  | 0 | #DIV/0! | #DIV/0! | #DIV/0! | 8070000 | 0.0001548947 | -3.809964 | -1.300761 | 50 | 323 | 3.095975
60 | 6400000 | 0.0002284357 | -3.641236 | -1.118792 | 2190000 | 7230000 | 7080000 | 16500000 | 0.0002195872 | -3.658393 | -1.135949 | 5340000 | 1610000 | 924000 | 7874000 | 0.0003359795 | -3.473687 | -0.951243 | 11200000 | 7110000 | 10400000 | 28710000 | 0.0001075033 | -3.968578 | -1.446134 | 5390000 | 0.0002319109 | -3.634679 | -1.112235 | 60 | 333 | 3.003003
70 | 4460000 | 0.0003278001 | -3.484391 | -0.9490968 | 1620000 | 5090000 | 5140000 | 11850000 | 0.0003057543 | -3.514627 | -0.9793333 | 3620000 | 1300000 | 787000 | 5707000 | 0.000463554 | -3.3339 | -0.7986056 | 8540000 | 5300000 | 7720000 | 21560000 | 0.0001431549 | -3.844194 | -1.3089 | 3790000 | 0.0003298153 | -3.481729 | -0.9464351 | 70 | 343 | 2.915452
80 | 3180000 | 0.0004597447 | -3.337483 | -0.7897085 | 1090000 | 3630000 | 3690000 | 8410000 | 0.0004308191 | -3.365705 | -0.8179304 | 2510000 | 969000 | 661000 | 4140000 | 0.0006390103 | -3.194492 | -0.6467174 | 5160000 | 3310000 | 5570000 | 14040000 | 0.0002198305 | -3.657912 | -1.110137 | 2740000 | 0.0004562044 | -3.340841 | -0.7930658 | 80 | 353 | 2.832861
Ea |  |  | 0.39310976 | 0.42076672 | [5 empty] | 0.3295424 | 0.3572192 | [5 empty] | 0.369024 | 0.39668096 | [9 empty] | 0.40672 | 0.434496
xin
[15 empty] | res min | sig min | log sig | log(sig*T)
[15 empty] | 48802500 | 5.420834e-05 | -4.265934 | -1.799066
[15 empty] | 29400000 | 8.998308e-05 | -4.045839 | -1.564397
[15 empty] | 18200000 | 0.0001453573 | -3.837563 | -1.342019
[15 empty] | 11200000 | 0.0002362056 | -3.62671 | -1.117507
[15 empty] | 7900000 | 0.0003348738 | -3.475119 | -0.9526747
[15 empty] | 5680000 | 0.0004657575 | -3.33184 | -0.796546
[15 empty] | 4090000 | 0.0006468222 | -3.189215 | -0.6414404