## AuPdFe
Table S4.3. Experimental capsule AuPdFe data and calculated ∆NNO using Barr and Grove (2010) model
Sample # | Au (wt%) | Pd (wt%) | Fe (wt%) | ∆NNO* | Distance (µm)**
~ 1-2 wt. % H2O
BA_StV_56 | 79.1841 | 19.7878 | 0.0127 | 1.595473 | 0
| 79.0052 | 20.0747 | 0.0163 | 1.396107 | 6.57
| 79.1095 | 20.2083 | 0.0113 | 1.723286 | 7.83
BA_StV_48 | 79.0241 | 19.9447 | 0.041 | 1.010314 | 0
| 78.7851 | 19.8683 | 0.0394 | 1.041724 | 1.12
| 79.3043 | 20.0255 | 0.0451 | 0.9301586 | 2.05
| 78.5415 | 19.8946 | 0.046 | 0.9077832 | 3.28
| 79.0113 | 20.0101 | 0.0476 | 0.8827249 | 4.18
BA_StV_52 | 78.8987 | 19.6789 | 0.0167 | 1.417331 | 0
| 78.8126 | 19.7698 | 0.0153 | 1.499447 | 2.34
| 78.5365 | 19.5151 | 0.024 | 1.092061 | 3.33
| 78.9599 | 19.7642 | 0.0212 | 1.213751 | 4.68
| 79.1369 | 19.8227 | 0.0224 | 1.168412 | 5.66
| 79.2306 | 19.7354 | 0.0237 | 1.113583 | 6.43
| 78.6781 | 19.7546 | 0.0163 | 1.443804 | 7.48
| 78.4168 | 19.721 | 0.019 | 1.308971 | 8.53
BA_StV_71 | 79.2033 | 19.94 | 0.0183 | 0.400307 | 0
| 79.7343 | 19.8574 | 0.0256 | 0.09873882 | 1.47
| 79.616 | 19.7421 | 0.029 | -0.01730368 | 2.39
| 79.4648 | 19.7603 | 0.0203 | 0.2966537 | 3.25
| 79.906 | 19.8202 | 0.0326 | -0.1162607 | 4.34
| 79.9656 | 19.8375 | 0.0216 | 0.2448419 | 5.52
| 79.8447 | 19.8875 | 0.0299 | -0.03582435 | 6.58
| 79.6021 | 19.8501 | 0.0344 | -0.1599042 | 7.66
~ 2-3 wt. % H2O
BA_StV_59 | 77.3384 | 18.9531 | 0.0177 | 1.040005 | 0
| 77.4393 | 19.0039 | 0.0145 | 1.216831 | 1.07
| 77.4794 | 18.8315 | 0.021 | 0.8824138 | 2.35
| 76.8463 | 18.8114 | 0.0178 | 1.028173 | 3.35
| 77.5412 | 18.4872 | 0.0209 | 0.8646119 | 5.21
| 77.7393 | 18.0455 | 0.0252 | 0.6722666 | 5.42
| 77.5939 | 18.8602 | 0.0243 | 0.756124 | 6.39
| 77.6448 | 18.918 | 0.0197 | 0.9430325 | 7.46
BA_StV_21a | 77.5092 | 19.3181 | 0.0745 | 0.9108822 | 0
| 77.3749 | 19.3592 | 0.0857 | 0.7887232 | 1.21
| 77.8426 | 19.4561 | 0.0884 | 0.7653718 | 2.13
| 77.8297 | 19.5019 | 0.0913 | 0.7390342 | 3.36
BA_StV_26b | 78.983 | 19.9664 | 0.0123 | 2.184464 | 0
| 78.9285 | 19.7147 | 0.0124 | 2.16358 | 1.5
| 79.0762 | 19.9197 | 0.0186 | 1.820748 | 2.25
| 78.5408 | 19.8231 | 0.0227 | 1.642854 | 3.37
| 79.5829 | 20.034 | 0.022 | 1.678896 | 4.61
| 79.2303 | 19.9847 | 0.0164 | 1.933805 | 5.62
| 79.0297 | 19.8623 | 0.0262 | 1.518151 | 6.74
| 79.3061 | 19.7641 | 0.0303 | 1.38458 | 7.93
BA_StV_24a | 78.7439 | 19.8858 | 0.0418 | 1.212855 | 0
| 77.9869 | 19.872 | 0.043 | 1.18895 | 1.05
| 78.1769 | 19.6654 | 0.0435 | 1.167298 | 2.4
| 78.4536 | 19.6722 | 0.0365 | 1.321286 | 3.14
| 78.2292 | 19.7122 | 0.0419 | 1.202655 | 4.54
BA_StV_5a | 78.8346 | 19.5694 | 0.0511 | 1.43636 | 0
| 78.4296 | 19.6882 | 0.0574 | 1.340761 | 3.21
| 78.4583 | 19.6632 | 0.0599 | 1.301703 | 2.27
| 78.7046 | 19.7271 | 0.0565 | 1.356232 | 3.95
| 78.5124 | 19.7514 | 0.0618 | 1.278624 | 4.65
BA_StV_3a | 77.9275 | 19.0207 | 0.04 | 1.234172 | 0
| 77.6328 | 19.1207 | 0.033 | 1.409553 | 2.27
| 77.9468 | 19.0748 | 0.0337 | 1.387703 | 2.35
| 77.5087 | 19.1287 | 0.0334 | 1.399771 | 3.35
| 76.9979 | 19.021 | 0.0408 | 1.219226 | 4.26
| 77.4028 | 19.1173 | 0.0359 | 1.336053 | 5.33
| 77.7618 | 19.1381 | 0.0524 | 1.003456 | 6.7
| 77.6415 | 19.0121 | 0.0474 | 1.085034 | 7.46
BA_StV_1a | 78.815 | 19.4802 | 0.0131 | 1.23022 | 0
| 78.6771 | 19.5377 | 0.0116 | 1.340155 | 2.29
| 78.4211 | 19.4339 | 0.0206 | 0.833758 | 2.22
| 78.8125 | 19.5786 | 0.0305 | 0.4975199 | 3.33
BA_StV_23b | 78.2317 | 19.7627 | 0.0115 | 2.499055 | 0
| 77.8647 | 19.8304 | 0.0115 | 2.503653 | 1.08
| 78.7786 | 20.0082 | 0.0217 | 1.956691 | 2.23
| 78.375 | 19.8915 | 0.0222 | 1.931518 | 2.99
BA_StV_74 | 78.6701 | 19.7633 | 0.0071 | 1.781321 | 0
| 78.9096 | 19.7922 | 0.011 | 1.400821 | 1.14
| 78.3797 | 19.3828 | 0.0059 | 1.920666 | 3.03
| 78.3532 | 19.8014 | 0.0095 | 1.531341 | 3.41
| 78.5901 | 19.7322 | 0.0073 | 1.755594 | 4.65
| 79.1315 | 19.6029 | 0.0036 | 2.360711 | 6.02
| 78.6737 | 19.7954 | 0.0052 | 2.054235 | 8.02
BA_StV_6a | 77.9727 | 19.3994 | 0.0435 | 1.674968 | 0
| 77.7439 | 19.4217 | 0.0441 | 1.664443 | 1.06
| 77.7037 | 19.3336 | 0.0447 | 1.64803 | 2.34
| 77.3283 | 19.1486 | 0.0456 | 1.621419 | 3.33
| 77.8451 | 19.1183 | 0.0537 | 1.474882 | 4.68
| 77.2825 | 19.2265 | 0.0413 | 1.712747 | 5.29
| 77.6628 | 19.278 | 0.0485 | 1.573323 | 6.66
BA_StV_18b | 79.1342 | 19.7672 | 0.0175 | 2.504675 | 0
| 79.113 | 19.7335 | 0.0246 | 2.205353 | 1.84
| 79.126 | 19.0701 | 0.0274 | 2.077391 | 2.02
| 79.2815 | 19.6984 | 0.0265 | 2.138212 | 3.99
BA_StV_20b | 78.6798 | 19.7816 | 0.033 | 1.827471 | 0
| 78.5133 | 19.8643 | 0.0276 | 1.988675 | 1.48
| 78.6926 | 19.8284 | 0.0371 | 1.727065 | 2.17
| 78.6617 | 19.6915 | 0.0328 | 1.828187 | 3.25
| 78.7461 | 19.7782 | 0.0358 | 1.755703 | 4.45
| 78.193 | 19.8039 | 0.0282 | 1.967325 | 5.42
| 78.7878 | 19.8408 | 0.0337 | 1.811909 | 6.58
| 78.6631 | 19.8016 | 0.0392 | 1.677362 | 7.66
BA_StV_25b | 79.1038 | 20.0068 | 0.0282 | 1.832127 | 0
| 79.0324 | 19.8161 | 0.0367 | 1.591159 | 1.49
| 78.958 | 19.8356 | 0.0454 | 1.405309 | 2.41
| 78.7621 | 19.7698 | 0.0427 | 1.456201 | 3.44
| 78.9293 | 19.9667 | 0.0517 | 1.297806 | 5.59
BA_StV_22b | 78.2382 | 19.2752 | 0.0355 | 1.63814 | 0
| 77.3168 | 19.0451 | 0.0351 | 1.637521 | 1.06
| 77.3181 | 19.2853 | 0.028 | 1.848584 | 2.15
| 77.7788 | 19.1808 | 0.035 | 1.646424 | 3.24
| 77.2139 | 18.6819 | 0.0404 | 1.494597 | 4.37
~ 3-4 wt. % H2O
BA_StV_66 | 78.3503 | 19.5529 | 0.0112 | 0.8614738 | 0
| 78.3586 | 19.4768 | 0.0132 | 0.7133156 | 1.45
| 78.7147 | 19.5686 | 0.0182 | 0.4372039 | 2.11
| 78.6719 | 19.6508 | 0.0166 | 0.5230072 | 3.16
| 78.4731 | 19.5791 | 0.0255 | 0.1442358 | 4.33
| 78.7013 | 19.5622 | 0.0251 | 0.1558878 | 5.26
BA_StV_43 | 78.648 | 19.5247 | 0.0344 | 1.181713 | 0
| 78.6806 | 19.2774 | 0.042 | 0.9922403 | 1.12
| 78.5482 | 19.5333 | 0.0413 | 1.021913 | 2.31
| 78.4509 | 19.4624 | 0.046 | 0.9233333 | 3.75
| 78.2977 | 19.4729 | 0.0486 | 0.8759373 | 5
| 78.5397 | 19.4277 | 0.047 | 0.9021702 | 5
| 78.4039 | 19.5061 | 0.0486 | 0.8775172 | 6.23
| 78.6398 | 19.6555 | 0.0511 | 0.8410808 | 7.29
BA_StV_30 | 78.6915 | 19.9863 | 0.1373 | -0.5247497 | 0
| 79.0978 | 20.1559 | 0.1503 | -0.5979393 | 1.5
| 78.9283 | 19.7603 | 0.1428 | -0.5748562 | 2.61
| 78.2603 | 19.9493 | 0.1513 | -0.6131873 | 2.69
| 78.6226 | 19.8818 | 0.1618 | -0.6796224 | 3
| 79.4953 | 20.313 | 0.1713 | -0.7088847 | 3.78
| 78.5325 | 19.8472 | 0.1671 | -0.7107157 | 5.99
| 78.6852 | 19.9729 | 0.1627 | -0.6793786 | 8.26
| 78.6497 | 20.0113 | 0.1686 | -0.7093399 | 7.29
| 77.9378 | 19.871 | 0.1793 | -0.7712872 | 10.49
BA_StV_46 | 78.6099 | 19.7654 | 0.0108 | 1.545913 | 0
| 79.1007 | 19.8065 | 0.015 | 1.259978 | 1.07
| 78.5911 | 19.8918 | 0.0105 | 1.578169 | 2.93
| 78.3457 | 19.6861 | 0.0176 | 1.116257 | 5.13
| 78.5163 | 19.7323 | 0.0134 | 1.356261 | 4.29
BA_StV_4a | 78.4696 | 19.7524 | 0.0403 | 1.462965 | 0
| 78.8954 | 19.9327 | 0.0365 | 1.5587 | 2.29
| 78.6144 | 19.8211 | 0.0383 | 1.511076 | 2.23
| 78.8402 | 19.9023 | 0.0435 | 1.402981 | 3.35
| 78.4602 | 19.6998 | 0.0462 | 1.339903 | 4.57
| 78.8193 | 19.8986 | 0.0548 | 1.199317 | 6.34
| 78.2823 | 19.8231 | 0.0467 | 1.337608 | 6.77
| 78.1585 | 19.7034 | 0.0448 | 1.367953 | 8.37
| 78.6918 | 19.7513 | 0.0483 | 1.302979 | 8.93
~ 4-5 wt. % H2O
BA_StV_35 | 77.767 | 19.627 | 0.2721 | -1.342618 | 0
| 78.4444 | 19.5428 | 0.2791 | -1.374234 | 1.5
| 78.0379 | 19.5288 | 0.2879 | -1.402762 | 3
| 78.1353 | 19.3839 | 0.2877 | -1.411572 | 3.5
| 77.3773 | 19.4174 | 0.2968 | -1.436002 | 4.58
| 77.8106 | 19.5384 | 0.2937 | -1.420079 | 5.68
| 78.2295 | 19.5391 | 0.3092 | -1.470065 | 6.71
| 77.6206 | 19.3934 | 0.3168 | -1.50002 | 8.07
BA_StV_42 | 79.1258 | 19.9724 | 0.1874 | -1.468976 | 0
| 79.1318 | 19.9526 | 0.1899 | -1.482364 | 1.5
| 79.8839 | 20.1234 | 0.1907 | -1.478714 | 2.45
| 78.9759 | 19.8629 | 0.1975 | -1.523287 | 3.49
| 79.073 | 20.0193 | 0.1942 | -1.498486 | 4.46
| 78.9389 | 19.8255 | 0.2059 | -1.563735 | 5.67
| 78.8745 | 20.077 | 0.2178 | -1.599538 | 6.77
BA_StV_75 | 78.0276 | 19.2563 | 0.0062 | 1.699969 | 0
| 77.6841 | 19.5153 | 0.0095 | 1.347178 | 1.51
| 78.2288 | 19.3881 | 0.0125 | 1.096916 | 2.47
| 78.321 | 19.3601 | 0.0021 | 2.646684 | 3.39
| 78.0926 | 19.6522 | 0.0051 | 1.895422 | 4.53
| 78.3331 | 19.5674 | 0.0031 | 2.321585 | 5.66
| 77.9657 | 19.6763 | 0.0029 | 2.388574 | 6.86
| 78.1092 | 19.5637 | 0.0109 | 1.22836 | 7.92
BA_StV_64 | 78.4721 | 19.6542 | 0.012 | 1.82615 | 0
| 79.1412 | 19.7674 | 0.0105 | 1.946831 | 1.47
| 78.7932 | 19.6866 | 0.0128 | 1.770702 | 2.37
| 78.636 | 19.7636 | 0.0109 | 1.915673 | 4.41
| 78.994 | 19.68 | 0.0174 | 1.501814 | 5.46
| 78.2244 | 19.8435 | 0.0115 | 1.874922 | 6.52
| 78.7549 | 19.8042 | 0.0208 | 1.353755 | 7.58
BA_StV_32 | 78.9312 | 19.522 | 0.0029 | 2.578837 | 0
| 78.666 | 19.6867 | 0.0052 | 2.081873 | 1.08
| 78.584 | 19.5176 | 0.0025 | 2.708906 | 3.39
| 78.5711 | 19.5256 | 0.0104 | 1.469197 | 4.43
| 78.7134 | 19.5637 | 0.0046 | 2.18099 | 5.4
| 78.5362 | 19.4388 | 0.0069 | 1.821404 | 6.56
| 78.8341 | 19.596 | 0.0121 | 1.340466 | 7.62
BA_StV_14b | 78.5677 | 19.4088 | 0.0286 | 1.324314 | 0
| 78.4022 | 19.3505 | 0.037 | 1.095622 | 1.46
| 78.7809 | 19.5667 | 0.0349 | 1.158011 | 2.12
| 77.9861 | 19.5109 | 0.0487 | 0.8640698 | 3.18
| 78.6203 | 19.5748 | 0.0378 | 1.088817 | 4.35
| 78.8013 | 19.4908 | 0.0454 | 0.9225284 | 5.29
| 78.4398 | 19.51 | 0.0395 | 1.047031 | 6.43
| 78.573 | 19.6673 | 0.0393 | 1.059929 | 7.48
BA_StV_67 | 78.4591 | 19.3603 | 0.0029 | 2.774158 | 0
| 78.2108 | 19.4204 | 0.0091 | 1.783854 | 1.5
| 78.1749 | 19.1925 | 0.013 | 1.459352 | 2.23
| 77.8173 | 19.1251 | 0.0168 | 1.232873 | 3.9
| 77.7774 | 19.239 | 0.0152 | 1.327319 | 4.46
| 78.1086 | 19.539 | 0.0163 | 1.283267 | 5.67
| 78.1875 | 19.3725 | 0.017 | 1.236172 | 6.99
~ 5-6 wt. % H2O
BA_StV_31 | 78.3638 | 19.4433 | 0.0324 | 0.6858445 | 0
| 78.0694 | 19.6971 | 0.0354 | 0.625134 | 1.5
| 78.5135 | 19.7091 | 0.0371 | 0.5827697 | 2.46
| 78.6041 | 19.5996 | 0.0407 | 0.4942654 | 3.52
| 78.5736 | 19.5608 | 0.0423 | 0.4580957 | 4.61
| 78.1335 | 19.5316 | 0.0401 | 0.505103 | 5.71
| 78.1767 | 19.4882 | 0.0376 | 0.5587867 | 6.82
| 78.3684 | 19.3328 | 0.0474 | 0.3446427 | 7.93
BA_StV_33 | 78.3224 | 19.7181 | 0.0252 | 0.5610466 | 0
| 78.3708 | 19.4752 | 0.019 | 0.7923098 | 1.54
| 78.8438 | 19.6473 | 0.0258 | 0.533535 | 2.56
| 79.0064 | 19.7425 | 0.0246 | 0.5804536 | 3.53
| 78.0597 | 19.4967 | 0.0219 | 0.6709987 | 4.81
| 78.0007 | 19.6244 | 0.03 | 0.4039546 | 6.21
| 77.8782 | 19.3793 | 0.0264 | 0.5008777 | 7.13
| 78.0815 | 19.6737 | 0.0324 | 0.3392349 | 8.24
| 78.4817 | 19.7181 | 0.0291 | 0.434303 | 9.62
BA_StV_68 | 79.0785 | 19.5209 | 0.0139 | 1.275707 | 0
| 79.0569 | 19.4491 | 0.0157 | 1.165296 | 1.07
| 78.7487 | 19.286 | 0.0207 | 0.9152539 | 2.11
BA_StV_28 | 78.6502 | 19.6157 | 0.0051 | 1.922254 | 0
| 78.5648 | 19.5539 | 0.0092 | 1.405343 | 1.5
| 79.0036 | 19.498 | 0.0039 | 2.146981 | 3.49
| 78.7557 | 19.7366 | 0.0031 | 2.362101 | 4.57
| 78.2662 | 19.8184 | 0.0075 | 1.600617 | 5.67
| 78.7504 | 19.5157 | 0.0047 | 1.986803 | 6.7
| 78.5679 | 19.6562 | 0.0085 | 1.480484 | 7.81
| 78.7131 | 19.765 | 0.0057 | 1.834306 | 8.98
BA_StV_13b | 77.9116 | 19.2296 | 0.0181 | 0.6250143 | 0
| 78.3303 | 19.4359 | 0.0127 | 0.9450022 | 1.46
| 78.2968 | 19.2715 | 0.0211 | 0.4921512 | 2.34
| 78.343 | 19.1768 | 0.0188 | 0.5871637 | 3.18
| 78.2369 | 19.4807 | 0.0174 | 0.6733091 | 4.36
| 78.0451 | 19.4798 | 0.0153 | 0.786235 | 5.4
| 78.6036 | 19.5267 | 0.0252 | 0.3509744 | 6.36
| 77.8463 | 19.4263 | 0.0368 | 0.01584701 | 7.42
BA_StV_2a | 78.0753 | 19.5938 | 0.0355 | 0.2481256 | 0
| 77.9982 | 20.022 | 0.0359 | 0.2641158 | 1.5
| 78.7851 | 19.7191 | 0.0312 | 0.3661962 | 2.45
| 78.1486 | 19.5791 | 0.0412 | 0.1161554 | 3.36
| 78.3165 | 19.6444 | 0.0425 | 0.09210688 | 4.48
| 78.3658 | 19.7263 | 0.0384 | 0.1859754 | 5.68
| 78.8074 | 19.7972 | 0.0539 | -0.1099712 | 6.79
BA_StV_45 | 78.5301 | 19.2264 | 0.0118 | 1.803078 | 0
| 78.9795 | 19.542 | 0.0153 | 1.593355 | 1.5
| 78.5449 | 19.6134 | 0.0172 | 1.496701 | 2.25
| 79.2499 | 19.4853 | 0.0216 | 1.288102 | 3.37
~ 6-7 wt. % H2O
BA_StV_29 | 78.8997 | 19.5703 | 0.01 | 0.6262635 | 0
| 78.8072 | 19.6783 | 0.0039 | 1.452943 | 2.27
| 78.7547 | 19.5721 | 0.005 | 1.230392 | 2.93
| 78.6715 | 19.5151 | 0.002 | 2.023827 | 3.37
| 78.6422 | 19.6152 | 0.0125 | 0.4358334 | 4.41
| 78.2953 | 19.5122 | 0.0104 | 0.5912288 | 5.37
| 78.5295 | 19.7408 | 0.0081 | 0.8222862 | 6.52
| 78.764 | 19.6487 | 0.0165 | 0.1952055 | 7.51
| 78.6526 | 19.6094 | 0.0177 | 0.1319558 | 8.82
BA_StV_49 | 78.3716 | 19.7769 | 0.0088 | 1.539441 | 0
| 78.5727 | 19.5678 | 0.0073 | 1.688953 | 1.46
| 78.6581 | 19.5816 | 0.0079 | 1.62069 | 2.92
| 78.1416 | 19.5283 | 0.0046 | 2.090055 | 3.2
| 78.5293 | 19.6713 | 0.0047 | 2.078395 | 5.21
| 78.6264 | 19.5673 | 0.0023 | 2.693211 | 5.42
| 78.3493 | 19.8122 | 0.0045 | 2.125286 | 6.47
≥ 7 wt. % H2O
BA_StV_36 | 79.0284 | 19.4185 | 0.0371 | 0.3386569 | 0
| 78.6265 | 19.3649 | 0.0323 | 0.4586172 | 2.27
| 78.3046 | 19.4291 | 0.0468 | 0.1383373 | 2.16
| 78.6067 | 19.3425 | 0.0578 | -0.05468714 | 3.24
| 78.424 | 19.3222 | 0.0594 | -0.07930088 | 4.44
| 78.832 | 19.4156 | 0.0622 | -0.1158858 | 5.41
| 78.7632 | 19.4181 | 0.0744 | -0.2740933 | 6.49
| 78.477 | 19.4882 | 0.0698 | -0.2117881 | 7.64
BA_StV_65 | 78.5791 | 19.531 | 0.006 | 2.589816 | 0
| 78.2223 | 19.6494 | 0.006 | 2.59777 | 1.2
| 77.9766 | 19.491 | 0.0047 | 2.801905 | 1.76
| 77.8486 | 19.4075 | 0.0076 | 2.379302 | 3.39
BA_StV_72 | 78.7978 | 19.3078 | 0.0126 | 1.314697 | 0
| 78.7784 | 19.5656 | 0.0082 | 1.704539 | 1.07
| 78.2916 | 19.2515 | 0.0206 | 0.8841142 | 1.97
BA_StV_69 | 79.4022 | 19.8082 | 0.0083 | 0.7501073 | 0
| 79.2345 | 19.7707 | 0.0129 | 0.3643523 | 1.46
| 78.5088 | 19.4888 | 0.0167 | 0.124552 | 2.12
BA_StV_34 | 78.7774 | 19.2644 | 0.0138 | 0.6794973 | 0
| 78.5767 | 19.1746 | 0.0078 | 1.171865 | 1.12
| 78.8256 | 19.0678 | 0.0061 | 1.378212 | 2.46
| 78.3738 | 19.2545 | 0.0025 | 2.167341 | 3.52
| 78.2539 | 19.3259 | 0.008 | 1.160551 | 4.92
| 78.2827 | 19.2514 | 0.0048 | 1.600329 | 5.62
| 78.6073 | 19.3197 | 0.0048 | 1.603215 | 6.74
| 78.5274 | 19.0336 | 0.0211 | 0.2954934 | 7.87
| 78.7109 | 19.374 | 0.0119 | 0.8157003 | 9.05
BA_StV_73 | 78.776 | 19.6782 | 0.0095 | 1.865937 | 0
| 78.9456 | 19.6539 | 0.0093 | 1.882398 | 2.39
| 78.9064 | 19.7224 | 0.0119 | 1.671799 | 3.8
| 78.8692 | 19.7174 | 0.0103 | 1.797475 | 4.25
BA_StV_61 | 79.708 | 19.8107 | 0.0124 | 1.180652 | 0
| 79.4489 | 19.9241 | 0.0214 | 0.7122435 | 1.21
| 78.7794 | 19.623 | 0.0191 | 0.796107 | 2.62
| 79.4226 | 19.9075 | 0.0126 | 1.173688 | 3.64
| 79.3725 | 19.9536 | 0.0218 | 0.6981458 | 4.95
| 79.0592 | 19.9694 | 0.0353 | 0.2783055 | 6.15
* Calculated using Barr and Grove (2010) model
** Distance along measurement profile from capsule wall into silicate melt. Zero represents first measurement point. Values cut 10 µm from the interface with the silicate melt