## gl
Table S4.4. Glass compositions of all experimental run products sorted by pressure.
[14 empty] | Normalised | [10 empty] | Average | [9 empty] | Error
Pressure | Run # | Data point | SiO2 | TiO2 | Al2O3 | FeO | MnO | MgO | CaO | Na2O | K2O | P2O5 | Total | SiO2 | TiO2 | Al2O3 | FeO | MnO | MgO | CaO | Na2O | K2O | P2O5 | Total | SiO2 | TiO2 | Al2O3 | FeO | MnO | MgO | CaO | Na2O | K2O | P2O5 | SiO2 | TiO2 | Al2O3 | FeO | MnO | MgO | CaO | Na2O | K2O | P2O5
0.2 GPa | BA_StV_56 | 79 / 1 . | 57.9952 | 1.4103 | 14.5257 | 8.9013 | 0.2424 | 3.6927 | 7.2147 | 3.2849 | 0.9475 | 0.2774 | 98.4922 | 58.88304 | 1.43189 | 14.74807 | 9.037568 | 0.2461109 | 3.749231 | 7.325149 | 3.335188 | 0.9620051 | 0.2816467 | 99.9999 | 59.34151 | 1.389826 | 14.47181 | 9.480961 | 0.2651834 | 3.419692 | 7.117516 | 3.24986 | 0.937903 | 0.3257374 | 0.4355158 | 0.02994475 | 0.2200235 | 0.3151567 | 0.02787585 | 0.2337442 | 0.1476666 | 0.1597504 | 0.01791455 | 0.0327638
|  | 80 / 1 . | 58.3261 | 1.3281 | 13.8301 | 9.4053 | 0.2383 | 3.1899 | 6.8075 | 2.9452 | 0.9077 | 0.3505 | 97.3287 | 59.92693 | 1.364551 | 14.20968 | 9.663439 | 0.2448404 | 3.277451 | 6.99434 | 3.026034 | 0.9326129 | 0.3601199 | 100
|  | 65 / 1 . | 58.165 | 1.3487 | 14.2014 | 9.5692 | 0.2992 | 3.1751 | 6.9084 | 3.3283 | 0.9028 | 0.3295 | 98.2275 | 59.21458 | 1.373037 | 14.45766 | 9.741875 | 0.304599 | 3.232394 | 7.033061 | 3.388359 | 0.9190909 | 0.3354458 | 100.0001
| BA_StV_59 | 14 / 1 . | 55.8798 | 1.1456 | 16.4269 | 7.1286 | 0.2339 | 3.9027 | 7.6929 | 3.5529 | 0.8247 | 0.1922 | 96.9802 | 57.6198 | 1.181272 | 16.93841 | 7.350573 | 0.2411833 | 4.024224 | 7.932444 | 3.663531 | 0.8503798 | 0.1981848 | 100 | 57.22719 | 1.156154 | 17.19237 | 7.491287 | 0.2435288 | 4.070928 | 8.080576 | 3.47591 | 0.8030817 | 0.2590034 | 0.3803018 | 0.08487166 | 0.5195403 | 0.2794184 | 0.0409859 | 0.1643807 | 0.3275894 | 0.1394447 | 0.06640989 | 0.03378916
|  | 15 / 1 . | 55.5624 | 1.1092 | 17.5063 | 7.2299 | 0.1862 | 3.8513 | 7.8901 | 3.4781 | 0.8686 | 0.2406 | 97.9228 | 56.74102 | 1.132729 | 17.87765 | 7.383265 | 0.1901498 | 3.932996 | 8.05747 | 3.55188 | 0.8870253 | 0.2457038 | 99.9999
|  | 17 / 1 . | 55.5179 | 1.2059 | 16.4261 | 7.3385 | 0.3165 | 4.0588 | 7.5784 | 3.1329 | 0.807 | 0.2801 | 96.662 | 57.43508 | 1.247543 | 16.99334 | 7.591918 | 0.3274296 | 4.198961 | 7.840103 | 3.241088 | 0.8348679 | 0.2897726 | 100.0001
|  | 19 / 1 . | 55.4915 | 1.0932 | 16.9629 | 7.1577 | 0.2685 | 3.9256 | 7.9129 | 3.3254 | 0.7648 | 0.2362 | 97.1387 | 57.12605 | 1.125401 | 17.46256 | 7.368536 | 0.2764089 | 4.041232 | 8.145981 | 3.423352 | 0.7873278 | 0.2431575 | 100
|  | 20 / 1 . | 55.0983 | 1.017 | 17.1349 | 6.9876 | 0.1995 | 3.8462 | 8.3837 | 3.5696 | 0.7725 | 0.2631 | 97.2722 | 56.64342 | 1.04552 | 17.61541 | 7.183553 | 0.2050946 | 3.954059 | 8.618804 | 3.669702 | 0.7941632 | 0.2704781 | 100.0002
|  | 21 / 1 . | 55.4493 | 1.2472 | 16.195 | 7.2904 | 0.2126 | 3.9746 | 7.818 | 3.2207 | 0.7176 | 0.2768 | 96.4022 | 57.51871 | 1.293746 | 16.79941 | 7.562483 | 0.2205344 | 4.122935 | 8.109773 | 3.340899 | 0.7443814 | 0.2871304 | 100
|  | 4 / 1 . | 55.6589 | 1.1465 | 15.6274 | 7.8658 | 0.2496 | 4.2625 | 7.2236 | 3.3465 | 0.8276 | 0.2222 | 96.4306 | 57.71913 | 1.188938 | 16.20585 | 8.156954 | 0.258839 | 4.420277 | 7.490983 | 3.470371 | 0.8582338 | 0.2304248 | 100
|  | 22 / 1 . | 55.7197 | 1.0106 | 17.2456 | 7.1665 | 0.2234 | 3.7848 | 8.2572 | 3.3682 | 0.6531 | 0.3002 | 97.7293 | 57.01432 | 1.034081 | 17.64629 | 7.333011 | 0.2285906 | 3.872738 | 8.449053 | 3.446459 | 0.6682745 | 0.307175 | 100
| BA_StV_66 | 16 / 1 . | 60.6208 | 0.9816 | 16.4895 | 4.6611 | 0.176 | 2.7393 | 6.2671 | 3.5089 | 0.949 | 0.1816 | 96.5747 | 62.77089 | 1.016415 | 17.07435 | 4.826419 | 0.1822423 | 2.836457 | 6.489381 | 3.633353 | 0.982659 | 0.188041 | 100.0002 | 63.01785 | 1.046338 | 16.52459 | 5.149251 | 0.2060339 | 2.944567 | 6.604161 | 3.344653 | 0.9630798 | 0.1995329 | 0.3103668 | 0.03270908 | 0.3243301 | 0.2002911 | 0.04794229 | 0.176962 | 0.1659607 | 0.1906698 | 0.05978114 | 0.0385625
|  | 13 / 1 . | 60.6182 | 1.0343 | 16.3409 | 5.398 | 0.1194 | 3.1351 | 6.3242 | 2.9715 | 0.9562 | 0.1564 | 97.0543 | 62.45803 | 1.065692 | 16.83686 | 5.561835 | 0.1230239 | 3.230254 | 6.516146 | 3.061688 | 0.9852217 | 0.1611469 | 99.9999
|  | 14 / 1 . | 60.4418 | 0.9774 | 16.0511 | 5.2201 | 0.1771 | 3.1251 | 6.1322 | 3.1423 | 0.9244 | 0.1691 | 96.3604 | 62.72473 | 1.014317 | 16.65736 | 5.417267 | 0.1837892 | 3.243137 | 6.363818 | 3.260987 | 0.9593152 | 0.175487 | 100.0002
|  | 15 / 1 . | 61.1911 | 1.054 | 16.2705 | 4.7508 | 0.1977 | 3.0151 | 6.1711 | 2.916 | 1.0415 | 0.2442 | 96.852 | 63.18001 | 1.088258 | 16.79934 | 4.905216 | 0.2041259 | 3.1131 | 6.371681 | 3.010779 | 1.075352 | 0.2521373 | 100
|  | 16 / 1 . | 61.5633 | 1.0054 | 15.8342 | 5.1112 | 0.288 | 2.7845 | 6.3288 | 3.3347 | 1.0202 | 0.1934 | 97.4638 | 63.1653 | 1.031562 | 16.24624 | 5.244203 | 0.2954943 | 2.856958 | 6.493488 | 3.421475 | 1.046748 | 0.1984326 | 99.9999
|  | 17 / 1 . | 61.7951 | 1.0388 | 15.9687 | 4.9548 | 0.2263 | 3.0575 | 6.5789 | 3.2592 | 0.9303 | 0.2135 | 98.0231 | 63.04136 | 1.05975 | 16.29075 | 5.054727 | 0.2308639 | 3.119163 | 6.711581 | 3.324931 | 0.949062 | 0.2178058 | 100
|  | 18 / 1 . | 61.5209 | 1.0632 | 15.7115 | 4.9722 | 0.1852 | 2.7217 | 6.5231 | 3.2686 | 0.9181 | 0.2021 | 97.0867 | 63.36697 | 1.095104 | 16.18296 | 5.121402 | 0.1907573 | 2.803371 | 6.71884 | 3.366682 | 0.9456496 | 0.2081645 | 99.9999
|  | 19 / 1 . | 61.6901 | 1.0326 | 16.4706 | 4.8044 | 0.1607 | 2.7548 | 6.3524 | 3.0913 | 0.9767 | 0.2565 | 97.5898 | 63.21368 | 1.058102 | 16.87738 | 4.923055 | 0.1646688 | 2.822836 | 6.509287 | 3.167647 | 1.000822 | 0.2628348 | 100.0003
|  | 20 / 1 . | 60.7253 | 0.9843 | 15.5279 | 4.9403 | 0.1358 | 2.7243 | 6.387 | 3.2224 | 0.9403 | 0.1516 | 95.7392 | 63.42783 | 1.028106 | 16.21896 | 5.160164 | 0.1418437 | 2.845543 | 6.671249 | 3.36581 | 0.9821473 | 0.1583468 | 100
|  | 21 / 1 . | 60.2732 | 0.9434 | 16.3356 | 5.0333 | 0.2098 | 2.5748 | 6.5587 | 3.5819 | 0.8328 | 0.1797 | 96.5232 | 62.44426 | 0.9773816 | 16.92401 | 5.214601 | 0.2173571 | 2.667545 | 6.794947 | 3.710921 | 0.8627978 | 0.1861729 | 100
|  | 22 / 1 . | 60.7138 | 1.0416 | 15.6051 | 5.0925 | 0.2549 | 2.7154 | 6.4366 | 3.3299 | 0.8301 | 0.1348 | 96.1546 | 63.14186 | 1.083256 | 16.22918 | 5.296158 | 0.2650939 | 2.823994 | 6.694012 | 3.463069 | 0.8632972 | 0.1401909 | 100.0001
|  | 24 / 1 . | 61.4056 | 1.0009 | 15.8404 | 5.0654 | 0.259 | 2.9849 | 6.3901 | 3.3047 | 0.9398 | 0.2577 | 97.4484 | 63.01345 | 1.027108 | 16.25517 | 5.198033 | 0.2657817 | 3.063057 | 6.557419 | 3.391231 | 0.9644078 | 0.2644476 | 100.0001
|  | 25 / 1 . | 61.0008 | 1.0192 | 15.6418 | 4.8362 | 0.2057 | 2.751 | 6.7111 | 3.1828 | 0.87 | 0.1742 | 96.3927 | 63.28363 | 1.057341 | 16.22716 | 5.017185 | 0.2133979 | 2.853951 | 6.962249 | 3.30191 | 0.902558 | 0.1807191 | 100.0001
0.35 GPa | BA_StV_21 | 3 / 1 . | 53.3421 | 0.9934 | 17.352 | 8.1831 | 0.1889 | 3.9084 | 8.3976 | 3.5406 | 0.6278 | 0.1046 | 96.6385 | 55.19757 | 1.027955 | 17.95558 | 8.467743 | 0.1954707 | 4.044351 | 8.689704 | 3.663757 | 0.6496376 | 0.1082384 | 100 | 54.93795 | 1.052658 | 18.0795 | 8.230768 | 0.2120023 | 4.13352 | 8.826984 | 3.72891 | 0.659003 | 0.1387098 | 0.1580687 | 0.03337484 | 0.1170096 | 0.09372875 | 0.03811443 | 0.09774494 | 0.07577459 | 0.1095837 | 0.04424412 | 0.0453954
|  | 3 / 2 . | 53.4755 | 1.0268 | 17.585 | 7.8847 | 0.1574 | 3.9358 | 8.6085 | 3.5715 | 0.635 | 0.1165 | 96.9966 | 55.13131 | 1.058594 | 18.1295 | 8.128842 | 0.1622737 | 4.057668 | 8.875053 | 3.682088 | 0.6546621 | 0.1201073 | 100.0001
|  | 3 / 3 . | 53.2404 | 1.0322 | 17.6682 | 7.9264 | 0.2229 | 4.1386 | 8.5719 | 3.5816 | 0.6174 | 0.1737 | 97.1733 | 54.78912 | 1.062226 | 18.18215 | 8.156973 | 0.229384 | 4.258989 | 8.82125 | 3.685786 | 0.6353597 | 0.1787528 | 100
|  | 3 / 4 . | 52.7503 | 1.0005 | 17.4285 | 8.0758 | 0.1759 | 4.0789 | 8.5801 | 3.6491 | 0.5655 | 0.1664 | 96.471 | 54.67996 | 1.037099 | 18.06605 | 8.37122 | 0.1823346 | 4.22811 | 8.893968 | 3.782588 | 0.5861865 | 0.1724871 | 100
|  | 3 / 5 . | 53.027 | 0.9493 | 17.3176 | 7.9287 | 0.1916 | 4.092 | 8.5241 | 3.6979 | 0.5978 | 0.1433 | 96.4693 | 54.96775 | 0.9840436 | 17.95141 | 8.218884 | 0.1986124 | 4.241764 | 8.836075 | 3.83324 | 0.619679 | 0.1485447 | 100
|  | 3 / 6 . | 52.9038 | 1.0939 | 17.5073 | 7.9781 | 0.2048 | 4.0524 | 8.533 | 3.7174 | 0.6279 | 0.0454 | 96.664 | 54.72958 | 1.131652 | 18.1115 | 8.253435 | 0.2118679 | 4.192254 | 8.827485 | 3.845692 | 0.6495696 | 0.04696681 | 100
|  | 3 / 7 . | 52.6189 | 0.9875 | 17.3012 | 7.9318 | 0.2282 | 3.9489 | 8.4208 | 3.492 | 0.5724 | 0.1453 | 95.647 | 55.01364 | 1.032442 | 18.0886 | 8.292785 | 0.2385856 | 4.128619 | 8.80404 | 3.650925 | 0.5984506 | 0.1519128 | 100
|  | 3 / 9 . | 52.9812 | 1.0141 | 17.4822 | 7.8783 | 0.2152 | 3.9221 | 8.4301 | 3.486 | 0.7304 | 0.0903 | 96.2299 | 55.0569 | 1.05383 | 18.16712 | 8.186956 | 0.2236311 | 4.07576 | 8.760375 | 3.622575 | 0.7590156 | 0.09383778 | 100
|  | 3 / 10 . | 52.8517 | 1.0452 | 17.438 | 7.8486 | 0.2073 | 3.9778 | 8.6166 | 3.3819 | 0.6151 | 0.2151 | 96.1973 | 54.94094 | 1.086517 | 18.12733 | 8.158857 | 0.2154946 | 4.135043 | 8.957216 | 3.515587 | 0.639415 | 0.2236029 | 100
|  | 4 / 1 . | 53.1817 | 0.9767 | 17.7192 | 7.835 | 0.2758 | 3.9806 | 8.4953 | 3.5284 | 0.6858 | 0.0458 | 96.7244 | 54.98271 | 1.009776 | 18.31927 | 8.100335 | 0.28514 | 4.115404 | 8.782996 | 3.64789 | 0.7090248 | 0.04735103 | 99.9999
|  | 4 / 2 . | 53.2734 | 1.0761 | 17.591 | 7.9551 | 0.2231 | 3.9713 | 8.5251 | 3.6857 | 0.6253 | 0.1748 | 97.1009 | 54.86396 | 1.108229 | 18.11621 | 8.192612 | 0.229761 | 4.089869 | 8.77963 | 3.795742 | 0.6439693 | 0.1800189 | 100
|  | 4 / 3 . | 53.2903 | 1.0026 | 17.4241 | 7.9165 | 0.2256 | 4.2193 | 8.5961 | 3.7465 | 0.6499 | 0.1687 | 97.2394 | 54.8032 | 1.031064 | 17.91877 | 8.141247 | 0.2320047 | 4.339085 | 8.840141 | 3.852862 | 0.6683505 | 0.1734893 | 100.0002
|  | 4 / 4 . | 53.3612 | 0.9957 | 17.6382 | 8.1223 | 0.1863 | 3.9971 | 8.6692 | 3.6322 | 0.6525 | 0.1202 | 97.375 | 54.79969 | 1.022542 | 18.11368 | 8.341258 | 0.1913222 | 4.104852 | 8.902901 | 3.730116 | 0.6700899 | 0.1234403 | 99.9999
|  | 4 / 5 . | 53.4834 | 1.0383 | 17.3866 | 7.9715 | 0.2204 | 4.0755 | 8.5224 | 3.6614 | 0.5653 | 0.1181 | 97.0429 | 55.11315 | 1.069939 | 17.91641 | 8.214408 | 0.227116 | 4.199689 | 8.782095 | 3.772971 | 0.5825259 | 0.1216988 | 100
|  | 4 / 6 . | 52.6852 | 1.0286 | 17.447 | 7.8072 | 0.1995 | 4.0543 | 8.4361 | 3.5025 | 0.6029 | 0.1079 | 95.8712 | 54.95415 | 1.072898 | 18.19837 | 8.143426 | 0.2080917 | 4.228903 | 8.79941 | 3.653339 | 0.6288646 | 0.1125468 | 100
|  | 4 / 7 . | 53.0311 | 1.0322 | 17.2067 | 7.9009 | 0.2782 | 3.9675 | 8.5866 | 3.5381 | 0.6727 | 0.1311 | 96.345 | 55.04292 | 1.071358 | 17.85946 | 8.200633 | 0.288754 | 4.118013 | 8.912346 | 3.672323 | 0.6982199 | 0.1360735 | 100.0001
|  | 5 / 1 . | 53.151 | 1.0213 | 17.5551 | 8.0206 | 0.1759 | 4.0466 | 8.4556 | 3.7763 | 0.6781 | 0.1554 | 97.036 | 54.77452 | 1.052496 | 18.09133 | 8.265592 | 0.1812729 | 4.170205 | 8.713879 | 3.891648 | 0.6988128 | 0.1601467 | 99.9999
|  | 7 / 1 . | 53.621 | 1.0501 | 17.4964 | 7.9553 | 0.2125 | 3.8821 | 8.6795 | 3.8411 | 0.695 | 0.1009 | 97.534 | 54.97673 | 1.07665 | 17.93877 | 8.156438 | 0.2178727 | 3.980253 | 8.898948 | 3.938216 | 0.712572 | 0.1034511 | 99.9999
|  | 3 / 8 . | 53.5931 | 1.0112 | 17.738 | 8.0916 | 0.2071 | 3.9405 | 8.767 | 3.709 | 0.682 | 0.2 | 97.9395 | 54.72062 | 1.032474 | 18.11118 | 8.261835 | 0.2114571 | 4.023402 | 8.951445 | 3.787032 | 0.6963483 | 0.2042077 | 100
|  | 6 / 1 . | 52.9033 | 0.9881 | 17.4624 | 8.011 | 0.105 | 3.7729 | 8.3452 | 3.4047 | 0.6508 | 0.1603 | 95.8037 | 55.22052 | 1.03138 | 18.22727 | 8.36189 | 0.1095991 | 3.938157 | 8.710728 | 3.553829 | 0.6793057 | 0.1673213 | 100
| BA_StV_24 | 18 / 2 . | 53.8044 | 1.0172 | 17.5727 | 6.462 | 0.2329 | 4.093 | 8.6461 | 3.7159 | 0.6664 | 0.1471 | 96.3578 | 55.83814 | 1.055649 | 18.23693 | 6.706255 | 0.2417033 | 4.24771 | 8.972911 | 3.856356 | 0.6915891 | 0.1526602 | 99.9999 | 56.04327 | 1.046067 | 18.36462 | 6.721988 | 0.1918842 | 4.114892 | 8.889864 | 3.754337 | 0.6608893 | 0.2121954 | 0.2029397 | 0.02336238 | 0.1576231 | 0.1264183 | 0.03566468 | 0.1076333 | 0.1012895 | 0.1066309 | 0.03554891 | 0.05248557
|  | 18 / 3 . | 53.927 | 1.0311 | 17.6169 | 6.3078 | 0.1606 | 3.8179 | 8.5225 | 3.4096 | 0.5946 | 0.1166 | 95.5045 | 56.4654 | 1.079635 | 18.44615 | 6.604715 | 0.1681596 | 3.997613 | 8.923663 | 3.570094 | 0.6225885 | 0.1220885 | 100.0001
|  | 18 / 5 . | 53.6146 | 1.0133 | 17.7165 | 6.433 | 0.1794 | 3.9307 | 8.412 | 3.579 | 0.5897 | 0.2349 | 95.7032 | 56.02174 | 1.058794 | 18.51192 | 6.721823 | 0.1874545 | 4.107177 | 8.789675 | 3.739687 | 0.6161758 | 0.2454463 | 99.9999
|  | 18 / 6 . | 54.054 | 0.9792 | 17.7219 | 6.6397 | 0.1472 | 4.0637 | 8.5544 | 3.6203 | 0.68 | 0.2193 | 96.6796 | 55.91045 | 1.01283 | 18.33055 | 6.867736 | 0.1522555 | 4.203265 | 8.848195 | 3.744637 | 0.7033542 | 0.2268317 | 100.0001
|  | 18 / 7 . | 53.9118 | 0.995 | 17.6324 | 6.3123 | 0.233 | 4.0522 | 8.4833 | 3.6595 | 0.6585 | 0.2458 | 96.1837 | 56.05087 | 1.034479 | 18.332 | 6.562754 | 0.2422448 | 4.21298 | 8.819894 | 3.804699 | 0.6846274 | 0.2555527 | 100.0001
|  | 18 / 8 . | 53.7471 | 1.0323 | 17.8514 | 6.4401 | 0.1607 | 3.8449 | 8.686 | 3.6604 | 0.6047 | 0.2166 | 96.2441 | 55.84457 | 1.072585 | 18.54805 | 6.691423 | 0.1669713 | 3.994946 | 9.024969 | 3.803246 | 0.6282983 | 0.2250528 | 100.0001
|  | 18 / 9 . | 53.7276 | 0.9861 | 17.598 | 6.4823 | 0.2061 | 3.8255 | 8.474 | 3.6104 | 0.6364 | 0.1724 | 95.7189 | 56.13061 | 1.030204 | 18.38508 | 6.772226 | 0.215318 | 3.996598 | 8.853006 | 3.771878 | 0.6648635 | 0.1801107 | 99.9999
|  | 18 / 10 . | 53.6157 | 0.9919 | 17.4122 | 6.603 | 0.249 | 4.0162 | 8.6411 | 3.6124 | 0.5995 | 0.2579 | 95.9988 | 55.85039 | 1.033242 | 18.13794 | 6.878211 | 0.2593782 | 4.183594 | 9.001258 | 3.762964 | 0.624487 | 0.2686492 | 100.0001
|  | 18 / 11 . | 53.9279 | 0.9859 | 17.5362 | 6.1926 | 0.1553 | 3.8725 | 8.5158 | 3.6185 | 0.6853 | 0.2924 | 95.7824 | 56.30251 | 1.029312 | 18.30837 | 6.46528 | 0.1621383 | 4.043018 | 8.890777 | 3.777834 | 0.7154759 | 0.3052753 | 100
|  | 18 / 12 . | 53.8796 | 0.9812 | 17.8896 | 6.702 | 0.174 | 4.0984 | 8.4259 | 3.447 | 0.6804 | 0.2236 | 96.5017 | 55.8328 | 1.01677 | 18.53812 | 6.944955 | 0.1803077 | 4.246972 | 8.731349 | 3.571958 | 0.7050653 | 0.2317058 | 100
|  | 18 / 13 . | 53.7959 | 1.0385 | 17.7719 | 6.446 | 0.1686 | 3.8212 | 8.3979 | 3.6064 | 0.6464 | 0.1328 | 95.8256 | 56.13938 | 1.08374 | 18.54609 | 6.726804 | 0.1759446 | 3.987661 | 8.763733 | 3.763504 | 0.6745588 | 0.1385851 | 100
|  | 18 / 14 . | 54.0731 | 0.9927 | 17.4322 | 6.5461 | 0.1391 | 4.1188 | 8.7844 | 3.8574 | 0.599 | 0.2269 | 96.7697 | 55.87813 | 1.025838 | 18.01411 | 6.764617 | 0.1437433 | 4.256291 | 9.077635 | 3.986165 | 0.6189954 | 0.2344742 | 100
|  | 18 / 15 . | 53.8418 | 1.0193 | 17.6019 | 6.3877 | 0.1902 | 3.8406 | 8.4842 | 3.494 | 0.6135 | 0.1646 | 95.638 | 56.2975 | 1.06579 | 18.40471 | 6.67904 | 0.1988749 | 4.015768 | 8.87116 | 3.65336 | 0.6414814 | 0.1721073 | 99.99979
|  | 9 / 1 . | 53.3287 | 1.054 | 17.1922 | 6.6946 | 0.2075 | 4.1594 | 8.9139 | 3.9587 | 0.6429 | 0.0728 | 96.2247 | 55.42101 | 1.095353 | 17.86672 | 6.957257 | 0.2156411 | 4.322591 | 9.26363 | 4.114016 | 0.6681237 | 0.07565625 | 100
|  | 10 / 1 . | 53.5495 | 1.0669 | 17.8342 | 6.7582 | 0.1573 | 4.2428 | 8.612 | 3.7379 | 0.5932 | 0.1755 | 96.7276 | 55.36114 | 1.102994 | 18.43755 | 6.986837 | 0.1626216 | 4.386339 | 8.903353 | 3.864357 | 0.6132686 | 0.1814374 | 99.9999
|  | 11 / 1 . | 53.2313 | 1.0243 | 17.2571 | 6.8574 | 0.1836 | 4.1072 | 8.733 | 3.719 | 0.5764 | 0.23 | 95.9194 | 55.49586 | 1.067876 | 17.99125 | 7.149127 | 0.1914107 | 4.281928 | 9.104519 | 3.877214 | 0.6009212 | 0.2397847 | 99.9999
|  | 12 / 1 . | 53.4475 | 1.0201 | 17.5153 | 7.0233 | 0.1955 | 4.1235 | 8.7243 | 3.5643 | 0.6349 | 0.2261 | 96.4748 | 55.40048 | 1.057375 | 18.15531 | 7.279932 | 0.2026436 | 4.274173 | 9.043087 | 3.69454 | 0.6580993 | 0.2343617 | 100
|  | 13 / 1 . | 53.094 | 1.0375 | 17.5465 | 6.746 | 0.1478 | 4.0175 | 9.0341 | 3.6502 | 0.5725 | 0.0822 | 95.9283 | 55.34759 | 1.081537 | 18.29127 | 7.032336 | 0.1540734 | 4.188024 | 9.417555 | 3.805134 | 0.5967999 | 0.085689 | 100
|  | 14 / 1 . | 53.1582 | 0.9768 | 17.8439 | 7.0415 | 0.1977 | 4.2005 | 8.929 | 3.9582 | 0.6457 | 0.1324 | 97.0838 | 54.75496 | 1.006141 | 18.37989 | 7.253012 | 0.2036385 | 4.326674 | 9.197209 | 4.077096 | 0.6650955 | 0.136377 | 100.0001
|  | 15 / 1 . | 53.1169 | 1.0369 | 17.7013 | 6.8414 | 0.2144 | 4.0642 | 8.831 | 3.6569 | 0.6941 | 0.215 | 96.3722 | 55.11641 | 1.075933 | 18.36764 | 7.098935 | 0.2224708 | 4.217191 | 9.163431 | 3.794559 | 0.7202284 | 0.2230934 | 99.9999
|  | 16 / 1 . | 53.5719 | 1.0166 | 17.5962 | 6.8584 | 0.1763 | 4.1761 | 8.6859 | 3.5694 | 0.6113 | 0.1777 | 96.4397 | 55.54963 | 1.05413 | 18.24581 | 7.111594 | 0.1828085 | 4.330271 | 9.006561 | 3.701173 | 0.6338676 | 0.1842602 | 100.0001
|  | 17 / 1 . | 53.2893 | 1.0106 | 17.3882 | 6.8477 | 0.2406 | 4.1668 | 8.7333 | 3.7064 | 0.6576 | 0.2267 | 96.2672 | 55.35561 | 1.049786 | 18.06243 | 7.113222 | 0.2499294 | 4.328369 | 9.071937 | 3.850117 | 0.6830987 | 0.2354904 | 100
| BA_StV_26 | 34 / 1 . | 52.3892 | 0.9926 | 16.9061 | 7.9571 | 0.1417 | 4.0738 | 8.3826 | 3.5691 | 0.6425 | 0.2325 | 95.287 | 54.98043 | 1.041695 | 17.74229 | 8.350667 | 0.1487086 | 4.275295 | 8.797213 | 3.745632 | 0.6742788 | 0.2439997 | 100.0002 | 54.80169 | 1.047873 | 17.88995 | 8.268725 | 0.1704569 | 4.272812 | 8.921225 | 3.800374 | 0.6412749 | 0.1856235 | 0.2551466 | 0.02359711 | 0.1618424 | 0.1346404 | 0.03629565 | 0.08355727 | 0.1227299 | 0.1427581 | 0.03342809 | 0.03605335
|  | 34 / 3 . | 52.7396 | 1.0098 | 16.9311 | 7.6745 | 0.1818 | 4.0985 | 8.381 | 3.6913 | 0.5741 | 0.1196 | 95.4014 | 55.28179 | 1.058475 | 17.74722 | 8.044431 | 0.1905632 | 4.296059 | 8.784986 | 3.86923 | 0.6017731 | 0.125365 | 99.9999
|  | 34 / 5 . | 52.3332 | 1.0117 | 17.4064 | 8.0033 | 0.115 | 4.0911 | 8.5511 | 3.5409 | 0.6524 | 0.1145 | 95.8196 | 54.61638 | 1.055838 | 18.1658 | 8.352467 | 0.1200172 | 4.269586 | 8.924166 | 3.695382 | 0.6808628 | 0.1194954 | 100
|  | 35 / 1 . | 52.3538 | 1.0312 | 17.06 | 7.8176 | 0.1791 | 4.0319 | 8.5292 | 3.5901 | 0.6406 | 0.1891 | 95.4225 | 54.86526 | 1.080668 | 17.87838 | 8.192617 | 0.1876916 | 4.225314 | 8.938353 | 3.76232 | 0.6713301 | 0.1981713 | 100.0001
|  | 35 / 2 . | 52.6321 | 0.9932 | 17.0384 | 7.8926 | 0.1764 | 4.0409 | 8.447 | 3.4829 | 0.6241 | 0.1836 | 95.5113 | 55.10563 | 1.039877 | 17.83915 | 8.263525 | 0.1846902 | 4.230808 | 8.84398 | 3.646584 | 0.6534305 | 0.1922286 | 99.9999
|  | 35 / 3 . | 52.5142 | 1.0059 | 17.5689 | 8.0353 | 0.123 | 4.0204 | 8.4685 | 3.4935 | 0.6476 | 0.2161 | 96.0934 | 54.64912 | 1.046794 | 18.28315 | 8.361969 | 0.1280005 | 4.183846 | 8.81278 | 3.635525 | 0.6739277 | 0.2248854 | 100
|  | 35 / 4 . | 52.5004 | 0.9877 | 16.974 | 7.8465 | 0.2488 | 4.2887 | 8.5942 | 3.7659 | 0.6443 | 0.1441 | 95.9945 | 54.69105 | 1.028913 | 17.68226 | 8.173906 | 0.2591815 | 4.467652 | 8.952805 | 3.923037 | 0.6711843 | 0.1501128 | 100.0001
|  | 35 / 5 . | 52.4831 | 1.0001 | 17.2241 | 8.0305 | 0.1283 | 4.1807 | 8.5914 | 3.5724 | 0.5935 | 0.1905 | 95.9945 | 54.67303 | 1.041831 | 17.9428 | 8.365583 | 0.1336535 | 4.355145 | 8.949888 | 3.721463 | 0.6182646 | 0.1984489 | 100.0001
|  | 35 / 7 . | 52.3316 | 1.011 | 17.0466 | 7.7904 | 0.1499 | 3.976 | 8.5429 | 3.5266 | 0.6228 | 0.2407 | 95.2385 | 54.94795 | 1.061545 | 17.89885 | 8.179885 | 0.1573943 | 4.174782 | 8.970007 | 3.702914 | 0.6539372 | 0.2527339 | 100
|  | 35 / 8 . | 52.3449 | 1.0343 | 17.0225 | 8.1503 | 0.1443 | 4.0904 | 8.5609 | 3.7825 | 0.6388 | 0.2106 | 95.9795 | 54.53758 | 1.077626 | 17.73556 | 8.491709 | 0.1503446 | 4.261743 | 8.919509 | 3.940946 | 0.6655588 | 0.2194219 | 100
|  | 35 / 9 . | 52.325 | 1.0299 | 17.218 | 7.876 | 0.1097 | 4.0618 | 8.7555 | 3.7021 | 0.6244 | 0.189 | 95.8914 | 54.56694 | 1.074027 | 17.95573 | 8.213458 | 0.1144002 | 4.235833 | 9.130642 | 3.860722 | 0.6511533 | 0.197098 | 100
|  | 35 / 11 . | 52.3601 | 0.9632 | 16.8641 | 7.9429 | 0.1471 | 4.124 | 8.6532 | 3.5914 | 0.5673 | 0.1348 | 95.3481 | 54.91468 | 1.010193 | 17.68688 | 8.330423 | 0.1542768 | 4.325204 | 9.075377 | 3.766619 | 0.5949778 | 0.1413767 | 100
|  | 35 / 12 . | 52.4185 | 1.0297 | 17.2424 | 7.9298 | 0.1363 | 4.0861 | 8.5562 | 3.5863 | 0.6105 | 0.1692 | 95.7648 | 54.73671 | 1.075239 | 18.00495 | 8.280496 | 0.1423279 | 4.266808 | 8.934598 | 3.744904 | 0.6374994 | 0.1766829 | 100.0002
|  | 35 / 13 . | 52.8499 | 1.0047 | 17.0439 | 7.957 | 0.1952 | 4.1796 | 8.4921 | 3.7989 | 0.6226 | 0.1792 | 96.3231 | 54.86732 | 1.043052 | 17.69451 | 8.260739 | 0.2026513 | 4.339146 | 8.816265 | 3.943914 | 0.6463662 | 0.1860405 | 100
|  | 35 / 15 . | 51.9828 | 0.9988 | 17.0315 | 7.9508 | 0.2221 | 4.193 | 8.6584 | 3.4258 | 0.5423 | 0.1643 | 95.1698 | 54.62111 | 1.049493 | 17.89591 | 8.354331 | 0.2333724 | 4.405809 | 9.097844 | 3.599671 | 0.5698236 | 0.1726388 | 100
|  | 35 / 16 . | 52.1055 | 0.972 | 17.0384 | 7.7544 | 0.1365 | 4.1944 | 8.5016 | 3.5999 | 0.5595 | 0.1525 | 95.0148 | 54.83935 | 1.022999 | 17.93236 | 8.161255 | 0.1436618 | 4.41447 | 8.947659 | 3.788778 | 0.5888556 | 0.1605013 | 99.99989
|  | 35 / 18 . | 52.4845 | 1.0025 | 17.2589 | 7.681 | 0.1338 | 4.0537 | 8.7114 | 3.6432 | 0.6027 | 0.175 | 95.7469 | 54.81587 | 1.047031 | 18.02554 | 8.022192 | 0.1397434 | 4.233766 | 9.098362 | 3.805032 | 0.6294721 | 0.1827735 | 99.99979
|  | 35 / 19 . | 52.2447 | 1.017 | 17.1536 | 8.0809 | 0.1551 | 4.2062 | 8.6358 | 3.8895 | 0.6275 | 0.219 | 96.2294 | 54.29183 | 1.05685 | 17.82574 | 8.397538 | 0.1611774 | 4.371013 | 8.97418 | 4.041904 | 0.6520876 | 0.2275812 | 99.9999
|  | 35 / 20 . | 52.5401 | 1.0531 | 17.4032 | 7.8663 | 0.1819 | 4.0789 | 8.6466 | 3.568 | 0.5924 | 0.1932 | 96.1239 | 54.65873 | 1.095565 | 18.10497 | 8.183501 | 0.1892349 | 4.243378 | 8.995265 | 3.711876 | 0.6162879 | 0.2009906 | 99.99979
|  | 35 / 17 . | 52.7038 | 0.9857 | 17.3668 | 7.9715 | 0.2274 | 4.0683 | 8.3421 | 4.0242 | 0.5878 | 0.1632 | 96.4408 | 54.64886 | 1.022078 | 18.00773 | 8.265693 | 0.2357923 | 4.218443 | 8.64997 | 4.172715 | 0.6094931 | 0.169223 | 100
|  | 35 / 6 . | 52.5334 | 1.0292 | 16.9912 | 8.2416 | 0.1738 | 4.077 | 8.6222 | 3.6087 | 0.6104 | 0.1626 | 96.0501 | 54.69375 | 1.071524 | 17.68993 | 8.580522 | 0.1809472 | 4.24466 | 8.976774 | 3.757102 | 0.6355017 | 0.1692867 | 100
|  | 35 / 10 . | 52.8809 | 0.9543 | 16.9638 | 7.8025 | 0.1765 | 3.9179 | 8.4948 | 3.4008 | 0.6692 | 0.1527 | 95.4133 | 55.42299 | 1.000175 | 17.77928 | 8.177581 | 0.1849847 | 4.106241 | 8.903161 | 3.564283 | 0.7013697 | 0.1600406 | 100.0001
|  | 37 / 6 . | 53.0525 | 0.9804 | 17.0691 | 8.0668 | 0.158 | 4.0521 | 8.3073 | 3.6689 | 0.5867 | 0.1388 | 96.0805 | 55.21672 | 1.020394 | 17.76542 | 8.395876 | 0.1644454 | 4.217401 | 8.646187 | 3.818569 | 0.6106338 | 0.1444622 | 100.0001
|  | 37 / 10 . | 52.5155 | 0.9879 | 17.3851 | 7.7421 | 0.1767 | 4.0255 | 8.6274 | 3.8377 | 0.6565 | 0.2322 | 96.1866 | 54.59752 | 1.027066 | 18.07435 | 8.049042 | 0.1837054 | 4.185094 | 8.969441 | 3.989849 | 0.6825275 | 0.2414058 | 100
| BA_StV_30 | 1 / 2 . | 53.0545 | 0.9621 | 17.4449 | 7.3629 | 0.1914 | 3.5685 | 8.432 | 3.0804 | 0.6473 | 0.2138 | 94.958 | 55.87154 | 1.013185 | 18.37117 | 7.753849 | 0.2015628 | 3.757977 | 8.879715 | 3.24396 | 0.6816698 | 0.2251522 | 99.99979 | 55.70366 | 1.010221 | 17.8614 | 8.086843 | 0.215602 | 3.907368 | 9.008011 | 3.388037 | 0.6414292 | 0.1774176 | 0.3729014 | 0.02828742 | 0.3295064 | 0.202488 | 0.03410603 | 0.1407056 | 0.2069933 | 0.1391116 | 0.03386784 | 0.05730046
|  | 1 / 3 . | 53.3292 | 0.9273 | 17.291 | 7.394 | 0.2471 | 3.6099 | 8.5265 | 3.1043 | 0.6069 | 0.1015 | 95.1378 | 56.05469 | 0.9746914 | 18.17469 | 7.771885 | 0.2597285 | 3.794391 | 8.962263 | 3.262951 | 0.6379168 | 0.1066874 | 99.99989
|  | 1 / 4 . | 53.6602 | 0.9697 | 17.6197 | 7.5679 | 0.2868 | 3.6354 | 8.383 | 3.293 | 0.5636 | 0.1678 | 96.1471 | 55.81052 | 1.008559 | 18.32577 | 7.871168 | 0.2982929 | 3.781081 | 8.718932 | 3.42496 | 0.5861851 | 0.1745242 | 100
|  | 1 / 5 . | 53.4206 | 1.0199 | 17.2356 | 7.8716 | 0.2018 | 3.7587 | 8.57 | 3.1644 | 0.5734 | 0.1537 | 95.9698 | 55.66397 | 1.06273 | 17.9594 | 8.202164 | 0.2102745 | 3.916545 | 8.929893 | 3.297287 | 0.5974796 | 0.1601545 | 99.9999
|  | 1 / 6 . | 53.1072 | 0.975 | 16.8771 | 7.634 | 0.2151 | 3.7555 | 8.4274 | 3.2463 | 0.6035 | 0.2287 | 95.07 | 55.86115 | 1.02556 | 17.75229 | 8.029873 | 0.2262543 | 3.950247 | 8.864416 | 3.414642 | 0.6347954 | 0.2405596 | 99.99979
|  | 1 / 7 . | 53.3091 | 0.9723 | 16.6997 | 7.7651 | 0.2257 | 3.6283 | 8.4284 | 3.2227 | 0.6101 | 0.273 | 95.1343 | 56.03563 | 1.022029 | 17.55382 | 8.162251 | 0.2372436 | 3.813872 | 8.859475 | 3.387527 | 0.6413039 | 0.2869627 | 100.0001
|  | 1 / 8 . | 53.6838 | 0.9159 | 16.826 | 7.8447 | 0.1939 | 3.6561 | 8.4202 | 3.0681 | 0.6702 | 0.1756 | 95.4545 | 56.2402 | 0.9595147 | 17.62725 | 8.218261 | 0.2031334 | 3.830202 | 8.821166 | 3.214202 | 0.7021146 | 0.183962 | 100
|  | 2 / 1 . | 53.7411 | 0.9306 | 16.7131 | 8.02 | 0.2258 | 3.7665 | 8.2368 | 3.3527 | 0.6355 | 0.1654 | 95.7874 | 56.10456 | 0.9715265 | 17.44812 | 8.372709 | 0.2357304 | 3.932146 | 8.599043 | 3.500147 | 0.6634484 | 0.1726741 | 100.0001
|  | 3 / 1 . | 53.6842 | 0.9615 | 17.1509 | 7.8062 | 0.2232 | 3.6234 | 8.4818 | 3.4347 | 0.6289 | 0.2752 | 96.2699 | 55.76426 | 0.9987545 | 17.81543 | 8.108661 | 0.2318482 | 3.763793 | 8.810438 | 3.567782 | 0.6532675 | 0.285863 | 100.0001
|  | 1 / 1 . | 53.6191 | 1.002 | 17.4383 | 7.4215 | 0.2237 | 3.6907 | 8.8582 | 3.2463 | 0.6352 | 0.1975 | 96.3324 | 55.6605 | 1.040148 | 18.10222 | 7.704054 | 0.2322168 | 3.831214 | 9.195452 | 3.369894 | 0.6593836 | 0.2050193 | 100.0001
|  | 2 / 1 . | 52.5016 | 0.9375 | 17.6027 | 7.8626 | 0.2377 | 3.8095 | 8.8528 | 3.4549 | 0.6329 | 0.0825 | 95.9748 | 54.70353 | 0.9768189 | 18.34096 | 8.192359 | 0.2476692 | 3.969271 | 9.224088 | 3.599799 | 0.6594439 | 0.08596006 | 99.9999
|  | 3 / 1 . | 53.6455 | 0.9481 | 16.7552 | 7.853 | 0.1544 | 3.6762 | 8.746 | 3.0955 | 0.5896 | 0.1595 | 95.6231 | 56.10098 | 0.9914968 | 17.52213 | 8.212451 | 0.1614673 | 3.844469 | 9.146326 | 3.237189 | 0.6165874 | 0.1668007 | 99.9999
|  | 5 / 1 . | 53.395 | 0.9792 | 17.4066 | 7.8346 | 0.1833 | 3.7586 | 8.98 | 3.4712 | 0.6868 | 0.1292 | 96.8244 | 55.14622 | 1.011315 | 17.97749 | 8.091555 | 0.1893118 | 3.881873 | 9.274522 | 3.585047 | 0.7093253 | 0.1334374 | 100.0001
|  | 6 / 1 . | 52.9096 | 1.0136 | 16.9285 | 7.961 | 0.1976 | 3.7108 | 8.9649 | 3.2648 | 0.6103 | 0.098 | 95.659 | 55.31063 | 1.059597 | 17.69671 | 8.32227 | 0.2065671 | 3.879196 | 9.371727 | 3.412956 | 0.6379954 | 0.1024472 | 100.0001
|  | 7 / 1 . | 53.611 | 0.9711 | 17.4023 | 7.6042 | 0.1547 | 3.7639 | 8.7673 | 3.2805 | 0.5907 | 0.1915 | 96.3372 | 55.64932 | 1.008022 | 18.06395 | 7.893316 | 0.1605818 | 3.907006 | 9.100638 | 3.405227 | 0.6131588 | 0.1987809 | 100
|  | 8 / 1 . | 53.3714 | 0.9647 | 16.5419 | 7.9248 | 0.2 | 4.0897 | 8.669 | 3.4811 | 0.5776 | 0.0938 | 95.9141 | 55.645 | 1.005796 | 17.24658 | 8.262393 | 0.2085199 | 4.263919 | 9.038296 | 3.629393 | 0.6022055 | 0.09779584 | 99.9999
|  | 11 / 1 . | 53.3001 | 0.9753 | 17.3712 | 8.0255 | 0.1618 | 3.8105 | 8.7637 | 3.0715 | 0.6219 | 0.1808 | 96.2823 | 55.35815 | 1.012959 | 18.04195 | 8.335385 | 0.1680475 | 3.957633 | 9.102088 | 3.190098 | 0.6459131 | 0.1877811 | 100
|  | 12 / 1 . | 53.7075 | 1.0043 | 16.8643 | 7.7724 | 0.1952 | 4.1066 | 8.9174 | 3.1265 | 0.5821 | 0.1726 | 96.4489 | 55.68493 | 1.041277 | 17.48522 | 8.058568 | 0.202387 | 4.257799 | 9.245725 | 3.241613 | 0.603532 | 0.1789549 | 100
| BA_StV_31 | 11 / 1 . | 52.6432 | 0.9456 | 16.3343 | 8.2501 | 0.2182 | 3.7842 | 8.1141 | 3.1074 | 0.6083 | 0.1875 | 94.1929 | 55.88871 | 1.003897 | 17.34133 | 8.758728 | 0.2316523 | 4.0175 | 8.614344 | 3.298975 | 0.6458024 | 0.1990596 | 100 | 55.54397 | 1.015819 | 17.78663 | 8.570688 | 0.2112771 | 3.905626 | 8.77739 | 3.353009 | 0.671819 | 0.1637733 | 0.27515 | 0.03082578 | 0.3847979 | 0.3155957 | 0.03039666 | 0.1503697 | 0.250161 | 0.1195056 | 0.02889917 | 0.05474347
|  | 12 / 1 . | 52.6621 | 0.9745 | 16.6549 | 8.3394 | 0.1862 | 3.6294 | 8.1342 | 3.0694 | 0.6197 | 0.1889 | 94.4587 | 55.75146 | 1.031668 | 17.63194 | 8.82862 | 0.1971232 | 3.842314 | 8.611383 | 3.249462 | 0.6560539 | 0.1999816 | 100
|  | 13 / 1 . | 52.5717 | 1.0155 | 16.4664 | 8.3662 | 0.1276 | 3.6815 | 8.0712 | 3.0205 | 0.6394 | 0.1165 | 94.0765 | 55.88186 | 1.079441 | 17.5032 | 8.892975 | 0.1356343 | 3.913305 | 8.579401 | 3.210685 | 0.6796596 | 0.1238354 | 100
|  | 14 / 1 . | 52.5556 | 0.9571 | 17.2946 | 7.5763 | 0.181 | 3.4953 | 8.009 | 3.1649 | 0.6769 | 0.1235 | 94.0341 | 55.88994 | 1.017822 | 18.39184 | 8.056971 | 0.1924834 | 3.717056 | 8.517123 | 3.365694 | 0.7198452 | 0.1313353 | 100.0001
|  | 18 / 1 . | 52.494 | 0.9474 | 17.0175 | 7.7741 | 0.1916 | 3.5284 | 8.368 | 3.2399 | 0.6544 | 0.1478 | 94.3631 | 55.6298 | 1.003994 | 18.03406 | 8.238496 | 0.2030455 | 3.739173 | 8.867873 | 3.43344 | 0.6934914 | 0.156629 | 100
|  | 19 / 1 . | 52.5274 | 0.9135 | 17.1459 | 8.0182 | 0.1729 | 3.6149 | 7.9066 | 3.2413 | 0.6732 | 0.275 | 94.4888 | 55.59114 | 0.9667812 | 18.14596 | 8.485873 | 0.1829847 | 3.825744 | 8.367764 | 3.430354 | 0.7124654 | 0.2910398 | 100.0001
|  | 20 / 1 . | 52.6555 | 0.953 | 16.3843 | 8.5782 | 0.2158 | 3.7282 | 8.4476 | 3.2485 | 0.6337 | 0.1081 | 94.953 | 55.45428 | 1.003654 | 17.25517 | 9.034154 | 0.2272703 | 3.926364 | 8.896612 | 3.421166 | 0.6673828 | 0.1138458 | 99.99989
|  | 18 / 1 . | 52.1548 | 0.9921 | 16.9222 | 8.0182 | 0.2115 | 3.8117 | 8.6167 | 3.136 | 0.6329 | 0.088 | 94.5841 | 55.14119 | 1.048908 | 17.89117 | 8.477323 | 0.2236105 | 4.029959 | 9.110094 | 3.315568 | 0.66914 | 0.09303889 | 100
|  | 19 / 1 . | 52.197 | 0.976 | 17.044 | 7.8967 | 0.2356 | 3.8392 | 8.2308 | 3.26 | 0.6177 | 0.1572 | 94.4544 | 55.26159 | 1.033303 | 18.04469 | 8.36033 | 0.2494325 | 4.064607 | 8.714046 | 3.451401 | 0.6539664 | 0.1664295 | 99.99979
|  | 20 / 1 . | 52.6214 | 0.9381 | 16.9426 | 7.8371 | 0.2237 | 3.618 | 8.2929 | 3.2476 | 0.6641 | 0.1976 | 94.583 | 55.63516 | 0.9918273 | 17.91294 | 8.28595 | 0.2365118 | 3.825212 | 8.767855 | 3.433598 | 0.7021346 | 0.208917 | 100.0001
|  | 21 / 1 . | 52.2923 | 0.9224 | 17.2099 | 7.9527 | 0.2308 | 3.5405 | 8.5748 | 3.3538 | 0.5989 | 0.1752 | 94.8513 | 55.13082 | 0.9724695 | 18.14408 | 8.384387 | 0.2433282 | 3.732685 | 9.040256 | 3.53585 | 0.6314094 | 0.1847102 | 100
|  | 22 / 1 . | 52.0301 | 0.9753 | 16.1378 | 8.514 | 0.1998 | 3.9853 | 8.6999 | 2.9087 | 0.5935 | 0.0908 | 94.1351 | 55.27173 | 1.036064 | 17.14323 | 9.044448 | 0.2122481 | 4.233596 | 9.24193 | 3.089921 | 0.6304768 | 0.09645711 | 100.0001
| BA_StV_33 | 35 / 1 . | 53.3994 | 0.971 | 17.0528 | 6.6266 | 0.2193 | 3.6387 | 7.8685 | 3.2043 | 0.7658 | 0.1739 | 93.9203 | 56.85608 | 1.033855 | 18.15667 | 7.055557 | 0.2334958 | 3.874242 | 8.377848 | 3.411722 | 0.8153722 | 0.185157 | 100 | 56.92797 | 0.9856285 | 18.36876 | 6.99245 | 0.2439812 | 3.717501 | 8.344706 | 3.531946 | 0.712512 | 0.1745309 | 0.5508762 | 0.03621904 | 0.2145508 | 0.1240097 | 0.02816188 | 0.1087102 | 0.3367808 | 0.209399 | 0.06257651 | 0.03875241
|  | 21 / 1 . | 54.5537 | 0.9224 | 17.3015 | 6.5217 | 0.2873 | 3.3877 | 7.4207 | 3.0066 | 0.7342 | 0.1266 | 94.2624 | 57.8743 | 0.978545 | 18.35461 | 6.918665 | 0.3047875 | 3.593904 | 7.872386 | 3.189607 | 0.7788896 | 0.1343059 | 100
|  | 23 / 1 . | 53.6565 | 0.9781 | 17.7678 | 6.379 | 0.2023 | 3.4338 | 8.163 | 3.437 | 0.6115 | 0.1829 | 94.812 | 56.59252 | 1.03162 | 18.74003 | 6.728051 | 0.2133696 | 3.621693 | 8.60967 | 3.625069 | 0.6449606 | 0.1929081 | 99.99989
|  | 24 / 1 . | 54.0021 | 0.927 | 17.3366 | 6.6448 | 0.2207 | 3.3979 | 7.5548 | 3.2162 | 0.6553 | 0.2151 | 94.1706 | 57.34497 | 0.9843837 | 18.40978 | 7.05613 | 0.2343619 | 3.608239 | 8.022461 | 3.415291 | 0.6958647 | 0.2284152 | 99.99989
|  | 26 / 1 . | 54.2628 | 0.9361 | 17.0794 | 6.6284 | 0.2207 | 3.4655 | 7.728 | 3.0988 | 0.685 | 0.2217 | 94.3264 | 57.52663 | 0.9924051 | 18.1067 | 7.027089 | 0.2339748 | 3.673945 | 8.192828 | 3.285188 | 0.7262018 | 0.2350349 | 100
|  | 27 / 1 . | 53.9695 | 0.954 | 17.2127 | 6.724 | 0.2497 | 3.5043 | 7.4121 | 3.2299 | 0.6615 | 0.1768 | 94.0945 | 57.3567 | 1.013874 | 18.29299 | 7.146007 | 0.2653715 | 3.724235 | 7.877294 | 3.432613 | 0.7030166 | 0.1878962 | 100
|  | 61 / 1 . | 53.525 | 0.9321 | 17.5982 | 6.5156 | 0.2073 | 3.4959 | 8.0792 | 3.5438 | 0.6485 | 0.1136 | 94.6592 | 56.54495 | 0.9846903 | 18.59111 | 6.883219 | 0.2189961 | 3.693143 | 8.535039 | 3.743746 | 0.6850892 | 0.1200095 | 100
|  | 62 / 1 . | 53.5085 | 0.8614 | 17.8332 | 6.6576 | 0.2073 | 3.4793 | 8.5896 | 3.7145 | 0.5632 | 0.18 | 95.5946 | 55.9744 | 0.9010969 | 18.65503 | 6.96441 | 0.2168533 | 3.639641 | 8.985445 | 3.88568 | 0.5891546 | 0.1882952 | 100
|  | 63 / 1 . | 53.2349 | 0.9108 | 17.2027 | 6.574 | 0.2622 | 3.6625 | 8.0582 | 3.5163 | 0.7238 | 0.1376 | 94.283 | 56.46288 | 0.9660278 | 18.24581 | 6.972625 | 0.2780989 | 3.884582 | 8.546822 | 3.729516 | 0.7676888 | 0.1459436 | 100
|  | 64 / 1 . | 54.0086 | 0.923 | 17.26 | 6.8267 | 0.2289 | 3.6751 | 8.0207 | 3.4273 | 0.6842 | 0.1212 | 95.1756 | 56.74627 | 0.9697864 | 18.1349 | 7.172742 | 0.2405028 | 3.861389 | 8.427265 | 3.601028 | 0.7188817 | 0.1273436 | 100.0001
| BA_StV_35 | 21 / 1 . | 52.1016 | 0.954 | 17.6813 | 7.5287 | 0.2054 | 3.5616 | 7.9151 | 3.1409 | 0.6251 | 0.1623 | 93.8761 | 55.50039 | 1.016233 | 18.83472 | 8.019826 | 0.218799 | 3.793937 | 8.431432 | 3.345793 | 0.6658777 | 0.1728875 | 99.99989 | 55.55384 | 1.050866 | 18.66238 | 8.137882 | 0.2220403 | 3.764985 | 8.294684 | 3.464522 | 0.6813137 | 0.167442 | 0.2710354 | 0.02500507 | 0.274409 | 0.1524501 | 0.02656294 | 0.08270643 | 0.162917 | 0.1243662 | 0.05760865 | 0.05757744
|  | 22 / 1 . | 52.8974 | 1.0173 | 17.2503 | 7.7669 | 0.2053 | 3.6242 | 7.7434 | 3.3462 | 0.6685 | 0.1128 | 94.6323 | 55.89783 | 1.075003 | 18.22877 | 8.207451 | 0.216945 | 3.829771 | 8.182618 | 3.536002 | 0.7064184 | 0.1191982 | 100
|  | 23 / 1 . | 52.0737 | 1.018 | 17.4079 | 7.8334 | 0.2133 | 3.4875 | 7.8493 | 3.2032 | 0.6597 | 0.2266 | 93.9726 | 55.41371 | 1.083294 | 18.52444 | 8.335834 | 0.2269811 | 3.711188 | 8.352754 | 3.408653 | 0.7020131 | 0.2411341 | 100
|  | 24 / 1 . | 51.9886 | 0.9827 | 18.0691 | 7.5408 | 0.2319 | 3.4052 | 7.8528 | 3.3382 | 0.6696 | 0.1818 | 94.2608 | 55.154 | 1.042533 | 19.16926 | 7.999932 | 0.2460196 | 3.61253 | 8.330929 | 3.541451 | 0.7103695 | 0.1928691 | 99.99989
|  | 25 / 1 . | 52.3462 | 1.0137 | 17.8128 | 7.639 | 0.2265 | 3.5552 | 7.9111 | 3.1075 | 0.6311 | 0.0871 | 94.3301 | 55.49257 | 1.07463 | 18.88347 | 8.098157 | 0.2401142 | 3.768892 | 8.386613 | 3.294283 | 0.6690335 | 0.09233532 | 100.0001
|  | 26 / 1 . | 52.494 | 1.0096 | 17.4184 | 7.5351 | 0.1704 | 3.5933 | 7.6022 | 3.252 | 0.6026 | 0.1677 | 93.8454 | 55.93668 | 1.075812 | 18.56074 | 8.029269 | 0.1815752 | 3.828957 | 8.10077 | 3.465274 | 0.6421199 | 0.1786982 | 99.99989
|  | 27 / 1 . | 52.093 | 0.9843 | 17.3531 | 7.9326 | 0.1836 | 3.6578 | 7.5069 | 3.1162 | 0.7042 | 0.2168 | 93.7486 | 55.5667 | 1.049936 | 18.51025 | 8.461566 | 0.1958429 | 3.901712 | 8.00748 | 3.323996 | 0.7511579 | 0.2312568 | 99.99989
|  | 28 / 1 . | 52.8516 | 0.9668 | 17.5951 | 7.779 | 0.1756 | 3.5612 | 7.9327 | 3.2812 | 0.5904 | 0.2315 | 94.9651 | 55.65371 | 1.018058 | 18.52796 | 8.19143 | 0.18491 | 3.750009 | 8.353279 | 3.455164 | 0.6217021 | 0.2437738 | 100
|  | 29 / 1 . | 52.3465 | 1.0022 | 18.0232 | 7.5667 | 0.2529 | 3.4688 | 8.1643 | 3.5452 | 0.5418 | 0.0853 | 94.9969 | 55.10338 | 1.054982 | 18.97241 | 7.965207 | 0.2662192 | 3.651488 | 8.59428 | 3.731911 | 0.5703344 | 0.0897924 | 100
|  | 30 / 1 . | 51.9609 | 0.9478 | 17.1391 | 7.5123 | 0.2262 | 3.5386 | 7.6394 | 3.2978 | 0.7206 | 0.1047 | 93.0875 | 55.81942 | 1.018182 | 18.41182 | 8.070149 | 0.2429972 | 3.80137 | 8.206687 | 3.542688 | 0.7741104 | 0.1124748 | 99.99989
| BA_StV_36 | 1 / 1 . | 50.9991 | 0.9098 | 17.5333 | 7.8521 | 0.1939 | 3.4837 | 7.7919 | 2.7306 | 0.6523 | 0.1241 | 92.2709 | 55.27106 | 0.9860097 | 19.00198 | 8.509834 | 0.2101421 | 3.775513 | 8.444591 | 2.95933 | 0.7069401 | 0.1344953 | 99.99989 | 55.5745 | 1.014933 | 18.86644 | 8.173034 | 0.206921 | 3.762384 | 8.477143 | 3.030927 | 0.726779 | 0.1669839 | 0.2543651 | 0.03014257 | 0.1374711 | 0.1628522 | 0.02636026 | 0.05405251 | 0.1510106 | 0.09034614 | 0.0270876 | 0.03644563
|  | 2 / 1 . | 50.7551 | 0.9851 | 17.0737 | 7.4113 | 0.1568 | 3.4702 | 7.7232 | 2.7852 | 0.6278 | 0.218 | 91.2064 | 55.64862 | 1.080078 | 18.71985 | 8.125855 | 0.1719178 | 3.804777 | 8.467827 | 3.053733 | 0.6883289 | 0.2390183 | 100
|  | 3 / 1 . | 50.8681 | 0.9346 | 17.5192 | 7.3166 | 0.2287 | 3.4068 | 7.4651 | 2.8617 | 0.66 | 0.1752 | 91.4358 | 55.63259 | 1.022138 | 19.16011 | 8.001899 | 0.2501208 | 3.725893 | 8.164308 | 3.129737 | 0.7218179 | 0.1916099 | 100.0002
|  | 4 / 1 . | 50.743 | 0.9383 | 17.1129 | 7.4669 | 0.194 | 3.5064 | 7.7232 | 2.7431 | 0.6526 | 0.1472 | 91.2276 | 55.62242 | 1.028526 | 18.75847 | 8.184913 | 0.2126549 | 3.843574 | 8.465859 | 3.006875 | 0.7153537 | 0.1613547 | 100
|  | 5 / 1 . | 51.342 | 0.9038 | 17.2378 | 7.4696 | 0.1914 | 3.3835 | 7.7133 | 2.7949 | 0.6297 | 0.0904 | 91.7565 | 55.95462 | 0.9849983 | 18.78646 | 8.140677 | 0.2085956 | 3.687477 | 8.406271 | 3.045997 | 0.6862729 | 0.09852163 | 99.99989
|  | 6 / 1 . | 51.0586 | 0.9106 | 17.3143 | 7.4607 | 0.1567 | 3.5094 | 7.6611 | 2.8708 | 0.6939 | 0.1752 | 91.8113 | 55.61254 | 0.9918169 | 18.85857 | 8.126124 | 0.1706762 | 3.822405 | 8.344398 | 3.126848 | 0.7557893 | 0.1908262 | 100
|  | 7 / 1 . | 50.7664 | 0.9062 | 17.0529 | 7.6562 | 0.1939 | 3.3802 | 7.8275 | 2.6431 | 0.6887 | 0.1337 | 91.2486 | 55.63526 | 0.9931111 | 18.6884 | 8.390485 | 0.2124964 | 3.704386 | 8.578214 | 2.896592 | 0.7547513 | 0.1465228 | 100.0002
|  | 8 / 1 . | 50.2867 | 0.9646 | 17.3253 | 7.5504 | 0.2284 | 3.401 | 7.9427 | 2.9093 | 0.6884 | 0.1737 | 91.4705 | 54.97587 | 1.054548 | 18.94086 | 8.254465 | 0.249698 | 3.718139 | 8.683346 | 3.180588 | 0.7525924 | 0.1898973 | 100
|  | 9 / 1 . | 50.9813 | 0.9133 | 17.2042 | 7.2869 | 0.1832 | 3.4041 | 7.9611 | 2.6602 | 0.6983 | 0.1505 | 91.4431 | 55.75194 | 0.9987632 | 18.8141 | 7.968781 | 0.2003432 | 3.722643 | 8.70607 | 2.909131 | 0.7636443 | 0.1645832 | 100
|  | 10 / 1 . | 51.0182 | 0.9255 | 17.3627 | 7.3605 | 0.1674 | 3.5018 | 7.8036 | 2.7512 | 0.6623 | 0.1403 | 91.6933 | 55.64005 | 1.009343 | 18.93563 | 8.027304 | 0.1825651 | 3.819036 | 8.510545 | 3.000437 | 0.7222992 | 0.1530101 | 100.0002
| BA_StV_42 | 79 / 1 . | 56.8067 | 0.8203 | 16.9523 | 4.8422 | 0.1948 | 3.6609 | 7.2407 | 3.7868 | 0.7703 | 0.2644 | 95.3393 | 59.58372 | 0.8604007 | 17.78102 | 5.078913 | 0.2043229 | 3.839865 | 7.594665 | 3.971919 | 0.8079564 | 0.2773253 | 100.0001 | 59.8979 | 0.9102349 | 17.80637 | 4.941517 | 0.2405784 | 3.878008 | 7.478237 | 3.808901 | 0.8085994 | 0.2296922 | 0.1607658 | 0.0275093 | 0.1697683 | 0.136098 | 0.04767967 | 0.0454613 | 0.1115408 | 0.1012862 | 0.04414328 | 0.03313654
|  | 81 / 1 . | 56.7664 | 0.8514 | 16.6876 | 4.8256 | 0.2801 | 3.7264 | 7.0492 | 3.6706 | 0.7868 | 0.215 | 94.859 | 59.84292 | 0.8975427 | 17.592 | 5.087129 | 0.2952804 | 3.928357 | 7.43124 | 3.869533 | 0.8294416 | 0.2266522 | 100.0001
|  | 82 / 1 . | 56.8394 | 0.8866 | 17.0475 | 4.5902 | 0.2027 | 3.7048 | 7.136 | 3.4959 | 0.8335 | 0.2349 | 94.9716 | 59.84884 | 0.9335422 | 17.9501 | 4.833234 | 0.2134322 | 3.900956 | 7.513825 | 3.680995 | 0.8776308 | 0.2473371 | 99.99989
|  | 83 / 1 . | 57.3039 | 0.881 | 16.9799 | 4.7053 | 0.2452 | 3.6271 | 6.9439 | 3.6885 | 0.7967 | 0.1796 | 95.3511 | 60.09779 | 0.9239537 | 17.80777 | 4.93471 | 0.2571549 | 3.803941 | 7.282454 | 3.868335 | 0.8355436 | 0.1883565 | 100
|  | 84 / 1 . | 56.5903 | 0.8896 | 17.1322 | 4.4176 | 0.1867 | 3.7034 | 7.0396 | 3.6282 | 0.6983 | 0.2312 | 94.517 | 59.87314 | 0.9412063 | 18.12605 | 4.673868 | 0.1975306 | 3.918237 | 7.447972 | 3.838675 | 0.7388089 | 0.2446121 | 100.0001
|  | 85 / 1 . | 57.1852 | 0.8431 | 16.8982 | 4.7744 | 0.3064 | 3.6548 | 7.0727 | 3.4967 | 0.7193 | 0.2354 | 95.1862 | 60.0772 | 0.8857376 | 17.75278 | 5.015853 | 0.3218954 | 3.839632 | 7.430384 | 3.673537 | 0.7556768 | 0.2473048 | 100
|  | 86 / 1 . | 56.7443 | 0.8794 | 16.6886 | 4.7004 | 0.184 | 3.705 | 7.2368 | 3.5576 | 0.7714 | 0.1668 | 94.6343 | 59.96166 | 0.9292614 | 17.63483 | 4.966909 | 0.1944327 | 3.915071 | 7.647122 | 3.759313 | 0.8151379 | 0.1762574 | 100
| BA_StV_43 | 4 / 2 . | 52.9141 | 0.9796 | 17.6018 | 7.5814 | 0.207 | 3.4607 | 7.9789 | 3.3009 | 0.6849 | 0.1935 | 94.9029 | 55.75604 | 1.032213 | 18.54717 | 7.988586 | 0.2181177 | 3.646569 | 8.407435 | 3.478187 | 0.721685 | 0.2038926 | 99.99989 | 55.62299 | 1.003568 | 18.55362 | 8.186703 | 0.2455891 | 3.690873 | 8.467696 | 3.363852 | 0.6715841 | 0.1935108 | 0.1950437 | 0.02230193 | 0.112368 | 0.1282119 | 0.03566231 | 0.08530257 | 0.1069407 | 0.1201001 | 0.02791236 | 0.04553584
|  | 4 / 3 . | 53.3996 | 0.9803 | 17.4617 | 7.8707 | 0.2918 | 3.4371 | 7.9091 | 3.04 | 0.6134 | 0.2716 | 95.2751 | 56.0478 | 1.028915 | 18.32766 | 8.261025 | 0.306271 | 3.607553 | 8.30133 | 3.19076 | 0.6438198 | 0.2850692 | 100.0002
|  | 4 / 4 . | 53.2253 | 0.9663 | 17.8546 | 7.8299 | 0.2733 | 3.6142 | 8.2171 | 3.2639 | 0.6613 | 0.1776 | 96.0835 | 55.39484 | 1.005688 | 18.58238 | 8.149058 | 0.2844401 | 3.76152 | 8.552041 | 3.396941 | 0.6882555 | 0.1848392 | 100
|  | 4 / 5 . | 53.4042 | 0.961 | 18.0804 | 7.9327 | 0.2628 | 3.4362 | 8.0101 | 3.4167 | 0.6388 | 0.1148 | 96.2577 | 55.48044 | 0.9983617 | 18.78333 | 8.241107 | 0.2730171 | 3.569792 | 8.321516 | 3.549534 | 0.6636352 | 0.1192632 | 100
|  | 4 / 6 . | 52.6266 | 0.9471 | 17.5638 | 7.7836 | 0.2097 | 3.3849 | 8.1303 | 3.138 | 0.5953 | 0.1655 | 94.5449 | 55.66308 | 1.001746 | 18.57721 | 8.232702 | 0.2217994 | 3.580204 | 8.599406 | 3.319058 | 0.6296479 | 0.1750491 | 99.99989
|  | 4 / 7 . | 52.4408 | 0.9732 | 17.3325 | 7.806 | 0.1778 | 3.4296 | 8.1257 | 3.1282 | 0.648 | 0.1459 | 94.2076 | 55.66515 | 1.033038 | 18.3982 | 8.285956 | 0.1887321 | 3.640471 | 8.625313 | 3.320539 | 0.6878426 | 0.1548707 | 100.0001
|  | 4 / 8 . | 52.6408 | 0.9069 | 17.5506 | 7.7888 | 0.2149 | 3.6144 | 7.9291 | 3.2534 | 0.6002 | 0.1746 | 94.6736 | 55.60241 | 0.9579228 | 18.53801 | 8.227003 | 0.2269904 | 3.817749 | 8.375196 | 3.436438 | 0.6339677 | 0.1844231 | 100.0001
|  | 5 / 1 . | 52.991 | 0.9481 | 17.7651 | 7.96 | 0.2175 | 3.6491 | 8.193 | 3.0834 | 0.6329 | 0.1457 | 95.5858 | 55.43815 | 0.9918837 | 18.5855 | 8.327597 | 0.2275443 | 3.817617 | 8.571357 | 3.225793 | 0.6621276 | 0.1524285 | 100
|  | 5 / 2 . | 52.336 | 0.9448 | 17.5166 | 7.7334 | 0.2759 | 3.4811 | 7.9813 | 3.3517 | 0.6697 | 0.2486 | 94.5392 | 55.35905 | 0.9993738 | 18.5284 | 8.180099 | 0.2918366 | 3.682176 | 8.442318 | 3.545302 | 0.7083834 | 0.2629597 | 99.99989
|  | 5 / 3 . | 53.118 | 0.9684 | 17.7516 | 7.9021 | 0.2097 | 3.5729 | 8.0513 | 3.0986 | 0.6387 | 0.1862 | 95.4977 | 55.62228 | 1.014056 | 18.58851 | 8.27465 | 0.2195864 | 3.741347 | 8.430884 | 3.244685 | 0.6688119 | 0.1949785 | 99.99979
|  | 5 / 4 . | 53.0583 | 0.9277 | 17.7104 | 7.4953 | 0.2311 | 3.5496 | 8.0959 | 3.1319 | 0.6456 | 0.2004 | 95.0462 | 55.82369 | 0.9760516 | 18.63346 | 7.885954 | 0.2431449 | 3.734605 | 8.517858 | 3.295134 | 0.6792486 | 0.2108448 | 100
| BA_StV_48 | 6 / 4 . | 54.3581 | 0.9918 | 16.9497 | 8.4068 | 0.297 | 3.8285 | 8.3654 | 3.2915 | 0.6511 | 0.2101 | 97.3499 | 55.83786 | 1.018799 | 17.41111 | 8.635653 | 0.3050851 | 3.932721 | 8.593126 | 3.381103 | 0.6688245 | 0.2158194 | 100.0001 | 55.76086 | 1.029891 | 17.73192 | 8.570976 | 0.2496646 | 3.905 | 8.468598 | 3.399598 | 0.6873839 | 0.1960684 | 0.2375178 | 0.03435689 | 0.2361679 | 0.16868 | 0.04191195 | 0.03375191 | 0.1273307 | 0.1276974 | 0.04600628 | 0.0453491
|  | 6 / 7 . | 54.362 | 1.0039 | 17.0105 | 8.2307 | 0.1964 | 3.7641 | 8.1822 | 3.3096 | 0.6684 | 0.1415 | 96.8694 | 56.11886 | 1.036344 | 17.56024 | 8.496698 | 0.2027472 | 3.885747 | 8.44663 | 3.416559 | 0.6900012 | 0.146073 | 99.9999
|  | 6 / 9 . | 54.4025 | 1.0656 | 17.3924 | 8.331 | 0.2307 | 3.7648 | 8.3014 | 3.4635 | 0.6311 | 0.0959 | 97.6787 | 55.69536 | 1.090924 | 17.80572 | 8.528983 | 0.2361825 | 3.854269 | 8.49868 | 3.545809 | 0.6460979 | 0.09817903 | 100.0002
|  | 6 / 10 . | 53.9469 | 1.0288 | 17.6726 | 8.2797 | 0.2414 | 3.8154 | 8.3331 | 3.3283 | 0.7294 | 0.2105 | 97.5861 | 55.28134 | 1.054249 | 18.10975 | 8.484508 | 0.2473713 | 3.909778 | 8.539228 | 3.410629 | 0.7474425 | 0.215707 | 100
|  | 7 / 1 . | 54.7459 | 1.0107 | 17.5521 | 8.1527 | 0.2707 | 3.7877 | 8.3583 | 3.2521 | 0.7114 | 0.2041 | 98.0458 | 55.83707 | 1.030845 | 17.90194 | 8.315196 | 0.2760955 | 3.863195 | 8.524893 | 3.316919 | 0.7255793 | 0.208168 | 99.9999
|  | 8 / 1 . | 54.6115 | 1.0388 | 17.5675 | 8.1186 | 0.1726 | 3.7875 | 8.0573 | 3.2974 | 0.654 | 0.2197 | 97.5251 | 55.99738 | 1.065162 | 18.01331 | 8.324626 | 0.1769801 | 3.883616 | 8.261771 | 3.381078 | 0.6705966 | 0.2252753 | 99.99979
|  | 14 / 1 . | 54.5421 | 0.9837 | 17.3111 | 8.6581 | 0.1969 | 3.8482 | 8.3135 | 3.1588 | 0.5918 | 0.1515 | 97.7556 | 55.79435 | 1.006285 | 17.70855 | 8.856884 | 0.2014207 | 3.936552 | 8.504372 | 3.231324 | 0.6053873 | 0.1549783 | 100.0001
|  | 6 / 8 . | 53.832 | 0.9853 | 17.3341 | 8.3385 | 0.2836 | 3.7792 | 8.108 | 3.5749 | 0.6659 | 0.2029 | 97.1045 | 55.43718 | 1.01468 | 17.85097 | 8.587141 | 0.2920565 | 3.89189 | 8.349768 | 3.681498 | 0.6857561 | 0.2089502 | 99.9999
|  | 6 / 5 . | 54.6945 | 0.9365 | 16.9853 | 8.5371 | 0.2626 | 3.8392 | 8.4923 | 3.1679 | 0.6512 | 0.2505 | 97.8173 | 55.91496 | 0.9573971 | 17.36431 | 8.727597 | 0.2684597 | 3.924868 | 8.681798 | 3.238589 | 0.6657309 | 0.2560897 | 99.9998
|  | 15 / 1 . | 54.6489 | 1.005 | 17.2631 | 8.5882 | 0.2848 | 3.8929 | 8.1302 | 3.3288 | 0.754 | 0.2271 | 98.1231 | 55.69422 | 1.024224 | 17.59331 | 8.752475 | 0.2902477 | 3.967363 | 8.285715 | 3.392473 | 0.7684225 | 0.231444 | 99.9999
| BA_StV_52 | 4 / 1 . | 58.6124 | 1.3191 | 14.3353 | 7.3854 | 0.2685 | 4.3352 | 7.0045 | 3.4128 | 0.9181 | 0.1931 | 97.7844 | 59.94044 | 1.348988 | 14.66011 | 7.552738 | 0.2745837 | 4.433427 | 7.163208 | 3.490127 | 0.9389023 | 0.1974753 | 100 | 59.3989 | 1.286055 | 14.93251 | 7.54739 | 0.2826314 | 4.433457 | 7.571905 | 3.436148 | 0.8877586 | 0.2232866 | 0.6311182 | 0.05435152 | 0.5071497 | 0.352424 | 0.02228913 | 0.2963379 | 0.2179524 | 0.1723584 | 0.04186158 | 0.04160791
|  | 8 / 1 . | 58.1889 | 1.314 | 14.2097 | 7.471 | 0.2899 | 4.5274 | 7.5335 | 3.3826 | 0.9207 | 0.1467 | 97.9843 | 59.38594 | 1.341031 | 14.50202 | 7.624691 | 0.2958637 | 4.620536 | 7.688477 | 3.452186 | 0.9396403 | 0.1497179 | 100.0001
|  | 10 / 1 . | 58.4333 | 1.2858 | 13.8682 | 7.3381 | 0.2764 | 4.129 | 7.4401 | 3.1386 | 0.9051 | 0.2302 | 97.0447 | 60.21277 | 1.324956 | 14.29053 | 7.561567 | 0.2848172 | 4.25474 | 7.666673 | 3.23418 | 0.932663 | 0.2372103 | 100.0001
|  | 16 / 1 . | 57.5375 | 1.1633 | 14.8972 | 7.8964 | 0.288 | 4.6798 | 7.6186 | 3.1645 | 0.8431 | 0.1606 | 98.2492 | 58.56282 | 1.18403 | 15.16267 | 8.037114 | 0.2931322 | 4.763194 | 7.754363 | 3.220891 | 0.858124 | 0.1634619 | 99.9998
|  | 17 / 1 . | 57.1571 | 1.2348 | 14.9841 | 7.7206 | 0.2933 | 4.5113 | 7.5884 | 3.3051 | 0.8125 | 0.2355 | 97.8427 | 58.41734 | 1.262026 | 15.31448 | 7.890829 | 0.2997669 | 4.610768 | 7.755714 | 3.377973 | 0.8304145 | 0.2406925 | 100
|  | 3 / 1 . | 58.5999 | 1.2467 | 15.5561 | 6.8322 | 0.2209 | 3.8712 | 7.3095 | 3.6948 | 0.8619 | 0.26 | 98.4531 | 59.52062 | 1.266288 | 15.80052 | 6.939548 | 0.2243708 | 3.932024 | 7.424347 | 3.752853 | 0.8754422 | 0.2640851 | 100.0001
|  | 7 / 1 . | 58.3461 | 1.2644 | 15.284 | 7.2459 | 0.2976 | 3.9144 | 7.1319 | 3.6066 | 0.9024 | 0.2554 | 98.2486 | 59.38619 | 1.286939 | 15.55646 | 7.375067 | 0.3029051 | 3.984179 | 7.259035 | 3.670892 | 0.9184864 | 0.2599528 | 100.0001
|  | 9 / 1 . | 58.6902 | 1.1909 | 14.0974 | 6.8757 | 0.2743 | 4.4017 | 7.454 | 3.3363 | 0.8303 | 0.2654 | 97.416 | 60.24698 | 1.222489 | 14.47134 | 7.058081 | 0.2815759 | 4.518457 | 7.65172 | 3.424797 | 0.8523241 | 0.2724398 | 100.0002
|  | 18 / 1 . | 57.5673 | 1.3071 | 14.2992 | 7.7062 | 0.2801 | 4.6742 | 7.6053 | 3.2258 | 0.8245 | 0.2194 | 97.7092 | 58.91697 | 1.337745 | 14.63445 | 7.886872 | 0.286667 | 4.783787 | 7.783607 | 3.301429 | 0.8438305 | 0.2245439 | 99.9999
| BA_StV_68 | 39 / 1 . | 53.2992 | 0.7117 | 18.2755 | 5.0712 | 0.1577 | 3.6475 | 7.8948 | 3.3733 | 0.577 | 0.1848 | 93.1928 | 57.1924 | 0.7636856 | 19.61042 | 5.441622 | 0.1692191 | 3.913929 | 8.47147 | 3.6197 | 0.6191465 | 0.1982986 | 99.99989 | 57.09193 | 0.7865696 | 19.88383 | 5.294983 | 0.1943291 | 3.722545 | 8.621711 | 3.481742 | 0.6972334 | 0.2251374 | 0.2895569 | 0.03092771 | 0.1995815 | 0.1472103 | 0.04161914 | 0.1245444 | 0.169128 | 0.1041856 | 0.03576462 | 0.03576556
|  | 39 / 2 . | 53.6143 | 0.7023 | 18.325 | 5.0249 | 0.233 | 3.5599 | 7.9669 | 3.2322 | 0.5998 | 0.2506 | 93.5088 | 57.3361 | 0.7510523 | 19.59709 | 5.373719 | 0.2491744 | 3.807021 | 8.519947 | 3.456573 | 0.641437 | 0.2679962 | 100.0001
|  | 39 / 3 . | 53.7984 | 0.7606 | 18.3396 | 4.8508 | 0.1542 | 3.4964 | 7.9939 | 3.4445 | 0.6224 | 0.1759 | 93.6367 | 57.4544 | 0.8122883 | 19.58591 | 5.180447 | 0.164679 | 3.734006 | 8.537144 | 3.678579 | 0.6646966 | 0.1878537 | 100
|  | 39 / 4 . | 53.4265 | 0.7205 | 18.3757 | 4.8737 | 0.1615 | 3.7181 | 8.1243 | 3.1951 | 0.6603 | 0.2681 | 93.5237 | 57.12616 | 0.770393 | 19.64817 | 5.211192 | 0.1726835 | 3.97557 | 8.686889 | 3.416353 | 0.7060242 | 0.2866653 | 100.0001
|  | 39 / 5 . | 52.9685 | 0.7636 | 18.47 | 5.1182 | 0.1291 | 3.444 | 7.9991 | 3.1846 | 0.6576 | 0.2173 | 92.9521 | 56.98473 | 0.8214984 | 19.87045 | 5.506277 | 0.1388887 | 3.705134 | 8.605615 | 3.426066 | 0.7074612 | 0.2337763 | 99.99989
|  | 39 / 6 . | 53.776 | 0.7447 | 18.6328 | 5.0795 | 0.1867 | 3.4915 | 8.2783 | 3.1339 | 0.6605 | 0.176 | 94.1599 | 57.11136 | 0.7908887 | 19.78847 | 5.394547 | 0.1982797 | 3.708054 | 8.791747 | 3.328275 | 0.7014663 | 0.1869161 | 100
|  | 39 / 7 . | 52.9823 | 0.7651 | 18.9327 | 4.9789 | 0.2188 | 3.408 | 8.2408 | 3.4578 | 0.6697 | 0.144 | 93.7981 | 56.48547 | 0.8156882 | 20.18452 | 5.308103 | 0.233267 | 3.633336 | 8.785679 | 3.686429 | 0.7139803 | 0.1535212 | 100
|  | 39 / 8 . | 53.3589 | 0.6867 | 18.4197 | 5.0202 | 0.1544 | 3.4957 | 8.2163 | 3.1896 | 0.6556 | 0.2201 | 93.4172 | 57.11892 | 0.7350895 | 19.71768 | 5.373957 | 0.1652801 | 3.74203 | 8.795275 | 3.414361 | 0.701798 | 0.2356097 | 100
|  | 39 / 9 . | 52.8405 | 0.7626 | 18.741 | 5.0127 | 0.2728 | 3.453 | 8.3913 | 3.1072 | 0.68 | 0.2008 | 93.4619 | 56.53694 | 0.8159475 | 20.05202 | 5.363362 | 0.2918836 | 3.694554 | 8.978311 | 3.324563 | 0.7275692 | 0.2148469 | 100
|  | 39 / 10 . | 52.8772 | 0.7679 | 18.3061 | 5.1535 | 0.1291 | 3.392 | 8.1206 | 3.1928 | 0.6173 | 0.1902 | 92.7466 | 57.01255 | 0.8279549 | 19.73776 | 5.556538 | 0.1391965 | 3.657277 | 8.755685 | 3.442498 | 0.665577 | 0.2050749 | 100.0001
|  | 39 / 11 . | 53.1694 | 0.7687 | 18.7674 | 4.9091 | 0.1687 | 3.4517 | 7.756 | 3.2731 | 0.656 | 0.1987 | 93.1189 | 57.0984 | 0.8255037 | 20.15423 | 5.271862 | 0.1811662 | 3.706766 | 8.329136 | 3.514968 | 0.7044757 | 0.2133831 | 99.99989
|  | 39 / 13 . | 52.7712 | 0.7244 | 18.4327 | 4.9569 | 0.1615 | 3.2509 | 8.0628 | 3.3071 | 0.6376 | 0.1979 | 92.503 | 57.0481 | 0.7831097 | 19.9266 | 5.358637 | 0.1745889 | 3.514373 | 8.716258 | 3.575127 | 0.6892749 | 0.213939 | 100
|  | 39 / 14 . | 53.5206 | 0.7441 | 18.9484 | 4.8014 | 0.1867 | 3.344 | 8.1716 | 3.2913 | 0.7159 | 0.2135 | 93.9376 | 56.97463 | 0.7921216 | 20.17126 | 5.111265 | 0.198749 | 3.55981 | 8.698966 | 3.503709 | 0.7621017 | 0.2272785 | 99.99989
|  | 39 / 15 . | 54.3724 | 0.7447 | 18.7715 | 4.6568 | 0.1761 | 3.3136 | 7.7917 | 3.3465 | 0.6819 | 0.2759 | 94.131 | 57.76248 | 0.7911315 | 19.94189 | 4.947148 | 0.1870797 | 3.520201 | 8.277507 | 3.555152 | 0.724416 | 0.2931022 | 100.0001
|  | 40 / 1 . | 53.0624 | 0.7641 | 18.7903 | 5.0187 | 0.2547 | 3.3994 | 8.0336 | 3.2176 | 0.6502 | 0.2303 | 93.4213 | 56.79904 | 0.8179077 | 20.11351 | 5.372115 | 0.2726359 | 3.638785 | 8.599324 | 3.444182 | 0.6959869 | 0.2465177 | 100
|  | 41 / 1 . | 53.3693 | 0.6926 | 18.6985 | 4.8539 | 0.1759 | 3.6203 | 8.0217 | 3.1381 | 0.7135 | 0.1771 | 93.4609 | 57.10334 | 0.7410586 | 20.00676 | 5.193509 | 0.188207 | 3.873598 | 8.582948 | 3.357661 | 0.7634209 | 0.189491 | 100
|  | 42 / 1 . | 53.5079 | 0.7081 | 18.5144 | 4.7946 | 0.1975 | 3.5364 | 7.9858 | 3.2427 | 0.6233 | 0.2429 | 93.3535 | 57.31751 | 0.7585147 | 19.83257 | 5.135962 | 0.2115614 | 3.788181 | 8.554366 | 3.473571 | 0.6676772 | 0.2601938 | 100.0001
|  | 43 / 1 . | 53.4415 | 0.6956 | 18.6601 | 4.8678 | 0.1508 | 3.5818 | 7.9468 | 3.2271 | 0.6482 | 0.2224 | 93.442 | 57.19216 | 0.744419 | 19.96971 | 5.209435 | 0.1613835 | 3.83318 | 8.504527 | 3.453586 | 0.6936923 | 0.2380086 | 100.0001
| BA_StV_71 | 24 / 1 . | 61.1309 | 1.0995 | 15.5593 | 5.6365 | 0.1931 | 2.838 | 6.0585 | 3.8793 | 1.0937 | 0.3707 | 97.8595 | 62.46803 | 1.12355 | 15.89963 | 5.759788 | 0.1973237 | 2.900076 | 6.191019 | 3.964153 | 1.117623 | 0.3788084 | 100 | 62.95731 | 1.223943 | 15.72803 | 5.907743 | 0.2303018 | 2.894785 | 6.361734 | 3.352632 | 1.027171 | 0.3163398 | 0.6286487 | 0.07351937 | 0.3848111 | 0.2532131 | 0.03359324 | 0.2519782 | 0.3370528 | 0.3003511 | 0.06673363 | 0.04659899
|  | 63 / 1 . | 62.7193 | 1.2949 | 15.2459 | 6.282 | 0.1763 | 2.8213 | 5.9854 | 3.0567 | 0.9081 | 0.3232 | 98.8131 | 63.47266 | 1.310454 | 15.42903 | 6.357457 | 0.1784176 | 2.855188 | 6.057294 | 3.093416 | 0.9190077 | 0.3270821 | 100
|  | 65 / 1 . | 62.945 | 1.2839 | 15.1596 | 5.7163 | 0.2133 | 2.8687 | 5.8944 | 3.0619 | 1.0876 | 0.2569 | 98.4876 | 63.9116 | 1.303616 | 15.39239 | 5.804081 | 0.2165755 | 2.912752 | 5.984916 | 3.108919 | 1.104301 | 0.260845 | 100
|  | 66 / 1 . | 62.0781 | 1.1037 | 15.9227 | 5.6704 | 0.2749 | 2.7736 | 6.1366 | 3.3948 | 1.0376 | 0.3107 | 98.7031 | 62.89377 | 1.118202 | 16.13191 | 5.744906 | 0.278512 | 2.810043 | 6.217231 | 3.439406 | 1.051233 | 0.3147824 | 100
|  | 67 / 1 . | 61.6458 | 1.1308 | 15.2268 | 5.8352 | 0.2173 | 3.4413 | 6.7521 | 3.1535 | 0.9813 | 0.2937 | 98.6778 | 62.4718 | 1.145952 | 15.43083 | 5.913387 | 0.2202116 | 3.487411 | 6.842572 | 3.195754 | 0.9944486 | 0.2976353 | 100
|  | 68 / 1 . | 61.6224 | 1.2525 | 15.1756 | 5.8336 | 0.2379 | 2.9639 | 6.3738 | 3.1722 | 0.997 | 0.3249 | 97.9538 | 62.90966 | 1.278664 | 15.49261 | 5.955461 | 0.2428696 | 3.025814 | 6.506945 | 3.238465 | 1.017827 | 0.331687 | 100
|  | 69 / 1 . | 60.8408 | 1.1866 | 16.3143 | 5.437 | 0.2586 | 2.6079 | 6.9064 | 3.6768 | 0.9197 | 0.366 | 98.514 | 61.75853 | 1.204499 | 16.56039 | 5.519013 | 0.2625008 | 2.647238 | 7.010577 | 3.732261 | 0.9335729 | 0.3715208 | 100.0001
|  | 71 / 1 . | 61.5355 | 1.2157 | 15.0326 | 6.1427 | 0.2663 | 2.8119 | 6.1778 | 2.9309 | 1.0607 | 0.3309 | 97.5051 | 63.11003 | 1.246807 | 15.41724 | 6.299876 | 0.2731139 | 2.883849 | 6.335874 | 3.005894 | 1.087841 | 0.3393669 | 99.9999
|  | 73 / 1 . | 62.9336 | 1.2699 | 15.6279 | 5.753 | 0.201 | 2.5034 | 6.0433 | 3.3588 | 1.0077 | 0.2229 | 98.9216 | 63.61967 | 1.283744 | 15.79827 | 5.815717 | 0.2031912 | 2.530691 | 6.109181 | 3.395416 | 1.018686 | 0.22533 | 99.9999
| BA_StV_75 | 4 / 1 . | 55.6629 | 1.0409 | 16.4987 | 7.6735 | 0.2827 | 3.124 | 6.1038 | 2.4125 | 0.8823 | 0.2432 | 93.9244 | 59.26351 | 1.108232 | 17.56594 | 8.169869 | 0.3009868 | 3.326079 | 6.498631 | 2.568555 | 0.9393725 | 0.2589317 | 100.0001 | 59.36077 | 1.139444 | 17.61397 | 8.191819 | 0.2714032 | 3.106889 | 6.494021 | 2.671611 | 0.9308877 | 0.219194 | 0.4464403 | 0.07396009 | 0.3256191 | 0.3770687 | 0.05145238 | 0.2294081 | 0.1821735 | 0.3271541 | 0.1091458 | 0.0326117
|  | 5 / 1 . | 56.8279 | 1.0523 | 16.8568 | 7.6961 | 0.2868 | 2.8285 | 6.6072 | 3.3648 | 0.7925 | 0.1914 | 96.5043 | 58.88639 | 1.090418 | 17.46741 | 7.974878 | 0.2971888 | 2.930957 | 6.846534 | 3.486684 | 0.8212069 | 0.1983331 | 100
|  | 11 / 1 . | 55.9949 | 0.9922 | 17.1063 | 7.8132 | 0.2454 | 2.9339 | 6.0053 | 2.5079 | 0.7747 | 0.1935 | 94.5673 | 59.21169 | 1.0492 | 18.08902 | 8.262053 | 0.2594977 | 3.102447 | 6.350292 | 2.651974 | 0.8192049 | 0.2046162 | 100
|  | 12 / 1 . | 55.7357 | 1.0485 | 16.6082 | 8.1394 | 0.2779 | 3.081 | 6.1727 | 2.4376 | 0.9541 | 0.1853 | 94.6404 | 58.89208 | 1.107878 | 17.54874 | 8.600344 | 0.2936378 | 3.255481 | 6.522267 | 2.575644 | 1.008132 | 0.1957938 | 100
|  | 14 / 1 . | 56.5996 | 1.026 | 16.9617 | 8.216 | 0.2576 | 3.0874 | 6.0907 | 2.6823 | 0.8042 | 0.1714 | 95.8968 | 59.02136 | 1.0699 | 17.68745 | 8.567543 | 0.2686221 | 3.219503 | 6.351307 | 2.797069 | 0.8386098 | 0.1787338 | 100.0001
|  | 72 / 1 . | 56.375 | 0.9898 | 16.8291 | 7.4977 | 0.2544 | 2.7356 | 6.1744 | 2.7671 | 0.7176 | 0.1868 | 94.5276 | 59.63867 | 1.047102 | 17.80337 | 7.931757 | 0.2691277 | 2.89397 | 6.531849 | 2.927293 | 0.7591434 | 0.1976142 | 99.99989
|  | 74 / 1 . | 56.763 | 1.1426 | 16.5946 | 7.8518 | 0.2013 | 2.8336 | 6.3532 | 2.3308 | 0.8097 | 0.2188 | 95.0993 | 59.68814 | 1.201481 | 17.44976 | 8.256422 | 0.2116735 | 2.979622 | 6.680596 | 2.450912 | 0.8514258 | 0.2300753 | 100.0001
|  | 77 / 1 . | 55.1792 | 1.1288 | 16.2918 | 7.7836 | 0.1846 | 3.1674 | 6.4148 | 3.0534 | 0.7884 | 0.2006 | 94.1927 | 58.58119 | 1.198394 | 17.29624 | 8.263485 | 0.1959812 | 3.362681 | 6.810294 | 3.241652 | 0.8370075 | 0.2129677 | 99.99989
|  | 78 / 1 . | 54.8483 | 1.1442 | 16.4149 | 7.5923 | 0.2748 | 3.0466 | 6.0257 | 2.5726 | 0.8857 | 0.25 | 93.0552 | 58.94168 | 1.229593 | 17.63996 | 8.158921 | 0.2953086 | 3.273971 | 6.475404 | 2.764596 | 0.9518007 | 0.2686577 | 99.99989
|  | 32 / 1 . | 56.0015 | 0.9975 | 16.2377 | 8.2185 | 0.2695 | 3.1791 | 5.9406 | 2.2589 | 1.0134 | 0.2056 | 94.3223 | 59.37249 | 1.057544 | 17.21512 | 8.71321 | 0.2857225 | 3.370465 | 6.298192 | 2.394874 | 1.074401 | 0.217976 | 100
|  | 35 / 1 . | 56.4376 | 1.2131 | 17.0892 | 7.4087 | 0.3353 | 2.6805 | 5.9644 | 2.5716 | 0.9498 | 0.2154 | 94.8656 | 59.49217 | 1.278756 | 18.01412 | 7.80968 | 0.3534474 | 2.825576 | 6.287211 | 2.710782 | 1.001206 | 0.2270581 | 100
|  | 36 / 1 . | 56.4365 | 1.0114 | 17.0499 | 7.0848 | 0.1473 | 2.4057 | 5.9995 | 2.1472 | 1.0941 | 0.1827 | 93.559 | 60.32183 | 1.081029 | 18.22369 | 7.572548 | 0.1574408 | 2.571319 | 6.412531 | 2.295022 | 1.169423 | 0.1952778 | 100.0001
|  | 37 / 1 . | 56.1959 | 1.1667 | 16.1734 | 8.0219 | 0.2939 | 3.0929 | 5.8818 | 2.3103 | 0.9808 | 0.1576 | 94.2752 | 59.60836 | 1.237547 | 17.15552 | 8.509025 | 0.3117469 | 3.280714 | 6.238968 | 2.450591 | 1.040358 | 0.1671702 | 100
|  | 40 / 1 . | 56.1705 | 1.0954 | 16.7387 | 6.9575 | 0.2169 | 2.7516 | 6.259 | 2.3155 | 0.8736 | 0.2356 | 93.6143 | 60.00205 | 1.17012 | 17.88049 | 7.432091 | 0.2316954 | 2.939295 | 6.685944 | 2.473447 | 0.9331908 | 0.251671 | 100
|  | 41 / 1 . | 55.1952 | 1.0804 | 15.933 | 8.0306 | 0.3145 | 3.0351 | 5.9568 | 2.1201 | 0.8525 | 0.2626 | 92.7807 | 59.48996 | 1.164466 | 17.17275 | 8.655464 | 0.3389714 | 3.271262 | 6.420301 | 2.285066 | 0.9188333 | 0.283033 | 100.0001
0.6 GPa | BA_StV_1 | 40 / 1 . | 67.2931 | 0.5397 | 12.0795 | 4.0715 | 0.2168 | 2.81 | 5.0649 | 2.9 | 1.1663 | 0.3129 | 96.4754 | 69.75156 | 0.5594172 | 12.52081 | 4.220247 | 0.2247205 | 2.91266 | 5.249939 | 3.005948 | 1.208909 | 0.3243314 | 99.97854 | 69.13439 | 0.5005127 | 11.88021 | 4.623312 | 0.1959917 | 3.043264 | 6.105524 | 3.027126 | 1.211839 | 0.269877 | 0.5634798 | 0.04598948 | 0.4593654 | 0.3075373 | 0.02535205 | 0.2252138 | 0.4813662 | 0.1262376 | 0.039081 | 0.04107254
|  | 42 / 1 . | 66.3271 | 0.5256 | 11.8947 | 4.6257 | 0.1978 | 2.8732 | 5.9488 | 2.7338 | 1.104 | 0.294 | 96.5319 | 68.71003 | 0.5444832 | 12.32204 | 4.791887 | 0.2049064 | 2.976425 | 6.162522 | 2.832017 | 1.143663 | 0.3045625 | 99.99254
|  | 57 / 1 . | 68.1996 | 0.4566 | 11.4231 | 4.1867 | 0.1473 | 2.6609 | 5.8796 | 3.135 | 1.2318 | 0.2585 | 97.579 | 69.89168 | 0.4679286 | 11.70651 | 4.290575 | 0.1509546 | 2.726919 | 6.025477 | 3.212781 | 1.262362 | 0.2649136 | 100.0001
|  | 59 / 1 . | 66.9906 | 0.4263 | 11.0976 | 4.8602 | 0.2059 | 3.2185 | 6.5098 | 2.9153 | 1.1828 | 0.2041 | 97.6112 | 68.63003 | 0.4367327 | 11.36919 | 4.979142 | 0.2109389 | 3.297265 | 6.669112 | 2.986645 | 1.211746 | 0.2090949 | 99.9999
|  | 61 / 1 . | 66.269 | 0.4766 | 11.078 | 4.6644 | 0.1818 | 3.1867 | 6.1944 | 2.9891 | 1.1891 | 0.2378 | 96.4774 | 68.68863 | 0.4940017 | 11.48248 | 4.834707 | 0.1884379 | 3.303053 | 6.420571 | 3.098239 | 1.232517 | 0.2464826 | 99.98912
| BA_StV_3 | 1 / 1 . | 54.3308 | 1.0452 | 15.8007 | 8.7913 | 0.1908 | 4.0598 | 8.0683 | 3.2034 | 0.6321 | 0.1843 | 96.3066 | 56.41441 | 1.085284 | 16.40666 | 9.12845 | 0.1981173 | 4.215495 | 8.377723 | 3.326252 | 0.6563413 | 0.191368 | 100.0001 | 56.25002 | 1.091443 | 16.41861 | 9.18027 | 0.2149103 | 4.169887 | 8.226777 | 3.529457 | 0.7062601 | 0.2123462 | 0.2064545 | 0.03008588 | 0.1563219 | 0.1332753 | 0.03345106 | 0.09685678 | 0.1169953 | 0.1591016 | 0.04409681 | 0.03229547
|  | 2 / 1 . | 54.5509 | 1.0366 | 15.7309 | 8.5614 | 0.2041 | 4.0372 | 7.9223 | 3.3937 | 0.6738 | 0.1977 | 96.3087 | 56.64172 | 1.076331 | 16.33383 | 8.88954 | 0.2119227 | 4.191937 | 8.225944 | 3.523773 | 0.6996253 | 0.2052774 | 99.9999
|  | 3 / 1 . | 53.7349 | 1.031 | 15.6659 | 8.9283 | 0.1563 | 4.1155 | 8.0795 | 3.1997 | 0.7089 | 0.2217 | 95.8418 | 56.06625 | 1.075731 | 16.34558 | 9.315664 | 0.1630812 | 4.294055 | 8.430038 | 3.338522 | 0.7396564 | 0.2313187 | 99.9999
|  | 4 / 1 . | 53.6334 | 1.0256 | 15.7681 | 9.0207 | 0.2066 | 3.9347 | 7.8022 | 3.4384 | 0.634 | 0.1813 | 95.645 | 56.07549 | 1.072299 | 16.48607 | 9.431439 | 0.2160071 | 4.113859 | 8.157457 | 3.594961 | 0.6628679 | 0.1895551 | 100
|  | 5 / 1 . | 53.9457 | 1.0734 | 15.8612 | 8.7094 | 0.2015 | 4.0739 | 7.795 | 3.4863 | 0.721 | 0.2542 | 96.1214 | 56.12247 | 1.116713 | 16.50122 | 9.060833 | 0.2096307 | 4.238286 | 8.109536 | 3.626976 | 0.7500931 | 0.2644572 | 100.0002
|  | 6 / 1 . | 54.5856 | 1.0225 | 15.704 | 8.8907 | 0.1776 | 4.0816 | 7.6573 | 3.4401 | 0.693 | 0.2129 | 96.4654 | 56.58568 | 1.059966 | 16.27941 | 9.216465 | 0.1841075 | 4.231154 | 7.937872 | 3.566149 | 0.7183923 | 0.2207009 | 99.9999
|  | 7 / 1 . | 53.6328 | 1.0407 | 15.4743 | 8.8033 | 0.1643 | 3.9304 | 7.7295 | 3.606 | 0.7431 | 0.2374 | 95.3618 | 56.24139 | 1.091317 | 16.22694 | 9.231474 | 0.1722912 | 4.121566 | 8.105447 | 3.781388 | 0.7792428 | 0.2489466 | 100
|  | 8 / 1 . | 53.8126 | 1.0842 | 15.4606 | 8.714 | 0.2385 | 4.0754 | 7.8839 | 3.134 | 0.7279 | 0.1629 | 95.2942 | 56.46996 | 1.13774 | 16.22407 | 9.144313 | 0.2502776 | 4.276651 | 8.273221 | 3.288763 | 0.763845 | 0.1709443 | 99.99979
|  | 9 / 1 . | 54.135 | 1.0335 | 15.493 | 8.7066 | 0.175 | 3.9703 | 7.8909 | 3.2726 | 0.661 | 0.2389 | 95.5767 | 56.64037 | 1.08133 | 16.21002 | 9.109542 | 0.183099 | 4.154046 | 8.256092 | 3.424056 | 0.6915912 | 0.2499563 | 100.0001
|  | 10 / 1 . | 53.8864 | 1.0396 | 15.8119 | 8.8271 | 0.2174 | 4.1149 | 7.8768 | 3.4475 | 0.6702 | 0.1743 | 96.066 | 56.0931 | 1.082173 | 16.45941 | 9.188579 | 0.2263028 | 4.283409 | 8.199363 | 3.588679 | 0.6976454 | 0.1814378 | 100.0001
|  | 11 / 1 . | 54.1985 | 0.9968 | 15.7621 | 8.8001 | 0.2201 | 4.1367 | 8.0692 | 3.5763 | 0.6701 | 0.2538 | 96.6837 | 56.05754 | 1.030991 | 16.30275 | 9.101948 | 0.2276495 | 4.278591 | 8.345978 | 3.698969 | 0.6930848 | 0.2625055 | 100
|  | 12 / 1 . | 53.7064 | 1.0505 | 15.9805 | 8.6427 | 0.2307 | 4.0245 | 7.9759 | 3.2898 | 0.6495 | 0.2238 | 95.7743 | 56.076 | 1.09685 | 16.68558 | 9.024028 | 0.2408788 | 4.202067 | 8.327808 | 3.434951 | 0.6781569 | 0.2336744 | 100
|  | 13 / 1 . | 53.6852 | 1.0562 | 15.8576 | 8.6723 | 0.2413 | 3.9394 | 7.9462 | 3.3834 | 0.6551 | 0.2277 | 95.6642 | 56.11838 | 1.10407 | 16.57632 | 9.065356 | 0.2522365 | 4.117946 | 8.306347 | 3.536746 | 0.6847912 | 0.2380201 | 100.0002
|  | 14 / 1 . | 53.5889 | 1.017 | 15.8898 | 8.9646 | 0.1829 | 4.093 | 7.7027 | 3.1855 | 0.6609 | 0.186 | 95.4712 | 56.13096 | 1.065243 | 16.64355 | 9.389847 | 0.1915761 | 4.287157 | 8.068088 | 3.336608 | 0.6922506 | 0.1948232 | 100.0001
|  | 15 / 1 . | 54.2373 | 1.0511 | 15.6209 | 8.7739 | 0.1856 | 3.7885 | 7.8593 | 3.7164 | 0.6777 | 0.1722 | 96.0829 | 56.44844 | 1.093951 | 16.25773 | 9.131594 | 0.1931665 | 3.942949 | 8.179707 | 3.86791 | 0.7053284 | 0.1792202 | 100
|  | 17 / 1 . | 54.1844 | 1.0881 | 16.0016 | 9.0456 | 0.2492 | 3.9209 | 7.9919 | 3.2054 | 0.6251 | 0.2347 | 96.547 | 56.1223 | 1.127016 | 16.5739 | 9.369116 | 0.2581126 | 4.061131 | 8.27773 | 3.320041 | 0.6474567 | 0.243094 | 99.9999
|  | 18 / 1 . | 54.2304 | 1.0792 | 15.8957 | 8.8372 | 0.1618 | 3.9188 | 7.9574 | 3.4783 | 0.7193 | 0.1551 | 96.4334 | 56.23612 | 1.119114 | 16.4836 | 9.164045 | 0.1677842 | 4.063737 | 8.251705 | 3.606945 | 0.7459034 | 0.1608364 | 99.99979
|  | 19 / 1 . | 53.8405 | 1.1124 | 15.5988 | 8.9232 | 0.2597 | 3.9235 | 7.8155 | 3.4114 | 0.7563 | 0.1798 | 95.8212 | 56.18851 | 1.160912 | 16.27907 | 9.312344 | 0.2710256 | 4.094605 | 8.156337 | 3.560172 | 0.7892825 | 0.1876411 | 99.9999
|  | 20 / 1 . | 54.1623 | 1.0252 | 16.1245 | 8.8469 | 0.2572 | 3.9245 | 8.0462 | 3.5171 | 0.6027 | 0.1748 | 96.6815 | 56.02137 | 1.060389 | 16.67796 | 9.150561 | 0.2660281 | 4.059205 | 8.322378 | 3.637821 | 0.6233871 | 0.1807998 | 99.9999
| BA_StV_5 | 56 / 1 . | 55.8937 | 1.1253 | 15.5176 | 9.3974 | 0.1866 | 3.5369 | 7.2499 | 3.2746 | 0.7661 | 0.2141 | 97.1623 | 57.52612 | 1.158165 | 15.9708 | 9.671858 | 0.1920498 | 3.640198 | 7.461639 | 3.370237 | 0.7884745 | 0.220353 | 99.9999 | 57.58738 | 1.217142 | 15.79675 | 9.658995 | 0.2184814 | 3.67115 | 7.310415 | 3.525037 | 0.8101545 | 0.2044944 | 0.4343233 | 0.06076135 | 0.1743592 | 0.2498596 | 0.03606042 | 0.1210973 | 0.2059031 | 0.1424701 | 0.04479169 | 0.04593482
|  | 57 / 1 . | 55.7506 | 1.1859 | 15.6676 | 9.3605 | 0.2418 | 3.6424 | 7.1481 | 3.2125 | 0.7571 | 0.2012 | 97.1677 | 57.37565 | 1.220467 | 16.12429 | 9.633345 | 0.2488481 | 3.748571 | 7.356457 | 3.30614 | 0.7791684 | 0.2070647 | 100
|  | 58 / 1 . | 56.2081 | 1.1836 | 15.6484 | 9.4312 | 0.2417 | 3.6186 | 7.0543 | 3.77 | 0.7718 | 0.2136 | 98.1412 | 57.27268 | 1.206017 | 15.94478 | 9.609827 | 0.2462778 | 3.687136 | 7.187909 | 3.841404 | 0.7864179 | 0.2176456 | 100.0001
|  | 59 / 1 . | 56.2749 | 1.1096 | 15.322 | 9.1948 | 0.1893 | 3.6749 | 7.3488 | 3.3073 | 0.7366 | 0.1874 | 97.3454 | 57.80951 | 1.139859 | 15.73983 | 9.445541 | 0.1944622 | 3.775114 | 7.549201 | 3.39749 | 0.756687 | 0.1925104 | 100.0002
|  | 60 / 1 . | 56.1457 | 1.1519 | 15.3766 | 9.4638 | 0.2024 | 3.7036 | 7.1505 | 3.2137 | 0.8205 | 0.1909 | 97.4196 | 57.63286 | 1.182411 | 15.78389 | 9.714472 | 0.2077611 | 3.801699 | 7.339899 | 3.298823 | 0.842233 | 0.1959565 | 100
|  | 61 / 1 . | 56.3712 | 1.152 | 15.4628 | 9.4967 | 0.1945 | 3.4756 | 7.2862 | 3.4605 | 0.7626 | 0.1426 | 97.8049 | 57.63638 | 1.177855 | 15.80984 | 9.709841 | 0.1988653 | 3.553605 | 7.449729 | 3.538166 | 0.7797155 | 0.1458005 | 99.9998
|  | 62 / 1 . | 56.3138 | 1.2117 | 15.1997 | 9.6228 | 0.2233 | 3.4781 | 7.0026 | 3.436 | 0.813 | 0.2508 | 97.5519 | 57.72702 | 1.242108 | 15.58114 | 9.864288 | 0.2289038 | 3.565384 | 7.178333 | 3.522228 | 0.8334025 | 0.2570939 | 99.9999
|  | 63 / 1 . | 56.4292 | 1.293 | 15.2564 | 9.2135 | 0.2629 | 3.4629 | 6.7662 | 3.5735 | 0.8623 | 0.2117 | 97.3315 | 57.9763 | 1.32845 | 15.67468 | 9.466103 | 0.2701078 | 3.557841 | 6.951706 | 3.671473 | 0.8859413 | 0.2175041 | 100.0001
|  | 65 / 1 . | 55.8939 | 1.2822 | 15.035 | 9.9529 | 0.1864 | 3.6907 | 7.2371 | 3.5365 | 0.7486 | 0.2056 | 97.7689 | 57.16941 | 1.31146 | 15.3781 | 10.18003 | 0.1906537 | 3.774922 | 7.402252 | 3.617203 | 0.7656832 | 0.2102918 | 100
|  | 66 / 1 . | 56.5223 | 1.2544 | 15.1443 | 9.3509 | 0.2549 | 3.4675 | 6.83 | 3.3419 | 0.8395 | 0.2381 | 97.2439 | 58.12426 | 1.289952 | 15.57352 | 9.615924 | 0.2621244 | 3.565776 | 7.023577 | 3.436617 | 0.8632932 | 0.2448483 | 99.9999
|  | 67 / 1 . | 57.2414 | 1.3038 | 15.3833 | 8.7379 | 0.2053 | 3.2346 | 6.6662 | 3.3621 | 0.8895 | 0.2426 | 97.2666 | 58.85001 | 1.34044 | 15.8156 | 8.983454 | 0.2110694 | 3.325499 | 6.853535 | 3.456582 | 0.9144969 | 0.2494176 | 100.0001
|  | 70 / 1 . | 55.8424 | 1.1304 | 15.3507 | 9.3948 | 0.2104 | 3.6361 | 7.1755 | 3.4405 | 0.8004 | 0.2737 | 97.2549 | 57.4186 | 1.162306 | 15.78399 | 9.659976 | 0.2163387 | 3.738732 | 7.378034 | 3.537611 | 0.822992 | 0.2814254 | 100
|  | 96 / 1 . | 55.8588 | 1.1509 | 15.3308 | 9.4918 | 0.2233 | 3.6414 | 7.0717 | 3.4795 | 0.8073 | 0.0758 | 97.1314 | 57.50849 | 1.18489 | 15.78357 | 9.772123 | 0.2298948 | 3.748942 | 7.28055 | 3.582261 | 0.8311421 | 0.07803862 | 99.9999
|  | 97 / 1 . | 55.9512 | 1.1544 | 15.4034 | 9.6459 | 0.1734 | 3.5863 | 7.1479 | 3.6362 | 0.7532 | 0.2177 | 97.6697 | 57.28614 | 1.181943 | 15.77091 | 9.876041 | 0.1775371 | 3.671865 | 7.318442 | 3.722956 | 0.7711706 | 0.2228941 | 99.9999
|  | 98 / 1 . | 55.3984 | 1.1495 | 15.5274 | 9.707 | 0.2732 | 3.6394 | 7.4293 | 3.3454 | 0.7731 | 0.1964 | 97.4389 | 56.8545 | 1.179714 | 15.93552 | 9.96214 | 0.2803808 | 3.735059 | 7.624573 | 3.433331 | 0.7934203 | 0.2015622 | 100.0002
|  | 99 / 1 . | 56.0709 | 1.1696 | 15.4641 | 9.2146 | 0.1289 | 3.709 | 7.2029 | 3.5321 | 0.7371 | 0.1693 | 97.3985 | 57.56855 | 1.20084 | 15.87714 | 9.460721 | 0.1323429 | 3.808067 | 7.395288 | 3.626442 | 0.7567878 | 0.173822 | 100
|  | 100 / 1 . | 55.792 | 1.1544 | 15.5901 | 9.3335 | 0.2208 | 3.6167 | 7.3344 | 3.4759 | 0.7812 | 0.1561 | 97.4551 | 57.24893 | 1.184545 | 15.99721 | 9.577231 | 0.2265659 | 3.711145 | 7.525927 | 3.566668 | 0.8015999 | 0.1601763 | 100
| BA_StV_13 | 87 / 1 . | 64.6812 | 0.6348 | 16.2762 | 2.9001 | 0.2125 | 1.7684 | 4.0081 | 3.4735 | 1.4401 | 0.3874 | 95.7823 | 67.52939 | 0.6627529 | 16.99291 | 3.027804 | 0.2218573 | 1.84627 | 4.184594 | 3.626453 | 1.503514 | 0.4044589 | 100 | 67.54587 | 0.6589223 | 16.84932 | 3.136051 | 0.2364509 | 1.84149 | 4.189451 | 3.703308 | 1.454063 | 0.38507 | 0.3031263 | 0.02155804 | 0.163431 | 0.06811899 | 0.04011927 | 0.009352371 | 0.07420173 | 0.1273427 | 0.05118908 | 0.02204347
|  | 88 / 1 . | 64.261 | 0.6061 | 15.8752 | 3.0493 | 0.173 | 1.7441 | 3.9789 | 3.687 | 1.4186 | 0.3499 | 95.1431 | 67.54142 | 0.6370404 | 16.6856 | 3.204962 | 0.1818314 | 1.833133 | 4.182016 | 3.875215 | 1.491017 | 0.3677618 | 100
|  | 89 / 1 . | 64.3198 | 0.5985 | 15.7547 | 2.9271 | 0.2018 | 1.7567 | 3.8615 | 3.3841 | 1.4108 | 0.3726 | 94.5878 | 68.0001 | 0.6327454 | 16.65616 | 3.094585 | 0.2133468 | 1.857216 | 4.08245 | 3.577734 | 1.491524 | 0.3939197 | 99.99979
|  | 90 / 1 . | 63.6147 | 0.6375 | 16.1962 | 3.0419 | 0.2631 | 1.7447 | 4.0948 | 3.6432 | 1.311 | 0.3332 | 94.8803 | 67.04732 | 0.6718992 | 17.07014 | 3.20604 | 0.2772968 | 1.838843 | 4.315754 | 3.839785 | 1.381741 | 0.3511793 | 100
|  | 91 / 1 . | 64.3418 | 0.6568 | 16.0274 | 2.9947 | 0.274 | 1.7434 | 3.9802 | 3.4234 | 1.3347 | 0.3883 | 95.1645 | 67.61114 | 0.6901733 | 16.84178 | 3.146867 | 0.2879225 | 1.831986 | 4.182442 | 3.59735 | 1.402519 | 0.4080303 | 100.0002
| BA_StV_23 | 11 / 1 . | 52.5681 | 1.0033 | 17.1209 | 7.9285 | 0.2055 | 4.1414 | 8.5267 | 3.8433 | 0.6446 | 0.1348 | 96.1172 | 54.69167 | 1.04383 | 17.81252 | 8.248784 | 0.2138015 | 4.308698 | 8.871149 | 3.998556 | 0.6706396 | 0.1402455 | 99.9999 | 54.61636 | 1.058253 | 17.86831 | 8.375211 | 0.1878654 | 4.223907 | 8.980803 | 3.896643 | 0.6359939 | 0.1566733 | 0.1903502 | 0.02379209 | 0.1416947 | 0.1444397 | 0.04114493 | 0.08151499 | 0.09979618 | 0.1126939 | 0.03401903 | 0.03401451
|  | 11 / 2 . | 52.124 | 1.044 | 17.1315 | 8.0067 | 0.1575 | 4.0313 | 8.6834 | 3.6254 | 0.6045 | 0.1949 | 95.6031 | 54.52124 | 1.092015 | 17.9194 | 8.374938 | 0.1647436 | 4.216704 | 9.08276 | 3.792136 | 0.6323017 | 0.2038637 | 100.0001
|  | 11 / 3 . | 52.5399 | 1.0124 | 17.1423 | 7.7483 | 0.1388 | 3.9596 | 8.7349 | 3.7174 | 0.6044 | 0.1545 | 95.7527 | 54.87041 | 1.057307 | 17.90268 | 8.091991 | 0.1449567 | 4.135236 | 9.122354 | 3.882293 | 0.6312094 | 0.1613532 | 99.99979
|  | 11 / 4 . | 52.5559 | 1.0246 | 17.2378 | 8.4019 | 0.136 | 4.0566 | 8.4917 | 3.5179 | 0.5708 | 0.1193 | 96.1124 | 54.68171 | 1.066044 | 17.93504 | 8.741744 | 0.141501 | 4.220683 | 8.835176 | 3.660194 | 0.593888 | 0.1241255 | 100.0001
|  | 11 / 5 . | 52.2657 | 1.0096 | 17.2364 | 7.8571 | 0.2375 | 4.0798 | 8.387 | 3.6222 | 0.5847 | 0.1591 | 95.439 | 54.76346 | 1.057848 | 18.06012 | 8.232588 | 0.2488501 | 4.274772 | 8.787812 | 3.795304 | 0.6126426 | 0.1667033 | 100.0001
|  | 11 / 6 . | 52.1802 | 0.9978 | 17.1329 | 7.9283 | 0.2696 | 4.1593 | 8.6345 | 3.7918 | 0.5962 | 0.1781 | 95.8686 | 54.42887 | 1.0408 | 17.87123 | 8.269965 | 0.2812183 | 4.338543 | 9.006599 | 3.955205 | 0.6218929 | 0.1857751 | 100.0001
|  | 11 / 7 . | 52.2987 | 1.0232 | 17.2425 | 8.0671 | 0.1815 | 3.9964 | 8.4666 | 3.8261 | 0.6147 | 0.1263 | 95.8431 | 54.567 | 1.067578 | 17.99034 | 8.416986 | 0.189372 | 4.169732 | 8.833813 | 3.992045 | 0.6413607 | 0.1317779 | 100
|  | 11 / 8 . | 52.3477 | 1.0467 | 17.0512 | 8.0683 | 0.1789 | 4.0151 | 8.6226 | 3.7774 | 0.6279 | 0.1463 | 95.882 | 54.59596 | 1.091654 | 17.78353 | 8.414822 | 0.1865835 | 4.187543 | 8.992929 | 3.939634 | 0.6548674 | 0.1525834 | 100.0001
|  | 11 / 9 . | 52.279 | 1.0451 | 17.2661 | 7.9621 | 0.1844 | 4.0319 | 8.7017 | 3.6963 | 0.6166 | 0.1424 | 95.9255 | 54.49959 | 1.089491 | 17.99949 | 8.300296 | 0.1922325 | 4.203158 | 9.071311 | 3.853303 | 0.6427905 | 0.1484485 | 100.0001
|  | 12 / 1 . | 52.6045 | 1.0333 | 17.0752 | 8.1592 | 0.1524 | 4.0389 | 8.669 | 3.5347 | 0.6054 | 0.1563 | 96.0289 | 54.77986 | 1.07603 | 17.78131 | 8.496609 | 0.1587022 | 4.205921 | 9.027491 | 3.680871 | 0.6304352 | 0.1627635 | 100
|  | 12 / 2 . | 52.2149 | 0.9835 | 17.2258 | 7.8434 | 0.163 | 3.9903 | 8.655 | 3.5699 | 0.5783 | 0.1422 | 95.3663 | 54.75194 | 1.031287 | 18.06277 | 8.224499 | 0.1709199 | 4.184182 | 9.075533 | 3.743356 | 0.6063987 | 0.1491093 | 100
|  | 12 / 3 . | 51.8638 | 1.0045 | 16.8526 | 7.9451 | 0.2217 | 4.0627 | 8.4791 | 3.736 | 0.6067 | 0.1388 | 94.911 | 54.64467 | 1.05836 | 17.75621 | 8.371106 | 0.2335873 | 4.280537 | 8.933738 | 3.936319 | 0.6392304 | 0.1462423 | 100
|  | 12 / 4 . | 52.3894 | 1.0043 | 16.9192 | 8.0847 | 0.2269 | 4.2196 | 8.6702 | 3.6698 | 0.6411 | 0.083 | 95.9083 | 54.62447 | 1.047146 | 17.64102 | 8.429615 | 0.2365801 | 4.399619 | 9.040094 | 3.826363 | 0.668451 | 0.086541 | 99.9999
|  | 12 / 5 . | 52.3437 | 0.9531 | 17.323 | 8.1137 | 0.2244 | 4.0418 | 8.6306 | 3.6297 | 0.575 | 0.1298 | 95.9647 | 54.54474 | 0.9931777 | 18.05143 | 8.45488 | 0.233836 | 4.211757 | 8.993515 | 3.782328 | 0.5991787 | 0.1352581 | 100.0001
|  | 13 / 1 . | 52.3026 | 0.9918 | 17.2428 | 8.0262 | 0.1496 | 4.2482 | 8.6159 | 3.7958 | 0.6015 | 0.1148 | 96.0892 | 54.4313 | 1.032166 | 17.94458 | 8.352864 | 0.1556887 | 4.4211 | 8.966564 | 3.950288 | 0.6259809 | 0.1194723 | 100
|  | 13 / 2 . | 52.1278 | 1.0102 | 16.8616 | 8.0467 | 0.2081 | 4.0021 | 8.4689 | 3.9213 | 0.6594 | 0.1661 | 95.4722 | 54.59998 | 1.058109 | 17.66127 | 8.428317 | 0.2179692 | 4.191901 | 8.87054 | 4.107269 | 0.6906723 | 0.1739773 | 100
|  | 13 / 3 . | 52.8693 | 1.0344 | 17.4502 | 8.1722 | 0.1602 | 4.1267 | 8.6912 | 3.8841 | 0.6382 | 0.0956 | 97.122 | 54.43597 | 1.065052 | 17.9673 | 8.414365 | 0.1649472 | 4.248986 | 8.948745 | 3.999197 | 0.6571117 | 0.0984329 | 100.0001
|  | 13 / 4 . | 52.3712 | 1.0177 | 17.2266 | 8.1108 | 0.1736 | 4.0527 | 8.4639 | 3.594 | 0.6 | 0.2173 | 95.8278 | 54.65136 | 1.062009 | 17.97662 | 8.463932 | 0.1811583 | 4.229149 | 8.832406 | 3.750477 | 0.6261231 | 0.2267609 | 100
|  | 13 / 5 . | 52.3547 | 1.0085 | 17.1652 | 8.183 | 0.1948 | 3.8594 | 8.7459 | 3.7008 | 0.5807 | 0.1683 | 95.9611 | 54.55825 | 1.050947 | 17.88766 | 8.527414 | 0.2029989 | 4.021838 | 9.114006 | 3.856563 | 0.605141 | 0.1753836 | 100.0002
|  | 13 / 6 . | 52.4426 | 1.0011 | 17.0621 | 7.6464 | 0.0695 | 4.0623 | 8.5911 | 3.7049 | 0.6236 | 0.1564 | 95.3599 | 54.99439 | 1.049812 | 17.89232 | 8.018465 | 0.07288179 | 4.259967 | 9.009133 | 3.885176 | 0.6539436 | 0.1640102 | 100.0001
|  | 13 / 7 . | 52.2897 | 1.009 | 16.979 | 8.1332 | 0.2054 | 4.1077 | 8.5802 | 3.6412 | 0.6493 | 0.209 | 95.8039 | 54.57993 | 1.053193 | 17.72266 | 8.489425 | 0.2143963 | 4.287613 | 8.956003 | 3.80068 | 0.6777386 | 0.218154 | 99.99979
|  | 13 / 8 . | 51.7547 | 1.0198 | 17.2201 | 7.8699 | 0.1603 | 4.0769 | 8.5416 | 3.7017 | 0.5081 | 0.1898 | 95.0427 | 54.45416 | 1.072991 | 18.11828 | 8.280383 | 0.168661 | 4.289546 | 8.987118 | 3.894776 | 0.5346018 | 0.1996997 | 100.0002
|  | 13 / 9 . | 52.3512 | 1.0209 | 17.012 | 7.8564 | 0.1896 | 3.9812 | 8.6556 | 3.7003 | 0.5878 | 0.1926 | 95.5477 | 54.79064 | 1.068472 | 17.80472 | 8.22249 | 0.1984349 | 4.166715 | 9.058931 | 3.872725 | 0.6151901 | 0.2015747 | 99.9999
|  | 13 / 10 . | 52.1091 | 0.9998 | 17.3739 | 8.0649 | 0.1897 | 3.9905 | 8.7113 | 3.9158 | 0.6517 | 0.1097 | 96.1162 | 54.21469 | 1.040199 | 18.07593 | 8.390781 | 0.1973653 | 4.151745 | 9.0633 | 4.074027 | 0.6780335 | 0.1141327 | 100.0002
|  | 14 / 1 . | 52.3656 | 0.9886 | 17.0946 | 8.2115 | 0.2323 | 4.0333 | 8.6285 | 3.8066 | 0.5746 | 0.1614 | 96.0969 | 54.4925 | 1.028753 | 17.78892 | 8.545021 | 0.2417352 | 4.197118 | 8.978958 | 3.96121 | 0.5979381 | 0.1679555 | 100.0001
|  | 14 / 2 . | 52.005 | 1.0506 | 16.9715 | 8.0751 | 0.1389 | 4.0052 | 8.587 | 3.9122 | 0.5599 | 0.1692 | 95.4747 | 54.46993 | 1.100396 | 17.77591 | 8.457843 | 0.1454836 | 4.195038 | 8.994006 | 4.09763 | 0.5864381 | 0.1772197 | 99.9999
|  | 14 / 3 . | 52.3331 | 0.9906 | 16.9693 | 7.9477 | 0.1442 | 3.9661 | 8.416 | 3.7811 | 0.6717 | 0.1698 | 95.3896 | 54.86248 | 1.038478 | 17.78947 | 8.331831 | 0.1511695 | 4.157791 | 8.822765 | 3.963849 | 0.7041648 | 0.1780068 | 100
|  | 14 / 4 . | 52.9222 | 0.9896 | 16.8491 | 8.2591 | 0.1682 | 3.9389 | 8.4249 | 3.7728 | 0.605 | 0.1321 | 96.0619 | 55.09177 | 1.030169 | 17.53984 | 8.597685 | 0.1750954 | 4.100377 | 8.770282 | 3.927468 | 0.6298022 | 0.1375155 | 100
|  | 14 / 5 . | 51.8925 | 1.0304 | 17.0074 | 7.9668 | 0.1575 | 3.9487 | 8.622 | 3.798 | 0.621 | 0.1216 | 95.1659 | 54.52846 | 1.082741 | 17.87132 | 8.371486 | 0.1655005 | 4.14928 | 9.059968 | 3.990925 | 0.6525447 | 0.1277769 | 100
|  | 14 / 6 . | 52.5467 | 1.0459 | 16.9154 | 7.929 | 0.2056 | 4.0501 | 8.6916 | 3.7501 | 0.5845 | 0.1672 | 95.886 | 54.80122 | 1.090774 | 17.64116 | 8.269195 | 0.2144213 | 4.22387 | 9.064514 | 3.910998 | 0.609578 | 0.1743737 | 100.0001
|  | 14 / 7 . | 51.6923 | 1.0285 | 16.9314 | 7.918 | 0.2189 | 4.0508 | 8.6337 | 3.8234 | 0.6011 | 0.1378 | 95.036 | 54.39234 | 1.082221 | 17.81578 | 8.33158 | 0.2303338 | 4.262385 | 9.084663 | 4.023107 | 0.6324972 | 0.1449977 | 99.99989
|  | 14 / 8 . | 52.1684 | 1.0359 | 17.1233 | 7.8012 | 0.2056 | 4.0652 | 8.5239 | 3.8341 | 0.6248 | 0.1237 | 95.5061 | 54.62311 | 1.084643 | 17.92901 | 8.168274 | 0.2152742 | 4.256482 | 8.92498 | 4.014508 | 0.6541991 | 0.1295205 | 100
|  | 14 / 9 . | 52.5157 | 0.9853 | 17.4818 | 8.216 | 0.1414 | 4.2072 | 8.7471 | 3.6902 | 0.651 | 0.1963 | 96.832 | 54.23383 | 1.017536 | 18.05374 | 8.484798 | 0.1460261 | 4.344845 | 9.033274 | 3.81093 | 0.6722984 | 0.2027222 | 100
|  | 14 / 10 . | 52.4853 | 1.0149 | 16.9563 | 8.1837 | 0.1255 | 3.9471 | 8.7496 | 3.5985 | 0.6462 | 0.0962 | 95.8033 | 54.78444 | 1.059358 | 17.69908 | 8.54219 | 0.1309976 | 4.120004 | 9.13288 | 3.756134 | 0.674507 | 0.1004141 | 100
| BA_StV_28 | 63 / 1 . | 57.1893 | 1.0315 | 16.9378 | 4.3874 | 0.2295 | 3.2068 | 6.7762 | 3.4618 | 0.8694 | 0.1507 | 94.2405 | 60.68442 | 1.09454 | 17.97295 | 4.655536 | 0.2435259 | 3.402783 | 7.190327 | 3.673368 | 0.9225333 | 0.15991 | 99.99989 | 60.60773 | 1.068905 | 18.23698 | 4.682167 | 0.2142212 | 3.286413 | 6.986833 | 3.801699 | 0.8928453 | 0.2221903 | 0.3787856 | 0.05652738 | 0.1683268 | 0.1352619 | 0.03609672 | 0.1221052 | 0.1518158 | 0.1743888 | 0.03912976 | 0.04163298
|  | 64 / 1 . | 57.7029 | 1.0128 | 17.1828 | 4.1332 | 0.2243 | 3.008 | 6.4386 | 3.5841 | 0.9076 | 0.2156 | 94.4097 | 61.11967 | 1.072771 | 18.20025 | 4.37794 | 0.2375815 | 3.186113 | 6.81985 | 3.796326 | 0.9613419 | 0.2283664 | 100.0002
|  | 65 / 1 . | 56.3288 | 1.0961 | 17.1004 | 4.5931 | 0.1733 | 3.3454 | 6.7076 | 3.8275 | 0.78 | 0.1853 | 94.1376 | 59.83666 | 1.164359 | 18.16532 | 4.879134 | 0.1840922 | 3.553734 | 7.125314 | 4.065857 | 0.8285743 | 0.1968395 | 99.99989
|  | 66 / 1 . | 57.0953 | 1.0724 | 17.1895 | 4.371 | 0.2107 | 3.1888 | 6.7731 | 3.6975 | 0.8039 | 0.1984 | 94.6005 | 60.35412 | 1.133609 | 18.17062 | 4.620483 | 0.2227261 | 3.370807 | 7.159687 | 3.908542 | 0.8497841 | 0.2097241 | 100.0001
|  | 67 / 1 . | 57.0979 | 1.0414 | 17.1665 | 4.4005 | 0.2425 | 3.0757 | 6.5411 | 3.5674 | 0.8254 | 0.1503 | 94.1088 | 60.67222 | 1.106592 | 18.24112 | 4.675971 | 0.2576805 | 3.268238 | 6.950572 | 3.790719 | 0.8770699 | 0.1597088 | 99.99989
|  | 70 / 1 . | 57.352 | 1.0161 | 17.1901 | 4.5875 | 0.2398 | 3.071 | 6.5969 | 3.6825 | 0.8469 | 0.237 | 94.8198 | 60.48526 | 1.071612 | 18.12923 | 4.838125 | 0.2529008 | 3.238775 | 6.957302 | 3.883683 | 0.8931679 | 0.2499478 | 100
|  | 22 / 1 . | 57.5945 | 0.913 | 17.1371 | 4.4837 | 0.1545 | 2.9224 | 6.4128 | 3.2786 | 0.8453 | 0.2499 | 93.9918 | 61.27609 | 0.9713613 | 18.23255 | 4.77031 | 0.164376 | 3.109207 | 6.822723 | 3.488177 | 0.8993338 | 0.2658743 | 100
|  | 23 / 1 . | 57.0284 | 0.9576 | 17.3855 | 4.4836 | 0.1581 | 3.0084 | 6.6699 | 3.3801 | 0.8674 | 0.2784 | 94.2175 | 60.52846 | 1.016372 | 18.45252 | 4.758776 | 0.1678032 | 3.193037 | 7.079258 | 3.58755 | 0.9206358 | 0.2954865 | 99.99989
|  | 24 / 1 . | 57.2593 | 0.9528 | 17.6363 | 4.4099 | 0.1616 | 3.0581 | 6.6733 | 3.5872 | 0.8069 | 0.1997 | 94.7451 | 60.4351 | 1.005646 | 18.61447 | 4.654489 | 0.1705629 | 3.227713 | 7.043425 | 3.786159 | 0.8516535 | 0.2107761 | 100
|  | 71 / 1 . | 57.7731 | 1.0017 | 17.3178 | 4.3706 | 0.2294 | 3.1547 | 6.3974 | 3.8429 | 0.88 | 0.2335 | 95.2012 | 60.68526 | 1.052193 | 18.19074 | 4.590909 | 0.2409633 | 3.313719 | 6.719873 | 4.036609 | 0.9243581 | 0.24527 | 99.99989
| BA_StV_29 | 41 / 1 . | 59.7958 | 0.425 | 17.735 | 2.6381 | 0.174 | 2.4898 | 5.7587 | 3.905 | 0.9039 | 0.1515 | 93.9768 | 63.62826 | 0.4522393 | 18.87168 | 2.807182 | 0.1851521 | 2.649377 | 6.127789 | 4.155281 | 0.9618331 | 0.16121 | 100 | 64.432 | 0.3116682 | 18.42168 | 2.851271 | 0.2152451 | 2.614664 | 5.928693 | 3.992011 | 1.006412 | 0.2263783 | 0.4865623 | 0.05618966 | 0.278208 | 0.1407884 | 0.02754752 | 0.1756716 | 0.2753274 | 0.1377366 | 0.06080763 | 0.05093833
|  | 42 / 1 . | 59.0931 | 0.2628 | 17.381 | 2.556 | 0.1982 | 2.4257 | 5.809 | 3.5325 | 0.8992 | 0.2113 | 92.3687 | 63.97524 | 0.284512 | 18.81698 | 2.767171 | 0.2145749 | 2.626106 | 6.288927 | 3.824347 | 0.9734899 | 0.2287571 | 100.0001
|  | 43 / 1 . | 60.3863 | 0.3027 | 17.5143 | 2.758 | 0.225 | 2.3901 | 5.6389 | 3.6684 | 0.8659 | 0.2908 | 94.0404 | 64.21315 | 0.3218829 | 18.62423 | 2.932782 | 0.2392589 | 2.541567 | 5.996253 | 3.900877 | 0.9207745 | 0.3092288 | 100
|  | 45 / 1 . | 60.0432 | 0.3222 | 17.0552 | 2.9011 | 0.1874 | 2.4232 | 5.6966 | 3.7332 | 0.8823 | 0.2162 | 93.4606 | 64.2444 | 0.3447442 | 18.24855 | 3.104089 | 0.2005123 | 2.59275 | 6.095189 | 3.99441 | 0.9440342 | 0.2313274 | 100
|  | 46 / 1 . | 59.5285 | 0.334 | 16.9953 | 2.5952 | 0.2195 | 2.5426 | 5.6996 | 3.5421 | 0.8854 | 0.1794 | 92.5215 | 64.34018 | 0.3609972 | 18.36903 | 2.80497 | 0.2372422 | 2.748118 | 6.160298 | 3.828407 | 0.9569668 | 0.1939009 | 100.0001
|  | 47 / 1 . | 60.5536 | 0.2401 | 17.311 | 2.7318 | 0.1498 | 2.2812 | 5.6142 | 3.8401 | 0.9306 | 0.1621 | 93.8145 | 64.5461 | 0.2559306 | 18.45237 | 2.911917 | 0.1596768 | 2.431607 | 5.984363 | 4.09329 | 0.9919575 | 0.1727878 | 100
|  | 48 / 1 . | 59.8626 | 0.2059 | 17.4796 | 2.9552 | 0.2192 | 2.5257 | 5.6012 | 3.7491 | 0.9235 | 0.1665 | 93.6886 | 63.89529 | 0.2197706 | 18.65713 | 3.154279 | 0.2339666 | 2.695846 | 5.978529 | 4.001661 | 0.9857122 | 0.1777164 | 99.99989
|  | 51 / 1 . | 60.2063 | 0.2699 | 17.3872 | 2.7346 | 0.1764 | 2.5022 | 5.4076 | 3.7542 | 0.9116 | 0.2814 | 93.6313 | 64.30147 | 0.2882583 | 18.56986 | 2.920605 | 0.1883985 | 2.672397 | 5.775419 | 4.009557 | 0.973606 | 0.3005405 | 100.0001
|  | 52 / 1 . | 60.3788 | 0.2571 | 17.132 | 2.6825 | 0.1952 | 2.3655 | 5.428 | 3.8103 | 1.0702 | 0.1904 | 93.5101 | 64.56928 | 0.2749436 | 18.32102 | 2.868674 | 0.2087475 | 2.529673 | 5.804721 | 4.074747 | 1.144475 | 0.2036144 | 99.99989
|  | 53 / 1 . | 60.2823 | 0.2554 | 17.1411 | 2.5767 | 0.2032 | 2.3749 | 5.5743 | 3.5429 | 0.9487 | 0.2077 | 93.1072 | 64.74505 | 0.2743075 | 18.41007 | 2.767455 | 0.2182431 | 2.550716 | 5.98697 | 3.805184 | 1.018933 | 0.2230762 | 100
|  | 56 / 1 . | 59.6004 | 0.3483 | 16.5105 | 2.5854 | 0.2194 | 2.9287 | 5.893 | 3.6793 | 0.9449 | 0.252 | 92.9617 | 64.11286 | 0.3746704 | 17.76054 | 2.781145 | 0.2360112 | 3.150437 | 6.33917 | 3.957867 | 1.01644 | 0.2710794 | 100.0002
|  | 57 / 1 . | 61.1624 | 0.2683 | 16.9122 | 2.4601 | 0.1953 | 2.2607 | 5.14 | 3.8555 | 0.9707 | 0.2635 | 93.4889 | 65.4221 | 0.2869859 | 18.09006 | 2.631435 | 0.2089018 | 2.418148 | 5.497979 | 4.124019 | 1.038305 | 0.2818516 | 99.99979
|  | 59 / 1 . | 60.9198 | 0.2766 | 17.3221 | 2.5155 | 0.2596 | 2.3549 | 5.2131 | 4.0243 | 1.0446 | 0.139 | 94.0694 | 64.76049 | 0.2940382 | 18.41417 | 2.67409 | 0.2759665 | 2.503365 | 5.54176 | 4.278012 | 1.110457 | 0.1477632 | 100.0001
|  | 60 / 1 . | 60.8483 | 0.3076 | 17.052 | 2.6019 | 0.1927 | 2.3253 | 5.055 | 3.579 | 0.9811 | 0.2483 | 93.1911 | 65.29411 | 0.3300744 | 18.29788 | 2.792005 | 0.2067794 | 2.495195 | 5.424338 | 3.840495 | 1.052783 | 0.2664418 | 100.0001
| BA_StV_32 | 31 / 1 . | 57.5479 | 0.8065 | 17.3647 | 4.5292 | 0.2004 | 3.1329 | 6.8843 | 3.3098 | 0.8607 | 0.1939 | 94.8302 | 60.6852 | 0.8504675 | 18.31136 | 4.776116 | 0.2113251 | 3.303694 | 7.259607 | 3.490238 | 0.9076223 | 0.2044707 | 100.0001 | 60.29609 | 0.8236281 | 18.12827 | 4.928577 | 0.2312027 | 3.418531 | 7.41459 | 3.686928 | 0.8647679 | 0.2074517 | 0.1907206 | 0.06102257 | 0.1424732 | 0.1603052 | 0.03919134 | 0.0833213 | 0.1433691 | 0.1230475 | 0.05840748 | 0.04334531
|  | 32 / 1 . | 57.4389 | 0.7201 | 17.1635 | 4.6702 | 0.251 | 3.1983 | 6.9197 | 3.5257 | 0.8719 | 0.2438 | 95.003 | 60.46009 | 0.7579761 | 18.06627 | 4.915845 | 0.2642022 | 3.366525 | 7.283665 | 3.711146 | 0.9177605 | 0.2566235 | 100.0001
|  | 33 / 1 . | 57.0723 | 0.67 | 17.2261 | 4.5718 | 0.2668 | 3.2434 | 7.2194 | 3.7382 | 0.8206 | 0.1171 | 94.9457 | 60.11046 | 0.7056665 | 18.14311 | 4.815173 | 0.2810027 | 3.416058 | 7.603715 | 3.937198 | 0.8642835 | 0.1233337 | 100
|  | 34 / 1 . | 56.9963 | 0.835 | 17.3462 | 4.5118 | 0.2004 | 3.1666 | 7.0649 | 3.4037 | 0.7715 | 0.2323 | 94.5287 | 60.29523 | 0.8833296 | 18.35019 | 4.772942 | 0.2119991 | 3.349882 | 7.473815 | 3.600705 | 0.8161542 | 0.2457455 | 100
|  | 35 / 1 . | 56.9657 | 0.8752 | 17.1507 | 4.8819 | 0.2348 | 3.3311 | 7.1285 | 3.4191 | 0.7871 | 0.1436 | 94.9176 | 60.01595 | 0.9220629 | 18.06904 | 5.143303 | 0.2473725 | 3.509465 | 7.510198 | 3.602177 | 0.8292456 | 0.1512891 | 100.0001
|  | 36 / 1 . | 57.2618 | 0.7588 | 17.3253 | 4.5886 | 0.2324 | 3.4239 | 6.7814 | 3.4519 | 0.9378 | 0.2163 | 94.9783 | 60.28935 | 0.7989193 | 18.24132 | 4.831209 | 0.2446875 | 3.604929 | 7.139947 | 3.634409 | 0.9873834 | 0.2277362 | 99.99989
|  | 37 / 1 . | 57.3604 | 0.8389 | 16.9976 | 4.5371 | 0.2271 | 3.2463 | 7.1053 | 3.613 | 0.7413 | 0.1613 | 94.8283 | 60.48869 | 0.8846515 | 17.92461 | 4.784542 | 0.2394855 | 3.423345 | 7.492805 | 3.810044 | 0.7817287 | 0.1700969 | 100
|  | 38 / 1 . | 57.2434 | 0.7621 | 17.2358 | 4.9294 | 0.1308 | 3.1847 | 7.0889 | 3.6065 | 0.766 | 0.2457 | 95.1933 | 60.13385 | 0.8005816 | 18.10611 | 5.178306 | 0.1374046 | 3.345509 | 7.446848 | 3.788607 | 0.8046785 | 0.2581064 | 100
|  | 39 / 1 . | 56.9957 | 0.7674 | 17.2096 | 4.6399 | 0.1975 | 3.2537 | 7.1814 | 3.4135 | 0.8123 | 0.2024 | 94.6734 | 60.20244 | 0.8105761 | 18.17786 | 4.900954 | 0.2086119 | 3.436763 | 7.585446 | 3.605553 | 0.8580024 | 0.2137876 | 100
|  | 40 / 1 . | 57.4382 | 0.7833 | 17.0494 | 4.9238 | 0.2534 | 3.2675 | 7.0034 | 3.5153 | 0.8393 | 0.2128 | 95.2862 | 60.27966 | 0.8220498 | 17.89283 | 5.16738 | 0.2659357 | 3.429143 | 7.349858 | 3.689202 | 0.8808201 | 0.2233272 | 100.0002
| BA_StV_34 | 11 / 1 . | 55.1172 | 0.4027 | 18.0244 | 3.4953 | 0.2005 | 3.2398 | 7.3554 | 3.1294 | 0.7498 | 0.2142 | 91.9288 | 59.9564 | 0.4380564 | 19.60691 | 3.802182 | 0.2181036 | 3.524249 | 8.001192 | 3.404156 | 0.8156312 | 0.2330064 | 99.99989 | 59.71824 | 0.3964929 | 20.36246 | 3.44079 | 0.218561 | 3.304918 | 8.138781 | 3.419629 | 0.8008677 | 0.1993134 | 0.3970045 | 0.04395308 | 0.5135699 | 0.2417075 | 0.0298953 | 0.1065194 | 0.1045582 | 0.2218466 | 0.0347004 | 0.03433858
|  | 12 / 1 . | 54.3741 | 0.3927 | 18.0095 | 3.1344 | 0.1928 | 3.0227 | 7.3607 | 2.9878 | 0.7374 | 0.1559 | 90.3679 | 60.16971 | 0.434557 | 19.92909 | 3.468488 | 0.2133501 | 3.344882 | 8.14526 | 3.306263 | 0.8159977 | 0.172517 | 100.0001
|  | 13 / 1 . | 54.5671 | 0.3317 | 18.0618 | 3.5284 | 0.2141 | 3.0385 | 7.5822 | 3.3189 | 0.698 | 0.1739 | 91.5146 | 59.62666 | 0.3624558 | 19.73652 | 3.85556 | 0.2339517 | 3.320235 | 8.285235 | 3.626634 | 0.7627198 | 0.1900243 | 100
|  | 14 / 1 . | 53.9849 | 0.3876 | 18.4416 | 3.3031 | 0.2035 | 3.0297 | 7.5179 | 3.2664 | 0.6816 | 0.1662 | 90.9825 | 59.33548 | 0.426016 | 20.26939 | 3.630478 | 0.2236694 | 3.329981 | 8.263018 | 3.590141 | 0.7491551 | 0.1826725 | 100
|  | 16 / 1 . | 54.3473 | 0.3188 | 18.6998 | 3.0933 | 0.1746 | 3.0326 | 7.4945 | 3.2113 | 0.7009 | 0.2317 | 91.3047 | 59.523 | 0.3491606 | 20.48065 | 3.387887 | 0.1912278 | 3.321406 | 8.20823 | 3.517125 | 0.7676494 | 0.2537657 | 100.0001
|  | 15 / 1 . | 54.187 | 0.3489 | 19.1668 | 3.061 | 0.2429 | 3.1246 | 7.6174 | 3.12 | 0.6852 | 0.1799 | 91.7336 | 59.06996 | 0.3803405 | 20.89398 | 3.336836 | 0.2647885 | 3.406167 | 8.303828 | 3.401153 | 0.7469455 | 0.1961113 | 100.0001
|  | 18 / 1 . | 54.7079 | 0.3651 | 19.3094 | 2.9497 | 0.1768 | 2.8894 | 7.4105 | 3.3895 | 0.761 | 0.2043 | 92.1635 | 59.35962 | 0.3961438 | 20.95124 | 3.200508 | 0.191833 | 3.135081 | 8.040602 | 3.677703 | 0.8257065 | 0.2216713 | 100.0001
|  | 17 / 1 . | 54.5072 | 0.2997 | 18.9234 | 3.1653 | 0.2465 | 2.8804 | 7.4315 | 3.3928 | 0.788 | 0.1775 | 91.8122 | 59.36814 | 0.3264272 | 20.61099 | 3.447581 | 0.2684828 | 3.137274 | 8.09424 | 3.695369 | 0.8582737 | 0.1933294 | 100.0001
|  | 19 / 1 . | 54.6401 | 0.3135 | 18.9261 | 2.908 | 0.1954 | 3.0556 | 7.4457 | 3.1699 | 0.7724 | 0.1951 | 91.6218 | 59.63657 | 0.3421675 | 20.65677 | 3.173917 | 0.213268 | 3.335014 | 8.126559 | 3.459766 | 0.8430308 | 0.2129406 | 100
|  | 48 / 1 . | 55.0053 | 0.3966 | 19.0143 | 2.9745 | 0.2234 | 3.0055 | 7.3864 | 2.6961 | 0.7401 | 0.1218 | 91.564 | 60.07306 | 0.4331397 | 20.76613 | 3.248547 | 0.2439824 | 3.282404 | 8.066926 | 2.944498 | 0.8082871 | 0.1330217 | 100
|  | 49 / 1 . | 55.0348 | 0.4358 | 19.1821 | 2.8181 | 0.1478 | 2.9145 | 7.309 | 2.817 | 0.7406 | 0.2246 | 91.6243 | 60.06572 | 0.475638 | 20.9356 | 3.075712 | 0.1613109 | 3.180925 | 7.977141 | 3.074512 | 0.8083009 | 0.2451315 | 100
|  | 20 / 1 . | 55.307 | 0.3604 | 17.8567 | 3.3511 | 0.1819 | 3.0579 | 7.4614 | 3.055 | 0.7401 | 0.1442 | 91.5156 | 60.43451 | 0.3938126 | 19.51219 | 3.66178 | 0.1987639 | 3.341398 | 8.153145 | 3.338229 | 0.8087146 | 0.1575688 | 100.0001
| BA_StV_46 | 90 / 1 . | 57.0662 | 0.7082 | 16.4354 | 5.9095 | 0.2583 | 4.3612 | 7.7613 | 3.2928 | 0.7597 | 0.247 | 96.7996 | 58.95293 | 0.7316146 | 16.97879 | 6.104881 | 0.2668399 | 4.505391 | 8.017905 | 3.401667 | 0.7848173 | 0.2551663 | 100 | 59.23361 | 0.7488343 | 17.08893 | 6.110846 | 0.2646911 | 4.120451 | 7.935359 | 3.414654 | 0.8439042 | 0.2387154 | 0.17814 | 0.02823619 | 0.2297636 | 0.2052381 | 0.04840432 | 0.1767496 | 0.2463211 | 0.05531062 | 0.04918745 | 0.04039028
|  | 91 / 1 . | 57.132 | 0.6802 | 16.9234 | 5.7959 | 0.2715 | 3.9435 | 7.389 | 3.235 | 0.8202 | 0.1779 | 96.3685 | 59.28493 | 0.7058323 | 17.56113 | 6.01431 | 0.2817311 | 4.092105 | 7.667443 | 3.356906 | 0.851108 | 0.1846039 | 100.0001
|  | 92 / 1 . | 57.2255 | 0.767 | 16.5431 | 5.7314 | 0.2926 | 3.9779 | 7.6079 | 3.3623 | 0.766 | 0.2493 | 96.5229 | 59.28697 | 0.7946301 | 17.13904 | 5.937866 | 0.3031405 | 4.121198 | 7.881964 | 3.483422 | 0.7935941 | 0.2582807 | 100.0001
|  | 93 / 1 . | 57.0938 | 0.7393 | 16.6918 | 5.6187 | 0.2396 | 3.8548 | 7.1875 | 3.343 | 0.8457 | 0.2985 | 95.9127 | 59.52684 | 0.7708051 | 17.40312 | 5.85814 | 0.2498105 | 4.019072 | 7.493794 | 3.485461 | 0.8817393 | 0.3112205 | 100
|  | 94 / 1 . | 56.8176 | 0.7215 | 16.4517 | 5.7633 | 0.189 | 3.9151 | 7.5606 | 3.2517 | 0.9001 | 0.2274 | 95.798 | 59.3098 | 0.7531472 | 17.17332 | 6.016096 | 0.1972901 | 4.086829 | 7.892232 | 3.39433 | 0.9395812 | 0.2373745 | 100
|  | 95 / 1 . | 56.9645 | 0.7587 | 16.3069 | 5.8277 | 0.2713 | 4.0398 | 7.6825 | 3.3613 | 0.8322 | 0.1648 | 96.2097 | 59.20869 | 0.7885899 | 16.94933 | 6.057289 | 0.2819882 | 4.198953 | 7.985162 | 3.493723 | 0.8649855 | 0.1712925 | 100
|  | 98 / 1 . | 57.4521 | 0.7203 | 16.5825 | 6.0488 | 0.2977 | 4.1255 | 7.6688 | 3.26 | 0.8237 | 0.2384 | 97.2178 | 59.09628 | 0.7409137 | 17.05706 | 6.221906 | 0.3062196 | 4.243564 | 7.888267 | 3.353295 | 0.8472728 | 0.2452226 | 100
|  | 10 / 1 . | 57.435 | 0.7242 | 16.3106 | 6.1126 | 0.3387 | 3.7352 | 7.7854 | 3.2554 | 0.7377 | 0.2238 | 96.6587 | 59.42041 | 0.7492342 | 16.87443 | 6.3239 | 0.3504082 | 3.864318 | 8.054526 | 3.367933 | 0.7632008 | 0.2315363 | 99.9999
|  | 85 / 1 . | 57.2449 | 0.6888 | 16.2749 | 6.402 | 0.1863 | 3.7649 | 8.2446 | 3.2603 | 0.8426 | 0.2033 | 97.1126 | 58.94693 | 0.7092797 | 16.75879 | 6.592347 | 0.1918392 | 3.87684 | 8.489733 | 3.357237 | 0.8676526 | 0.2093446 | 100
|  | 99 / 1 . | 57.247 | 0.7185 | 16.4053 | 5.7744 | 0.2101 | 4.0508 | 7.7059 | 3.3329 | 0.8158 | 0.2733 | 96.5341 | 59.30236 | 0.7442966 | 16.99431 | 5.98172 | 0.2176433 | 4.196237 | 7.982568 | 3.452562 | 0.84509 | 0.2831124 | 99.9999
| BA_StV_49 | 54 / 1 . | 54.4064 | 0.5827 | 17.9286 | 4.0415 | 0.2163 | 3.2909 | 7.8947 | 3.2764 | 0.5989 | 0.1718 | 92.4081 | 58.87622 | 0.6305724 | 19.40155 | 4.373534 | 0.2340704 | 3.561268 | 8.543299 | 3.545577 | 0.6481034 | 0.1859144 | 100.0001 | 58.73707 | 0.6460304 | 19.69319 | 4.214804 | 0.2296394 | 3.507937 | 8.563085 | 3.477242 | 0.7104507 | 0.2205468 | 0.4017834 | 0.02941473 | 0.199366 | 0.2174757 | 0.03713607 | 0.1748035 | 0.2399894 | 0.1014509 | 0.04650171 | 0.05532856
|  | 55 / 1 . | 54.0452 | 0.6052 | 18.0979 | 4.0834 | 0.2082 | 3.288 | 7.8419 | 3.2435 | 0.6688 | 0.2825 | 92.3645 | 58.51296 | 0.6552301 | 19.594 | 4.420963 | 0.2254113 | 3.559809 | 8.490167 | 3.511631 | 0.7240877 | 0.3058534 | 100.0001
|  | 56 / 1 . | 54.3061 | 0.6184 | 18.2445 | 4.0312 | 0.1654 | 3.3531 | 7.8997 | 3.2064 | 0.6619 | 0.0969 | 92.5835 | 58.65635 | 0.6679376 | 19.706 | 4.354124 | 0.1786495 | 3.621704 | 8.532514 | 3.463252 | 0.7149222 | 0.1046623 | 100.0001
|  | 57 / 1 . | 53.2585 | 0.5948 | 17.8676 | 4.1737 | 0.1441 | 3.2547 | 8.2398 | 3.2035 | 0.6229 | 0.1928 | 91.5525 | 58.17263 | 0.6496819 | 19.51623 | 4.558805 | 0.157396 | 3.555009 | 9.000082 | 3.499085 | 0.6803746 | 0.2105896 | 99.99989
|  | 58 / 1 . | 53.4189 | 0.6063 | 18.3174 | 4.0924 | 0.2375 | 3.5623 | 8.2663 | 3.0826 | 0.658 | 0.2093 | 92.4509 | 57.78083 | 0.6558076 | 19.81311 | 4.426566 | 0.2568931 | 3.85318 | 8.941287 | 3.33431 | 0.7117291 | 0.2263904 | 100.0001
|  | 59 / 1 . | 54.1438 | 0.6055 | 17.9687 | 4.0519 | 0.2083 | 3.2352 | 8.1579 | 3.0799 | 0.5685 | 0.2114 | 92.2312 | 58.70443 | 0.6565024 | 19.48224 | 4.393199 | 0.2258455 | 3.507707 | 8.845055 | 3.339326 | 0.6163858 | 0.2292066 | 99.99989
|  | 60 / 1 . | 54.4674 | 0.5614 | 17.9592 | 3.734 | 0.2538 | 3.4125 | 7.8577 | 3.0484 | 0.6242 | 0.2099 | 92.1286 | 59.12105 | 0.6093656 | 19.49362 | 4.05303 | 0.2754845 | 3.704061 | 8.529056 | 3.308853 | 0.6775312 | 0.2278337 | 99.99989
|  | 61 / 1 . | 54.8603 | 0.5991 | 18.265 | 3.6223 | 0.2325 | 3.2154 | 7.9303 | 3.3283 | 0.6796 | 0.2455 | 92.9785 | 59.00321 | 0.6443425 | 19.64433 | 3.895847 | 0.2500578 | 3.458219 | 8.529176 | 3.579645 | 0.7309217 | 0.2640395 | 99.99978
|  | 62 / 1 . | 54.3754 | 0.6592 | 18.4505 | 3.6302 | 0.227 | 2.9576 | 7.5171 | 3.1225 | 0.7282 | 0.1516 | 91.8192 | 59.22008 | 0.7179326 | 20.09438 | 3.953639 | 0.247225 | 3.221113 | 8.18685 | 3.400705 | 0.7930803 | 0.1651071 | 100.0001
|  | 63 / 1 . | 54.6213 | 0.5582 | 18.3318 | 3.8049 | 0.1656 | 3.0277 | 7.6158 | 3.3208 | 0.6715 | 0.2908 | 92.4083 | 59.10865 | 0.6040583 | 19.83783 | 4.117487 | 0.1792047 | 3.276437 | 8.241467 | 3.593617 | 0.7266663 | 0.3146903 | 100.0001
|  | 65 / 1 . | 54.3576 | 0.5975 | 18.3802 | 3.6947 | 0.2297 | 3.0301 | 7.7734 | 3.2978 | 0.7029 | 0.1784 | 92.2424 | 58.92908 | 0.6477498 | 19.92598 | 4.005425 | 0.2490178 | 3.284932 | 8.427144 | 3.575145 | 0.762014 | 0.1934035 | 99.99989
|  | 66 / 1 . | 54.5254 | 0.569 | 18.3817 | 3.735 | 0.2565 | 3.2402 | 7.8791 | 3.3181 | 0.6863 | 0.2031 | 92.7944 | 58.75936 | 0.6131836 | 19.80906 | 4.025027 | 0.2764175 | 3.491806 | 8.490922 | 3.575755 | 0.739592 | 0.218871 | 100
| BA_StV_64 | 5 / 1 . | 57.5808 | 0.9926 | 16.2704 | 5.8107 | 0.2469 | 3.042 | 7.2636 | 3.3468 | 0.7527 | 0.2555 | 95.562 | 60.25491 | 1.038697 | 17.02601 | 6.080555 | 0.2583663 | 3.183274 | 7.600929 | 3.502229 | 0.7876562 | 0.2673657 | 100 | 60.48599 | 1.046552 | 16.70401 | 6.146741 | 0.2078478 | 3.066951 | 7.564481 | 3.620973 | 0.854479 | 0.302011 | 0.3950654 | 0.04362847 | 0.2083969 | 0.1560737 | 0.0329518 | 0.1660429 | 0.133576 | 0.1088977 | 0.06645259 | 0.03905726
|  | 6 / 1 . | 57.2376 | 1.0652 | 15.8878 | 5.9729 | 0.186 | 3.0292 | 7.1872 | 3.4446 | 0.7677 | 0.2736 | 95.0518 | 60.21727 | 1.120652 | 16.71489 | 6.283837 | 0.1956828 | 3.186894 | 7.561351 | 3.623919 | 0.8076649 | 0.287843 | 100
|  | 8 / 1 . | 57.2883 | 1.0091 | 15.9308 | 6.1237 | 0.1824 | 3.0715 | 7.2436 | 3.5678 | 0.7499 | 0.2347 | 95.4018 | 60.0495 | 1.057737 | 16.69864 | 6.418852 | 0.1911914 | 3.219541 | 7.592729 | 3.739762 | 0.7860439 | 0.2460121 | 100
|  | 10 / 1 . | 57.7326 | 0.9402 | 15.4963 | 5.9439 | 0.2539 | 3.0739 | 7.1265 | 3.6206 | 0.8179 | 0.2827 | 95.2885 | 60.58716 | 0.9866878 | 16.26251 | 6.237794 | 0.266454 | 3.225888 | 7.478867 | 3.799619 | 0.8583407 | 0.296678 | 100
|  | 11 / 1 . | 58.0447 | 0.9834 | 16.1957 | 5.8205 | 0.1897 | 2.9267 | 7.404 | 3.4282 | 0.868 | 0.3298 | 96.1906 | 60.34342 | 1.022345 | 16.83709 | 6.051007 | 0.1972126 | 3.042605 | 7.697218 | 3.563966 | 0.9023751 | 0.3428609 | 100.0001
|  | 12 / 1 . | 57.6494 | 1.0689 | 16.1168 | 5.8568 | 0.1575 | 3.0725 | 7.4193 | 3.2768 | 0.7376 | 0.2646 | 95.6201 | 60.29004 | 1.117861 | 16.85503 | 6.125072 | 0.1647143 | 3.213237 | 7.759143 | 3.426895 | 0.7713859 | 0.2767201 | 100.0001
|  | 14 / 1 . | 58.2188 | 0.9775 | 15.8313 | 5.8839 | 0.2075 | 2.722 | 7.1306 | 3.4357 | 0.8807 | 0.3075 | 95.5953 | 60.90132 | 1.02254 | 16.56075 | 6.15501 | 0.2170609 | 2.84742 | 7.459153 | 3.594005 | 0.9212796 | 0.3216685 | 100.0002
|  | 15 / 1 . | 58.053 | 0.9682 | 16.1782 | 5.9118 | 0.2003 | 2.7261 | 7.3563 | 3.5185 | 0.9356 | 0.3678 | 96.2159 | 60.33618 | 1.006279 | 16.81448 | 6.144307 | 0.2081777 | 2.833315 | 7.645618 | 3.65688 | 0.9723965 | 0.3822653 | 99.9999
|  | 16 / 1 . | 58.8312 | 1.0025 | 15.8751 | 5.5811 | 0.1646 | 2.7314 | 6.9812 | 3.5278 | 0.8463 | 0.2843 | 95.8255 | 61.3941 | 1.046172 | 16.56668 | 5.824233 | 0.1717706 | 2.85039 | 7.285326 | 3.681484 | 0.8831678 | 0.2966851 | 100
| BA_StV_65 | 17 / 1 . | 50.5424 | 0.8926 | 17.4843 | 6.7599 | 0.1534 | 3.4639 | 8.0564 | 2.7907 | 0.554 | 0.1811 | 90.8788 | 55.61517 | 0.9821873 | 19.23914 | 7.438368 | 0.1687962 | 3.81156 | 8.864994 | 3.070793 | 0.6096031 | 0.1992764 | 99.99989 | 55.66784 | 0.9708427 | 19.15092 | 7.408708 | 0.1976679 | 3.824517 | 8.658587 | 3.256918 | 0.6598911 | 0.2040995 | 0.2611731 | 0.03977484 | 0.2474818 | 0.1781236 | 0.03470044 | 0.1013639 | 0.1580945 | 0.116536 | 0.04284891 | 0.03528418
|  | 17 / 2 . | 51.3274 | 0.8422 | 17.9664 | 6.87 | 0.2461 | 3.578 | 7.6258 | 2.8408 | 0.6021 | 0.1903 | 92.0891 | 55.73667 | 0.9145491 | 19.5098 | 7.460166 | 0.2672412 | 3.885368 | 8.280893 | 3.084838 | 0.6538233 | 0.2066477 | 100
|  | 17 / 3 . | 51.341 | 0.8106 | 17.4379 | 6.8655 | 0.2105 | 3.467 | 7.9223 | 2.9758 | 0.6441 | 0.1975 | 91.8722 | 55.88306 | 0.8823126 | 18.98061 | 7.472881 | 0.2291226 | 3.77372 | 8.623174 | 3.239065 | 0.7010826 | 0.2149725 | 100
|  | 17 / 4 . | 51.0921 | 0.875 | 18.0123 | 6.7153 | 0.1748 | 3.5528 | 7.7662 | 3.1171 | 0.5968 | 0.2019 | 92.1043 | 55.472 | 0.9500099 | 19.55642 | 7.290973 | 0.1897848 | 3.857366 | 8.431962 | 3.384315 | 0.6479611 | 0.219208 | 100
|  | 17 / 5 . | 51.075 | 0.9081 | 17.7482 | 6.8094 | 0.1818 | 3.4658 | 8.005 | 2.8464 | 0.6336 | 0.1776 | 91.8511 | 55.6063 | 0.9886654 | 19.3228 | 7.41352 | 0.197929 | 3.773281 | 8.715192 | 3.098929 | 0.6898121 | 0.1933564 | 99.99978
|  | 17 / 6 . | 50.6083 | 0.9099 | 17.7101 | 6.5841 | 0.189 | 3.5548 | 7.9011 | 2.9521 | 0.5814 | 0.2097 | 91.2005 | 55.49125 | 0.9976919 | 19.41886 | 7.219368 | 0.2072357 | 3.897786 | 8.663439 | 3.236934 | 0.6374965 | 0.2299329 | 100
|  | 17 / 7 . | 50.7221 | 0.9145 | 17.6942 | 6.6209 | 0.1605 | 3.3674 | 7.7521 | 3.094 | 0.6092 | 0.2702 | 91.2053 | 55.61311 | 1.002683 | 19.40041 | 7.259337 | 0.1759766 | 3.69211 | 8.499616 | 3.392347 | 0.6679436 | 0.2962547 | 99.99978
|  | 17 / 8 . | 50.6507 | 0.8819 | 17.6497 | 7.2687 | 0.1425 | 3.543 | 7.968 | 3.0422 | 0.5858 | 0.1847 | 91.9172 | 55.1047 | 0.9594505 | 19.20174 | 7.907878 | 0.1550308 | 3.854556 | 8.668671 | 3.309718 | 0.6373127 | 0.2009417 | 100
|  | 17 / 10 . | 51.173 | 0.9359 | 17.1798 | 6.7598 | 0.196 | 3.4133 | 7.7981 | 3.0499 | 0.6535 | 0.188 | 91.3474 | 56.0202 | 1.02455 | 18.8071 | 7.400101 | 0.2145655 | 3.736614 | 8.536751 | 3.338792 | 0.7154008 | 0.2058077 | 99.99989
|  | 17 / 11 . | 51.0429 | 0.8918 | 17.1803 | 6.7591 | 0.1319 | 3.4752 | 8.065 | 3.05 | 0.6359 | 0.1806 | 91.4127 | 55.83786 | 0.9755756 | 18.79422 | 7.394049 | 0.1442907 | 3.80166 | 8.822625 | 3.336517 | 0.6956364 | 0.1975655 | 100
|  | 17 / 12 . | 51.3458 | 0.9491 | 17.4881 | 6.8204 | 0.1604 | 3.7517 | 7.7083 | 3.0017 | 0.6685 | 0.1367 | 92.0307 | 55.79203 | 1.031286 | 19.00246 | 7.411005 | 0.1742897 | 4.076574 | 8.375792 | 3.261629 | 0.726388 | 0.1485374 | 100
|  | 17 / 13 . | 51.3217 | 0.9073 | 17.9649 | 6.8803 | 0.2316 | 3.5042 | 8.1111 | 2.8069 | 0.6405 | 0.2259 | 92.5943 | 55.42641 | 0.9798659 | 19.40173 | 7.430587 | 0.2501234 | 3.784466 | 8.759826 | 3.031396 | 0.6917272 | 0.2439675 | 100.0001
|  | 17 / 14 . | 50.8159 | 0.9297 | 17.5335 | 6.8784 | 0.2103 | 3.5467 | 8.0436 | 2.9268 | 0.5908 | 0.1461 | 91.6219 | 55.46261 | 1.014714 | 19.1368 | 7.507375 | 0.2295303 | 3.871018 | 8.779124 | 3.194433 | 0.644824 | 0.1594597 | 99.99989
|  | 17 / 15 . | 51.3792 | 0.8367 | 17.4032 | 6.5918 | 0.1961 | 3.4368 | 8.1466 | 2.9334 | 0.6559 | 0.251 | 91.8306 | 55.94998 | 0.9111342 | 18.95142 | 7.178217 | 0.2135454 | 3.742543 | 8.871335 | 3.19436 | 0.7142499 | 0.2733294 | 100.0001
|  | 18 / 1 . | 51.3058 | 0.875 | 17.5569 | 6.9944 | 0.1105 | 3.5459 | 7.9849 | 3.0946 | 0.5211 | 0.1831 | 92.1721 | 55.66305 | 0.9493111 | 19.04795 | 7.588413 | 0.1198844 | 3.847043 | 8.663034 | 3.357415 | 0.5653555 | 0.1986501 | 100.0001
|  | 19 / 1 . | 50.9862 | 0.9411 | 17.6761 | 7.0476 | 0.1959 | 3.7356 | 8.0892 | 3.0203 | 0.5333 | 0.1646 | 92.3898 | 55.18596 | 1.018619 | 19.13209 | 7.628115 | 0.2120364 | 4.043303 | 8.755512 | 3.269084 | 0.5772282 | 0.1781582 | 100.0001
|  | 20 / 1 . | 51.3131 | 0.8733 | 17.0551 | 6.898 | 0.1747 | 3.3248 | 7.8601 | 3.0013 | 0.6236 | 0.1773 | 91.3013 | 56.20194 | 0.9565034 | 18.68002 | 7.555205 | 0.1913445 | 3.641569 | 8.608968 | 3.287248 | 0.6830133 | 0.1941922 | 100
|  | 21 / 1 . | 51.0913 | 0.8771 | 17.3946 | 6.6632 | 0.1926 | 3.53 | 8.0804 | 3.217 | 0.6037 | 0.1699 | 91.8198 | 55.64301 | 0.9552406 | 18.94428 | 7.256823 | 0.2097587 | 3.844487 | 8.800281 | 3.503602 | 0.6574835 | 0.1850363 | 100
|  | 22 / 1 . | 51.5717 | 0.9196 | 17.607 | 6.7071 | 0.1675 | 3.5223 | 8.0765 | 3.0208 | 0.6035 | 0.1575 | 92.3535 | 55.84163 | 0.9957392 | 19.06479 | 7.262421 | 0.1813683 | 3.813932 | 8.745202 | 3.27091 | 0.6534674 | 0.1705404 | 100
|  | 23 / 1 . | 51.2231 | 0.8506 | 17.8293 | 6.5159 | 0.2033 | 3.4339 | 7.9899 | 3.0068 | 0.5764 | 0.1525 | 91.7816 | 55.80977 | 0.9267653 | 19.42579 | 7.099353 | 0.2215041 | 3.741382 | 8.70534 | 3.276038 | 0.6280126 | 0.1661553 | 100.0001
| BA_StV_69 | 44 / 1 . | 55.8109 | 0.417 | 17.0672 | 3.0852 | 0.1837 | 2.8182 | 7.7661 | 3.2836 | 0.7164 | 0.263 | 91.4112 | 61.05477 | 0.4561804 | 18.6708 | 3.375079 | 0.2009601 | 3.082992 | 8.495786 | 3.59212 | 0.7837114 | 0.2877109 | 100.0001 | 61.46395 | 0.4979262 | 18.65903 | 3.38158 | 0.191532 | 3.154833 | 8.192227 | 3.443271 | 0.7515024 | 0.2641842 | 0.3258151 | 0.02736617 | 0.1562105 | 0.08111946 | 0.04736535 | 0.05258406 | 0.1924156 | 0.1678608 | 0.03799444 | 0.04185657
|  | 45 / 1 . | 55.3208 | 0.4202 | 16.7699 | 3.0763 | 0.1441 | 2.8857 | 7.4785 | 3.2449 | 0.6816 | 0.3185 | 90.3406 | 61.23581 | 0.4651286 | 18.56297 | 3.405224 | 0.1595075 | 3.194245 | 8.278116 | 3.591851 | 0.7544781 | 0.3525547 | 99.99989
|  | 46 / 1 . | 56.1951 | 0.457 | 17.0433 | 2.9672 | 0.2378 | 2.9106 | 7.5685 | 2.9276 | 0.7117 | 0.1634 | 91.1821 | 61.62953 | 0.5011949 | 18.6915 | 3.254147 | 0.2607968 | 3.192074 | 8.300423 | 3.210718 | 0.780526 | 0.1792018 | 100.0001
|  | 47 / 1 . | 56.0866 | 0.4466 | 17.5062 | 3.2157 | 0.2663 | 2.9756 | 7.5589 | 3.0866 | 0.7515 | 0.2242 | 92.1182 | 60.88547 | 0.4848119 | 19.00406 | 3.490841 | 0.2890851 | 3.230198 | 8.205653 | 3.350695 | 0.8157997 | 0.243383 | 100
|  | 48 / 1 . | 55.8675 | 0.4887 | 17.1199 | 2.9898 | 0.1621 | 2.8582 | 7.4752 | 3.0574 | 0.6461 | 0.22 | 90.8849 | 61.47061 | 0.5377131 | 18.8369 | 3.289655 | 0.1783575 | 3.144857 | 8.224909 | 3.364035 | 0.7108992 | 0.2420644 | 100
|  | 49 / 1 . | 56.2741 | 0.4457 | 16.9974 | 3.0577 | 0.1693 | 2.9398 | 7.6318 | 3.2051 | 0.6486 | 0.2736 | 91.6431 | 61.40571 | 0.4863432 | 18.54739 | 3.336531 | 0.1847384 | 3.207879 | 8.327741 | 3.497372 | 0.7077456 | 0.2985495 | 100
|  | 50 / 1 . | 56.8458 | 0.4845 | 17.2707 | 3.184 | 0.1009 | 2.9754 | 7.3856 | 3.0126 | 0.6895 | 0.272 | 92.221 | 61.64084 | 0.5253684 | 18.72751 | 3.452576 | 0.1094111 | 3.22638 | 8.008588 | 3.266718 | 0.7476605 | 0.2949437 | 100
|  | 51 / 1 . | 56.5663 | 0.5023 | 17.0543 | 3.2379 | 0.2053 | 2.8737 | 7.6374 | 2.9492 | 0.6308 | 0.2122 | 91.8693 | 61.57258 | 0.546755 | 18.56366 | 3.524464 | 0.2234696 | 3.128031 | 8.313332 | 3.210213 | 0.6866276 | 0.2309803 | 100.0001
|  | 52 / 1 . | 56.1872 | 0.4428 | 16.9521 | 3.0605 | 0.1297 | 2.8169 | 7.6588 | 3.3419 | 0.7318 | 0.2628 | 91.5845 | 61.35012 | 0.4834879 | 18.50979 | 3.341723 | 0.1416179 | 3.075739 | 8.36255 | 3.64898 | 0.7990435 | 0.2869481 | 100
|  | 53 / 1 . | 56.5196 | 0.4703 | 16.7272 | 2.9944 | 0.1586 | 2.8612 | 7.23 | 3.0065 | 0.6546 | 0.2188 | 90.8411 | 62.21809 | 0.5177172 | 18.41369 | 3.296305 | 0.1745906 | 3.149676 | 7.958953 | 3.309625 | 0.7205989 | 0.2408601 | 100.0001
|  | 54 / 1 . | 56.5093 | 0.435 | 17.0215 | 3.1611 | 0.1549 | 2.8697 | 7.1396 | 3.3405 | 0.7024 | 0.2416 | 91.5755 | 61.70788 | 0.4750179 | 18.5874 | 3.451906 | 0.16915 | 3.133698 | 7.796408 | 3.64781 | 0.7670174 | 0.263826 | 100.0001
|  | 55 / 1 . | 55.6336 | 0.4489 | 17.0289 | 3.0451 | 0.1873 | 2.802 | 7.2802 | 3.2885 | 0.6741 | 0.2258 | 90.6144 | 61.39598 | 0.4953959 | 18.79271 | 3.360503 | 0.2067 | 3.092224 | 8.034264 | 3.629114 | 0.7439215 | 0.2491878 | 100
| BA_StV_72 | 26 / 1 . | 53.8238 | 0.6708 | 17.6143 | 5.1053 | 0.2055 | 3.6885 | 8.6428 | 2.4582 | 0.6697 | 0.1241 | 93.0032 | 57.87306 | 0.7212655 | 18.93946 | 5.489381 | 0.2209601 | 3.965993 | 9.293014 | 2.643135 | 0.7200827 | 0.1334363 | 99.99978 | 57.94797 | 0.7071223 | 19.1817 | 5.337273 | 0.2177019 | 3.863677 | 9.204092 | 2.655401 | 0.6878549 | 0.1971951 | 0.2900471 | 0.0415026 | 0.2026684 | 0.1660311 | 0.05243529 | 0.1139838 | 0.1474545 | 0.09932966 | 0.04772838 | 0.06242579
|  | 26 / 2 . | 54.3522 | 0.7315 | 17.6268 | 5.0495 | 0.2218 | 3.6271 | 8.4449 | 2.3819 | 0.6598 | 0.2558 | 93.3512 | 58.22335 | 0.7836 | 18.88224 | 5.409143 | 0.2375974 | 3.885435 | 9.046375 | 2.551547 | 0.7067933 | 0.274019 | 100.0001
|  | 26 / 3 . | 54.2987 | 0.6811 | 17.8316 | 4.7878 | 0.2547 | 3.6215 | 8.5889 | 2.5171 | 0.6795 | 0.1221 | 93.3832 | 58.14611 | 0.7293603 | 19.09508 | 5.127046 | 0.2727471 | 3.878107 | 9.197479 | 2.695453 | 0.7276469 | 0.1307516 | 99.99979
|  | 26 / 4 . | 54.4295 | 0.597 | 17.9589 | 5.2916 | 0.2012 | 3.456 | 8.4703 | 2.3805 | 0.6474 | 0.1776 | 93.61 | 58.14496 | 0.6377524 | 19.18481 | 5.652815 | 0.2149343 | 3.691913 | 9.048499 | 2.542998 | 0.6915928 | 0.1897233 | 100
|  | 26 / 5 . | 53.7382 | 0.6621 | 17.9493 | 4.9855 | 0.1683 | 3.4035 | 8.7087 | 2.3358 | 0.6097 | 0.2578 | 92.8189 | 57.89575 | 0.7133245 | 19.33798 | 5.371212 | 0.1813208 | 3.666818 | 9.382464 | 2.516513 | 0.6568705 | 0.2777452 | 100
|  | 26 / 6 . | 53.5616 | 0.6378 | 17.8874 | 4.9494 | 0.2505 | 3.631 | 8.4066 | 2.3983 | 0.667 | 0.12 | 92.5096 | 57.89842 | 0.689442 | 19.33572 | 5.350147 | 0.2707827 | 3.924998 | 9.087273 | 2.592488 | 0.7210063 | 0.1297163 | 100
|  | 26 / 7 . | 54.1848 | 0.6766 | 17.6428 | 4.8829 | 0.2627 | 3.5856 | 8.6923 | 2.3446 | 0.6986 | 0.2146 | 93.1855 | 58.14724 | 0.7260786 | 18.93299 | 5.239978 | 0.2819108 | 3.847809 | 9.327953 | 2.516057 | 0.7496875 | 0.2302933 | 100
|  | 26 / 10 . | 54.3226 | 0.663 | 17.6773 | 5.091 | 0.1395 | 3.7141 | 8.3335 | 2.489 | 0.6323 | 0.2471 | 93.3094 | 58.21771 | 0.7105393 | 18.94482 | 5.456042 | 0.1495026 | 3.980414 | 8.93104 | 2.66747 | 0.6776381 | 0.2648179 | 100
|  | 27 / 1 . | 53.8379 | 0.6064 | 17.5341 | 5.0657 | 0.2093 | 3.625 | 8.412 | 2.4776 | 0.6125 | 0.2142 | 92.5947 | 58.14361 | 0.6548971 | 18.9364 | 5.470831 | 0.2260389 | 3.914911 | 9.084753 | 2.675747 | 0.6614849 | 0.2313307 | 100
|  | 27 / 2 . | 54.099 | 0.6555 | 17.9461 | 5.0126 | 0.1314 | 3.4284 | 8.7743 | 2.4718 | 0.7232 | 0.1956 | 93.438 | 57.89829 | 0.7015347 | 19.20643 | 5.364627 | 0.140628 | 3.669171 | 9.390505 | 2.645391 | 0.7739892 | 0.2093367 | 99.99989
|  | 27 / 3 . | 53.8302 | 0.6569 | 17.6712 | 4.8536 | 0.2217 | 3.5925 | 8.5524 | 2.6677 | 0.5705 | 0.1497 | 92.7664 | 58.02769 | 0.7081228 | 19.04914 | 5.232067 | 0.2389874 | 3.872631 | 9.219286 | 2.875718 | 0.6149856 | 0.1613731 | 100
|  | 27 / 4 . | 54.5869 | 0.6167 | 18.1025 | 4.7129 | 0.2382 | 3.5188 | 8.4419 | 2.511 | 0.6178 | 0.1084 | 93.4549 | 58.40989 | 0.6598905 | 19.37031 | 5.042967 | 0.2548823 | 3.765239 | 9.033127 | 2.686858 | 0.6610675 | 0.1159918 | 100.0002
|  | 27 / 5 . | 53.6768 | 0.619 | 17.8454 | 4.6779 | 0.2627 | 3.4088 | 8.4866 | 2.5474 | 0.6495 | 0.1852 | 92.3593 | 58.11737 | 0.6702086 | 19.32171 | 5.064893 | 0.2844326 | 3.690803 | 9.188679 | 2.758141 | 0.7032318 | 0.2005212 | 100
|  | 27 / 6 . | 53.7369 | 0.6728 | 18.0412 | 5.1612 | 0.2176 | 3.7365 | 8.6765 | 2.5045 | 0.5729 | 0.3052 | 93.6252 | 57.39577 | 0.7186099 | 19.2696 | 5.512618 | 0.2324161 | 3.990913 | 9.26727 | 2.675028 | 0.6119079 | 0.3259806 | 100.0001
|  | 27 / 7 . | 53.4621 | 0.6089 | 17.7116 | 5.0175 | 0.2174 | 3.7515 | 8.7863 | 2.6223 | 0.6191 | 0.1495 | 92.9463 | 57.51934 | 0.6551095 | 19.05573 | 5.398278 | 0.2338985 | 4.036202 | 9.453093 | 2.821306 | 0.6660835 | 0.1608456 | 99.99989
|  | 27 / 8 . | 53.8893 | 0.7353 | 18.0239 | 4.9216 | 0.074 | 3.6482 | 8.4329 | 2.3564 | 0.6946 | 0.1677 | 92.944 | 57.9804 | 0.7911215 | 19.39221 | 5.295232 | 0.07961783 | 3.925159 | 9.073098 | 2.53529 | 0.7473317 | 0.1804312 | 99.99989
|  | 27 / 9 . | 53.3333 | 0.7056 | 18.1174 | 5.1021 | 0.2011 | 3.6645 | 8.7359 | 2.5468 | 0.5576 | 0.0901 | 93.0544 | 57.31411 | 0.7582661 | 19.46969 | 5.482922 | 0.2161101 | 3.938019 | 9.387949 | 2.736894 | 0.5992194 | 0.09682508 | 100
|  | 27 / 10 . | 53.4689 | 0.6477 | 18.1098 | 4.7351 | 0.1685 | 3.6149 | 8.5811 | 2.4656 | 0.64 | 0.219 | 92.6505 | 57.71032 | 0.6990788 | 19.54636 | 5.110712 | 0.1818663 | 3.901652 | 9.261796 | 2.661184 | 0.690768 | 0.2363722 | 100.0001
| BA_StV_73 | 28 / 1 . | 52.245 | 0.7472 | 17.9275 | 6.1489 | 0.1065 | 3.4467 | 8.1612 | 2.4974 | 0.6856 | 0.1657 | 92.1318 | 56.7068 | 0.8110121 | 19.45854 | 6.674026 | 0.1155953 | 3.741054 | 8.858179 | 2.710682 | 0.7441513 | 0.179851 | 99.99989 | 56.69298 | 0.8370241 | 19.38298 | 6.67679 | 0.2350705 | 3.834809 | 8.718066 | 2.66077 | 0.7937236 | 0.1678129 | 0.3461304 | 0.02719885 | 0.1573737 | 0.1698277 | 0.05937029 | 0.1051552 | 0.2036846 | 0.1509702 | 0.04775985 | 0.05581045
|  | 28 / 2 . | 51.9146 | 0.726 | 18.0109 | 5.9524 | 0.1556 | 3.5318 | 7.8499 | 2.5539 | 0.6831 | 0.121 | 91.4991 | 56.73783 | 0.7934504 | 19.68424 | 6.505419 | 0.1700563 | 3.859929 | 8.57921 | 2.791175 | 0.7465647 | 0.1322417 | 100.0001
|  | 28 / 3 . | 52.037 | 0.7863 | 17.7905 | 5.9496 | 0.3111 | 3.6064 | 8.0192 | 2.5333 | 0.7367 | 0.1348 | 91.9049 | 56.62048 | 0.8555583 | 19.35751 | 6.473648 | 0.3385021 | 3.924056 | 8.725541 | 2.756436 | 0.8015895 | 0.1466734 | 100
|  | 28 / 4 . | 52.2706 | 0.7843 | 17.7408 | 6.3366 | 0.2086 | 3.4364 | 7.9261 | 2.5643 | 0.702 | 0.0615 | 92.0311 | 56.79667 | 0.8522119 | 19.27696 | 6.885281 | 0.2266625 | 3.733955 | 8.612415 | 2.786341 | 0.7627856 | 0.06682524 | 100.0001
|  | 28 / 5 . | 51.3091 | 0.7688 | 18.063 | 6.2644 | 0.2168 | 3.4321 | 8.2988 | 2.3341 | 0.7432 | 0.264 | 91.6941 | 55.95682 | 0.83844 | 19.6992 | 6.831846 | 0.2364383 | 3.742989 | 9.050528 | 2.545529 | 0.8105211 | 0.2879138 | 100.0002
|  | 28 / 6 . | 51.5326 | 0.7149 | 17.8262 | 6.151 | 0.2168 | 3.4731 | 8.1804 | 2.3062 | 0.7532 | 0.1777 | 91.3321 | 56.42332 | 0.7827478 | 19.518 | 6.734762 | 0.2373755 | 3.802716 | 8.956763 | 2.525071 | 0.8246827 | 0.1945647 | 100
|  | 28 / 7 . | 51.8612 | 0.7611 | 17.8802 | 6.3372 | 0.2209 | 3.3904 | 8.1823 | 2.37 | 0.7656 | 0.0637 | 91.8326 | 56.47363 | 0.8287906 | 19.47043 | 6.900817 | 0.2405464 | 3.691935 | 8.910017 | 2.580783 | 0.8336909 | 0.06936535 | 100
|  | 28 / 10 . | 52.2799 | 0.76 | 17.5793 | 6.3488 | 0.2373 | 3.5511 | 7.8047 | 2.25 | 0.7737 | 0.2154 | 91.8 | 56.94978 | 0.8278867 | 19.14956 | 6.915904 | 0.2584967 | 3.868301 | 8.501852 | 2.45098 | 0.8428105 | 0.2346405 | 100.0002
|  | 29 / 1 . | 52.1979 | 0.7369 | 17.6581 | 6.3073 | 0.1432 | 3.5949 | 7.7902 | 2.4235 | 0.7466 | 0.1111 | 91.7098 | 56.91638 | 0.8035128 | 19.25432 | 6.877455 | 0.1561447 | 3.919865 | 8.494403 | 2.642575 | 0.8140897 | 0.121143 | 99.99989
|  | 29 / 2 . | 52.3884 | 0.7791 | 17.5743 | 5.947 | 0.2006 | 3.3732 | 7.9571 | 2.1302 | 0.6729 | 0.1812 | 91.204 | 57.4409 | 0.8542388 | 19.26922 | 6.520547 | 0.2199465 | 3.698522 | 8.724508 | 2.335643 | 0.7377966 | 0.1986755 | 100
|  | 29 / 3 . | 52.1586 | 0.7634 | 17.8492 | 6.1087 | 0.1966 | 3.5644 | 7.7789 | 2.3729 | 0.7795 | 0.2547 | 91.8268 | 56.80106 | 0.8313477 | 19.4379 | 6.652415 | 0.2140987 | 3.881655 | 8.471274 | 2.584104 | 0.8488807 | 0.27737 | 100.0001
|  | 29 / 4 . | 52.1568 | 0.7627 | 17.8585 | 6.0046 | 0.2417 | 3.6837 | 7.7399 | 2.4153 | 0.7576 | 0.1682 | 91.789 | 56.8225 | 0.8309275 | 19.45604 | 6.541742 | 0.2633213 | 4.013226 | 8.432274 | 2.631361 | 0.8253712 | 0.1832464 | 100
|  | 29 / 5 . | 51.7808 | 0.7843 | 18.0086 | 6.2836 | 0.1555 | 3.3574 | 8.3725 | 2.4188 | 0.751 | 0.1504 | 92.0629 | 56.24502 | 0.8519175 | 19.56119 | 6.825334 | 0.1689063 | 3.646854 | 9.094326 | 2.627334 | 0.8157466 | 0.1633666 | 100
|  | 29 / 6 . | 51.731 | 0.8303 | 17.5469 | 5.9199 | 0.2497 | 3.4541 | 8.1399 | 2.6084 | 0.6823 | 0.1162 | 91.2787 | 56.67368 | 0.9096317 | 19.22343 | 6.485522 | 0.2735578 | 3.784125 | 8.917634 | 2.857622 | 0.7474909 | 0.1273024 | 100
|  | 29 / 7 . | 51.8912 | 0.7751 | 17.5699 | 6.2207 | 0.1923 | 3.5629 | 7.9605 | 2.5181 | 0.675 | 0.1315 | 91.4971 | 56.71349 | 0.8471307 | 19.20269 | 6.798795 | 0.2101706 | 3.894003 | 8.700276 | 2.752109 | 0.7377283 | 0.1437204 | 100.0001
|  | 29 / 8 . | 51.8639 | 0.7802 | 17.6611 | 5.9699 | 0.2211 | 3.5572 | 7.9765 | 2.4108 | 0.7763 | 0.1529 | 91.3699 | 56.76257 | 0.8538917 | 19.32923 | 6.533771 | 0.2419834 | 3.893186 | 8.729899 | 2.638506 | 0.8496233 | 0.1673418 | 100
|  | 29 / 9 . | 52.2392 | 0.7848 | 17.6942 | 5.7951 | 0.254 | 3.6768 | 7.7603 | 2.4939 | 0.6786 | 0.1428 | 91.5197 | 57.07973 | 0.8575203 | 19.33376 | 6.332079 | 0.2775359 | 4.017496 | 8.479377 | 2.724987 | 0.7414797 | 0.156032 | 100
|  | 29 / 10 . | 52.1867 | 0.7631 | 17.5442 | 6.0857 | 0.3481 | 3.6122 | 7.814 | 2.3662 | 0.6561 | 0.1603 | 91.5367 | 57.01178 | 0.8336547 | 19.1663 | 6.648372 | 0.3802846 | 3.946177 | 8.536467 | 2.584974 | 0.7167617 | 0.175121 | 99.99989
|  | 30 / 1 . | 51.3432 | 0.7693 | 17.8016 | 6.1586 | 0.2169 | 3.4831 | 8.1259 | 2.7749 | 0.8054 | 0.1494 | 91.6285 | 56.03409 | 0.8395859 | 19.42802 | 6.721271 | 0.2367167 | 3.801328 | 8.868311 | 3.028425 | 0.8789842 | 0.1630497 | 99.99978
| BA_StV_74 | 74 / 1 . | 58.3633 | 0.6862 | 17.7318 | 4.7175 | 0.2996 | 3.3623 | 8.0057 | 3.2906 | 0.7447 | 0.1919 | 97.3935 | 59.92525 | 0.7045645 | 18.20635 | 4.843752 | 0.3076181 | 3.452284 | 8.219953 | 3.378665 | 0.7646301 | 0.1970357 | 100.0001 | 60.51185 | 0.6526799 | 18.01408 | 4.984532 | 0.253524 | 3.474541 | 7.746831 | 3.33089 | 0.8131432 | 0.2179466 | 0.8900802 | 0.07739411 | 0.2727175 | 0.1469407 | 0.05817863 | 0.2631459 | 0.3525245 | 0.1144961 | 0.05499188 | 0.0564931
|  | 75 / 1 . | 58.1094 | 0.6911 | 17.4138 | 4.8545 | 0.1765 | 3.3293 | 7.5867 | 3.2575 | 0.7674 | 0.1489 | 96.3351 | 60.32007 | 0.7173917 | 18.07628 | 5.039181 | 0.1832146 | 3.455957 | 7.875323 | 3.381426 | 0.7965944 | 0.1545646 | 100
|  | 76 / 1 . | 59.7993 | 0.4894 | 16.9036 | 4.8017 | 0.2216 | 2.8526 | 6.7937 | 3.2612 | 0.8831 | 0.1668 | 96.173 | 62.17889 | 0.5088746 | 17.57624 | 4.992773 | 0.2304181 | 2.966113 | 7.064041 | 3.390973 | 0.9182411 | 0.1734375 | 100
|  | 77 / 1 . | 60.0285 | 0.4862 | 16.915 | 4.5885 | 0.1643 | 2.8782 | 7.1689 | 3.4533 | 0.846 | 0.2161 | 96.7449 | 62.04823 | 0.5025588 | 17.48413 | 4.742886 | 0.1698281 | 2.975041 | 7.410106 | 3.56949 | 0.8744647 | 0.2233709 | 100.0001
|  | 78 / 1 . | 59.486 | 0.5924 | 17.2919 | 4.8644 | 0.1601 | 3.2448 | 7.2356 | 3.1195 | 0.8753 | 0.2762 | 97.1463 | 61.23342 | 0.6098019 | 17.79985 | 5.007293 | 0.164803 | 3.340117 | 7.448148 | 3.211136 | 0.9010122 | 0.2843135 | 99.9999
|  | 80 / 1 . | 58.2138 | 0.6083 | 17.3792 | 4.576 | 0.23 | 3.4699 | 7.6367 | 3.034 | 0.7506 | 0.1623 | 96.0607 | 60.60106 | 0.6332454 | 18.09189 | 4.763655 | 0.2394319 | 3.612195 | 7.949869 | 3.15842 | 0.7813809 | 0.1689557 | 100.0001
|  | 81 / 1 . | 58.511 | 0.6052 | 17.4518 | 4.9814 | 0.2504 | 3.6366 | 7.5289 | 3.183 | 0.7704 | 0.1867 | 97.1054 | 60.25515 | 0.6232403 | 17.97202 | 5.12989 | 0.2578641 | 3.745003 | 7.753328 | 3.277882 | 0.7933647 | 0.1922653 | 100
|  | 82 / 1 . | 58.7869 | 0.7122 | 17.5084 | 4.6924 | 0.2258 | 3.3886 | 7.2809 | 3.2887 | 0.7657 | 0.1377 | 96.7872 | 60.7383 | 0.7358411 | 18.08958 | 4.848162 | 0.2332953 | 3.501083 | 7.522586 | 3.397867 | 0.791117 | 0.1422709 | 100.0001
|  | 83 / 1 . | 58.0735 | 0.6412 | 17.3318 | 4.9423 | 0.3281 | 3.4393 | 7.4118 | 3.1927 | 0.8191 | 0.3057 | 96.4854 | 60.1889 | 0.6645565 | 17.96313 | 5.122329 | 0.3400514 | 3.564581 | 7.681784 | 3.308998 | 0.8489367 | 0.3168355 | 100.0001
|  | 84 / 1 . | 57.8718 | 0.7237 | 17.7473 | 4.8589 | 0.2832 | 3.7879 | 7.8453 | 3.35 | 0.7301 | 0.2392 | 97.4375 | 59.39377 | 0.7427325 | 18.21403 | 4.986684 | 0.2906479 | 3.887518 | 8.051623 | 3.438101 | 0.7493008 | 0.2454907 | 99.9999
|  | 85 / 1 . | 57.3935 | 0.6755 | 17.9581 | 5.0434 | 0.2829 | 3.5234 | 8.1113 | 3.0717 | 0.7412 | 0.203 | 97.004 | 59.16612 | 0.696363 | 18.51274 | 5.199167 | 0.2916375 | 3.632221 | 8.36182 | 3.16657 | 0.7640922 | 0.2092697 | 100
|  | 86 / 1 . | 58.4031 | 0.6735 | 17.6714 | 4.9941 | 0.3241 | 3.4622 | 7.409 | 3.1986 | 0.7528 | 0.2989 | 97.1877 | 60.0931 | 0.6929889 | 18.18275 | 5.138613 | 0.3334784 | 3.562385 | 7.623393 | 3.291157 | 0.7745836 | 0.3075492 | 100
| BA_StV_76 | 16 / 1 . | 52.4692 | 0.7417 | 18.0069 | 5.3129 | 0.2545 | 3.6184 | 7.7912 | 2.1393 | 0.6726 | 0.2261 | 91.2329 | 57.51127 | 0.8129743 | 19.73729 | 5.823447 | 0.2789564 | 3.966113 | 8.539902 | 2.344878 | 0.737234 | 0.2478273 | 99.99989 | 57.61014 | 0.8326641 | 19.57986 | 5.973033 | 0.2251759 | 3.858685 | 8.524037 | 2.535234 | 0.7939063 | 0.06726693 | 0.1995531 | 0.03886021 | 0.2202364 | 0.1354109 | 0.05795038 | 0.143896 | 0.1117718 | 0.1627541 | 0.08981368 | 0.09876686
|  | 16 / 3 . | 52.6165 | 0.6697 | 17.8231 | 5.5058 | 0.1846 | 3.4816 | 7.6912 | 2.0924 | 0.838 | 0 | 90.903 | 57.88203 | 0.7367194 | 19.60672 | 6.056786 | 0.2030736 | 3.830017 | 8.460887 | 2.301794 | 0.9218618 | 0 | 99.99989
|  | 16 / 5 . | 52.1581 | 0.7213 | 17.8906 | 5.1905 | 0.2504 | 3.4875 | 7.957 | 2.1928 | 0.7364 | 0 | 90.5846 | 57.57943 | 0.7962722 | 19.75016 | 5.730003 | 0.2764267 | 3.849992 | 8.784054 | 2.420721 | 0.8129417 | 0 | 100
|  | 16 / 6 . | 51.8538 | 0.7834 | 17.8262 | 5.3823 | 0.2502 | 3.5619 | 7.8224 | 2.2945 | 0.7137 | 0 | 90.4884 | 57.30436 | 0.8657463 | 19.69998 | 5.948055 | 0.2764995 | 3.936306 | 8.644644 | 2.535684 | 0.7887199 | 0 | 100
|  | 16 / 7 . | 52.481 | 0.733 | 17.9484 | 5.38 | 0.1886 | 3.6473 | 7.7473 | 2.2798 | 0.7558 | 0 | 91.1612 | 57.56945 | 0.8040702 | 19.68864 | 5.901634 | 0.2068863 | 4.000935 | 8.498462 | 2.500845 | 0.8290808 | 0 | 100
|  | 16 / 8 . | 52.229 | 0.7646 | 18.0108 | 5.4415 | 0.1844 | 3.6721 | 7.6028 | 2.4175 | 0.6816 | 0 | 91.0042 | 57.39186 | 0.840181 | 19.79117 | 5.979394 | 0.202628 | 4.035088 | 8.35434 | 2.656471 | 0.7489764 | 0 | 100.0001
|  | 16 / 9 . | 52.2249 | 0.749 | 17.8855 | 5.3116 | 0.1804 | 3.3982 | 7.7771 | 2.4425 | 0.726 | 0 | 90.6952 | 57.58287 | 0.825843 | 19.72045 | 5.856539 | 0.198908 | 3.746836 | 8.574985 | 2.693086 | 0.8004834 | 0 | 100
|  | 16 / 11 . | 51.8312 | 0.7591 | 17.6264 | 5.5837 | 0.2417 | 3.5893 | 7.6145 | 2.2612 | 0.7107 | 0 | 90.2179 | 57.45113 | 0.8414073 | 19.53759 | 6.189127 | 0.2679069 | 3.978479 | 8.440121 | 2.506376 | 0.7877594 | 0 | 99.99989
|  | 16 / 12 . | 52.9217 | 0.7923 | 17.7741 | 5.2392 | 0.1559 | 3.4544 | 7.5923 | 2.5816 | 0.8796 | 0 | 91.391 | 57.90691 | 0.8669344 | 19.44841 | 5.732731 | 0.1705857 | 3.779803 | 8.307492 | 2.824786 | 0.962458 | 0 | 100.0001
|  | 16 / 13 . | 52.6293 | 0.7404 | 17.9512 | 5.5214 | 0.127 | 3.4172 | 7.9396 | 2.3123 | 0.7748 | 0 | 91.4133 | 57.57291 | 0.8099478 | 19.63741 | 6.04004 | 0.1389295 | 3.738187 | 8.685388 | 2.529501 | 0.8475791 | 0 | 99.99989
|  | 16 / 14 . | 52.2221 | 0.7571 | 17.5461 | 5.5002 | 0.0943 | 3.4664 | 7.8133 | 2.0663 | 0.7257 | 0 | 90.1914 | 57.90142 | 0.839437 | 19.45429 | 6.098364 | 0.1045554 | 3.843382 | 8.663021 | 2.291017 | 0.8046222 | 0 | 100.0001
|  | 16 / 15 . | 52.0266 | 0.7696 | 17.7092 | 5.4304 | 0.209 | 3.3745 | 7.58 | 2.3025 | 0.8196 | 0 | 90.2212 | 57.6656 | 0.8530146 | 19.62865 | 6.018984 | 0.2316529 | 3.740252 | 8.401573 | 2.552061 | 0.9084339 | 0 | 100.0002
|  | 16 / 17 . | 52.5948 | 0.7684 | 17.7467 | 5.473 | 0.1599 | 3.4661 | 7.6673 | 2.2538 | 0.7141 | 0 | 90.8441 | 57.89567 | 0.8458447 | 19.53534 | 6.024607 | 0.1760158 | 3.815438 | 8.440064 | 2.480954 | 0.786072 | 0 | 100
|  | 16 / 18 . | 52.9266 | 0.7617 | 17.839 | 5.5634 | 0.2131 | 3.2745 | 7.8711 | 2.2163 | 0.7378 | 0 | 91.4036 | 57.90428 | 0.833337 | 19.51674 | 6.086631 | 0.2331418 | 3.582463 | 8.611368 | 2.42474 | 0.8071892 | 0 | 99.99989
|  | 16 / 19 . | 52.2582 | 0.7631 | 17.8666 | 5.6756 | 0.1762 | 3.4773 | 7.6372 | 2.237 | 0.7603 | 0 | 90.8515 | 57.52046 | 0.8399421 | 19.66572 | 6.247118 | 0.1939429 | 3.827455 | 8.406245 | 2.46226 | 0.8368602 | 0 | 100
|  | 16 / 20 . | 52.1405 | 0.8578 | 17.7936 | 5.3536 | 0.2214 | 3.5446 | 7.6572 | 2.444 | 0.7678 | 0 | 90.7806 | 57.43573 | 0.9449155 | 19.60066 | 5.897295 | 0.2438847 | 3.904579 | 8.434842 | 2.692205 | 0.8457754 | 0 | 99.99989
|  | 52 / 1 . | 51.9724 | 0.808 | 17.1186 | 5.3257 | 0.242 | 3.6753 | 7.7105 | 2.5205 | 0.6149 | 0.1647 | 90.1526 | 57.64936 | 0.8962581 | 18.98847 | 5.907428 | 0.2684337 | 4.076754 | 8.552721 | 2.795815 | 0.6820657 | 0.1826902 | 100
|  | 53 / 1 . | 52.0529 | 0.7296 | 17.9757 | 5.4376 | 0.1763 | 3.4453 | 7.7683 | 2.3822 | 0.6173 | 0.2809 | 90.866 | 57.28534 | 0.8029406 | 19.78265 | 5.984197 | 0.194022 | 3.791627 | 8.549182 | 2.621663 | 0.679352 | 0.3091365 | 100.0001
|  | 55 / 1 . | 51.8705 | 0.7475 | 17.3737 | 5.3159 | 0.2707 | 3.2992 | 7.6614 | 2.5275 | 0.7362 | 0.0811 | 89.8838 | 57.7084 | 0.8316293 | 19.32907 | 5.914191 | 0.3011666 | 3.670517 | 8.523672 | 2.811964 | 0.8190575 | 0.0902276 | 99.99989
|  | 56 / 1 . | 52.4032 | 0.7398 | 17.5522 | 5.2306 | 0.2461 | 3.3955 | 7.8335 | 2.4054 | 0.6002 | 0.1668 | 90.5733 | 57.85723 | 0.816797 | 19.379 | 5.774991 | 0.2717136 | 3.748897 | 8.648796 | 2.65575 | 0.6626677 | 0.1841602 | 100
|  | 58 / 1 . | 51.8482 | 0.7318 | 17.9529 | 5.5776 | 0.3361 | 3.3481 | 7.6869 | 2.1447 | 0.6419 | 0.1872 | 90.4554 | 57.31908 | 0.8090175 | 19.84724 | 6.166133 | 0.3715643 | 3.701382 | 8.498 | 2.371003 | 0.7096315 | 0.2069528 | 100
|  | 59 / 1 . | 52.0137 | 0.7229 | 17.9598 | 5.3702 | 0.1845 | 3.5828 | 7.695 | 2.0336 | 0.5163 | 0.1459 | 90.2248 | 57.64901 | 0.801221 | 19.90561 | 5.952022 | 0.2044892 | 3.97097 | 8.528697 | 2.253926 | 0.5722373 | 0.1617072 | 99.99989
|  | 60 / 1 . | 51.8476 | 0.7547 | 17.2125 | 5.4563 | 0.1476 | 3.8007 | 7.6698 | 2.3294 | 0.8196 | 0.1483 | 90.1863 | 57.48944 | 0.8368233 | 19.08549 | 6.050032 | 0.1636612 | 4.214276 | 8.504396 | 2.582876 | 0.9087855 | 0.1644374 | 100.0002
|  | 61 / 1 . | 51.5625 | 0.7522 | 17.5939 | 5.2632 | 0.1558 | 3.3218 | 7.8215 | 2.6635 | 0.6615 | 0.1858 | 89.9817
0.8 GPa | BA_StV_2 | 72 / 1 . | 65.0512 | 0.4246 | 15.582 | 3.1837 | 0.126 | 0.9173 | 4.4338 | 3.4943 | 1.2326 | 0.3438 | 94.7893 | 68.62716 | 0.4479409 | 16.43856 | 3.358712 | 0.1329264 | 0.9677253 | 4.677532 | 3.686387 | 1.300358 | 0.3626992 | 100 | 69.01576 | 0.4879166 | 15.93489 | 3.742599 | 0.1341384 | 1.132363 | 4.1906 | 3.588961 | 1.352921 | 0.3909678 | 0.3071331 | 0.03685625 | 0.2705789 | 0.2462401 | 0.02776705 | 0.1539453 | 0.2725033 | 0.1608729 | 0.03665351 | 0.04513791
|  | 73 / 1 . | 66.0009 | 0.4423 | 15.0121 | 3.66 | 0.1553 | 1.0387 | 3.6371 | 3.1792 | 1.3467 | 0.3766 | 94.849 | 69.58524 | 0.4663202 | 15.82737 | 3.858765 | 0.1637339 | 1.095109 | 3.834621 | 3.351854 | 1.419836 | 0.3970522 | 99.99989
|  | 74 / 1 . | 65.3005 | 0.441 | 15.1658 | 3.1814 | 0.1125 | 0.9975 | 4.0081 | 3.3456 | 1.2642 | 0.3833 | 94.3129 | 69.23814 | 0.4675925 | 16.0803 | 3.37324 | 0.1192838 | 1.05765 | 4.24979 | 3.547341 | 1.340432 | 0.4064131 | 99.88019
|  | 78 / 1 . | 65.2805 | 0.5035 | 15.014 | 3.7397 | 0.0991 | 1.0513 | 3.7102 | 3.484 | 1.2989 | 0.3102 | 94.5277 | 69.05965 | 0.5326481 | 15.88317 | 3.956195 | 0.104837 | 1.112161 | 3.924987 | 3.685692 | 1.374095 | 0.3281578 | 99.9616
|  | 79 / 1 . | 65.0389 | 0.455 | 15.0631 | 3.5828 | 0.0884 | 1.0569 | 3.7926 | 3.6571 | 1.2986 | 0.3296 | 94.4046 | 68.89378 | 0.481968 | 15.9559 | 3.795154 | 0.0936395 | 1.119543 | 4.017389 | 3.873858 | 1.375569 | 0.3491355 | 99.95593
|  | 80 / 1 . | 65.3201 | 0.4394 | 15.0393 | 3.6499 | 0.1634 | 1.0248 | 3.9858 | 3.3385 | 1.2597 | 0.3986 | 94.6193 | 69.03465 | 0.4643873 | 15.89454 | 3.857458 | 0.172692 | 1.083077 | 4.21246 | 3.52835 | 1.331335 | 0.4212671 | 100.0002
|  | 87 / 1 . | 64.1693 | 0.5182 | 14.4505 | 3.7365 | 0.1419 | 1.3935 | 4.1278 | 3.2231 | 1.2417 | 0.4411 | 93.4436 | 68.67169 | 0.5545591 | 15.46441 | 3.998669 | 0.1518563 | 1.491274 | 4.417424 | 3.449246 | 1.328823 | 0.4720495 | 100
| BA_StV_4 | 71 / 1 . | 55.1357 | 1.1073 | 16.0733 | 8.929 | 0.2789 | 3.5208 | 7.2078 | 2.9934 | 0.6588 | 0.1687 | 96.0737 | 57.38896 | 1.152553 | 16.73018 | 9.293907 | 0.290298 | 3.664687 | 7.502365 | 3.115733 | 0.6857236 | 0.1755944 | 100 | 57.23921 | 1.162727 | 16.60043 | 9.32391 | 0.2311419 | 3.694827 | 7.502869 | 3.279594 | 0.7442672 | 0.2210483 | 0.3181345 | 0.02426136 | 0.08509424 | 0.1759484 | 0.03975376 | 0.08890079 | 0.1220185 | 0.1766559 | 0.04275627 | 0.04761037
|  | 72 / 1 . | 55.1226 | 1.129 | 16.1765 | 9.0603 | 0.226 | 3.6512 | 7.1659 | 3.2481 | 0.7325 | 0.2257 | 96.7377 | 56.98151 | 1.167073 | 16.72202 | 9.365842 | 0.2336214 | 3.77433 | 7.407557 | 3.357636 | 0.7572022 | 0.2333113 | 100.0001
|  | 73 / 1 . | 54.8721 | 1.0774 | 15.9917 | 9.185 | 0.184 | 3.376 | 7.4354 | 3.4683 | 0.725 | 0.1453 | 96.4602 | 56.88574 | 1.116937 | 16.57855 | 9.522062 | 0.1907522 | 3.499889 | 7.708257 | 3.595576 | 0.7516053 | 0.1506321 | 100
|  | 74 / 1 . | 54.9464 | 1.135 | 16.0739 | 9.2257 | 0.1999 | 3.4486 | 7.1792 | 3.4219 | 0.6885 | 0.2211 | 96.5402 | 56.91556 | 1.175676 | 16.64996 | 9.55633 | 0.207064 | 3.572191 | 7.436488 | 3.544534 | 0.7131744 | 0.2290238 | 100
|  | 75 / 1 . | 55.2644 | 1.0852 | 16.0494 | 9.1099 | 0.1946 | 3.5848 | 7.2467 | 2.9564 | 0.7276 | 0.204 | 96.4229 | 57.3146 | 1.125459 | 16.6448 | 9.447859 | 0.2018193 | 3.717789 | 7.515538 | 3.066077 | 0.7545925 | 0.211568 | 100.0001
|  | 76 / 1 . | 55.1943 | 1.1093 | 16.0448 | 8.9574 | 0.1683 | 3.6571 | 7.1853 | 3.3281 | 0.7407 | 0.3228 | 96.7081 | 57.07309 | 1.14706 | 16.59096 | 9.262306 | 0.1740289 | 3.781586 | 7.429884 | 3.441387 | 0.7659131 | 0.333788 | 100
|  | 78 / 1 . | 55.7726 | 1.1478 | 16.0818 | 8.6018 | 0.1869 | 3.511 | 7.0528 | 3.01 | 0.7789 | 0.1996 | 96.3432 | 57.8895 | 1.191366 | 16.6922 | 8.92829 | 0.193994 | 3.644263 | 7.320496 | 3.124247 | 0.8084639 | 0.207176 | 100
|  | 79 / 1 . | 55.4144 | 1.1482 | 16.0119 | 9.0132 | 0.2342 | 3.5992 | 7.2222 | 3.1528 | 0.7486 | 0.1935 | 96.7383 | 57.28279 | 1.186914 | 16.55177 | 9.317096 | 0.2420965 | 3.720553 | 7.465709 | 3.259102 | 0.7738404 | 0.2000242 | 99.9999
|  | 80 / 1 . | 55.1809 | 1.1161 | 15.9499 | 8.9857 | 0.2394 | 3.6891 | 7.4858 | 3.0663 | 0.7144 | 0.3037 | 96.7312 | 57.04561 | 1.153816 | 16.48889 | 9.28935 | 0.24749 | 3.813764 | 7.738765 | 3.169918 | 0.7385414 | 0.3139628 | 100.0001
|  | 81 / 1 . | 55.1009 | 1.1454 | 15.8427 | 8.8446 | 0.2421 | 3.5469 | 7.1874 | 3.1733 | 0.7259 | 0.213 | 96.0222 | 57.3835 | 1.192849 | 16.499 | 9.210995 | 0.2521292 | 3.693833 | 7.485144 | 3.304757 | 0.755971 | 0.2218237 | 100
|  | 82 / 1 . | 55.0238 | 1.1149 | 15.881 | 8.7136 | 0.1712 | 3.5182 | 7.0091 | 3.2889 | 0.7306 | 0.2028 | 95.6542 | 57.52366 | 1.165553 | 16.60251 | 9.10948 | 0.178978 | 3.67804 | 7.32754 | 3.438323 | 0.7637929 | 0.2120137 | 99.9999
|  | 83 / 1 . | 55.499 | 1.1648 | 15.7288 | 8.7628 | 0.3025 | 3.5369 | 7.2268 | 2.7794 | 0.7836 | 0.1968 | 95.9814 | 57.82266 | 1.213568 | 16.38734 | 9.129686 | 0.3151652 | 3.684985 | 7.529375 | 2.895769 | 0.8164082 | 0.2050397 | 100
|  | 85 / 1 . | 54.9999 | 1.0992 | 15.8289 | 8.7861 | 0.2579 | 3.5644 | 7.076 | 2.9947 | 0.7467 | 0.2087 | 95.5625 | 57.55385 | 1.150242 | 16.56392 | 9.194088 | 0.2698757 | 3.729915 | 7.404578 | 3.133761 | 0.7813734 | 0.2183911 | 100
|  | 87 / 1 . | 55.3154 | 1.1076 | 16.1657 | 9.2289 | 0.1947 | 3.4981 | 7.4211 | 3.2878 | 0.6215 | 0.2821 | 97.1227 | 56.95414 | 1.140413 | 16.64462 | 9.50231 | 0.2004681 | 3.601733 | 7.640953 | 3.385202 | 0.6399122 | 0.2904573 | 100.0002
|  | 88 / 1 . | 55.11 | 1.1186 | 16.1098 | 9.3746 | 0.2734 | 3.555 | 7.4658 | 3.2971 | 0.6823 | 0.1805 | 97.167 | 56.71679 | 1.151214 | 16.5795 | 9.647926 | 0.2813712 | 3.65865 | 7.683473 | 3.39323 | 0.7021931 | 0.1857627 | 100.0001
|  | 89 / 1 . | 55.1333 | 1.118 | 16.0373 | 9.0317 | 0.2183 | 3.7503 | 7.1552 | 3.1591 | 0.7033 | 0.1693 | 96.4759 | 57.14723 | 1.158839 | 16.62312 | 9.361613 | 0.2262741 | 3.887292 | 7.416567 | 3.274497 | 0.7289903 | 0.1754842 | 99.9999
|  | 90 / 1 . | 55.0717 | 1.1333 | 16.0418 | 9.0208 | 0.2157 | 3.5521 | 7.2573 | 3.133 | 0.6884 | 0.1866 | 96.3006 | 57.18729 | 1.176836 | 16.65805 | 9.367335 | 0.2239861 | 3.688554 | 7.53609 | 3.253355 | 0.714845 | 0.1937683 | 100.0001
| BA_StV_6 | 41 / 1 . | 54.5771 | 1.0683 | 16.5697 | 8.7557 | 0.2393 | 3.8892 | 7.885 | 3.3378 | 0.6185 | 0.1858 | 97.1264 | 56.19183 | 1.099907 | 17.05993 | 9.014748 | 0.24638 | 4.004267 | 8.118287 | 3.436553 | 0.6367991 | 0.1912971 | 100 | 56.24936 | 1.085085 | 16.71991 | 9.059859 | 0.2286654 | 4.05047 | 8.252289 | 3.469421 | 0.6795245 | 0.2054258 | 0.2247167 | 0.03207383 | 0.2086263 | 0.1213704 | 0.02619883 | 0.09899759 | 0.1224747 | 0.09944488 | 0.0291778 | 0.04862876
|  | 42 / 1 . | 54.8646 | 1.0537 | 16.336 | 8.7103 | 0.1973 | 4.0806 | 8.1294 | 3.3637 | 0.6033 | 0.1727 | 97.5115 | 56.26475 | 1.08059 | 16.7529 | 8.932587 | 0.2023351 | 4.184737 | 8.336863 | 3.449542 | 0.6186963 | 0.1771073 | 100.0001
|  | 43 / 1 . | 54.7149 | 1.0301 | 16.0923 | 8.7627 | 0.2629 | 4.0781 | 8.0567 | 3.4197 | 0.6497 | 0.191 | 97.258 | 56.25748 | 1.059142 | 16.54599 | 9.009747 | 0.270312 | 4.193074 | 8.283843 | 3.516112 | 0.668017 | 0.1963849 | 100.0001
|  | 44 / 1 . | 54.9271 | 1.0796 | 16.7754 | 8.8547 | 0.2341 | 3.9272 | 8.2238 | 3.5115 | 0.648 | 0.222 | 98.4035 | 55.81824 | 1.097115 | 17.04756 | 8.998359 | 0.237898 | 3.990915 | 8.357223 | 3.568471 | 0.6585132 | 0.2256017 | 99.9999
|  | 45 / 1 . | 55.2993 | 1.0696 | 16.576 | 8.8064 | 0.2131 | 4.0828 | 8.3274 | 3.4749 | 0.7056 | 0.2186 | 98.7737 | 55.98585 | 1.082879 | 16.7818 | 8.915734 | 0.2157457 | 4.133489 | 8.430787 | 3.518042 | 0.7143602 | 0.221314 | 100
|  | 46 / 1 . | 54.6992 | 0.9767 | 16.5266 | 9.0704 | 0.2471 | 3.8541 | 8.0404 | 3.2176 | 0.7131 | 0.1838 | 97.529 | 56.08506 | 1.001446 | 16.94532 | 9.300208 | 0.2533605 | 3.951748 | 8.244112 | 3.299121 | 0.7311671 | 0.1884568 | 100
|  | 47 / 1 . | 54.8567 | 1.0565 | 16.407 | 9.0668 | 0.2156 | 3.7766 | 8.1382 | 3.2813 | 0.687 | 0.2556 | 97.7413 | 56.12438 | 1.080915 | 16.78615 | 9.276324 | 0.2205823 | 3.863873 | 8.326265 | 3.357127 | 0.7028759 | 0.2615067 | 100
|  | 48 / 1 . | 55.0478 | 1.034 | 16.331 | 8.822 | 0.1788 | 3.8144 | 8.0668 | 3.557 | 0.6517 | 0.2678 | 97.7712 | 56.30267 | 1.057571 | 16.70328 | 9.023107 | 0.1828759 | 3.901353 | 8.250691 | 3.638086 | 0.6665562 | 0.2739048 | 100.0001
|  | 49 / 1 . | 54.4569 | 1.0344 | 16.5333 | 8.9457 | 0.276 | 3.8801 | 8.1796 | 3.221 | 0.6439 | 0.2184 | 97.3893 | 55.91672 | 1.062129 | 16.97651 | 9.185506 | 0.2833987 | 3.984113 | 8.398869 | 3.307345 | 0.6611609 | 0.2242546 | 100
|  | 50 / 1 . | 54.9047 | 1.0286 | 16.3387 | 8.6941 | 0.2369 | 3.8734 | 8.0593 | 3.3009 | 0.6504 | 0.1243 | 97.2112 | 56.47981 | 1.058109 | 16.80743 | 8.943517 | 0.2436962 | 3.98452 | 8.290506 | 3.395596 | 0.6690587 | 0.1278659 | 100.0001
|  | 51 / 1 . | 55.0096 | 1.1 | 15.9229 | 8.8311 | 0.2209 | 3.9803 | 7.9048 | 3.4221 | 0.6779 | 0.1045 | 97.174 | 56.60938 | 1.13199 | 16.38597 | 9.087925 | 0.2273242 | 4.096055 | 8.134686 | 3.521621 | 0.6976146 | 0.1075391 | 100.0001
|  | 52 / 1 . | 54.6984 | 1.0788 | 15.9324 | 8.6742 | 0.1998 | 3.9929 | 8.0194 | 3.451 | 0.6814 | 0.1801 | 96.9083 | 56.44346 | 1.113217 | 16.4407 | 8.950936 | 0.2061743 | 4.120287 | 8.275246 | 3.561098 | 0.7031389 | 0.1858458 | 100.0001
|  | 53 / 1 . | 55.2785 | 1.0675 | 15.9357 | 8.9302 | 0.2316 | 3.9198 | 7.9848 | 3.4086 | 0.6971 | 0.2132 | 97.667 | 56.59895 | 1.093 | 16.31636 | 9.143518 | 0.2371323 | 4.013433 | 8.175535 | 3.490022 | 0.7137518 | 0.2182928 | 100
|  | 55 / 1 . | 55.2383 | 1.074 | 16.1786 | 8.9629 | 0.242 | 4.1256 | 7.7359 | 3.3372 | 0.6803 | 0.1668 | 97.7416 | 56.51463 | 1.098816 | 16.55242 | 9.169995 | 0.2475916 | 4.220925 | 7.914644 | 3.414309 | 0.6960189 | 0.1706541 | 100
|  | 91 / 1 . | 54.7857 | 1.0802 | 16.1452 | 8.7563 | 0.2264 | 3.8625 | 8.1856 | 3.492 | 0.669 | 0.3094 | 97.5124 | 56.18332 | 1.107757 | 16.55707 | 8.979678 | 0.2321756 | 3.961035 | 8.39442 | 3.581083 | 0.6860666 | 0.317293 | 99.9999
|  | 92 / 1 . | 54.8392 | 1.0953 | 16.2926 | 8.9535 | 0.2235 | 3.9877 | 8.027 | 3.344 | 0.6294 | 0.169 | 97.5613 | 56.20999 | 1.122679 | 16.69986 | 9.177307 | 0.2290867 | 4.087379 | 8.227648 | 3.427589 | 0.6451329 | 0.1732244 | 99.9999
|  | 93 / 1 . | 55.3682 | 1.0154 | 16.5507 | 8.6653 | 0.2239 | 4.076 | 7.9113 | 3.2824 | 0.6531 | 0.1881 | 97.9345 | 56.53595 | 1.036815 | 16.89976 | 8.848057 | 0.2286222 | 4.161965 | 8.078154 | 3.351628 | 0.6668743 | 0.1920671 | 99.9999
|  | 94 / 1 . | 55.3523 | 1.103 | 16.4737 | 8.9441 | 0.1946 | 4.0116 | 8.1403 | 3.4022 | 0.7019 | 0.2592 | 98.5829 | 56.14797 | 1.118855 | 16.7105 | 9.072669 | 0.1973973 | 4.069266 | 8.257314 | 3.451106 | 0.7119896 | 0.2629259 | 100
|  | 95 / 1 . | 54.9451 | 1.0914 | 16.3743 | 8.9251 | 0.1789 | 3.9557 | 8.1323 | 3.5618 | 0.6499 | 0.1838 | 97.9984 | 56.06734 | 1.113692 | 16.70874 | 9.107394 | 0.182554 | 4.036494 | 8.298401 | 3.634549 | 0.6631741 | 0.1875541 | 99.9999
| BA_StV_14 | 16 / 1 . | 56.5998 | 1.1315 | 16.6684 | 6.2842 | 0.2099 | 2.7316 | 5.8482 | 3.7069 | 0.9428 | 0.1951 | 94.3184 | 60.00929 | 1.19966 | 17.67248 | 6.662751 | 0.2225441 | 2.896148 | 6.200487 | 3.930198 | 0.9995929 | 0.2068525 | 100 | 59.60713 | 1.16891 | 17.82671 | 6.718354 | 0.2219389 | 2.889949 | 6.258176 | 4.099413 | 0.9778962 | 0.2315828 | 0.7104396 | 0.02605065 | 0.2139346 | 0.3449893 | 0.0248564 | 0.188134 | 0.2700828 | 0.1963764 | 0.05646457 | 0.06989407
|  | 17 / 1 . | 57.3216 | 1.0842 | 16.6908 | 5.9665 | 0.1734 | 2.5017 | 5.414 | 4.0483 | 1.0153 | 0.3008 | 94.5165 | 60.64719 | 1.147101 | 17.65914 | 6.312654 | 0.18346 | 2.646839 | 5.7281 | 4.283167 | 1.074204 | 0.3182513 | 100.0001
|  | 18 / 1 . | 57.4442 | 1.1018 | 16.5013 | 5.7808 | 0.1813 | 2.4238 | 5.6366 | 4.1641 | 0.9092 | 0.3556 | 94.4987 | 60.78835 | 1.165942 | 17.46193 | 6.117333 | 0.1918545 | 2.564903 | 5.964738 | 4.406516 | 0.9621296 | 0.3763015 | 100
|  | 19 / 1 . | 56.3826 | 1.1424 | 17.0066 | 6.5476 | 0.2569 | 2.695 | 5.8816 | 4.1448 | 0.8391 | 0.1957 | 95.0921 | 59.29262 | 1.201362 | 17.88435 | 6.885535 | 0.2701591 | 2.834095 | 6.185162 | 4.358722 | 0.8824077 | 0.2058005 | 100.0002
|  | 21 / 1 . | 56.9868 | 1.0673 | 16.926 | 6.4735 | 0.2124 | 2.6755 | 5.9363 | 3.7928 | 0.9649 | 0.2103 | 95.2457 | 59.83136 | 1.120576 | 17.77088 | 6.796632 | 0.2230022 | 2.809051 | 6.232617 | 3.982122 | 1.013064 | 0.2207974 | 100.0001
|  | 22 / 1 . | 55.5269 | 1.1216 | 17.0627 | 6.7113 | 0.194 | 2.9775 | 6.2299 | 3.6555 | 0.8809 | 0.1764 | 94.5366 | 58.73588 | 1.186419 | 18.04878 | 7.099155 | 0.2052115 | 3.149574 | 6.589934 | 3.866756 | 0.9318084 | 0.1865944 | 100.0001
|  | 23 / 1 . | 55.5493 | 1.1072 | 16.9032 | 6.8769 | 0.2278 | 2.942 | 5.975 | 3.6585 | 0.8931 | 0.1442 | 94.2772 | 58.92125 | 1.174409 | 17.92926 | 7.294341 | 0.2416279 | 3.120585 | 6.337694 | 3.880578 | 0.9473128 | 0.1529532 | 100
|  | 24 / 1 . | 55.8921 | 1.0821 | 17.2765 | 6.2036 | 0.2229 | 2.8664 | 6.1708 | 3.9373 | 0.9893 | 0.1509 | 94.7919 | 58.96295 | 1.141553 | 18.22571 | 6.544441 | 0.2351467 | 3.023887 | 6.509839 | 4.153625 | 1.043655 | 0.1591908 | 100
|  | 25 / 1 . | 56.1208 | 1.1202 | 16.8412 | 6.393 | 0.2125 | 2.8067 | 6.2251 | 3.8184 | 0.8965 | 0.2438 | 94.6782 | 59.27531 | 1.183166 | 17.78783 | 6.752346 | 0.2244445 | 2.964463 | 6.575009 | 4.03303 | 0.9468917 | 0.2575038 | 100
| BA_StV_18 | 8 / 1 . | 52.4728 | 1.0421 | 17.149 | 8.3035 | 0.194 | 4.0339 | 8.4205 | 3.7554 | 0.6623 | 0.2045 | 96.2381 | 54.52394 | 1.082835 | 17.81935 | 8.62808 | 0.2015834 | 4.191583 | 8.749653 | 3.902197 | 0.688189 | 0.2124938 | 99.9999 | 54.73038 | 1.056561 | 17.9512 | 8.576234 | 0.1864176 | 4.154802 | 8.859893 | 3.681151 | 0.6426613 | 0.1607019 | 0.1532836 | 0.03143056 | 0.1119521 | 0.105633 | 0.03783489 | 0.08250791 | 0.1114711 | 0.1293107 | 0.05787729 | 0.0562447
|  | 8 / 2 . | 52.8942 | 0.9832 | 17.2772 | 8.2379 | 0.2309 | 4.046 | 8.7636 | 3.6751 | 0.6374 | 0.1106 | 96.856 | 54.61118 | 1.015115 | 17.83803 | 8.505307 | 0.2383951 | 4.177335 | 9.048071 | 3.794396 | 0.6580904 | 0.1141901 | 100.0001
|  | 8 / 3 . | 52.6363 | 1.0218 | 17.2954 | 8.2234 | 0.2125 | 3.9826 | 8.362 | 3.4687 | 0.6801 | 0.1417 | 96.0244 | 54.81555 | 1.064105 | 18.01146 | 8.563865 | 0.2212979 | 4.147488 | 8.708203 | 3.612311 | 0.7082575 | 0.1475667 | 100.0001
|  | 8 / 4 . | 52.9825 | 1.0342 | 17.263 | 8.308 | 0.1548 | 3.9629 | 8.4244 | 3.493 | 0.5876 | 0.2401 | 96.4505 | 54.93232 | 1.07226 | 17.8983 | 8.613745 | 0.1604968 | 4.10874 | 8.734429 | 3.621547 | 0.6092244 | 0.248936 | 100
|  | 8 / 5 . | 53.0031 | 0.9715 | 17.245 | 8.1872 | 0.1102 | 3.9263 | 8.6871 | 3.4192 | 0.5976 | 0.2014 | 96.3486 | 55.0118 | 1.008318 | 17.89855 | 8.497477 | 0.1143763 | 4.075098 | 9.016322 | 3.54878 | 0.6202477 | 0.2090326 | 100
|  | 8 / 7 . | 52.6744 | 1.07 | 17.3782 | 8.3087 | 0.1863 | 3.8696 | 8.6281 | 3.3701 | 0.6175 | 0.1584 | 96.2614 | 54.72017 | 1.111557 | 18.05313 | 8.631393 | 0.1935355 | 4.019888 | 8.963198 | 3.500988 | 0.6414825 | 0.1645519 | 99.9999
|  | 8 / 8 . | 53.4054 | 0.9943 | 17.3729 | 8.2151 | 0.2178 | 4.0912 | 8.7607 | 3.5289 | 0.675 | 0.2104 | 97.4718 | 54.79062 | 1.02009 | 17.82351 | 8.428181 | 0.2234492 | 4.197317 | 8.987933 | 3.620432 | 0.692508 | 0.2158573 | 99.9999
|  | 8 / 9 . | 52.8032 | 0.986 | 17.2832 | 8.4275 | 0.1338 | 4.2126 | 8.5594 | 3.4248 | 0.7625 | 0.1274 | 96.7205 | 54.5936 | 1.019432 | 17.86922 | 8.713251 | 0.1383368 | 4.355437 | 8.849623 | 3.540925 | 0.7883541 | 0.1317197 | 99.9999
|  | 8 / 10 . | 53.0338 | 1.0038 | 17.2999 | 8.3542 | 0.2412 | 4.005 | 8.6225 | 3.5333 | 0.5946 | 0.0803 | 96.7685 | 54.80482 | 1.037321 | 17.87762 | 8.633181 | 0.2492547 | 4.138743 | 8.910441 | 3.651291 | 0.6144562 | 0.08298155 | 100.0001
|  | 9 / 2 . | 52.7905 | 1.039 | 17.3494 | 8.1107 | 0.2073 | 3.9742 | 8.5675 | 3.5557 | 0.66 | 0.1896 | 96.4439 | 54.737 | 1.07731 | 17.98911 | 8.409759 | 0.2149436 | 4.120738 | 8.883403 | 3.686807 | 0.6843357 | 0.196591 | 100
|  | 9 / 3 . | 52.6662 | 0.9791 | 17.6294 | 8.4646 | 0.1128 | 4.0313 | 8.5781 | 3.4152 | 0.6324 | 0.1028 | 96.6119 | 54.51316 | 1.013436 | 18.24765 | 8.761447 | 0.1167558 | 4.172674 | 8.878927 | 3.534968 | 0.6545777 | 0.1064051 | 100
|  | 9 / 4 . | 53.2317 | 1.0309 | 17.4665 | 8.5039 | 0.2178 | 4.0339 | 8.4452 | 3.6181 | 0.5329 | 0.238 | 97.3189 | 54.69821 | 1.059301 | 17.9477 | 8.738179 | 0.2238003 | 4.145032 | 8.677862 | 3.717777 | 0.5475812 | 0.2445568 | 100
|  | 9 / 5 . | 53.4268 | 1.0651 | 17.4421 | 8.1989 | 0.168 | 4.1435 | 8.7031 | 3.744 | 0.5751 | 0.1715 | 97.638 | 54.71927 | 1.090866 | 17.86405 | 8.397243 | 0.1720642 | 4.243737 | 8.91364 | 3.834573 | 0.5890125 | 0.1756488 | 100.0001
|  | 9 / 6 . | 52.8972 | 1.0487 | 17.4576 | 8.2364 | 0.1679 | 3.8799 | 8.5491 | 3.478 | 0.5601 | 0.1789 | 96.4539 | 54.84195 | 1.087255 | 18.09942 | 8.539209 | 0.1740728 | 4.022543 | 8.863405 | 3.605868 | 0.5806919 | 0.1854772 | 99.9999
|  | 9 / 7 . | 53.0606 | 1.0505 | 17.2874 | 8.2615 | 0.1838 | 4.0458 | 8.35 | 3.4562 | 0.6582 | 0.0725 | 96.4265 | 55.02699 | 1.089431 | 17.92806 | 8.567666 | 0.1906115 | 4.195735 | 8.659445 | 3.584284 | 0.6825924 | 0.0751868 | 100
|  | 10 / 1 . | 53.0584 | 1.039 | 17.5732 | 8.3428 | 0.1679 | 3.9152 | 8.5921 | 3.6689 | 0.6224 | 0.0641 | 97.0439 | 54.67464 | 1.070649 | 18.10851 | 8.596934 | 0.1730145 | 4.034463 | 8.853828 | 3.78066 | 0.6413592 | 0.06605258 | 100.0001
|  | 11 / 1 . | 52.8342 | 1.0369 | 17.3991 | 8.3963 | 0.1601 | 4.0882 | 8.5711 | 3.6441 | 0.5903 | 0.1932 | 96.9135 | 54.51686 | 1.069923 | 17.95323 | 8.663705 | 0.1651989 | 4.218401 | 8.844072 | 3.760157 | 0.6090999 | 0.199353 | 100
|  | 12 / 1 . | 52.858 | 0.9958 | 17.3191 | 8.2107 | 0.1784 | 4.0857 | 8.6482 | 3.8353 | 0.5399 | 0.1123 | 96.7834 | 54.61474 | 1.028895 | 17.8947 | 8.483583 | 0.1843291 | 4.221488 | 8.935623 | 3.962766 | 0.5578436 | 0.1160323 | 100
| BA_StV_20 | 1 / 1 . | 53.1905 | 1.0528 | 17.4447 | 7.8851 | 0.2074 | 4.0003 | 8.3879 | 3.3499 | 0.6908 | 0.0594 | 96.2689 | 55.25201 | 1.093603 | 18.12081 | 8.190703 | 0.2154382 | 4.15534 | 8.71299 | 3.479732 | 0.7175734 | 0.06170217 | 99.9999 | 55.02949 | 1.065261 | 17.96428 | 8.260029 | 0.1985733 | 4.110854 | 8.824483 | 3.757476 | 0.6538114 | 0.1357546 | 0.2338801 | 0.02827578 | 0.1340909 | 0.1351858 | 0.03275119 | 0.04488291 | 0.1408635 | 0.1508841 | 0.03378534 | 0.04046355
|  | 1 / 2 . | 53.1422 | 1.0075 | 17.3215 | 7.9266 | 0.1652 | 3.962 | 8.5887 | 3.6875 | 0.6123 | 0.1128 | 96.5263 | 55.05463 | 1.043757 | 17.94485 | 8.211855 | 0.1711451 | 4.104581 | 8.897782 | 3.820202 | 0.6343349 | 0.1168593 | 100
|  | 1 / 3 . | 53.3063 | 1.0034 | 17.6279 | 8.1552 | 0.1835 | 4.0273 | 8.8874 | 3.816 | 0.6169 | 0.1956 | 97.8196 | 54.4945 | 1.025766 | 18.02083 | 8.33698 | 0.1875902 | 4.117069 | 9.0855 | 3.901059 | 0.6306507 | 0.1999599 | 99.9999
|  | 1 / 4 . | 53.2576 | 1.0251 | 17.4059 | 8.0572 | 0.1809 | 3.9099 | 8.4847 | 3.4629 | 0.5946 | 0.17 | 96.5488 | 55.16133 | 1.061743 | 18.02809 | 8.34521 | 0.1873664 | 4.049662 | 8.787991 | 3.586684 | 0.6158544 | 0.1760768 | 100
|  | 1 / 5 . | 53.3014 | 0.9619 | 17.2705 | 7.9238 | 0.1233 | 3.9537 | 8.5507 | 3.5203 | 0.6574 | 0.1108 | 96.3737 | 55.307 | 0.9980939 | 17.92035 | 8.221953 | 0.1279395 | 4.102468 | 8.872441 | 3.65276 | 0.6821363 | 0.1149691 | 100.0001
|  | 1 / 6 . | 53.0489 | 1.0398 | 17.4396 | 7.8785 | 0.2439 | 3.9343 | 8.5409 | 3.6835 | 0.6274 | 0.0805 | 96.5174 | 54.96304 | 1.077319 | 18.06887 | 8.162777 | 0.2527005 | 4.07626 | 8.849078 | 3.81641 | 0.6500382 | 0.08340465 | 99.9999
|  | 1 / 7 . | 53.4768 | 1.0414 | 17.5099 | 7.8841 | 0.1916 | 4.0126 | 8.4941 | 3.8089 | 0.5655 | 0.1174 | 97.1023 | 55.07264 | 1.072477 | 18.03243 | 8.119375 | 0.1973177 | 4.132343 | 8.747579 | 3.922564 | 0.5823755 | 0.1209034 | 100
|  | 1 / 8 . | 52.9976 | 1.01 | 17.2388 | 7.9098 | 0.2151 | 3.9614 | 8.6806 | 3.8644 | 0.6297 | 0.0914 | 96.5989 | 54.86356 | 1.045561 | 17.84575 | 8.188292 | 0.2226733 | 4.100875 | 8.986231 | 4.00046 | 0.6518708 | 0.09461805 | 99.9999
|  | 1 / 9 . | 52.8076 | 0.9955 | 17.2416 | 7.9933 | 0.1469 | 3.9886 | 8.8106 | 3.3148 | 0.6571 | 0.1572 | 96.1132 | 54.94313 | 1.035758 | 17.93885 | 8.316548 | 0.1528406 | 4.149898 | 9.166899 | 3.44885 | 0.683673 | 0.1635571 | 100
|  | 1 / 10 . | 52.4215 | 1.0445 | 17.227 | 8.1808 | 0.1992 | 3.8986 | 8.3471 | 3.66 | 0.6146 | 0.105 | 95.6984 | 54.77782 | 1.09145 | 18.00135 | 8.548523 | 0.208154 | 4.07384 | 8.722298 | 3.824515 | 0.642226 | 0.1097197 | 99.9999
|  | 2 / 1 . | 53.8162 | 1.0747 | 17.0901 | 7.7587 | 0.1812 | 4.0191 | 8.549 | 3.6004 | 0.6131 | 0.1381 | 96.8406 | 55.57194 | 1.109762 | 17.64766 | 8.011826 | 0.1871116 | 4.150222 | 8.827909 | 3.717862 | 0.6331022 | 0.1426055 | 100
|  | 2 / 2 . | 53.1733 | 1.0001 | 17.1352 | 8.0964 | 0.2151 | 3.9484 | 8.4005 | 3.7242 | 0.6078 | 0.1363 | 96.4373 | 55.13769 | 1.037047 | 17.76823 | 8.395507 | 0.2230465 | 4.094266 | 8.710841 | 3.861784 | 0.6302541 | 0.1413354 | 100
|  | 2 / 3 . | 53.1133 | 1.0391 | 17.5483 | 8.027 | 0.2361 | 3.9056 | 8.3725 | 3.6022 | 0.6702 | 0.1844 | 96.6986 | 54.92665 | 1.074576 | 18.14742 | 8.301051 | 0.2441607 | 4.038942 | 8.658347 | 3.725183 | 0.6930814 | 0.1906956 | 100.0001
|  | 2 / 4 . | 53.0537 | 1.0531 | 17.1363 | 8.0972 | 0.2019 | 4.0396 | 8.433 | 3.7499 | 0.6472 | 0.1105 | 96.5223 | 54.96523 | 1.091043 | 17.75372 | 8.388942 | 0.2091745 | 4.185147 | 8.736841 | 3.885009 | 0.6705186 | 0.1144813 | 100.0001
|  | 2 / 5 . | 53.0061 | 1.0321 | 17.4179 | 7.791 | 0.2256 | 4.0102 | 8.2626 | 3.5514 | 0.6853 | 0.0919 | 96.0739 | 55.17222 | 1.074277 | 18.12969 | 8.109382 | 0.2348192 | 4.174078 | 8.600255 | 3.696529 | 0.7133051 | 0.09565553 | 100.0002
|  | 2 / 7 . | 52.8021 | 1.0581 | 17.2713 | 7.9881 | 0.1469 | 4.022 | 8.5805 | 3.7618 | 0.6298 | 0.1324 | 96.393 | 54.77794 | 1.097694 | 17.91759 | 8.287013 | 0.152397 | 4.172502 | 8.90158 | 3.902566 | 0.6533669 | 0.1373544 | 100
|  | 13 / 1 . | 53.6372 | 1.0502 | 17.4979 | 7.8646 | 0.1732 | 3.9484 | 8.5485 | 3.68 | 0.6078 | 0.1719 | 97.1797 | 55.19383 | 1.080678 | 18.00572 | 8.092842 | 0.1782265 | 4.062988 | 8.79659 | 3.786799 | 0.6254393 | 0.1768888 | 100
|  | 14 / 1 . | 53.1371 | 1.03 | 17.4861 | 8.181 | 0.2151 | 3.925 | 8.4983 | 3.4901 | 0.6377 | 0.1963 | 96.7966 | 54.89563 | 1.064087 | 18.06479 | 8.451743 | 0.2222185 | 4.054894 | 8.779544 | 3.605602 | 0.6588041 | 0.2027964 | 100.0001
| BA_StV_22 | 1 / 1 . | 52.3782 | 1.019 | 17.2199 | 7.8675 | 0.1702 | 4.2062 | 8.2686 | 3.498 | 0.5693 | 0.2125 | 95.4095 | 54.89831 | 1.068028 | 18.04841 | 8.246034 | 0.1783889 | 4.408576 | 8.666433 | 3.666302 | 0.5966911 | 0.2227242 | 99.9999 | 54.75355 | 1.051735 | 17.97446 | 8.210055 | 0.1909331 | 4.214092 | 8.905307 | 3.84939 | 0.6455864 | 0.2048773 | 0.2535545 | 0.0326666 | 0.1550006 | 0.151537 | 0.04041397 | 0.1129936 | 0.1294587 | 0.1210548 | 0.03928825 | 0.04445565
|  | 1 / 2 . | 52.1138 | 1.0368 | 17.0871 | 7.7438 | 0.2235 | 3.9101 | 8.7887 | 3.7251 | 0.6106 | 0.143 | 95.3825 | 54.63665 | 1.086992 | 17.91429 | 8.11868 | 0.2343197 | 4.099389 | 9.214164 | 3.905433 | 0.6401594 | 0.1499227 | 100
|  | 1 / 3 . | 52.2181 | 1.0481 | 17.182 | 7.8698 | 0.2104 | 3.996 | 8.6001 | 3.7151 | 0.5831 | 0.2245 | 95.6472 | 54.59449 | 1.095798 | 17.96393 | 8.227946 | 0.2199751 | 4.177854 | 8.991481 | 3.88417 | 0.6096362 | 0.2347168 | 100
|  | 1 / 4 . | 52.0079 | 1.0285 | 17.2399 | 7.83 | 0.1306 | 4.0904 | 8.5939 | 3.615 | 0.5951 | 0.1941 | 95.3255 | 54.55822 | 1.078935 | 18.0853 | 8.213962 | 0.1370043 | 4.290982 | 9.015321 | 3.79227 | 0.6242821 | 0.2036181 | 99.9999
|  | 1 / 5 . | 52.6884 | 0.9915 | 17.5594 | 7.9827 | 0.1705 | 3.9411 | 8.6542 | 3.5526 | 0.6385 | 0.1346 | 96.3137 | 54.70499 | 1.029449 | 18.23147 | 8.288229 | 0.1770257 | 4.091941 | 8.98543 | 3.688572 | 0.6629379 | 0.1397517 | 99.99979
|  | 1 / 6 . | 51.763 | 0.9804 | 17.1117 | 7.5135 | 0.1867 | 4.196 | 8.4745 | 3.8275 | 0.6525 | 0.1517 | 94.8575 | 54.56922 | 1.03355 | 18.03937 | 7.920829 | 0.1968215 | 4.423477 | 8.933927 | 4.035 | 0.6878739 | 0.1599241 | 100
|  | 1 / 7 . | 52.4887 | 1.0125 | 16.8929 | 7.5216 | 0.1868 | 3.967 | 8.5618 | 3.4944 | 0.6592 | 0.1578 | 94.9427 | 55.28461 | 1.066433 | 17.79273 | 7.922252 | 0.1967503 | 4.17831 | 9.01786 | 3.680536 | 0.6943135 | 0.1662055 | 100
|  | 1 / 8 . | 52.3931 | 0.9667 | 17.2378 | 8.0175 | 0.1973 | 3.9427 | 8.5301 | 3.6376 | 0.5355 | 0.1584 | 95.6168 | 54.79487 | 1.011015 | 18.028 | 8.385033 | 0.2063445 | 4.123439 | 8.921131 | 3.804352 | 0.560048 | 0.1656613 | 99.9999
|  | 1 / 9 . | 52.3966 | 0.9494 | 17.3172 | 7.741 | 0.2134 | 4.0813 | 8.6539 | 3.7839 | 0.5642 | 0.2172 | 95.9181 | 54.62639 | 0.9898028 | 18.05415 | 8.070427 | 0.2224815 | 4.254984 | 9.022176 | 3.944928 | 0.5882102 | 0.2264432 | 100
|  | 1 / 10 . | 52.5579 | 1.0053 | 17.173 | 7.803 | 0.1521 | 4.1606 | 8.6478 | 3.6445 | 0.6642 | 0.227 | 96.0355 | 54.72757 | 1.0468 | 17.88193 | 8.12512 | 0.1583789 | 4.332356 | 9.004795 | 3.794951 | 0.6916192 | 0.2363709 | 99.9999
|  | 1 / 11 . | 52.5199 | 1.0055 | 17.1779 | 7.7656 | 0.1654 | 4.0384 | 8.3902 | 3.713 | 0.5944 | 0.1572 | 95.5275 | 54.97883 | 1.052576 | 17.98215 | 8.129177 | 0.1731439 | 4.227474 | 8.783021 | 3.886839 | 0.6222292 | 0.1645599 | 100
|  | 1 / 12 . | 52.451 | 0.9895 | 17.2397 | 7.6378 | 0.1973 | 4.0669 | 8.4148 | 3.81 | 0.6108 | 0.1341 | 95.5519 | 54.89268 | 1.035563 | 18.04224 | 7.993352 | 0.2064846 | 4.256221 | 8.806523 | 3.987362 | 0.6392338 | 0.1403426 | 100
|  | 1 / 14 . | 52.511 | 1.039 | 17.157 | 7.7553 | 0.1682 | 3.8681 | 8.3386 | 3.6569 | 0.5615 | 0.2109 | 95.2665 | 55.12011 | 1.090625 | 18.00948 | 8.140637 | 0.1765573 | 4.060294 | 8.752919 | 3.8386 | 0.5893992 | 0.221379 | 100
|  | 1 / 15 . | 52.5555 | 0.9861 | 17.2734 | 7.9882 | 0.1254 | 3.8907 | 8.2908 | 3.6975 | 0.6082 | 0.2156 | 95.6314 | 54.95632 | 1.031147 | 18.06248 | 8.353114 | 0.1311285 | 4.068434 | 8.669537 | 3.866408 | 0.6359836 | 0.225449 | 100
|  | 1 / 16 . | 52.3082 | 1.0468 | 17.302 | 7.6098 | 0.219 | 4.0938 | 8.5898 | 3.6808 | 0.6263 | 0.1736 | 95.6501 | 54.68703 | 1.094406 | 18.08885 | 7.955872 | 0.2289595 | 4.279975 | 8.98044 | 3.848193 | 0.6547824 | 0.1814948 | 100
|  | 1 / 17 . | 52.0098 | 1.0019 | 17.1641 | 7.9309 | 0.2243 | 4.1887 | 8.4704 | 3.8331 | 0.7118 | 0.2594 | 95.7945 | 54.2931 | 1.045885 | 17.91763 | 8.279077 | 0.2341471 | 4.372589 | 8.842261 | 4.001378 | 0.7430489 | 0.270788 | 99.9999
|  | 1 / 18 . | 52.6054 | 0.9987 | 16.7731 | 7.6406 | 0.1309 | 3.9143 | 8.6525 | 3.5769 | 0.5965 | 0.2251 | 95.1141 | 55.30768 | 1.050002 | 17.63471 | 8.033089 | 0.1376242 | 4.115373 | 9.096969 | 3.760641 | 0.6271415 | 0.2366631 | 99.99989
|  | 1 / 19 . | 52.3318 | 1.0084 | 17.1147 | 7.6647 | 0.1789 | 4.015 | 8.5353 | 3.4684 | 0.5581 | 0.2133 | 95.0887 | 55.03472 | 1.060484 | 17.99867 | 8.060579 | 0.1881401 | 4.222373 | 8.976145 | 3.647542 | 0.5869257 | 0.2243169 | 99.99989
|  | 1 / 20 . | 51.7858 | 0.9589 | 16.8468 | 7.7561 | 0.1815 | 3.8609 | 8.4773 | 3.6237 | 0.6796 | 0.1822 | 94.3528 | 54.88528 | 1.016292 | 17.85511 | 8.220318 | 0.1923631 | 4.091982 | 8.984683 | 3.840586 | 0.7202754 | 0.193105 | 100
|  | 1 / 21 . | 52.0577 | 1.0056 | 17.1817 | 7.9605 | 0.1921 | 4.1551 | 8.4334 | 3.7134 | 0.5845 | 0.144 | 95.428 | 54.55181 | 1.053779 | 18.00488 | 8.341891 | 0.2013036 | 4.354173 | 8.837448 | 3.891311 | 0.6125037 | 0.1508991 | 100
|  | 1 / 22 . | 52.0415 | 1.0399 | 17.4763 | 7.8371 | 0.2081 | 3.8638 | 8.4136 | 3.6355 | 0.6128 | 0.1719 | 95.3004 | 54.60785 | 1.091181 | 18.33812 | 8.223575 | 0.2183621 | 4.054338 | 8.828504 | 3.814779 | 0.6430193 | 0.180377 | 100.0001
|  | 1 / 23 . | 52.389 | 0.9981 | 17.2076 | 7.9124 | 0.2081 | 4.0183 | 8.4113 | 3.7443 | 0.6079 | 0.191 | 95.688 | 54.74981 | 1.043078 | 17.98303 | 8.268957 | 0.2174776 | 4.199377 | 8.790339 | 3.91303 | 0.6352939 | 0.1996071 | 100
|  | 1 / 24 . | 51.3159 | 1.0659 | 16.9956 | 8.0373 | 0.2319 | 4.1161 | 8.5366 | 3.9389 | 0.5986 | 0.3205 | 95.1573 | 53.92744 | 1.120145 | 17.86053 | 8.44633 | 0.2437017 | 4.325575 | 8.971041 | 4.139357 | 0.6290637 | 0.3368107 | 100
|  | 1 / 25 . | 52.0249 | 0.9584 | 17.045 | 8.0783 | 0.2507 | 4.0353 | 8.4139 | 3.6155 | 0.6192 | 0.1972 | 95.2384 | 54.62597 | 1.006317 | 17.89719 | 8.482188 | 0.2632342 | 4.237051 | 8.834567 | 3.796263 | 0.6501579 | 0.2070593 | 100
|  | 2 / 1 . | 52.8685 | 1.0334 | 17.0235 | 7.7675 | 0.1148 | 4.0476 | 8.5413 | 3.8792 | 0.6249 | 0.2153 | 96.116 | 55.00489 | 1.075159 | 17.71141 | 8.081381 | 0.119439 | 4.211162 | 8.88645 | 4.035957 | 0.6501519 | 0.2240002 | 100
|  | 2 / 2 . | 52.0918 | 0.9513 | 17.1471 | 7.8636 | 0.1976 | 4.115 | 8.5012 | 3.7073 | 0.7082 | 0.1923 | 95.4754 | 54.56044 | 0.9963823 | 17.9597 | 8.236258 | 0.2069643 | 4.310011 | 8.904074 | 3.88299 | 0.7417618 | 0.2014131 | 100
|  | 2 / 3 . | 52.1787 | 1.0422 | 17.3277 | 8.0809 | 0.112 | 3.9933 | 8.3741 | 3.793 | 0.5926 | 0.2409 | 95.7354 | 54.50304 | 1.088626 | 18.09957 | 8.440869 | 0.1169891 | 4.171184 | 8.74713 | 3.961962 | 0.6189978 | 0.2516311 | 100
|  | 2 / 4 . | 52.8639 | 0.9973 | 17.235 | 8.1104 | 0.1679 | 4.087 | 8.6797 | 3.5911 | 0.6354 | 0.186 | 96.5538 | 54.75072 | 1.032896 | 17.85015 | 8.399877 | 0.1738927 | 4.232873 | 8.989496 | 3.719274 | 0.6580787 | 0.1926387 | 99.9999
|  | 2 / 5 . | 52.3178 | 1.0392 | 17.3902 | 7.6477 | 0.1896 | 4.017 | 8.2239 | 3.6929 | 0.6101 | 0.2784 | 95.4069 | 54.8365 | 1.089229 | 18.2274 | 8.015877 | 0.1987278 | 4.210387 | 8.619817 | 3.870684 | 0.6394716 | 0.2918028 | 99.9999
|  | 2 / 6 . | 52.4662 | 0.9751 | 17.1634 | 7.8507 | 0.2694 | 4.0944 | 8.5273 | 3.4937 | 0.5891 | 0.2671 | 95.6964 | 54.82568 | 1.018952 | 17.93526 | 8.203757 | 0.2815153 | 4.278531 | 8.910785 | 3.650817 | 0.6155926 | 0.2791119 | 100
|  | 2 / 7 . | 52.3959 | 0.9006 | 17.1213 | 7.6896 | 0.2349 | 4.0833 | 8.4996 | 3.6358 | 0.6098 | 0.1068 | 95.2776 | 54.99288 | 0.9452379 | 17.96991 | 8.070732 | 0.2465427 | 4.285687 | 8.92088 | 3.816007 | 0.6400245 | 0.1120935 | 100
|  | 2 / 8 . | 52.297 | 1.0015 | 16.9405 | 7.7699 | 0.1548 | 4.0973 | 8.2394 | 3.7806 | 0.5848 | 0.1849 | 95.0507 | 55.02011 | 1.053648 | 17.82259 | 8.17448 | 0.1628605 | 4.310647 | 8.668426 | 3.977456 | 0.6152506 | 0.1945278 | 100
|  | 2 / 9 . | 52.1345 | 0.9819 | 16.9253 | 7.9447 | 0.1734 | 4.1943 | 8.5983 | 3.5779 | 0.6159 | 0.164 | 95.3102 | 54.69981 | 1.030215 | 17.75812 | 8.335624 | 0.1819323 | 4.400683 | 9.021385 | 3.753953 | 0.6462058 | 0.1720697 | 100
|  | 2 / 10 . | 52.4402 | 0.9917 | 17.1748 | 7.8722 | 0.2055 | 3.9599 | 8.6142 | 3.7458 | 0.6529 | 0.2136 | 95.8709 | 54.69877 | 1.034412 | 17.91451 | 8.211251 | 0.2143508 | 4.13045 | 8.985208 | 3.907129 | 0.68102 | 0.2227996 | 99.9999
|  | 3 / 1 . | 52.2615 | 0.9855 | 16.8909 | 7.833 | 0.1681 | 3.9236 | 8.5035 | 3.6636 | 0.6075 | 0.1777 | 95.0149 | 55.00348 | 1.037206 | 17.77711 | 8.24397 | 0.1769196 | 4.129458 | 8.949649 | 3.855816 | 0.6393734 | 0.1870233 | 100
|  | 3 / 2 . | 52.2045 | 1.0045 | 17.5396 | 7.9431 | 0.1948 | 4.1684 | 8.4119 | 3.6819 | 0.5863 | 0.1818 | 95.9167 | 54.42691 | 1.047263 | 18.28628 | 8.281248 | 0.2030929 | 4.345854 | 8.770006 | 3.838643 | 0.6112596 | 0.1895395 | 100.0001
|  | 3 / 3 . | 52.2764 | 0.9999 | 17.1322 | 7.8422 | 0.1708 | 3.9035 | 8.6776 | 3.59 | 0.6242 | 0.1945 | 95.4112 | 54.79063 | 1.04799 | 17.95617 | 8.21937 | 0.1790146 | 4.091239 | 9.094949 | 3.762661 | 0.6542209 | 0.2038545 | 100.0001
|  | 3 / 4 . | 53.2668 | 1.0348 | 17.4674 | 8.0646 | 0.1253 | 3.9669 | 8.6061 | 3.6098 | 0.6755 | 0.2171 | 97.0343 | 54.89482 | 1.066427 | 18.00126 | 8.311082 | 0.1291296 | 4.088142 | 8.869132 | 3.720128 | 0.6961456 | 0.2237353 | 100
|  | 3 / 5 . | 52.4204 | 0.9986 | 17.1984 | 8.0288 | 0.1841 | 3.7782 | 8.3317 | 3.4407 | 0.588 | 0.2021 | 95.171 | 55.08022 | 1.049269 | 18.07105 | 8.436183 | 0.1934413 | 3.969907 | 8.754453 | 3.615282 | 0.6178353 | 0.2123546 | 100
|  | 3 / 6 . | 52.3048 | 1.0129 | 17.2802 | 8.1307 | 0.1548 | 4.0258 | 8.5125 | 3.7236 | 0.6363 | 0.2407 | 96.0224 | 54.47146 | 1.054858 | 17.99601 | 8.467503 | 0.1612124 | 4.192563 | 8.865119 | 3.877845 | 0.6626579 | 0.2506707 | 99.9999
|  | 3 / 7 . | 52.424 | 1.0164 | 17.2 | 8.058 | 0.1014 | 3.9856 | 8.5949 | 3.5574 | 0.5695 | 0.203 | 95.7103 | 54.77362 | 1.061955 | 17.9709 | 8.419157 | 0.1059447 | 4.164233 | 8.98012 | 3.716841 | 0.5950248 | 0.2120984 | 99.9999
|  | 3 / 8 . | 52.3182 | 0.9954 | 17.5009 | 8.0445 | 0.2056 | 3.9983 | 8.5789 | 3.6293 | 0.6565 | 0.1616 | 96.0892 | 54.44753 | 1.035912 | 18.21318 | 8.371909 | 0.2139679 | 4.16103 | 8.928059 | 3.777011 | 0.6832193 | 0.1681771 | 100
|  | 3 / 9 . | 52.5437 | 1.0286 | 16.9769 | 7.7736 | 0.2082 | 4.2044 | 8.4089 | 3.8201 | 0.6766 | 0.1466 | 95.7876 | 54.85439 | 1.073834 | 17.72348 | 8.115455 | 0.2173559 | 4.389295 | 8.778694 | 3.988094 | 0.7063545 | 0.1530469 | 100
|  | 3 / 10 . | 52.2856 | 1.0328 | 17.0209 | 7.9341 | 0.2349 | 4.2291 | 8.457 | 3.6909 | 0.6096 | 0.1123 | 95.6071 | 54.68799 | 1.080254 | 17.80297 | 8.298651 | 0.245693 | 4.423416 | 8.845577 | 3.860487 | 0.6376095 | 0.1174599 | 100.0001
|  | 4 / 1 . | 52.3449 | 1.0481 | 17.0092 | 7.8619 | 0.2401 | 3.9371 | 8.7909 | 3.766 | 0.6288 | 0.2307 | 95.8577 | 54.60688 | 1.093392 | 17.74422 | 8.201636 | 0.2504754 | 4.107234 | 9.170781 | 3.92874 | 0.6559723 | 0.2406692 | 100
|  | 5 / 1 . | 51.8052 | 0.9935 | 17.04 | 7.7361 | 0.1495 | 4.0392 | 8.6019 | 3.9766 | 0.6514 | 0.242 | 95.2354 | 54.397 | 1.043205 | 17.89251 | 8.123135 | 0.1569794 | 4.24128 | 9.032251 | 4.175548 | 0.6839894 | 0.2541072 | 100
|  | 6 / 1 . | 52.6825 | 0.9848 | 17.3373 | 7.6155 | 0.1255 | 3.9501 | 8.4693 | 3.685 | 0.6398 | 0.234 | 95.7237 | 55.036 | 1.028794 | 18.11182 | 7.95571 | 0.1311065 | 4.126564 | 8.847652 | 3.849621 | 0.668382 | 0.2444536 | 100.0001
|  | 7 / 1 . | 52.1335 | 1.0465 | 17.3775 | 7.6316 | 0.1495 | 3.8611 | 8.5514 | 3.6146 | 0.5944 | 0.1871 | 95.1472 | 54.79247 | 1.099875 | 18.26381 | 8.020835 | 0.157125 | 4.058028 | 8.987548 | 3.798956 | 0.6247162 | 0.1966427 | 100
| BA_StV_25 | 26 / 1 . | 52.3957 | 0.999 | 16.9342 | 8.1144 | 0.1416 | 4.1783 | 8.5542 | 3.7504 | 0.6285 | 0.2427 | 95.9392 | 54.61344 | 1.041284 | 17.65097 | 8.457857 | 0.1475935 | 4.355154 | 8.916272 | 3.909142 | 0.6551024 | 0.2529727 | 99.99979 | 54.76992 | 1.073631 | 17.6652 | 8.411344 | 0.1908282 | 4.294181 | 8.867562 | 3.845982 | 0.659433 | 0.2218871 | 0.2153763 | 0.03089585 | 0.1741602 | 0.144747 | 0.03394082 | 0.09507182 | 0.1178738 | 0.163184 | 0.03941326 | 0.04327158
|  | 26 / 2 . | 52.6741 | 1.094 | 17.2017 | 8.2305 | 0.1122 | 4.1585 | 8.3114 | 3.9563 | 0.6204 | 0.2726 | 96.6318 | 54.51011 | 1.132132 | 17.80128 | 8.517382 | 0.1161108 | 4.303449 | 8.601102 | 4.094201 | 0.6420247 | 0.2821018 | 99.9999
|  | 26 / 3 . | 52.6325 | 0.9896 | 17.0168 | 8.0632 | 0.1897 | 4.0707 | 8.603 | 3.8151 | 0.6317 | 0.1162 | 96.1286 | 54.75218 | 1.029454 | 17.70212 | 8.38793 | 0.1973398 | 4.23464 | 8.94947 | 3.968746 | 0.6571405 | 0.1208797 | 99.9999
|  | 26 / 4 . | 53.1364 | 1.0218 | 16.7409 | 8.0909 | 0.1763 | 4.2927 | 8.4652 | 3.4146 | 0.6888 | 0.2035 | 96.2312 | 55.21743 | 1.061818 | 17.39654 | 8.407772 | 0.1832046 | 4.460819 | 8.796731 | 3.548329 | 0.7157762 | 0.2114699 | 99.9999
|  | 26 / 5 . | 52.6413 | 1.0106 | 17.1355 | 8.0197 | 0.2084 | 4.0916 | 8.5995 | 3.8046 | 0.6286 | 0.204 | 96.3438 | 54.63901 | 1.048952 | 17.78578 | 8.324044 | 0.2163087 | 4.246874 | 8.925847 | 3.948983 | 0.6524551 | 0.2117417 | 100
|  | 26 / 6 . | 52.7959 | 1.0408 | 17.136 | 8.2486 | 0.1925 | 4.0902 | 8.4856 | 3.8144 | 0.6326 | 0.2497 | 96.6862 | 54.60541 | 1.076472 | 17.72332 | 8.531311 | 0.1990977 | 4.230387 | 8.776433 | 3.945134 | 0.6542816 | 0.2582582 | 100.0001
|  | 26 / 7 . | 52.7305 | 1.0518 | 17.1902 | 8.1519 | 0.155 | 3.8827 | 8.6918 | 3.9086 | 0.6184 | 0.1999 | 96.5808 | 54.59729 | 1.089036 | 17.79878 | 8.440497 | 0.1604874 | 4.020157 | 8.999511 | 4.046974 | 0.6402929 | 0.206977 | 100
|  | 26 / 8 . | 52.243 | 1.0018 | 17.0603 | 8.013 | 0.2086 | 3.989 | 8.6544 | 3.5203 | 0.6374 | 0.1665 | 95.4943 | 54.70798 | 1.049068 | 17.86525 | 8.391077 | 0.2184424 | 4.177213 | 9.06274 | 3.686398 | 0.6674744 | 0.174356 | 100
|  | 26 / 9 . | 52.0703 | 1.0603 | 16.9209 | 8.0989 | 0.2405 | 4.1332 | 8.759 | 3.7154 | 0.6968 | 0.2058 | 95.9012 | 54.29578 | 1.105617 | 17.6441 | 8.445046 | 0.2507789 | 4.309852 | 9.133358 | 3.874196 | 0.7265811 | 0.2145959 | 99.9999
|  | 26 / 10 . | 52.9916 | 1.0268 | 17.0962 | 8.0278 | 0.2459 | 4.1513 | 8.4955 | 3.9633 | 0.6171 | 0.2899 | 96.9053 | 54.6839 | 1.059591 | 17.64217 | 8.28417 | 0.2537529 | 4.283873 | 8.766806 | 4.089869 | 0.6368073 | 0.299158 | 100.0001
|  | 26 / 11 . | 52.7568 | 1.0286 | 16.9603 | 7.9049 | 0.1684 | 4.1731 | 8.5017 | 3.3455 | 0.679 | 0.2626 | 95.781 | 55.08065 | 1.073908 | 17.70737 | 8.253098 | 0.1758178 | 4.356918 | 8.876186 | 3.492864 | 0.7089089 | 0.2741671 | 99.9999
|  | 26 / 12 . | 52.9229 | 1.0739 | 17.0553 | 7.9859 | 0.1818 | 4.1853 | 8.5834 | 3.9452 | 0.6191 | 0.2276 | 96.7805 | 54.68343 | 1.109624 | 17.62266 | 8.251559 | 0.1878478 | 4.324528 | 8.868935 | 4.076441 | 0.639695 | 0.2351713 | 99.9999
|  | 26 / 13 . | 52.9615 | 1.0228 | 17.1307 | 8.0446 | 0.2486 | 4.0822 | 8.3705 | 3.51 | 0.6692 | 0.2423 | 96.2824 | 55.00642 | 1.062292 | 17.79214 | 8.355213 | 0.2581988 | 4.23982 | 8.693697 | 3.645526 | 0.6950388 | 0.2516555 | 100
|  | 26 / 14 . | 52.705 | 1.0604 | 16.8803 | 7.8748 | 0.1685 | 4.0265 | 8.4022 | 3.5078 | 0.6443 | 0.1371 | 95.4069 | 55.24234 | 1.11145 | 17.69296 | 8.25391 | 0.176612 | 4.220345 | 8.806701 | 3.676673 | 0.675318 | 0.1437003 | 100
|  | 26 / 15 . | 52.8171 | 0.9979 | 17.1022 | 8.1748 | 0.1896 | 4.0599 | 8.4798 | 3.465 | 0.6971 | 0.2872 | 96.2706 | 54.86317 | 1.036557 | 17.76472 | 8.491481 | 0.1969449 | 4.217175 | 8.808297 | 3.59923 | 0.7241048 | 0.2983258 | 100
|  | 27 / 2 . | 52.2401 | 1.0251 | 17.2516 | 8.105 | 0.1977 | 4.0075 | 8.5862 | 3.6343 | 0.6283 | 0.256 | 95.9317 | 54.45551 | 1.068573 | 17.98321 | 8.448719 | 0.2060841 | 4.177451 | 8.950326 | 3.788424 | 0.6549451 | 0.2668565 | 100.0001
|  | 27 / 3 . | 52.6751 | 0.9749 | 17.2634 | 7.8013 | 0.2326 | 4.0309 | 8.4611 | 3.6482 | 0.7077 | 0.1983 | 95.9935 | 54.87361 | 1.01559 | 17.98393 | 8.126904 | 0.2423081 | 4.199138 | 8.814243 | 3.800466 | 0.7372374 | 0.2065765 | 100
|  | 27 / 4 . | 52.709 | 1.0285 | 17.0522 | 8.0697 | 0.1685 | 4.2628 | 8.51 | 3.7416 | 0.6811 | 0.1711 | 96.3944 | 54.68056 | 1.066971 | 17.69003 | 8.371544 | 0.1748027 | 4.422249 | 8.828314 | 3.881553 | 0.7065763 | 0.1774999 | 100.0001
|  | 27 / 5 . | 52.6035 | 1.0733 | 17.154 | 8.0178 | 0.2085 | 4.1464 | 8.5731 | 3.8342 | 0.6355 | 0.2627 | 96.5089 | 54.50637 | 1.112125 | 17.77453 | 8.307835 | 0.2160423 | 4.296391 | 8.883222 | 3.972898 | 0.6584885 | 0.2722029 | 100.0001
|  | 27 / 6 . | 52.9031 | 1.0105 | 16.9614 | 8.221 | 0.1952 | 4.0742 | 8.4022 | 3.7898 | 0.5791 | 0.2008 | 96.3373 | 54.91445 | 1.048919 | 17.60626 | 8.533559 | 0.2026214 | 4.229099 | 8.721648 | 3.933886 | 0.6011171 | 0.2084343 | 100
|  | 27 / 7 . | 52.3729 | 1.027 | 16.927 | 8.1299 | 0.1657 | 4.2158 | 8.6188 | 3.5433 | 0.5653 | 0.1904 | 95.7563 | 54.69395 | 1.072514 | 17.67717 | 8.490199 | 0.1730434 | 4.402635 | 9.000765 | 3.700331 | 0.5903528 | 0.1988381 | 99.99979
|  | 27 / 8 . | 52.2236 | 1.0179 | 17.0409 | 7.9215 | 0.1364 | 3.9198 | 8.4553 | 3.7357 | 0.6226 | 0.1837 | 95.2573 | 54.82372 | 1.06858 | 17.88934 | 8.315898 | 0.1431911 | 4.11496 | 8.876275 | 3.921694 | 0.6535982 | 0.1928461 | 100.0001
|  | 27 / 9 . | 52.6351 | 1.0641 | 16.9319 | 8.106 | 0.1818 | 3.9872 | 8.6763 | 3.6949 | 0.6036 | 0.1256 | 96.0066 | 54.82446 | 1.108361 | 17.63618 | 8.44317 | 0.189362 | 4.153048 | 9.037191 | 3.84859 | 0.6287068 | 0.1308243 | 99.9999
|  | 27 / 10 . | 53.0697 | 1.0137 | 16.8949 | 8.1817 | 0.1604 | 4.1217 | 8.4871 | 3.6937 | 0.5456 | 0.167 | 96.3355 | 55.08841 | 1.05226 | 17.53756 | 8.492923 | 0.1665014 | 4.278485 | 8.80994 | 3.834204 | 0.566354 | 0.1733525 | 100
|  | 27 / 11 . | 52.665 | 0.9826 | 16.9063 | 8.3115 | 0.1926 | 4.1535 | 8.4369 | 3.357 | 0.6361 | 0.1759 | 95.8174 | 54.96392 | 1.025492 | 17.64429 | 8.674312 | 0.2010073 | 4.334808 | 8.805186 | 3.503539 | 0.6638669 | 0.1835783 | 100
|  | 27 / 12 . | 52.6738 | 1.0038 | 16.8566 | 8.2532 | 0.2218 | 4.0742 | 8.551 | 3.7223 | 0.6088 | 0.2526 | 96.2183 | 54.74406 | 1.043253 | 17.51912 | 8.577578 | 0.2305175 | 4.23433 | 8.887083 | 3.868599 | 0.6327279 | 0.262528 | 99.99979
|  | 27 / 13 . | 52.5799 | 1.0391 | 16.7773 | 7.9911 | 0.2006 | 4.2841 | 8.6343 | 3.4144 | 0.6408 | 0.1526 | 95.7142 | 54.93427 | 1.085628 | 17.52854 | 8.348918 | 0.2095823 | 4.475929 | 9.020919 | 3.567287 | 0.6694931 | 0.159433 | 100
|  | 27 / 14 . | 52.5999 | 0.9872 | 16.7731 | 7.9292 | 0.1846 | 4.1732 | 8.3373 | 3.7155 | 0.6229 | 0.2166 | 95.5394 | 55.05572 | 1.033291 | 17.55621 | 8.299403 | 0.1932187 | 4.368041 | 8.726557 | 3.888971 | 0.6519823 | 0.2267127 | 100.0001
|  | 27 / 15 . | 52.4812 | 1.0211 | 17.2101 | 7.9903 | 0.1525 | 4.033 | 8.4653 | 3.8031 | 0.6331 | 0.2971 | 96.087 | 54.61842 | 1.062683 | 17.91096 | 8.315693 | 0.1587103 | 4.197238 | 8.810037 | 3.957976 | 0.6588821 | 0.309199 | 99.99979
|  | 28 / 1 . | 51.9206 | 1.0535 | 16.4751 | 8.5264 | 0.2218 | 4.0686 | 8.738 | 3.4073 | 0.6182 | 0.2466 | 95.2762 | 54.49483 | 1.105733 | 17.29194 | 8.949139 | 0.2327969 | 4.270321 | 9.171231 | 3.576234 | 0.6488504 | 0.2588264 | 99.9999
|  | 28 / 2 . | 52.0563 | 1.0164 | 16.9705 | 8.4099 | 0.2404 | 4.1774 | 8.5731 | 3.7267 | 0.6032 | 0.2087 | 95.9826 | 54.23514 | 1.058942 | 17.68081 | 8.761901 | 0.2504621 | 4.352247 | 8.931931 | 3.882683 | 0.6284472 | 0.2174352 | 100
|  | 28 / 3 . | 52.9049 | 0.9929 | 16.5602 | 8.0283 | 0.1177 | 4.2391 | 8.5838 | 3.8634 | 0.6694 | 0.2208 | 96.1805 | 55.00585 | 1.03233 | 17.21784 | 8.347118 | 0.1223741 | 4.407442 | 8.924678 | 4.016823 | 0.6959831 | 0.2295684 | 100
|  | 28 / 4 . | 52.6383 | 1.0654 | 16.9032 | 8.0481 | 0.1817 | 4.1678 | 8.4327 | 3.7355 | 0.7474 | 0.2177 | 96.1377 | 54.75303 | 1.108202 | 17.58228 | 8.37143 | 0.1889997 | 4.33524 | 8.771481 | 3.885572 | 0.7774265 | 0.226446 | 100.0001
|  | 28 / 5 . | 52.5176 | 1.0961 | 16.8393 | 8.0919 | 0.1816 | 4.0933 | 8.5638 | 3.6909 | 0.6065 | 0.1827 | 95.8637 | 54.78361 | 1.143394 | 17.56588 | 8.441047 | 0.1894356 | 4.269917 | 8.933308 | 3.850154 | 0.6326691 | 0.1905831 | 100
|  | 28 / 6 . | 52.6429 | 1.0303 | 17.3648 | 8.0206 | 0.1337 | 4.1795 | 8.4231 | 3.6708 | 0.6075 | 0.222 | 96.2952 | 54.66825 | 1.069939 | 18.03288 | 8.329179 | 0.1388439 | 4.340299 | 8.747165 | 3.812028 | 0.6308726 | 0.2305411 | 100
|  | 28 / 7 . | 52.8866 | 1.008 | 17.0421 | 8.1117 | 0.1364 | 4.0882 | 8.5454 | 3.8225 | 0.6359 | 0.188 | 96.4649 | 54.82471 | 1.04494 | 17.66663 | 8.408965 | 0.1413986 | 4.238018 | 8.858559 | 3.962581 | 0.6592035 | 0.1948895 | 99.9999
|  | 28 / 8 . | 52.6549 | 1.0368 | 17.1859 | 7.9039 | 0.206 | 4.0715 | 8.4547 | 3.7065 | 0.5962 | 0.2735 | 96.0898 | 54.7976 | 1.078991 | 17.88525 | 8.225535 | 0.2143828 | 4.237182 | 8.798749 | 3.857329 | 0.6204613 | 0.2846296 | 100.0001
|  | 28 / 10 . | 52.5441 | 1.0577 | 16.875 | 7.9779 | 0.1631 | 4.0856 | 8.7097 | 3.7139 | 0.6087 | 0.2346 | 95.9703 | 54.75038 | 1.102112 | 17.58356 | 8.312884 | 0.1699484 | 4.25715 | 9.075412 | 3.869843 | 0.6342587 | 0.2444506 | 100
|  | 28 / 11 . | 52.3109 | 1.0681 | 17.0328 | 8.0261 | 0.1604 | 4.1205 | 8.4757 | 3.6717 | 0.609 | 0.2087 | 95.6839 | 54.67053 | 1.11628 | 17.80111 | 8.388141 | 0.1676353 | 4.306367 | 8.858021 | 3.837323 | 0.6364707 | 0.218114 | 100
|  | 28 / 12 . | 52.6931 | 1.0535 | 17.1391 | 8.0351 | 0.1792 | 4.1722 | 8.5575 | 3.7885 | 0.6108 | 0.2206 | 96.4497 | 54.63273 | 1.092279 | 17.76999 | 8.330871 | 0.1857963 | 4.325778 | 8.8725 | 3.927954 | 0.6332835 | 0.2287203 | 99.9999
|  | 28 / 13 . | 52.7126 | 1.0056 | 16.7954 | 8.0523 | 0.2006 | 4.2583 | 8.5056 | 3.5705 | 0.6629 | 0.2247 | 95.9884 | 54.91559 | 1.047627 | 17.49732 | 8.388826 | 0.2089836 | 4.436265 | 8.861071 | 3.71972 | 0.6906043 | 0.2340908 | 100.0001
|  | 28 / 14 . | 52.7895 | 1.0523 | 17.0436 | 8.1266 | 0.2033 | 4.1583 | 8.5355 | 3.5633 | 0.6578 | 0.2278 | 96.3582 | 54.78465 | 1.092071 | 17.68775 | 8.43374 | 0.2109836 | 4.31546 | 8.858094 | 3.697973 | 0.6826612 | 0.2364096 | 99.99979
|  | 29 / 1 . | 52.5896 | 1.0241 | 16.7214 | 7.8976 | 0.1607 | 4.1167 | 8.5264 | 3.9499 | 0.5864 | 0.2147 | 95.7876 | 54.9023 | 1.069136 | 17.45675 | 8.244909 | 0.167767 | 4.297738 | 8.901361 | 4.123603 | 0.6121878 | 0.2241417 | 99.9999
|  | 30 / 1 . | 52.7164 | 1.0244 | 16.7523 | 7.952 | 0.1419 | 4.2307 | 8.326 | 3.5812 | 0.6652 | 0.2167 | 95.6068 | 55.13876 | 1.071472 | 17.52208 | 8.3174 | 0.1484204 | 4.425104 | 8.708586 | 3.745759 | 0.6957664 | 0.2266575 | 100
|  | 31 / 1 . | 52.3606 | 1.0892 | 16.7076 | 8.1424 | 0.2032 | 4.273 | 8.3542 | 3.809 | 0.6259 | 0.1711 | 95.7363 | 54.69253 | 1.137708 | 17.45169 | 8.505029 | 0.2122497 | 4.463302 | 8.726262 | 3.978637 | 0.653775 | 0.1787201 | 99.9999
|  | 32 / 1 . | 52.9807 | 1.0311 | 16.8349 | 8.3571 | 0.1764 | 4.2523 | 8.482 | 3.9717 | 0.6158 | 0.1726 | 96.8747 | 54.68992 | 1.064365 | 17.37802 | 8.626711 | 0.1820909 | 4.389485 | 8.75564 | 4.099832 | 0.6356665 | 0.1781683 | 99.9999
| BA_StV_45 | 49 / 1 . | 55.0534 | 0.894 | 18.08 | 5.706 | 0.1917 | 3.0496 | 7.1582 | 3.4833 | 0.7369 | 0.1881 | 94.5413 | 58.23212 | 0.9456185 | 19.12392 | 6.035458 | 0.2027685 | 3.22568 | 7.571506 | 3.684422 | 0.7794477 | 0.1989607 | 99.99989 | 58.44829 | 0.9854062 | 18.83492 | 6.023168 | 0.2345978 | 3.195742 | 7.51577 | 3.755868 | 0.7755457 | 0.2306984 | 0.2740625 | 0.02577757 | 0.1746653 | 0.1183801 | 0.02516253 | 0.05744328 | 0.1253853 | 0.0970836 | 0.03488611 | 0.04906466
|  | 49 / 2 . | 54.8695 | 0.9114 | 17.8937 | 5.6875 | 0.2423 | 2.9634 | 7.1304 | 3.5198 | 0.7587 | 0.1876 | 94.1642 | 58.27002 | 0.9678838 | 19.00266 | 6.039981 | 0.2573165 | 3.147056 | 7.572305 | 3.737939 | 0.8057202 | 0.1992265 | 100.0001
|  | 49 / 3 . | 54.9999 | 0.933 | 17.7852 | 5.5337 | 0.2583 | 3.0403 | 7.126 | 3.7218 | 0.8005 | 0.1507 | 94.3494 | 58.29385 | 0.9888775 | 18.85036 | 5.865114 | 0.2737696 | 3.222384 | 7.552777 | 3.944699 | 0.8484421 | 0.1597254 | 100
|  | 49 / 4 . | 54.3003 | 0.9261 | 17.5555 | 5.7998 | 0.1969 | 2.9911 | 7.02 | 3.3756 | 0.7413 | 0.2056 | 93.1121 | 58.31713 | 0.9946076 | 18.85416 | 6.228836 | 0.2114655 | 3.212364 | 7.539299 | 3.625308 | 0.7961371 | 0.2208091 | 100.0001
|  | 49 / 5 . | 54.6346 | 0.9342 | 17.8613 | 5.5772 | 0.197 | 2.9772 | 6.9904 | 3.4388 | 0.6953 | 0.2188 | 93.5247 | 58.4173 | 0.9988805 | 19.09795 | 5.963344 | 0.2106395 | 3.18333 | 7.474389 | 3.67689 | 0.74344 | 0.2339489 | 100.0001
|  | 49 / 6 . | 55.0013 | 0.9042 | 17.693 | 5.7177 | 0.2155 | 3.0012 | 7.2746 | 3.4657 | 0.741 | 0.2699 | 94.284 | 58.33577 | 0.9590174 | 18.76564 | 6.064338 | 0.2285648 | 3.183149 | 7.715625 | 3.675809 | 0.7859234 | 0.2862628 | 100.0001
|  | 49 / 7 . | 55.1423 | 0.9279 | 17.7304 | 5.7883 | 0.2448 | 3.1386 | 7.1091 | 3.5994 | 0.6964 | 0.2748 | 94.6522 | 58.25781 | 0.9803259 | 18.73216 | 6.115336 | 0.2586311 | 3.315929 | 7.51076 | 3.802764 | 0.7357462 | 0.2903261 | 99.99979
|  | 49 / 8 . | 54.9349 | 0.9168 | 17.4166 | 5.6477 | 0.2424 | 3.049 | 7.1774 | 3.6862 | 0.707 | 0.1528 | 93.9308 | 58.48444 | 0.9760377 | 18.54195 | 6.012618 | 0.2580623 | 3.246007 | 7.641157 | 3.924378 | 0.7526818 | 0.1626729 | 100
|  | 50 / 1 . | 55.2206 | 0.9181 | 17.6455 | 5.5256 | 0.1996 | 2.9198 | 6.8199 | 3.4762 | 0.6735 | 0.2348 | 93.6336 | 58.9752 | 0.9805241 | 18.84526 | 5.9013 | 0.2131713 | 3.118325 | 7.283603 | 3.712556 | 0.7192931 | 0.2507647 | 100
|  | 51 / 1 . | 54.8988 | 0.9396 | 17.6535 | 5.8229 | 0.2422 | 3.0102 | 7.0877 | 3.556 | 0.7465 | 0.205 | 94.1624 | 58.30225 | 0.9978505 | 18.74793 | 6.183891 | 0.2572152 | 3.196817 | 7.527102 | 3.776454 | 0.7927793 | 0.217709 | 100
|  | 52 / 1 . | 55.6627 | 0.9897 | 17.5553 | 5.5098 | 0.197 | 2.9244 | 6.8676 | 3.5383 | 0.7272 | 0.2991 | 94.2711 | 59.04535 | 1.049845 | 18.62214 | 5.844633 | 0.2089718 | 3.102117 | 7.284947 | 3.753324 | 0.7713923 | 0.3172765 | 100
| BA_StV_61 | 1 / 1 . | 53.7905 | 0.5136 | 18.8655 | 4.0307 | 0.1399 | 3.4905 | 7.6154 | 3.6794 | 0.6208 | 0.2551 | 93.0015 | 57.83831 | 0.5522492 | 20.28516 | 4.334016 | 0.1504277 | 3.753165 | 8.18847 | 3.95628 | 0.6675161 | 0.2742967 | 99.99989 | 58.25218 | 0.5455064 | 20.28563 | 4.488292 | 0.1815327 | 3.573096 | 8.105648 | 3.617865 | 0.7454599 | 0.2047789 | 0.3407744 | 0.03491873 | 0.1840093 | 0.0887775 | 0.04887802 | 0.1278394 | 0.07339623 | 0.1493474 | 0.05488622 | 0.05188384
|  | 2 / 1 . | 53.135 | 0.5044 | 18.6709 | 4.2164 | 0.14 | 3.5721 | 7.5067 | 3.2661 | 0.679 | 0.2395 | 91.9302 | 57.79929 | 0.5486771 | 20.30987 | 4.586523 | 0.1522895 | 3.885665 | 8.165652 | 3.552804 | 0.7386039 | 0.2605237 | 99.99989
|  | 3 / 1 . | 54.2323 | 0.5574 | 18.5363 | 4.0687 | 0.1759 | 3.2955 | 7.4683 | 3.3996 | 0.6541 | 0.2042 | 92.5923 | 58.57107 | 0.6019939 | 20.01927 | 4.39421 | 0.1899726 | 3.559151 | 8.065789 | 3.67158 | 0.7064302 | 0.2205367 | 100
|  | 4 / 1 . | 54.2799 | 0.4921 | 18.6575 | 4.1451 | 0.1184 | 3.2976 | 7.3955 | 3.1295 | 0.7446 | 0.0624 | 92.3225 | 58.79379 | 0.5330228 | 20.20905 | 4.489805 | 0.1282461 | 3.571827 | 8.010507 | 3.389748 | 0.8065206 | 0.06758916 | 100.0001
|  | 5 / 1 . | 53.5967 | 0.5005 | 18.9357 | 4.1528 | 0.1542 | 3.2149 | 7.527 | 3.4509 | 0.7464 | 0.2067 | 92.4859 | 57.95121 | 0.5411636 | 20.47415 | 4.490198 | 0.1667281 | 3.476097 | 8.138538 | 3.731271 | 0.8070419 | 0.2234935 | 99.99989
|  | 6 / 1 . | 54.1526 | 0.4916 | 18.8483 | 4.1079 | 0.0754 | 3.1747 | 7.4465 | 3.1421 | 0.7345 | 0.2111 | 92.3846 | 58.61648 | 0.5321233 | 20.40199 | 4.44652 | 0.08161533 | 3.436395 | 8.060326 | 3.401108 | 0.7950459 | 0.2285013 | 100.0001
|  | 7 / 1 . | 53.9229 | 0.5175 | 18.4933 | 4.1572 | 0.2298 | 3.1929 | 7.4003 | 3.2405 | 0.6794 | 0.167 | 92.0008 | 58.61134 | 0.5624951 | 20.10124 | 4.518656 | 0.2497804 | 3.470513 | 8.043734 | 3.522252 | 0.7384718 | 0.1815202 | 100
|  | 8 / 1 . | 53.957 | 0.532 | 18.7805 | 4.1232 | 0.1867 | 3.1867 | 7.5204 | 3.3312 | 0.6917 | 0.2067 | 92.5161 | 58.32174 | 0.575035 | 20.29971 | 4.456738 | 0.2018027 | 3.444482 | 8.128747 | 3.600671 | 0.7476537 | 0.2234206 | 100
|  | 9 / 1 . | 53.6359 | 0.449 | 18.502 | 4.0559 | 0.1651 | 3.2858 | 7.5384 | 3.2297 | 0.6816 | 0.1403 | 91.6835 | 58.50115 | 0.4897282 | 20.18029 | 4.423806 | 0.180076 | 3.583851 | 8.222199 | 3.522662 | 0.7434271 | 0.1530264 | 100.0002
|  | 10 / 1 . | 53.2861 | 0.4867 | 18.5885 | 4.2535 | 0.1686 | 3.2261 | 7.4749 | 3.3722 | 0.769 | 0.2023 | 91.828 | 58.02816 | 0.5300126 | 20.24274 | 4.632029 | 0.1836041 | 3.513199 | 8.14011 | 3.6723 | 0.8374352 | 0.2203032 | 99.99989
|  | 11 / 1 . | 53.135 | 0.4433 | 19.0451 | 4.0839 | 0.2333 | 3.3477 | 7.3096 | 3.3842 | 0.6015 | 0.2008 | 91.7845 | 57.89104 | 0.4829792 | 20.7498 | 4.449444 | 0.2541824 | 3.647348 | 7.963872 | 3.687115 | 0.6553394 | 0.2187733 | 99.99989
|  | 12 / 1 . | 53.0679 | 0.5449 | 18.4079 | 4.2357 | 0.2189 | 3.2291 | 7.4345 | 3.3854 | 0.6412 | 0.1693 | 91.3348 | 58.10261 | 0.5965963 | 20.15431 | 4.637553 | 0.2396677 | 3.535454 | 8.139833 | 3.706583 | 0.7020325 | 0.185362 | 100
| BA_StV_67 | 27 / 1 . | 54.3457 | 0.854 | 17.7709 | 5.9979 | 0.204 | 3.2922 | 8.1617 | 3.2314 | 0.7138 | 0.2211 | 94.7927 | 57.3311 | 0.9009133 | 18.74712 | 6.327386 | 0.2152064 | 3.473052 | 8.610051 | 3.408912 | 0.7530116 | 0.2332458 | 100 | 57.31657 | 0.9736476 | 18.89012 | 6.23354 | 0.1959099 | 3.433711 | 8.548262 | 3.513903 | 0.6893935 | 0.2049472 | 0.2838622 | 0.03905795 | 0.1490977 | 0.1062417 | 0.03878467 | 0.1018369 | 0.1231682 | 0.1603763 | 0.04258803 | 0.03628975
|  | 28 / 1 . | 54.2648 | 0.883 | 17.9858 | 5.9219 | 0.1719 | 3.3906 | 8.3129 | 3.1518 | 0.6838 | 0.2128 | 94.9791 | 57.13341 | 0.9296782 | 18.93659 | 6.234951 | 0.1809872 | 3.569838 | 8.752347 | 3.318414 | 0.7199479 | 0.2240493 | 100.0002
|  | 29 / 1 . | 53.7723 | 0.8894 | 17.7087 | 6.0371 | 0.1217 | 3.3806 | 8.0624 | 3.4002 | 0.6514 | 0.15 | 94.1739 | 57.09894 | 0.944423 | 18.80425 | 6.410587 | 0.129229 | 3.589742 | 8.561183 | 3.610555 | 0.6916991 | 0.1592798 | 99.99989
|  | 30 / 1 . | 53.9599 | 0.9345 | 17.8305 | 5.8926 | 0.1862 | 3.2336 | 7.994 | 3.1045 | 0.6465 | 0.2009 | 93.9832 | 57.41441 | 0.9943266 | 18.97201 | 6.269844 | 0.1981205 | 3.440615 | 8.505776 | 3.30325 | 0.6878889 | 0.2137616 | 100
|  | 31 / 1 . | 54.006 | 0.941 | 17.8392 | 5.7345 | 0.222 | 3.303 | 8.1194 | 3.5224 | 0.5737 | 0.1504 | 94.4116 | 57.20272 | 0.9966996 | 18.89514 | 6.073936 | 0.2351406 | 3.498511 | 8.600003 | 3.730897 | 0.6076584 | 0.1593025 | 100
|  | 32 / 1 . | 54.5763 | 0.9121 | 17.5966 | 5.7986 | 0.2112 | 3.1348 | 7.9822 | 3.3896 | 0.6891 | 0.2081 | 94.4985 | 57.75362 | 0.9652005 | 18.62104 | 6.136182 | 0.2234956 | 3.317301 | 8.446907 | 3.586935 | 0.7292179 | 0.2202151 | 100.0001
|  | 33 / 1 . | 54.2114 | 0.9797 | 17.8026 | 5.946 | 0.2218 | 3.2732 | 8.0227 | 3.2777 | 0.5709 | 0.1555 | 94.4616 | 57.38988 | 1.037141 | 18.84639 | 6.294621 | 0.2348044 | 3.465112 | 8.493081 | 3.469876 | 0.6043726 | 0.1646172 | 99.99989
|  | 34 / 1 . | 54.4531 | 0.8929 | 17.7776 | 5.9966 | 0.2506 | 3.3527 | 8.1148 | 3.3094 | 0.6439 | 0.2029 | 94.9945 | 57.32237 | 0.9399492 | 18.71435 | 6.312576 | 0.2638047 | 3.529362 | 8.542389 | 3.483781 | 0.6778287 | 0.2135913 | 100
|  | 35 / 1 . | 53.7978 | 0.9621 | 18.1372 | 5.8672 | 0.1862 | 3.1052 | 8.1705 | 3.3596 | 0.6688 | 0.2505 | 94.5051 | 56.92582 | 1.01804 | 19.19177 | 6.208342 | 0.1970264 | 3.285749 | 8.645565 | 3.55494 | 0.7076867 | 0.2650651 | 100
|  | 36 / 1 . | 54.1232 | 0.9028 | 17.7388 | 5.6825 | 0.1576 | 3.1376 | 7.771 | 3.3659 | 0.6446 | 0.1818 | 93.7058 | 57.75864 | 0.9634409 | 18.93031 | 6.064192 | 0.168186 | 3.348352 | 8.292977 | 3.591987 | 0.6878977 | 0.1940115 | 100
|  | 37 / 1 . | 53.5479 | 0.9588 | 17.9448 | 5.7799 | 0.1396 | 3.2038 | 8.2067 | 3.5964 | 0.6762 | 0.1484 | 94.2025 | 56.8434 | 1.017807 | 19.04918 | 6.135612 | 0.1481914 | 3.400971 | 8.711765 | 3.817733 | 0.7178153 | 0.157533 | 100
|  | 38 / 1 . | 53.9379 | 0.9137 | 17.7595 | 5.929 | 0.1467 | 3.0757 | 7.8786 | 3.0791 | 0.6437 | 0.2384 | 93.6023 | 57.62455 | 0.9761512 | 18.97336 | 6.334246 | 0.1567269 | 3.285924 | 8.417101 | 3.289556 | 0.6876968 | 0.2546946 | 100
Cooling experiments
0.35 GPa | BA_StV_37 | 23 / 1 . | 62.2701 | 0.1943 | 18.7864 | 0.704 | 0.1459 | 0.1113 | 5.4015 | 2.4257 | 1.1039 | 0.1795 | 91.3227 | 68.18688 | 0.212762 | 20.57145 | 0.7708927 | 0.1597631 | 0.1218755 | 5.91474 | 2.656185 | 1.20879 | 0.1965557 | 99.99989 | 68.76002 | 0.206725 | 20.32782 | 0.6974505 | 0.107866 | 0.09870272 | 5.804281 | 2.578244 | 1.182384 | 0.2365118 | 0.4640763 | 0.07034401 | 0.2689192 | 0.05698376 | 0.04088237 | 0.02953686 | 0.23513 | 0.1345233 | 0.06297962 | 0.03753027
|  | 24 / 1 . | 61.5408 | 0.1241 | 18.6052 | 0.5412 | 0.1054 | 0.0789 | 5.3926 | 2.3616 | 1.0972 | 0.1948 | 90.0418 | 68.34692 | 0.1378249 | 20.66285 | 0.6010542 | 0.1170567 | 0.08762597 | 5.988996 | 2.622782 | 1.218545 | 0.216344 | 100
|  | 25 / 1 . | 61.7144 | 0.218 | 18.4868 | 0.6168 | 0.0621 | 0.1032 | 5.3931 | 2.2776 | 1.097 | 0.1672 | 90.1362 | 68.46794 | 0.2418562 | 20.50985 | 0.6842978 | 0.06889574 | 0.1144934 | 5.983279 | 2.526843 | 1.217047 | 0.1854971 | 100
|  | 27 / 1 . | 61.8108 | 0.1587 | 18.2433 | 0.6511 | 0.0946 | 0.1437 | 5.5653 | 2.316 | 1.105 | 0.1902 | 90.2785 | 68.4668 | 0.1757894 | 20.2078 | 0.7212127 | 0.1047869 | 0.1591741 | 6.164591 | 2.565395 | 1.22399 | 0.2106814 | 100.0002
|  | 35 / 1 . | 62.841 | 0.22 | 18.9496 | 0.6685 | 0.0828 | 0.0757 | 5.524 | 2.4882 | 0.9866 | 0.1992 | 92.0355 | 68.27909 | 0.2390382 | 20.58945 | 0.7263502 | 0.08996529 | 0.08225087 | 6.002032 | 2.703522 | 1.071978 | 0.2164382 | 100.0001
|  | 36 / 1 . | 63.8761 | 0.1332 | 18.6645 | 0.6633 | 0.0497 | 0.0651 | 5.2402 | 2.5639 | 1.0801 | 0.1824 | 92.5185 | 69.04143 | 0.1439712 | 20.1738 | 0.7169377 | 0.05371899 | 0.07036431 | 5.663948 | 2.77123 | 1.167442 | 0.1971498 | 100
|  | 38 / 1 . | 63.8567 | 0.2965 | 18.0784 | 0.6004 | 0.0954 | 0.0954 | 5.0777 | 2.5452 | 0.9536 | 0.2249 | 91.8242 | 69.54234 | 0.3228996 | 19.68806 | 0.6538581 | 0.1038942 | 0.1038942 | 5.529806 | 2.771818 | 1.038506 | 0.2449245 | 100
|  | 39 / 1 . | 63.8062 | 0.3141 | 18.8522 | 0.5905 | 0.1328 | 0.0459 | 5.2808 | 2.3791 | 1.0921 | 0.2469 | 92.7406 | 68.80072 | 0.3386866 | 20.32788 | 0.6367222 | 0.1431951 | 0.04949289 | 5.694162 | 2.565327 | 1.177586 | 0.2662264 | 100
|  | 40 / 1 . | 64.2055 | 0.1244 | 18.546 | 0.6213 | 0.0622 | 0.1053 | 4.9568 | 2.2577 | 1.0657 | 0.2364 | 92.1813 | 69.65133 | 0.1349514 | 20.11905 | 0.6739979 | 0.06747572 | 0.1142314 | 5.377229 | 2.449195 | 1.156091 | 0.2564511 | 100
|  | 41 / 1 . | 63.3594 | 0.221 | 18.5767 | 0.5929 | 0.1535 | 0.1037 | 5.1152 | 2.1057 | 1.135 | 0.2888 | 91.6519 | 69.13048 | 0.2411298 | 20.26876 | 0.6469042 | 0.1674815 | 0.1131455 | 5.581117 | 2.297497 | 1.238381 | 0.3151053 | 100
|  | 42 / 1 . | 63.2138 | 0.1686 | 18.9785 | 0.7461 | 0.0498 | 0.0521 | 5.2409 | 2.2425 | 1.1295 | 0.2328 | 92.0546 | 68.6699 | 0.1831522 | 20.61657 | 0.8104972 | 0.05409833 | 0.05659685 | 5.693252 | 2.436054 | 1.226989 | 0.2528934 | 100
|  | 30 / 1 . | 62.0776 | 0.0984 | 18.2949 | 0.6582 | 0.1486 | 0.1008 | 5.4873 | 2.3306 | 1.1261 | 0.2535 | 90.5761 | 68.5364 | 0.1086379 | 20.19837 | 0.7266818 | 0.1640609 | 0.1112876 | 6.058221 | 2.573085 | 1.243264 | 0.2798752 | 99.99989
| BA_StV_40 | 11 / 1 . | 71.4287 | 0.2763 | 12.1568 | 0.5689 | 0.0297 | 0.089 | 1.7197 | 1.5721 | 2.3807 | 0.3497 | 90.5717 | 78.86426 | 0.3050622 | 13.42229 | 0.6281211 | 0.0327917 | 0.09826469 | 1.898717 | 1.735752 | 2.628525 | 0.3861029 | 99.99989 | 77.55291 | 0.299734 | 14.11918 | 0.7369565 | 0.08449129 | 0.1298786 | 2.154974 | 1.996359 | 2.545997 | 0.3794552 | 0.9366564 | 0.04313747 | 0.628422 | 0.076007 | 0.04091218 | 0.0379405 | 0.2717749 | 0.2236394 | 0.077431 | 0.1384341
|  | 14 / 1 . | 70.0189 | 0.2784 | 12.2995 | 0.8302 | 0.1216 | 0.2059 | 2.4037 | 1.9895 | 2.2424 | 0.6635 | 91.0537 | 76.89847 | 0.3057536 | 13.50796 | 0.9117696 | 0.1335476 | 0.2261303 | 2.639871 | 2.184974 | 2.462723 | 0.7286909 | 99.99989
|  | 15 / 1 . | 71.8442 | 0.2199 | 12.4574 | 0.7043 | 0.1027 | 0.1157 | 1.6703 | 2.0542 | 2.4185 | 0.2447 | 91.832 | 78.23438 | 0.239459 | 13.56542 | 0.766944 | 0.1118347 | 0.1259909 | 1.818865 | 2.236911 | 2.633614 | 0.2664648 | 99.99989
|  | 16 / 1 . | 69.5195 | 0.2295 | 13.8143 | 0.7083 | 0.0891 | 0.0953 | 2.3164 | 2.054 | 2.2518 | 0.3451 | 91.4234 | 76.04125 | 0.2510298 | 15.11025 | 0.7747469 | 0.09745864 | 0.1042403 | 2.533706 | 2.24669 | 2.463046 | 0.3774745 | 99.99989
|  | 27 / 1 . | 72.3319 | 0.3027 | 13.4539 | 0.6621 | 0.0332 | 0.0973 | 1.9566 | 1.9201 | 2.3105 | 0.3165 | 93.3848 | 77.45575 | 0.3241427 | 14.40695 | 0.7090019 | 0.03555182 | 0.1041925 | 2.095202 | 2.056116 | 2.474171 | 0.3389203 | 100
|  | 30 / 1 . | 71.0947 | 0.3043 | 13.6204 | 0.6642 | 0.1119 | 0.1134 | 1.9445 | 2.037 | 2.3186 | 0.3081 | 92.5171 | 76.84493 | 0.3289122 | 14.72204 | 0.7179213 | 0.1209506 | 0.1225719 | 2.101774 | 2.201755 | 2.506131 | 0.3330195 | 100
|  | 31 / 1 . | 72.5949 | 0.3418 | 12.9427 | 0.6134 | 0.1037 | 0.1049 | 1.745 | 1.761 | 2.4854 | 0.3455 | 93.0382 | 78.02698 | 0.367376 | 13.91117 | 0.6592991 | 0.1114596 | 0.1127494 | 1.875574 | 1.892771 | 2.671376 | 0.3713528 | 100.0001
|  | 32 / 1 . | 70.9652 | 0.3094 | 13.758 | 0.6726 | 0.0913 | 0.1466 | 2.13 | 1.5993 | 2.3813 | 0.3829 | 92.4367 | 76.77167 | 0.3347155 | 14.8837 | 0.7276331 | 0.09877029 | 0.158595 | 2.30428 | 1.730157 | 2.576141 | 0.4142294 | 99.99989
|  | 33 / 1 . | 72.4782 | 0.2217 | 12.4503 | 0.6777 | 0.0166 | 0.1068 | 1.9552 | 1.5464 | 2.2967 | 0.1828 | 91.9325 | 78.8385 | 0.2411552 | 13.54287 | 0.7371713 | 0.01805673 | 0.1161722 | 2.126778 | 1.682104 | 2.498246 | 0.1988415 | 99.99989
| BA_StV_51 | 38 / 1 . | 67.2439 | 1.2934 | 13.6042 | 3.6689 | 0.172 | 0.4364 | 2.8414 | 2.7262 | 2.1729 | 0.4896 | 94.649 | 71.04555 | 1.366523 | 14.37332 | 3.876322 | 0.1817241 | 0.461072 | 3.002039 | 2.880326 | 2.295745 | 0.5172796 | 99.99989 | 72.62592 | 1.14574 | 14.10005 | 3.276571 | 0.1388749 | 0.3136973 | 2.579679 | 2.755223 | 2.5646 | 0.4996426 | 0.8497053 | 0.3591773 | 0.5623315 | 0.6843614 | 0.0317539 | 0.1031964 | 0.2591242 | 0.4319379 | 0.1872135 | 0.1210015
|  | 39 / 1 . | 68.4416 | 1.5109 | 12.743 | 3.1488 | 0.1534 | 0.3738 | 2.2221 | 2.2868 | 2.4484 | 0.4608 | 93.7897 | 72.97347 | 1.610944 | 13.58678 | 3.357298 | 0.1635574 | 0.3985512 | 2.369237 | 2.438221 | 2.610521 | 0.4913119 | 99.99989
|  | 44 / 1 . | 66.9282 | 0.9282 | 12.9571 | 3.6649 | 0.113 | 0.2902 | 2.38 | 2.4459 | 2.4599 | 0.5317 | 92.6991 | 72.19941 | 1.001304 | 13.97759 | 3.953544 | 0.1218998 | 0.3130559 | 2.567447 | 2.638537 | 2.65364 | 0.5735762 | 100
|  | 45 / 1 . | 67.1438 | 1.2241 | 13.694 | 3.0083 | 0.159 | 0.2758 | 2.4212 | 2.6274 | 2.3709 | 0.627 | 93.5514 | 71.7721 | 1.308479 | 14.63794 | 3.215665 | 0.16996 | 0.2948112 | 2.588096 | 2.80851 | 2.534329 | 0.6702198 | 100.0001
|  | 21 / 1 . | 68.9086 | 0.9487 | 13.497 | 3.2079 | 0.1525 | 0.1939 | 2.5041 | 2.2301 | 2.5834 | 0.4418 | 94.668 | 72.78975 | 1.002134 | 14.25719 | 3.388579 | 0.1610893 | 0.2048211 | 2.645139 | 2.355706 | 2.728905 | 0.4666836 | 100
|  | 23 / 1 . | 68.3933 | 1.1292 | 12.9606 | 3.0555 | 0.1071 | 0.3292 | 2.3375 | 2.4719 | 2.4983 | 0.5257 | 93.8083 | 72.90751 | 1.203731 | 13.81605 | 3.257174 | 0.114169 | 0.3509284 | 2.491784 | 2.635055 | 2.663197 | 0.5603982 | 100
|  | 26 / 1 . | 69.8939 | 1.2707 | 12.467 | 3.3864 | 0.0866 | 0.3523 | 2.0025 | 2.3518 | 2.6526 | 0.4711 | 94.9349 | 73.62298 | 1.338496 | 13.13216 | 3.567076 | 0.0912204 | 0.3710964 | 2.10934 | 2.477277 | 2.794125 | 0.4962348 | 100
|  | 49 / 1 . | 68.426 | 0.3104 | 13.9452 | 1.4827 | 0.0997 | 0.107 | 2.6595 | 3.5358 | 2.0764 | 0.2056 | 92.8482 | 73.69664 | 0.3343091 | 15.01935 | 1.596908 | 0.1073796 | 0.1152419 | 2.864353 | 3.808151 | 2.236338 | 0.2214367 | 100.0001
| BA_StV_57 | 57 / 1 . | 71.4673 | 0.1996 | 13.063 | 1.0663 | 0.1742 | 0.1035 | 1.496 | 1.6127 | 1.8751 | 0.341 | 91.3987 | 78.19291 | 0.2183839 | 14.29233 | 1.166647 | 0.1905935 | 0.1132401 | 1.636785 | 1.764467 | 2.051561 | 0.3730906 | 100 | 77.66722 | 0.3743229 | 14.61475 | 1.059507 | 0.1260989 | 0.1288289 | 1.860955 | 1.729999 | 2.041645 | 0.3966535 | 0.9030128 | 0.175887 | 0.5912107 | 0.1121743 | 0.05375672 | 0.02296004 | 0.2021803 | 0.2188533 | 0.0536287 | 0.05147247
|  | 59 / 1 . | 70.3541 | 0.2203 | 13.4315 | 0.877 | 0.1493 | 0.1044 | 1.731 | 1.6425 | 1.8336 | 0.3362 | 90.68 | 77.58502 | 0.2429422 | 14.81198 | 0.9671372 | 0.1646449 | 0.1151301 | 1.90891 | 1.811315 | 2.022056 | 0.3707543 | 99.99989
|  | 60 / 1 . | 69.4783 | 0.3207 | 14.1403 | 1.07 | 0.1574 | 0.1288 | 1.9291 | 1.7815 | 1.893 | 0.3026 | 91.2016 | 76.18101 | 0.3516386 | 15.50444 | 1.173225 | 0.1725847 | 0.1412256 | 2.115204 | 1.953365 | 2.075621 | 0.3317924 | 100.0001
|  | 61 / 1 . | 70.6328 | 0.1895 | 13.7664 | 0.9587 | 0.0912 | 0.1348 | 1.8952 | 2.0278 | 1.863 | 0.2778 | 91.8373 | 76.9108 | 0.2063432 | 14.98999 | 1.043911 | 0.09930606 | 0.1467813 | 2.06365 | 2.208035 | 2.028588 | 0.3024915 | 99.99989
|  | 62 / 1 . | 69.0404 | 0.2604 | 14.3516 | 1.1239 | 0.1491 | 0.0927 | 1.8229 | 1.4948 | 1.9294 | 0.4206 | 90.6859 | 76.13135 | 0.287145 | 15.82561 | 1.239333 | 0.1644137 | 0.102221 | 2.010125 | 1.648327 | 2.127563 | 0.4637987 | 99.99989
|  | 63 / 1 . | 70.2973 | 0.6232 | 12.9544 | 0.9075 | 0.0829 | 0.1625 | 1.7976 | 1.3725 | 1.8927 | 0.4229 | 90.5136 | 77.6649 | 0.6885153 | 14.3121 | 1.002612 | 0.09158845 | 0.179531 | 1.986 | 1.516347 | 2.091067 | 0.4672226 | 99.99989
|  | 64 / 1 . | 70.541 | 0.4197 | 13.4133 | 1.0222 | 0.1244 | 0.1016 | 1.7763 | 1.5609 | 1.8368 | 0.411 | 91.2072 | 77.34148 | 0.460161 | 14.7064 | 1.120745 | 0.1363927 | 0.1113947 | 1.947544 | 1.711378 | 2.013876 | 0.4506223 | 100
|  | 66 / 1 . | 70.9202 | 0.2982 | 12.9176 | 0.8825 | 0.0581 | 0.1313 | 1.5097 | 1.5152 | 1.8808 | 0.3661 | 90.4797 | 78.38244 | 0.3295767 | 14.27679 | 0.9753569 | 0.0642133 | 0.1451154 | 1.668551 | 1.67463 | 2.078698 | 0.4046211 | 100
|  | 67 / 1 . | 70.892 | 0.4902 | 12.695 | 1.0406 | 0.0083 | 0.1224 | 1.3177 | 1.3994 | 1.8294 | 0.396 | 90.191 | 78.60208 | 0.5435132 | 14.07568 | 1.153774 | 0.009202692 | 0.135712 | 1.461011 | 1.551596 | 2.028362 | 0.4390682 | 100
|  | 68 / 1 . | 71.1534 | 0.5838 | 12.691 | 0.8542 | 0.1037 | 0.0881 | 1.8034 | 1.2261 | 1.7292 | 0.3467 | 90.5797 | 78.55336 | 0.6445153 | 14.01087 | 0.9430369 | 0.1144848 | 0.09726241 | 1.990954 | 1.353615 | 1.909037 | 0.3827568 | 99.99989
|  | 69 / 1 . | 71.0039 | 0.1305 | 12.5762 | 0.7829 | 0.1619 | 0.1167 | 1.5155 | 1.6553 | 1.8308 | 0.3397 | 90.1132 | 78.79412 | 0.1448179 | 13.956 | 0.8687961 | 0.1796629 | 0.1295038 | 1.681774 | 1.836912 | 2.031667 | 0.3769703 | 100.0002
| BA_StV_60 | 1 / 1 . | 73.3955 | 0.1521 | 12.0633 | 0.8522 | 0.0375 | 0.1117 | 1.6718 | 1.3107 | 1.7019 | 0.0748 | 91.3715 | 80.32647 | 0.1664633 | 13.20248 | 0.9326759 | 0.04104124 | 0.1222482 | 1.829673 | 1.434474 | 1.862616 | 0.0818636 | 100 | 79.84303 | 0.1036266 | 13.41295 | 0.9330176 | 0.07467608 | 0.1721344 | 1.797414 | 1.716949 | 1.896089 | 0.04514848 | 0.3610923 | 0.0259899 | 0.2037433 | 0.06932867 | 0.04833814 | 0.03473747 | 0.1322227 | 0.1460154 | 0.08159932 | 0.04058538
|  | 4 / 1 . | 71.7125 | 0.1002 | 12.2552 | 0.9197 | -0.0083 | 0.2158 | 1.8951 | 1.8039 | 1.7912 | -0.0086 | 90.6937 | 79.07109 | 0.1104818 | 13.51274 | 1.014073 | -0.009151683 | 0.2379438 | 2.089561 | 1.989003 | 1.974999 | -0.009482467 | 99.98126
|  | 5 / 1 . | 73.8117 | 0.1056 | 12.2129 | 0.82 | 0.0833 | 0.1586 | 1.5944 | 1.5319 | 1.8543 | 0.0739 | 92.2465 | 80.01572 | 0.1144759 | 13.23942 | 0.8889226 | 0.09030153 | 0.1719306 | 1.728412 | 1.660659 | 2.010158 | 0.08011144 | 100.0001
|  | 6 / 1 . | 73.7447 | 0.0905 | 12.3331 | 0.9697 | 0.0374 | 0.1702 | 1.5406 | 1.6026 | 1.8054 | 0.0251 | 92.3195 | 79.87987 | 0.09802913 | 13.35915 | 1.050374 | 0.04051148 | 0.1843598 | 1.66877 | 1.735928 | 1.9556 | 0.02718819 | 99.99978
|  | 7 / 1 . | 73.0686 | 0.0958 | 12.6845 | 0.881 | 0.1207 | 0.1947 | 1.6218 | 1.5601 | 1.7845 | 0.0186 | 92.0304 | 79.39616 | 0.104096 | 13.78295 | 0.9572924 | 0.1311523 | 0.2115605 | 1.762244 | 1.695201 | 1.939033 | 0.02021071 | 99.99989
|  | 8 / 1 . | 73.0413 | 0.0682 | 12.5229 | 0.7354 | 0.1416 | 0.1671 | 1.503 | 1.6185 | 1.6311 | -0.0232 | 91.4291 | 79.88846 | 0.07459332 | 13.69684 | 0.8043391 | 0.1548741 | 0.1827646 | 1.643897 | 1.770224 | 1.784005 | -0.02537485 | 99.97463
|  | 9 / 1 . | 72.7115 | 0.0672 | 12.2247 | 0.8689 | 0.0374 | 0.1239 | 1.7668 | 1.4651 | 1.6684 | 0.0821 | 91.0161 | 79.88861 | 0.07383309 | 13.43136 | 0.9546663 | 0.04109163 | 0.1361298 | 1.941195 | 1.609715 | 1.833082 | 0.09020382 | 99.99989
|  | 10 / 1 . | 73.0955 | 0.0924 | 12.1789 | 0.8387 | 0.0749 | 0.1425 | 1.5869 | 1.5545 | 1.7694 | 0.0633 | 91.397 | 79.97582 | 0.1010974 | 13.32527 | 0.917645 | 0.08195017 | 0.1559132 | 1.736271 | 1.700822 | 1.93595 | 0.06925829 | 100
|  | 11 / 1 . | 73.1033 | 0.0817 | 12.0095 | 0.8001 | 0.0915 | 0.1335 | 1.6206 | 1.6934 | 1.6139 | 0.066 | 91.2137 | 80.14509 | 0.08956988 | 13.16633 | 0.8771709 | 0.1003139 | 0.1463596 | 1.776707 | 1.856519 | 1.769361 | 0.07235755 | 99.99978
0.5 GPa | BA_StV_53 | 67 / 1 . | 62.3623 | 0.4175 | 15.582 | 2.2969 | 0.2252 | 1.2331 | 4.5835 | 3.5585 | 1.1765 | 0.3383 | 91.7739 | 67.95211 | 0.4549224 | 16.97868 | 2.502781 | 0.2453857 | 1.343628 | 4.994339 | 3.877464 | 1.281955 | 0.3686233 | 99.99989 | 68.39714 | 0.4082193 | 17.04745 | 2.259435 | 0.1981841 | 1.33194 | 4.921575 | 3.810795 | 1.28282 | 0.3424487 | 0.4190012 | 0.05413691 | 0.283565 | 0.1095665 | 0.03175262 | 0.06640691 | 0.1120732 | 0.09922717 | 0.03906616 | 0.04930639
|  | 68 / 1 . | 62.4185 | 0.4759 | 15.7328 | 2.0792 | 0.1878 | 1.2481 | 4.4502 | 3.5173 | 1.1638 | 0.3444 | 91.618 | 68.12908 | 0.5194394 | 17.17217 | 2.269423 | 0.2049816 | 1.362287 | 4.857342 | 3.839093 | 1.270274 | 0.3759087 | 100
|  | 69 / 1 . | 62.2906 | 0.4041 | 16.0349 | 2.0632 | 0.1691 | 1.2287 | 4.7588 | 3.4602 | 1.2045 | 0.258 | 91.872 | 67.80151 | 0.4398511 | 17.45352 | 2.245733 | 0.1840604 | 1.337404 | 5.179815 | 3.766327 | 1.311063 | 0.2808255 | 100.0001
|  | 70 / 1 . | 63.2408 | 0.3183 | 15.9173 | 2.1304 | 0.1663 | 1.2127 | 4.5843 | 3.5472 | 1.1739 | 0.2731 | 92.5643 | 68.32094 | 0.3438691 | 17.19594 | 2.301535 | 0.1796589 | 1.310116 | 4.952557 | 3.832147 | 1.2682 | 0.2950382 | 100
|  | 71 / 1 . | 62.731 | 0.3894 | 15.9511 | 2.1004 | 0.126 | 1.2799 | 4.5983 | 3.291 | 1.1886 | 0.286 | 91.9416 | 68.22918 | 0.4235297 | 17.34917 | 2.284494 | 0.1370435 | 1.392079 | 5.001327 | 3.579446 | 1.292777 | 0.311067 | 100.0001
|  | 72 / 1 . | 62.8287 | 0.3364 | 15.0287 | 1.9453 | 0.1823 | 1.2029 | 4.4718 | 3.5653 | 1.2428 | 0.2831 | 91.0874 | 68.97628 | 0.3693156 | 16.49921 | 2.135641 | 0.2001375 | 1.3206 | 4.909351 | 3.914153 | 1.364404 | 0.3108004 | 99.99989
|  | 73 / 1 . | 63.275 | 0.3928 | 15.335 | 2.0448 | 0.1717 | 1.102 | 4.4082 | 3.5154 | 1.1456 | 0.4128 | 91.8032 | 68.92461 | 0.4278718 | 16.70421 | 2.227373 | 0.1870305 | 1.200394 | 4.801793 | 3.829278 | 1.247887 | 0.4496575 | 100.0001
|  | 76 / 1 . | 62.0832 | 0.3601 | 15.5953 | 2.0047 | 0.2067 | 1.2188 | 4.3514 | 3.4979 | 1.1007 | 0.3297 | 90.7487 | 68.41222 | 0.3968101 | 17.18515 | 2.209067 | 0.2277719 | 1.34305 | 4.795 | 3.85449 | 1.21291 | 0.363311 | 99.99978
|  | 77 / 1 . | 63.1423 | 0.351 | 15.8714 | 2.1673 | 0.1609 | 1.3483 | 4.4591 | 3.629 | 1.2164 | 0.2777 | 92.6233 | 68.17108 | 0.3789543 | 17.13543 | 2.339908 | 0.1737144 | 1.455681 | 4.814231 | 3.918021 | 1.313276 | 0.2998166 | 100.0001
|  | 78 / 1 . | 63.5892 | 0.3017 | 15.4713 | 1.9139 | 0.2229 | 1.1549 | 4.5214 | 3.4049 | 1.1653 | 0.3402 | 92.0857 | 69.05437 | 0.3276296 | 16.80098 | 2.07839 | 0.2420571 | 1.254158 | 4.909991 | 3.697534 | 1.265452 | 0.3694385 | 100
0.6 GPa | BA_StV_39 | 31 / 1 . | 64.7689 | 0.7363 | 16.1412 | 2.3828 | 0.2074 | 1.0117 | 3.0528 | 3.4579 | 1.5117 | 0.315 | 93.5857 | 69.20812 | 0.7867655 | 17.24751 | 2.546115 | 0.2216151 | 1.081041 | 3.262037 | 3.694902 | 1.615311 | 0.3365899 | 100 | 69.55149 | 0.7649497 | 17.12952 | 2.574471 | 0.1676329 | 1.031031 | 3.105798 | 3.537432 | 1.744263 | 0.4124688 | 0.2887469 | 0.05004142 | 0.2079202 | 0.1258991 | 0.04762349 | 0.04448675 | 0.1098558 | 0.3097517 | 0.07798025 | 0.04803335
|  | 32 / 1 . | 64.9974 | 0.7116 | 15.646 | 2.4376 | 0.2128 | 0.9809 | 2.7654 | 3.3864 | 1.6592 | 0.3495 | 93.1467 | 69.77961 | 0.7639562 | 16.79716 | 2.616947 | 0.2284568 | 1.05307 | 2.968865 | 3.635556 | 1.781276 | 0.3752146 | 100.0001
|  | 33 / 1 . | 64.3814 | 0.6827 | 16.1147 | 2.1953 | 0.1078 | 0.9105 | 2.9686 | 3.3799 | 1.6112 | 0.4068 | 92.759 | 69.40717 | 0.7359933 | 17.37265 | 2.366671 | 0.1162151 | 0.9815759 | 3.200336 | 3.643743 | 1.736974 | 0.4385558 | 99.99989
|  | 34 / 1 . | 64.7452 | 0.6846 | 16.0994 | 2.5367 | 0.1615 | 0.8953 | 2.9327 | 3.7288 | 1.6388 | 0.3173 | 93.7403 | 69.06869 | 0.7303156 | 17.17447 | 2.706093 | 0.1722845 | 0.9550855 | 3.128537 | 3.977798 | 1.748234 | 0.3384884 | 100
|  | 35 / 1 . | 64.6761 | 0.6548 | 15.658 | 2.3182 | 0.1643 | 0.9432 | 2.9483 | 3.3628 | 1.5699 | 0.4437 | 92.7393 | 69.73969 | 0.7060653 | 16.88389 | 2.499695 | 0.1771633 | 1.017045 | 3.179127 | 3.626079 | 1.69281 | 0.4784379 | 100
|  | 36 / 1 . | 65.2306 | 0.6287 | 16.333 | 2.5135 | 0.1319 | 0.9658 | 2.7834 | 3.2304 | 1.7741 | 0.3986 | 93.99 | 69.40164 | 0.6689009 | 17.37738 | 2.674221 | 0.1403341 | 1.027556 | 2.961379 | 3.436961 | 1.887541 | 0.4240877 | 100
|  | 37 / 1 . | 64.1252 | 0.6997 | 15.8652 | 2.3814 | 0.1912 | 0.9854 | 2.7426 | 3.5956 | 1.5867 | 0.3991 | 92.5721 | 69.27055 | 0.7558433 | 17.13821 | 2.572481 | 0.2065417 | 1.064468 | 2.962664 | 3.884108 | 1.714015 | 0.4311234 | 100
|  | 44 / 1 . | 64.8198 | 0.7393 | 16.1216 | 2.4397 | 0.1156 | 1.0331 | 2.9301 | 3.0501 | 1.5718 | 0.3342 | 93.1553 | 69.58251 | 0.793621 | 17.30615 | 2.61896 | 0.1240939 | 1.109008 | 3.145393 | 3.27421 | 1.68729 | 0.3587558 | 100
|  | 46 / 1 . | 64.6236 | 0.7879 | 15.8083 | 2.1933 | 0.1859 | 0.9118 | 2.8041 | 2.9471 | 1.5927 | 0.4374 | 92.2921 | 70.02073 | 0.8537025 | 17.12855 | 2.376476 | 0.2014257 | 0.9879502 | 3.038288 | 3.193231 | 1.725717 | 0.4739301 | 100
|  | 47 / 1 . | 65.4119 | 0.8001 | 15.7984 | 2.5914 | 0.0826 | 0.9679 | 3.0075 | 2.8168 | 1.7358 | 0.4397 | 93.652 | 69.84571 | 0.8543331 | 16.86926 | 2.767052 | 0.08819886 | 1.033507 | 3.211357 | 3.007731 | 1.853457 | 0.4695041 | 100.0001
|  | 48 / 1 . | 65.3947 | 0.7394 | 16.3277 | 2.5883 | 0.0661 | 0.9157 | 2.9161 | 2.8127 | 1.6781 | 0.3754 | 93.8141 | 69.70669 | 0.7881544 | 17.40431 | 2.758967 | 0.07045849 | 0.9760793 | 3.108381 | 2.998163 | 1.78875 | 0.4001531 | 100.0001
|  | 49 / 1 . | 65.182 | 0.765 | 15.9715 | 2.5508 | 0.1321 | 0.9474 | 2.9246 | 3.0691 | 1.7695 | 0.3552 | 93.6671 | 69.589 | 0.8167222 | 17.05134 | 2.723261 | 0.1410314 | 1.011454 | 3.122334 | 3.276604 | 1.889137 | 0.3792153 | 100.0001
|  | 52 / 1 . | 64.9778 | 0.728 | 16.4426 | 2.5742 | 0.1857 | 0.9492 | 3.1417 | 2.9193 | 1.5709 | 0.4355 | 93.9248 | 69.18066 | 0.7750882 | 17.50613 | 2.740703 | 0.1977114 | 1.010596 | 3.34491 | 3.108125 | 1.672508 | 0.4636688 | 100.0001
|  | 53 / 1 . | 65.4143 | 0.739 | 16.0403 | 2.426 | 0.1694 | 0.8955 | 2.9193 | 2.9637 | 1.6207 | 0.3675 | 93.5558 | 69.92009 | 0.7899029 | 17.14517 | 2.593105 | 0.1810684 | 0.9571828 | 3.120384 | 3.167842 | 1.732335 | 0.3928137 | 99.99989
| BA_StV_44 | 35 / 1 . | 55.1359 | 0.9631 | 16.9935 | 6.3611 | 0.2262 | 2.9405 | 6.3298 | 3.3895 | 0.7311 | 0.2783 | 93.3491 | 59.0642 | 1.031719 | 18.20425 | 6.814313 | 0.2423162 | 3.150004 | 6.780783 | 3.630994 | 0.7831891 | 0.2981282 | 99.99989 | 59.33359 | 1.036068 | 18.60821 | 6.29399 | 0.2421175 | 2.974594 | 6.789716 | 3.622106 | 0.8484288 | 0.2511693 | 0.6440866 | 0.157224 | 0.642589 | 0.3037472 | 0.02691471 | 0.1226148 | 0.2274847 | 0.15479 | 0.03648373 | 0.0318448
|  | 36 / 1 . | 54.8783 | 0.9169 | 17.8963 | 5.9229 | 0.2262 | 2.8285 | 6.4769 | 3.2919 | 0.8062 | 0.2284 | 93.4725 | 58.71064 | 0.9809302 | 19.14606 | 6.336516 | 0.2419963 | 3.026024 | 6.929204 | 3.521784 | 0.8624997 | 0.2443499 | 100
|  | 37 / 1 . | 56.3612 | 0.9103 | 17.4845 | 5.5655 | 0.2745 | 2.5797 | 6.2961 | 3.4443 | 0.7893 | 0.2217 | 93.927 | 60.00532 | 0.9691569 | 18.61499 | 5.925346 | 0.2922482 | 2.746495 | 6.703184 | 3.666997 | 0.8403335 | 0.2360344 | 100.0001
|  | 38 / 1 . | 56.7774 | 1.201 | 16.5603 | 6.0163 | 0.2317 | 2.7229 | 5.913 | 3.5259 | 0.8643 | 0.2038 | 94.0166 | 60.39082 | 1.277434 | 17.61423 | 6.399189 | 0.2464458 | 2.896191 | 6.289315 | 3.750295 | 0.9193057 | 0.2167702 | 100
|  | 39 / 1 . | 56.2327 | 1.1374 | 16.5276 | 5.827 | 0.2609 | 2.7313 | 6.039 | 3.384 | 0.8288 | 0.2678 | 93.2365 | 60.3119 | 1.219909 | 17.72653 | 6.249698 | 0.279826 | 2.929432 | 6.477077 | 3.62948 | 0.8889223 | 0.2872266 | 100
|  | 41 / 1 . | 55.002 | 0.9005 | 18.0076 | 5.8885 | 0.2157 | 2.9346 | 6.5 | 3.3749 | 0.8049 | 0.2075 | 93.8362 | 58.61491 | 0.959651 | 19.19046 | 6.275297 | 0.2298686 | 3.127364 | 6.926964 | 3.596586 | 0.8577713 | 0.22113 | 100
|  | 42 / 1 . | 55.1875 | 0.8645 | 18.2974 | 5.8623 | 0.213 | 2.91 | 6.5098 | 3.3723 | 0.7833 | 0.1992 | 94.1994 | 58.58583 | 0.9177341 | 19.42412 | 6.223288 | 0.2261161 | 3.089192 | 6.91066 | 3.579959 | 0.831534 | 0.2114663 | 99.99989
|  | 43 / 1 . | 55.6109 | 0.6987 | 18.093 | 5.3182 | 0.2026 | 2.6561 | 6.4334 | 3.6752 | 0.8063 | 0.232 | 93.7264 | 59.33323 | 0.7454677 | 19.30406 | 5.674175 | 0.2161611 | 2.833887 | 6.864021 | 3.9212 | 0.8602699 | 0.247529 | 100
|  | 44 / 1 . | 55.3886 | 0.9526 | 17.6839 | 6.0558 | 0.1837 | 2.7755 | 6.6334 | 3.0748 | 0.7727 | 0.284 | 93.805 | 59.04653 | 1.015511 | 18.85177 | 6.455733 | 0.1958318 | 2.958798 | 7.071478 | 3.277864 | 0.8237301 | 0.3027557 | 100
|  | 45 / 1 . | 55.4456 | 1.1629 | 16.8431 | 6.1611 | 0.2342 | 2.7956 | 6.4961 | 3.4105 | 0.764 | 0.2304 | 93.5435 | 59.27253 | 1.243165 | 18.00563 | 6.586348 | 0.2503648 | 2.988556 | 6.94447 | 3.645897 | 0.8167323 | 0.2463025 | 100
Controlled fO2 experiments
0.6 GPa | BA_StV_80 (Co) | 23 / 1 . | 53.6373 | 0.5444 | 18.4516 | 4.9189 | 0.1507 | 1.3949 | 7.0494 | 2.4196 | 0.6902 | 0.1422 | 89.3993 | 59.99745 | 0.6089533 | 20.63954 | 5.502168 | 0.1685696 | 1.560303 | 7.885297 | 2.706509 | 0.7720418 | 0.1590616 | 99.99989 | 58.69082 | 0.7869461 | 20.20594 | 6.280298 | 0.2191138 | 2.215592 | 7.919858 | 2.789622 | 0.6948413 | 0.1969569 | 0.7747549 | 0.09343638 | 0.2408381 | 0.3970437 | 0.05251116 | 0.3876317 | 0.1142166 | 0.1574165 | 0.05147705 | 0.04525517
|  | 24 / 1 . | 53.9128 | 0.5676 | 18.2054 | 5.1986 | 0.1629 | 1.5024 | 7.1316 | 2.5111 | 0.7214 | 0.117 | 90.0309 | 59.88255 | 0.6304502 | 20.22128 | 5.77424 | 0.1809379 | 1.66876 | 7.92128 | 2.789154 | 0.8012804 | 0.1299554 | 99.99989
|  | 25 / 1 . | 52.7609 | 0.5971 | 18.0233 | 4.9235 | 0.2307 | 1.5032 | 6.7133 | 2.6343 | 0.6145 | 0.1708 | 88.1715 | 59.83895 | 0.677203 | 20.44119 | 5.584004 | 0.2616492 | 1.704859 | 7.613912 | 2.9877 | 0.6969372 | 0.1937134 | 100.0001
|  | 26 / 1 . | 52.9134 | 0.5969 | 18.0536 | 5.1046 | 0.206 | 1.374 | 7.1798 | 2.3131 | 0.6627 | 0.2287 | 88.6327 | 59.69964 | 0.6734535 | 20.36901 | 5.759274 | 0.2324199 | 1.550218 | 8.100622 | 2.609759 | 0.7476924 | 0.2580312 | 100.0001
|  | 27 / 1 . | 53.0156 | 0.5798 | 18.0588 | 5.0566 | 0.1538 | 1.6778 | 6.9995 | 2.4194 | 0.6068 | 0.1347 | 88.7028 | 59.76767 | 0.6536434 | 20.35877 | 5.700609 | 0.173388 | 1.891485 | 7.890957 | 2.727535 | 0.6840821 | 0.1518554 | 100
|  | 28 / 1 . | 52.8433 | 0.6198 | 18.0748 | 5.2946 | 0.1719 | 1.5089 | 6.9048 | 2.4831 | 0.6449 | 0.1685 | 88.7146 | 59.56551 | 0.6986449 | 20.3741 | 5.968127 | 0.1937674 | 1.700847 | 7.783161 | 2.798976 | 0.7269378 | 0.1899349 | 100
|  | 29 / 1 . | 52.1314 | 0.6235 | 17.7749 | 5.2701 | 0.092 | 1.6081 | 6.8847 | 2.5116 | 0.6689 | 0.2533 | 87.8184 | 59.36273 | 0.7099879 | 20.24052 | 6.001134 | 0.1047616 | 1.831165 | 7.839701 | 2.859993 | 0.7616855 | 0.2884361 | 100.0001
|  | 30 / 1 . | 52.9273 | 0.6595 | 18.2581 | 5.352 | 0.1872 | 1.6621 | 7.0229 | 2.4685 | 0.5907 | 0.2125 | 89.3409 | 59.24196 | 0.7381837 | 20.43644 | 5.990537 | 0.2095345 | 1.860402 | 7.860789 | 2.763012 | 0.6611753 | 0.237853 | 99.99989
|  | 31 / 1 . | 51.2883 | 0.7478 | 17.6466 | 5.7654 | 0.233 | 2.1814 | 7.1742 | 2.4358 | 0.5674 | 0.1919 | 88.2319 | 58.12898 | 0.8475393 | 20.00025 | 6.534371 | 0.2640768 | 2.472348 | 8.131073 | 2.76068 | 0.6430781 | 0.217495 | 99.99989
|  | 32 / 1 . | 51.3927 | 0.7286 | 18.2848 | 5.8787 | 0.2483 | 2.1843 | 7.1055 | 2.1111 | 0.6409 | 0.2316 | 88.8066 | 57.87036 | 0.8204345 | 20.58946 | 6.619666 | 0.2795963 | 2.459614 | 8.001095 | 2.377188 | 0.7216806 | 0.2607914 | 99.99989
|  | 33 / 1 . | 51.7477 | 0.7591 | 18.1057 | 5.9518 | 0.1992 | 2.1787 | 7.1676 | 2.6085 | 0.5625 | 0.1602 | 89.441 | 57.8568 | 0.8487159 | 20.24318 | 6.654443 | 0.2227167 | 2.435907 | 8.013774 | 2.916448 | 0.6289062 | 0.1791125 | 100
|  | 34 / 1 . | 51.4278 | 0.7495 | 17.6219 | 5.8001 | 0.184 | 2.2176 | 7.0782 | 2.5024 | 0.59 | 0.1818 | 88.3535 | 58.20686 | 0.8482969 | 19.94477 | 6.564652 | 0.2082543 | 2.509918 | 8.011228 | 2.832259 | 0.6677721 | 0.2057643 | 99.99977
|  | 35 / 1 . | 52.1018 | 0.7325 | 18.0227 | 5.6379 | 0.1932 | 2.0025 | 7.0487 | 2.5669 | 0.6195 | 0.1816 | 89.1071 | 58.47099 | 0.8220445 | 20.22589 | 6.327105 | 0.2168177 | 2.247296 | 7.910369 | 2.880691 | 0.6952308 | 0.2037997 | 100.0002
|  | 36 / 1 . | 52.3272 | 0.7847 | 18.251 | 5.9735 | 0.1718 | 2.1892 | 6.9885 | 2.4523 | 0.6223 | 0.2241 | 89.9846 | 58.15128 | 0.8720381 | 20.28236 | 6.638358 | 0.1909216 | 2.432861 | 7.766329 | 2.725244 | 0.6915628 | 0.2490426 | 100
|  | 37 / 1 . | 51.6529 | 0.7413 | 17.8562 | 5.8914 | 0.1073 | 2.3266 | 7.0773 | 2.4947 | 0.6338 | 0.1524 | 88.934 | 58.08004 | 0.8335395 | 20.07804 | 6.624463 | 0.1206513 | 2.616097 | 7.957924 | 2.805114 | 0.7126633 | 0.171363 | 99.99989
|  | 38 / 1 . | 51.0386 | 0.7596 | 17.386 | 5.853 | 0.1656 | 2.2695 | 7.078 | 2.728 | 0.6315 | 0.2016 | 88.1113 | 57.92515 | 0.8620915 | 19.73186 | 6.642735 | 0.1879441 | 2.57572 | 8.033022 | 3.096084 | 0.7167072 | 0.2288015 | 100.0001
|  | 39 / 1 . | 50.8074 | 0.8402 | 17.781 | 5.7761 | 0.2359 | 2.2811 | 6.9933 | 2.5205 | 0.5158 | 0.1243 | 87.8755 | 57.81748 | 0.9561254 | 20.23431 | 6.573049 | 0.268448 | 2.595832 | 7.958191 | 2.868262 | 0.5869668 | 0.1414501 | 100.0001
|  | 40 / 1 . | 51.8523 | 0.8031 | 17.6253 | 5.9451 | 0.2266 | 2.2958 | 7.1437 | 2.6642 | 0.584 | 0.1782 | 89.3182 | 58.05345 | 0.8991449 | 19.73316 | 6.65609 | 0.2536997 | 2.570361 | 7.998034 | 2.982819 | 0.6538421 | 0.1995114 | 100.0001
|  | 41 / 1 . | 51.6455 | 0.7424 | 18.1061 | 5.7873 | 0.2394 | 2.2384 | 6.993 | 2.3499 | 0.5686 | 0.1855 | 88.8562 | 58.12256 | 0.8355073 | 20.37686 | 6.513108 | 0.2694241 | 2.519126 | 7.870019 | 2.64461 | 0.6399103 | 0.2087643 | 99.99989
|  | 42 / 1 . | 51.7781 | 0.74 | 17.7754 | 5.7704 | 0.2945 | 2.2705 | 6.9638 | 2.6644 | 0.6686 | 0.094 | 89.0198 | 58.1647 | 0.8312757 | 19.96792 | 6.482153 | 0.3308253 | 2.550556 | 7.822754 | 2.993042 | 0.7510689 | 0.1055945 | 99.99989
|  | 43 / 1 . | 52.1519 | 0.7217 | 17.9219 | 5.7105 | 0.2422 | 2.2138 | 7.1108 | 2.3505 | 0.5751 | 0.1326 | 89.1309 | 58.51158 | 0.809708 | 20.10739 | 6.406869 | 0.2717352 | 2.483763 | 7.977929 | 2.637133 | 0.6452308 | 0.14877 | 100.0001
|  | 44 / 1 . | 51.958 | 0.7426 | 17.7109 | 5.9077 | 0.1869 | 2.2261 | 7.0094 | 2.3184 | 0.6042 | 0.1812 | 88.8455 | 58.4813 | 0.835833 | 19.93449 | 6.649408 | 0.2103652 | 2.505586 | 7.889426 | 2.609474 | 0.680057 | 0.2039496 | 99.99989
0.6 GPa | BA_StV_82 (Re) | 11 / 1 . | 51.2673 | 0.8127 | 17.7124 | 4.413 | 0.2243 | 2.9835 | 7.738 | 2.6815 | 0.5578 | 0.201 | 88.5916 | 57.86926 | 0.9173556 | 19.99332 | 4.981285 | 0.2531843 | 3.367701 | 8.734462 | 3.026811 | 0.6296308 | 0.2268838 | 99.99989 | 57.90074 | 0.9123577 | 20.03131 | 5.184947 | 0.2124645 | 3.338748 | 8.535578 | 2.978327 | 0.7352093 | 0.1703222 | 0.2431373 | 0.03912611 | 0.1369939 | 0.166761 | 0.04985643 | 0.0878379 | 0.1237015 | 0.08704431 | 0.08104384 | 0.04689914
|  | 1 / 1 . | 52.0636 | 0.7815 | 17.8489 | 4.619 | 0.1557 | 2.8977 | 7.7015 | 2.7242 | 0.7314 | 0.2367 | 89.7602 | 58.00299 | 0.8706531 | 19.88509 | 5.145933 | 0.1734622 | 3.228268 | 8.580083 | 3.034975 | 0.8148378 | 0.2637026 | 100
|  | 2 / 1 . | 51.644 | 0.8764 | 17.8948 | 4.5882 | 0.1341 | 3.0147 | 7.8431 | 2.6312 | 0.6198 | 0.0747 | 89.3209 | 57.81849 | 0.9811813 | 20.03428 | 5.13676 | 0.1501328 | 3.375134 | 8.780812 | 2.945783 | 0.6939025 | 0.08363104 | 100.0001
|  | 3 / 1 . | 51.7068 | 0.8565 | 17.9651 | 4.5626 | 0.2335 | 2.8931 | 7.5638 | 2.6573 | 0.763 | 0.1442 | 89.3458 | 57.87267 | 0.9586349 | 20.10738 | 5.106675 | 0.2613441 | 3.238093 | 8.465759 | 2.974174 | 0.8539853 | 0.1613954 | 100.0001
|  | 4 / 1 . | 50.8829 | 0.8072 | 18.0176 | 4.796 | 0.1587 | 2.8834 | 7.4031 | 2.5601 | 0.6458 | 0.1808 | 88.3355 | 57.60187 | 0.9137889 | 20.39678 | 5.429301 | 0.179656 | 3.264146 | 8.380662 | 2.898155 | 0.7310764 | 0.2046742 | 100.0001
|  | 5 / 1 . | 51.3575 | 0.8286 | 17.9219 | 4.7709 | 0.2151 | 3.1307 | 7.5636 | 2.6044 | 0.8014 | 0.1133 | 89.3074 | 57.50643 | 0.9278067 | 20.06765 | 5.342111 | 0.2408535 | 3.505533 | 8.469175 | 2.91622 | 0.8973501 | 0.1268652 | 100
|  | 6 / 1 . | 51.7894 | 0.8222 | 17.7708 | 4.7431 | 0.2089 | 2.8642 | 7.6689 | 2.585 | 0.6412 | 0.1239 | 89.2176 | 58.04841 | 0.921567 | 19.91849 | 5.316328 | 0.2341466 | 3.210353 | 8.595726 | 2.89741 | 0.7186923 | 0.1388739 | 100
|  | 7 / 1 . | 52.0266 | 0.8331 | 17.9016 | 4.5006 | 0.2556 | 3.0244 | 7.5794 | 2.8 | 0.5959 | 0.1333 | 89.6504 | 58.03276 | 0.9292764 | 19.96823 | 5.020167 | 0.2851075 | 3.373549 | 8.454396 | 3.123243 | 0.6646931 | 0.1486887 | 100.0001
|  | 8 / 1 . | 52.1849 | 0.8095 | 17.7433 | 4.3698 | 0.1029 | 3.0551 | 7.5715 | 2.6317 | 0.6123 | 0.1589 | 89.24 | 58.47703 | 0.9071044 | 19.88268 | 4.896683 | 0.115307 | 3.423465 | 8.484424 | 2.949014 | 0.6861273 | 0.1780592 | 99.99989
|  | 9 / 1 . | 51.8186 | 0.7481 | 18.0166 | 4.7632 | 0.2151 | 3.0305 | 7.5276 | 2.8111 | 0.5961 | 0.159 | 89.6861 | 57.77774 | 0.8341315 | 20.08851 | 5.310968 | 0.2398365 | 3.379007 | 8.393274 | 3.134376 | 0.6646515 | 0.177285 | 99.99978
|  | 10 / 1 . | 52.2037 | 0.7884 | 18.034 | 4.822 | 0.184 | 3.0303 | 7.7111 | 2.5799 | 0.6603 | 0.1474 | 90.1611 | 57.90047 | 0.8744348 | 20.00197 | 5.348204 | 0.2040791 | 3.360984 | 8.55258 | 2.861434 | 0.7323557 | 0.1634851 | 100
0.6 GPa | BA_StV_83 (Ni) | 10 / 1 . | 53.818 | 0.5193 | 18.2719 | 4.5865 | 0.1838 | 1.1247 | 6.9491 | 2.9014 | 0.7145 | 0.1488 | 89.218 | 60.32191 | 0.5820574 | 20.48006 | 5.140779 | 0.2060122 | 1.26062 | 7.788899 | 3.252034 | 0.8008474 | 0.1667825 | 100 | 60.21532 | 0.6018572 | 20.58152 | 5.347467 | 0.2172506 | 1.230939 | 7.822422 | 3.001554 | 0.7772589 | 0.2044444 | 0.7981989 | 0.06053199 | 0.166682 | 0.2387905 | 0.05008331 | 0.1521457 | 0.1055199 | 0.3970922 | 0.0491312 | 0.04844891
|  | 12 / 1 . | 55.4806 | 0.4134 | 18.209 | 4.3771 | 0.1429 | 0.8487 | 6.752 | 1.5686 | 0.6277 | 0.2765 | 88.6965 | 62.55106 | 0.4660838 | 20.52956 | 4.934919 | 0.1611112 | 0.9568585 | 7.612476 | 1.768503 | 0.7076942 | 0.3117372 | 100
|  | 11 / 1 . | 54.0983 | 0.5617 | 18.7031 | 4.5947 | 0.1747 | 1.0917 | 6.9767 | 2.7967 | 0.6913 | 0.1419 | 89.8308 | 60.22244 | 0.6252867 | 20.82036 | 5.114838 | 0.1944767 | 1.215285 | 7.76649 | 3.113297 | 0.7695579 | 0.1579636 | 100
|  | 12 / 1 . | 53.9956 | 0.5516 | 18.218 | 4.5811 | 0.2094 | 0.9681 | 7.1041 | 2.7146 | 0.6951 | 0.2099 | 89.2475 | 60.50097 | 0.6180565 | 20.4129 | 5.133029 | 0.2346284 | 1.084736 | 7.959999 | 3.041654 | 0.7788453 | 0.2351887 | 100
|  | 13 / 1 . | 53.9652 | 0.4462 | 18.3238 | 4.6365 | 0.0968 | 0.9113 | 6.9182 | 2.8102 | 0.6707 | 0.1658 | 88.9447 | 60.67276 | 0.50166 | 20.60134 | 5.21279 | 0.1088317 | 1.024569 | 7.778091 | 3.159491 | 0.754064 | 0.186408 | 100
|  | 14 / 1 . | 53.4392 | 0.5465 | 18.8405 | 4.8054 | 0.2622 | 1.0514 | 7.137 | 2.9312 | 0.7369 | 0.1213 | 89.8717 | 59.46165 | 0.6080891 | 20.96377 | 5.346956 | 0.2917492 | 1.16989 | 7.941321 | 3.261538 | 0.8199467 | 0.1349702 | 99.99989
|  | 15 / 1 . | 53.2228 | 0.5668 | 18.2884 | 4.939 | 0.2464 | 1.2182 | 6.9724 | 2.7856 | 0.6375 | 0.1793 | 89.0563 | 59.76309 | 0.6364513 | 20.53577 | 5.54593 | 0.2766789 | 1.367899 | 7.829205 | 3.127909 | 0.7158393 | 0.2013333 | 100.0001
|  | 16 / 1 . | 53.7946 | 0.5295 | 18.2804 | 4.9824 | 0.1935 | 1.1556 | 6.9714 | 2.8938 | 0.6676 | 0.1644 | 89.633 | 60.01651 | 0.5907422 | 20.39472 | 5.558667 | 0.2158803 | 1.289257 | 7.777716 | 3.228498 | 0.744815 | 0.1834146 | 100.0002
|  | 17 / 1 . | 53.5797 | 0.6255 | 18.4724 | 5.1977 | 0.2154 | 1.3105 | 7.1055 | 2.7949 | 0.689 | 0.1698 | 90.1604 | 59.42709 | 0.6937636 | 20.48837 | 5.764948 | 0.2389075 | 1.453521 | 7.880954 | 3.09992 | 0.7641936 | 0.188331 | 100
|  | 18 / 1 . | 53.5522 | 0.5938 | 18.4874 | 5.0666 | 0.2279 | 1.3282 | 6.9763 | 2.6365 | 0.6677 | 0.2233 | 89.7599 | 59.66161 | 0.6615426 | 20.5965 | 5.644614 | 0.2538996 | 1.479725 | 7.772179 | 2.93728 | 0.7438734 | 0.2487748 | 100
|  | 19 / 1 . | 53.2019 | 0.5618 | 18.4252 | 4.8262 | 0.225 | 1.0882 | 7.1253 | 2.4615 | 0.762 | 0.234 | 88.9111 | 59.83719 | 0.6318671 | 20.72317 | 5.428119 | 0.2530618 | 1.223919 | 8.01396 | 2.768496 | 0.8570358 | 0.2631842 | 100
|  | 20 / 1 . | 53.6453 | 0.5411 | 18.2229 | 4.7663 | 0.1532 | 1.1104 | 6.9102 | 2.9076 | 0.7763 | 0.1563 | 89.1895 | 60.14755 | 0.6066858 | 20.43167 | 5.344015 | 0.1717691 | 1.24499 | 7.747773 | 3.260025 | 0.8703939 | 0.1752448 | 100.0001
0.6 GPa | BA_StV_89 (Ni) | 1 / 1 . | 52.7179 | 0.9778 | 18.4403 | 7.5073 | 0.2605 | 3.5639 | 8.2038 | 3.3792 | 0.6386 | 0.2285 | 95.9179 | 54.96148 | 1.019413 | 19.22509 | 7.826798 | 0.2715864 | 3.715573 | 8.55294 | 3.523013 | 0.6657777 | 0.2382246 | 100 | 55.51064 | 1.028292 | 19.41222 | 7.166623 | 0.2308291 | 3.70085 | 8.579321 | 3.502405 | 0.6801196 | 0.1887015 | 0.4386738 | 0.02682454 | 0.1638392 | 0.3109808 | 0.04398487 | 0.08416325 | 0.1144862 | 0.1230791 | 0.03901704 | 0.04965198
|  | 1 / 2 . | 52.8217 | 0.9353 | 18.7656 | 7.4367 | 0.2498 | 3.5115 | 8.4301 | 3.2533 | 0.6167 | 0.1799 | 96.2006 | 54.90787 | 0.9722393 | 19.50674 | 7.730409 | 0.2596657 | 3.650185 | 8.763043 | 3.381788 | 0.6410563 | 0.1870051 | 100
|  | 1 / 3 . | 51.976 | 0.9445 | 18.3128 | 7.3902 | 0.2171 | 3.5717 | 8.3154 | 3.3694 | 0.6294 | 0.1603 | 94.8868 | 54.77685 | 0.9953966 | 19.29963 | 7.788438 | 0.2287989 | 3.76417 | 8.763495 | 3.550968 | 0.6633167 | 0.1689381 | 100
|  | 1 / 4 . | 52.3777 | 1.0277 | 18.2318 | 7.0968 | 0.1545 | 3.5458 | 8.2419 | 3.3515 | 0.6496 | 0.1697 | 94.847 | 55.22336 | 1.083535 | 19.22233 | 7.482366 | 0.1628939 | 3.738442 | 8.689679 | 3.533586 | 0.6848925 | 0.1789197 | 100
|  | 1 / 5 . | 52.4909 | 0.9906 | 18.6708 | 7.4469 | 0.2161 | 3.5988 | 8.2278 | 3.3723 | 0.6103 | 0.2003 | 95.8249 | 54.77793 | 1.033761 | 19.48429 | 7.771362 | 0.2255155 | 3.7556 | 8.586286 | 3.519231 | 0.6368908 | 0.2090271 | 100
|  | 1 / 6 . | 52.7836 | 0.9624 | 18.5934 | 6.9914 | 0.229 | 3.5199 | 8.1604 | 3.4349 | 0.6342 | 0.1689 | 95.478 | 55.28352 | 1.007981 | 19.47401 | 7.322525 | 0.2398458 | 3.686608 | 8.54689 | 3.597583 | 0.6642368 | 0.1768994 | 100
|  | 1 / 7 . | 52.1903 | 1.0039 | 18.6675 | 7.2523 | 0.2642 | 3.6584 | 8.3211 | 3.499 | 0.557 | 0.0868 | 95.5006 | 54.64919 | 1.051198 | 19.547 | 7.593984 | 0.2766475 | 3.830761 | 8.713139 | 3.663851 | 0.5832424 | 0.09088948 | 100
|  | 1 / 8 . | 52.4622 | 0.9993 | 18.6975 | 7.1052 | 0.2094 | 3.5113 | 8.2151 | 3.5746 | 0.6619 | 0.1797 | 95.6163 | 54.86742 | 1.045115 | 19.55472 | 7.430951 | 0.2190003 | 3.672282 | 8.591736 | 3.738484 | 0.692246 | 0.1879387 | 100
|  | 1 / 9 . | 52.5282 | 1.0192 | 18.7366 | 6.884 | 0.1651 | 3.5167 | 8.4397 | 3.5499 | 0.6709 | 0.229 | 95.7394 | 54.86581 | 1.064556 | 19.57042 | 7.190352 | 0.1724473 | 3.6732 | 8.815284 | 3.707878 | 0.7007564 | 0.239191 | 100
|  | 1 / 10 . | 52.5708 | 0.9683 | 18.4149 | 7.0195 | 0.2504 | 3.5464 | 8.3513 | 3.3743 | 0.705 | 0.1731 | 95.3739 | 55.12074 | 1.015267 | 19.30811 | 7.35998 | 0.2625456 | 3.718418 | 8.756379 | 3.53797 | 0.7391959 | 0.1814962 | 100
|  | 1 / 11 . | 52.8215 | 0.9768 | 18.3723 | 7.1247 | 0.1821 | 3.4759 | 8.1975 | 3.2061 | 0.6359 | 0.2919 | 95.2846 | 55.43551 | 1.025139 | 19.2815 | 7.477284 | 0.1911117 | 3.647914 | 8.603174 | 3.364762 | 0.6673691 | 0.3063454 | 100
|  | 1 / 12 . | 51.9786 | 0.9631 | 18.7708 | 7.0074 | 0.2071 | 3.4372 | 8.2494 | 3.3128 | 0.5927 | 0.1849 | 94.7041 | 54.88527 | 1.016957 | 19.82047 | 7.399257 | 0.2186811 | 3.62941 | 8.710711 | 3.498053 | 0.6258441 | 0.1952397 | 100
|  | 1 / 13 . | 52.6415 | 0.9989 | 18.5102 | 7.0577 | 0.2726 | 3.607 | 8.1549 | 3.4711 | 0.652 | 0.1622 | 95.5283 | 55.10566 | 1.045659 | 19.37667 | 7.388072 | 0.2853605 | 3.775844 | 8.536633 | 3.633583 | 0.6825203 | 0.1697926 | 100
|  | 1 / 14 . | 52.5712 | 0.9526 | 18.6283 | 6.874 | 0.2006 | 3.5352 | 8.2326 | 3.3671 | 0.5973 | 0.1495 | 95.1086 | 55.27492 | 1.001592 | 19.58635 | 7.227527 | 0.2109168 | 3.717014 | 8.656 | 3.540269 | 0.6280189 | 0.1571887 | 100
|  | 1 / 15 . | 52.4751 | 1.0072 | 18.4821 | 6.9065 | 0.1795 | 3.533 | 8.2751 | 3.2055 | 0.6846 | 0.2166 | 94.9653 | 55.25713 | 1.060598 | 19.46195 | 7.272656 | 0.1890164 | 3.720306 | 8.713814 | 3.375443 | 0.7208949 | 0.2280833 | 100
|  | 1 / 16 . | 53.5914 | 0.9781 | 18.8163 | 6.7663 | 0.3488 | 3.4834 | 8.1824 | 3.0828 | 0.7124 | 0.2552 | 96.2171 | 55.69842 | 1.016555 | 19.55609 | 7.032326 | 0.3625135 | 3.620354 | 8.504102 | 3.204004 | 0.7404089 | 0.2652335 | 100
|  | 1 / 18 . | 53.2534 | 0.9989 | 18.8252 | 7.0065 | 0.2073 | 3.4919 | 8.3594 | 3.3671 | 0.6551 | 0.2231 | 96.388 | 55.24899 | 1.036332 | 19.53065 | 7.269058 | 0.2150683 | 3.622754 | 8.672656 | 3.493277 | 0.6796489 | 0.2314603 | 100
|  | 1 / 19 . | 52.3114 | 1.0012 | 18.6965 | 6.8191 | 0.2086 | 3.7427 | 8.0011 | 3.4623 | 0.722 | 0.1688 | 95.1338 | 54.98719 | 1.052412 | 19.65285 | 7.167905 | 0.2192701 | 3.934143 | 8.410365 | 3.639401 | 0.7589311 | 0.1774343 | 100
|  | 1 / 20 . | 52.5009 | 0.9708 | 18.5648 | 7.0308 | 0.2493 | 3.5214 | 8.1042 | 3.4255 | 0.6589 | 0.2804 | 95.307 | 55.08609 | 1.018603 | 19.47895 | 7.377003 | 0.2615757 | 3.694797 | 8.503258 | 3.594175 | 0.6913448 | 0.2942071 | 100
|  | 1 / 21 . | 52.8057 | 0.9662 | 18.3961 | 6.8566 | 0.1681 | 3.4818 | 8.2194 | 3.3873 | 0.5804 | 0.1863 | 95.0477 | 55.55705 | 1.016542 | 19.3546 | 7.213852 | 0.1768586 | 3.663213 | 8.647658 | 3.56379 | 0.6106408 | 0.1960068 | 100
|  | 1 / 22 . | 52.3212 | 0.9895 | 18.5316 | 6.8578 | 0.1812 | 3.5755 | 8.1022 | 3.1225 | 0.6735 | 0.1855 | 94.5405 | 55.34263 | 1.046641 | 19.60176 | 7.253822 | 0.1916639 | 3.781977 | 8.570084 | 3.302817 | 0.7123931 | 0.1962122 | 100
|  | 1 / 23 . | 52.9424 | 0.9703 | 18.3265 | 6.8987 | 0.2324 | 3.5501 | 8.2389 | 3.2553 | 0.687 | 0.1137 | 95.2153 | 55.60283 | 1.019059 | 19.24743 | 7.245369 | 0.2440784 | 3.728497 | 8.652916 | 3.418883 | 0.7215227 | 0.1194136 | 100
|  | 1 / 24 . | 52.8764 | 0.9846 | 18.7083 | 6.6799 | 0.1732 | 3.6761 | 8.3039 | 3.3124 | 0.6771 | 0.1499 | 95.5418 | 55.34373 | 1.030544 | 19.58127 | 6.991599 | 0.1812819 | 3.847635 | 8.691379 | 3.466964 | 0.708695 | 0.1568947 | 100
|  | 1 / 25 . | 52.4197 | 1.0053 | 18.3964 | 6.9818 | 0.2192 | 3.5572 | 8.1899 | 3.2142 | 0.6242 | 0.1729 | 94.7809 | 55.30619 | 1.060657 | 19.4094 | 7.366252 | 0.2312702 | 3.753077 | 8.640876 | 3.39119 | 0.6585715 | 0.1824207 | 100
|  | 1 / 26 . | 52.6386 | 0.9792 | 18.4849 | 6.6026 | 0.1682 | 3.4799 | 8.2503 | 3.2136 | 0.6389 | 0.1306 | 94.5869 | 55.65105 | 1.035238 | 19.54277 | 6.980459 | 0.1778259 | 3.679051 | 8.722455 | 3.397511 | 0.6754635 | 0.1380741 | 100
|  | 1 / 27 . | 52.8657 | 0.9756 | 18.5438 | 6.8263 | 0.2052 | 3.6552 | 8.2213 | 3.4178 | 0.6432 | 0.1564 | 95.5103 | 55.35078 | 1.021461 | 19.4155 | 7.147187 | 0.2148459 | 3.827022 | 8.607763 | 3.578462 | 0.6734352 | 0.163752 | 100
|  | 1 / 28 . | 52.4837 | 0.9598 | 18.8386 | 6.6612 | 0.2274 | 3.5098 | 8.1759 | 3.4107 | 0.6317 | 0.2391 | 95.1379 | 55.16592 | 1.008851 | 19.80136 | 7.001626 | 0.2390215 | 3.689171 | 8.593736 | 3.585007 | 0.6639835 | 0.2513194 | 100
|  | 1 / 29 . | 52.7639 | 0.9418 | 18.4999 | 6.6876 | 0.2247 | 3.4986 | 8.0323 | 3.4762 | 0.6285 | 0.1865 | 94.94 | 55.57605 | 0.9919949 | 19.48589 | 7.044028 | 0.2366758 | 3.685064 | 8.460396 | 3.66147 | 0.6619971 | 0.1964399 | 100
|  | 1 / 30 . | 53.0182 | 0.9408 | 18.4574 | 6.5578 | 0.2144 | 3.4969 | 8.0633 | 3.2205 | 0.6613 | 0.1201 | 94.7506 | 55.95553 | 0.9929225 | 19.47998 | 6.921117 | 0.2262783 | 3.690636 | 8.510025 | 3.398923 | 0.6979375 | 0.1267538 | 100
|  | 1 / 31 . | 53.0499 | 0.9893 | 18.4416 | 6.8293 | 0.1591 | 3.4124 | 8.218 | 3.2185 | 0.6966 | 0.2485 | 95.2633 | 55.68766 | 1.03849 | 19.35856 | 7.168868 | 0.1670108 | 3.582072 | 8.626617 | 3.378531 | 0.7312365 | 0.260856 | 100
|  | 1 / 32 . | 53.3177 | 0.9845 | 18.6443 | 6.5081 | 0.1632 | 3.465 | 8.0611 | 3.5372 | 0.6448 | 0.1646 | 95.4904 | 55.83567 | 1.030994 | 19.52479 | 6.81545 | 0.1709072 | 3.628637 | 8.441791 | 3.704247 | 0.6752511 | 0.1723733 | 100
|  | 1 / 33 . | 52.7024 | 0.9481 | 18.1153 | 6.5273 | 0.238 | 3.5851 | 8.1056 | 3.5341 | 0.7285 | 0.1665 | 94.6509 | 55.68082 | 1.001681 | 19.13907 | 6.896184 | 0.2514503 | 3.787708 | 8.56368 | 3.733826 | 0.7696704 | 0.1759096 | 100
|  | 1 / 34 . | 53.1099 | 0.9143 | 18.3828 | 6.2845 | 0.258 | 3.6035 | 7.8819 | 3.5524 | 0.6459 | 0.2305 | 94.8636 | 55.98554 | 0.9638049 | 19.37814 | 6.624775 | 0.2719694 | 3.798612 | 8.308666 | 3.744745 | 0.6808723 | 0.2429804 | 100
|  | 1 / 35 . | 53.3565 | 0.9826 | 18.5316 | 6.4883 | 0.229 | 3.5977 | 8.032 | 3.413 | 0.5922 | 0.0987 | 95.3217 | 55.97519 | 1.030825 | 19.44111 | 6.80674 | 0.2402391 | 3.774272 | 8.426203 | 3.580507 | 0.6212646 | 0.1035441 | 100
|  | 1 / 36 . | 53.3944 | 0.9988 | 18.0648 | 6.2133 | 0.241 | 3.4949 | 7.988 | 3.3223 | 0.6823 | 0.1828 | 94.5825 | 56.45273 | 1.056009 | 19.09952 | 6.569186 | 0.254804 | 3.695081 | 8.445537 | 3.512595 | 0.7213808 | 0.1932704 | 100
|  | 1 / 37 . | 52.7757 | 0.9767 | 18.5372 | 6.5997 | 0.2383 | 3.5652 | 7.9759 | 3.2029 | 0.6729 | 0.1392 | 94.6836 | 55.73901 | 1.031541 | 19.57805 | 6.970267 | 0.2516803 | 3.765383 | 8.42374 | 3.38274 | 0.7106827 | 0.147016 | 100
|  | 1 / 38 . | 53.345 | 0.9999 | 18.2726 | 6.5703 | 0.2687 | 3.4106 | 7.9218 | 3.2537 | 0.6835 | 0.1493 | 94.8753 | 56.22644 | 1.05391 | 19.2596 | 6.925195 | 0.2832139 | 3.594824 | 8.349697 | 3.429449 | 0.7204193 | 0.1573645 | 100
|  | 1 / 39 . | 53.4383 | 0.9803 | 18.0082 | 6.1838 | 0.2991 | 3.5051 | 7.99 | 3.4061 | 0.6463 | 0.175 | 94.6323 | 56.46941 | 1.035904 | 19.02965 | 6.534555 | 0.3160654 | 3.703915 | 8.443206 | 3.5993 | 0.6829592 | 0.1849263 | 100
|  | 1 / 40 . | 53.265 | 1.015 | 18.2042 | 6.2564 | 0.2688 | 3.4878 | 7.8183 | 3.4115 | 0.5921 | 0.1807 | 94.4999 | 56.36514 | 1.074075 | 19.26372 | 6.620536 | 0.2844447 | 3.690798 | 8.273342 | 3.610057 | 0.6265615 | 0.1912171 | 100
|  | 2 / 1 . | 52.4714 | 0.9713 | 18.3997 | 7.1568 | 0.2618 | 3.4794 | 8.1274 | 3.081 | 0.6877 | 0.2005 | 94.8369 | 55.32804 | 1.024179 | 19.40141 | 7.54643 | 0.2760529 | 3.668825 | 8.569871 | 3.248735 | 0.7251397 | 0.2114156 | 100
|  | 2 / 2 . | 52.2304 | 0.953 | 18.4232 | 6.9011 | 0.2447 | 3.5714 | 8.211 | 3.2252 | 0.607 | 0.0899 | 94.4569 | 55.29548 | 1.008926 | 19.50435 | 7.306084 | 0.25906 | 3.780984 | 8.692854 | 3.414467 | 0.6426211 | 0.09517568 | 100
|  | 2 / 3 . | 52.4135 | 0.9696 | 18.5837 | 7.0216 | 0.2619 | 3.5065 | 8.0811 | 3.495 | 0.6192 | 0.1668 | 95.1187 | 55.10326 | 1.019358 | 19.53738 | 7.381934 | 0.2753402 | 3.686447 | 8.495806 | 3.674356 | 0.6509761 | 0.1753598 | 100
|  | 2 / 4 . | 53.0585 | 0.9845 | 18.4139 | 7.3396 | 0.2289 | 3.529 | 8.3339 | 3.3242 | 0.6221 | 0.1395 | 95.9741 | 55.28419 | 1.025798 | 19.18632 | 7.64748 | 0.2385018 | 3.677034 | 8.683489 | 3.463643 | 0.6481957 | 0.1453517 | 100
|  | 2 / 5 . | 52.5786 | 0.9687 | 18.6403 | 7.0956 | 0.2251 | 3.571 | 8.1217 | 3.3544 | 0.5633 | 0.2045 | 95.3231 | 55.1583 | 1.016228 | 19.55486 | 7.443736 | 0.2361442 | 3.746206 | 8.52018 | 3.518979 | 0.5909376 | 0.2145335 | 100
|  | 2 / 6 . | 52.5222 | 0.9667 | 18.5067 | 6.8652 | 0.2631 | 3.6051 | 8.1277 | 3.2763 | 0.6985 | 0.2327 | 95.0642 | 55.24919 | 1.016892 | 19.46758 | 7.221646 | 0.2767603 | 3.792279 | 8.549696 | 3.446408 | 0.7347666 | 0.2447819 | 100
|  | 2 / 7 . | 52.6857 | 0.9596 | 18.4863 | 6.8664 | 0.2383 | 3.5588 | 8.3154 | 3.5023 | 0.6082 | 0.1117 | 95.3327 | 55.26509 | 1.00658 | 19.39135 | 7.202565 | 0.2499667 | 3.733032 | 8.722505 | 3.673766 | 0.6379763 | 0.1171686 | 100
|  | 2 / 8 . | 52.4171 | 0.9764 | 18.5941 | 7.037 | 0.211 | 3.5886 | 8.2269 | 3.3061 | 0.7138 | 0.2153 | 95.2862 | 55.01017 | 1.024702 | 19.51395 | 7.38512 | 0.2214382 | 3.766128 | 8.633884 | 3.469652 | 0.7491116 | 0.2259509 | 100
|  | 2 / 9 . | 52.4086 | 0.9847 | 18.6029 | 7.1896 | 0.1923 | 3.4909 | 8.2413 | 3.3719 | 0.6728 | 0.1537 | 95.3088 | 54.98821 | 1.033168 | 19.51855 | 7.54348 | 0.2017652 | 3.662726 | 8.646946 | 3.537868 | 0.7059159 | 0.1612653 | 100
|  | 2 / 10 . | 52.6091 | 1.0008 | 18.4807 | 7.1727 | 0.2755 | 3.6061 | 8.1819 | 3.2832 | 0.6592 | 0.1342 | 95.4033 | 55.1439 | 1.04902 | 19.37113 | 7.518293 | 0.2887741 | 3.779848 | 8.576118 | 3.44139 | 0.6909614 | 0.140666 | 100
|  | 2 / 11 . | 53.2281 | 0.99 | 18.5569 | 7.202 | 0.2624 | 3.6398 | 8.2372 | 3.3798 | 0.6763 | 0.2391 | 96.4117 | 55.20917 | 1.026846 | 19.24756 | 7.470048 | 0.2721661 | 3.775268 | 8.543776 | 3.505591 | 0.7014709 | 0.2479989 | 100
|  | 2 / 12 . | 52.9281 | 1.0029 | 18.6826 | 7.1411 | 0.2662 | 3.3168 | 8.2698 | 3.1825 | 0.7012 | 0.2632 | 95.7544 | 55.27485 | 1.047367 | 19.51096 | 7.457725 | 0.2780029 | 3.463862 | 8.63647 | 3.323607 | 0.7322901 | 0.2748699 | 100
|  | 2 / 13 . | 52.8782 | 1.0012 | 18.228 | 7.1823 | 0.2283 | 3.5554 | 8.1168 | 3.1656 | 0.6191 | 0.1577 | 95.1326 | 55.58368 | 1.052426 | 19.16062 | 7.549778 | 0.2399808 | 3.73731 | 8.532091 | 3.327566 | 0.6507759 | 0.1657686 | 100
|  | 2 / 14 . | 53.0079 | 0.954 | 18.4915 | 7.234 | 0.2125 | 3.5315 | 8.201 | 3.3405 | 0.6889 | 0.2391 | 95.9011 | 55.27351 | 0.9947748 | 19.28184 | 7.543188 | 0.2215824 | 3.68244 | 8.551518 | 3.483276 | 0.7183442 | 0.2493194 | 100
|  | 2 / 15 . | 53.1979 | 0.8939 | 18.5298 | 7.2051 | 0.2361 | 3.4686 | 8.1911 | 3.5117 | 0.6665 | 0.1677 | 96.0684 | 55.37502 | 0.9304829 | 19.28813 | 7.499969 | 0.2457624 | 3.610552 | 8.526321 | 3.655416 | 0.6937765 | 0.1745631 | 100
|  | 3 / 1 . | 53.1242 | 1.0125 | 18.2823 | 6.4208 | 0.156 | 3.4361 | 8.1831 | 3.2812 | 0.6252 | 0.2809 | 94.8022 | 56.03689 | 1.068013 | 19.28468 | 6.772839 | 0.1645531 | 3.624494 | 8.631762 | 3.461101 | 0.6594784 | 0.2963011 | 100
|  | 3 / 2 . | 53.1919 | 0.9743 | 18.5666 | 6.9315 | 0.2325 | 3.3274 | 8.227 | 3.4219 | 0.6179 | 0.1869 | 95.6778 | 55.59482 | 1.018314 | 19.40534 | 7.244627 | 0.2430031 | 3.477714 | 8.598651 | 3.576483 | 0.6458133 | 0.1953431 | 100
|  | 3 / 3 . | 52.8954 | 0.9791 | 18.5907 | 6.6595 | 0.2708 | 3.5462 | 8.0974 | 3.3368 | 0.6607 | 0.2109 | 95.2474 | 55.53474 | 1.027955 | 19.51833 | 6.991792 | 0.2843122 | 3.723146 | 8.501439 | 3.503298 | 0.6936672 | 0.2214234 | 100
|  | 3 / 4 . | 52.375 | 0.9598 | 18.4482 | 6.4743 | 0.2232 | 3.4102 | 8.2094 | 3.3648 | 0.6628 | 0.1511 | 94.2786 | 55.55343 | 1.018047 | 19.56775 | 6.8672 | 0.2367451 | 3.617152 | 8.707596 | 3.568997 | 0.7030227 | 0.1602697 | 100
|  | 3 / 5 . | 52.6713 | 0.9973 | 18.4271 | 6.6219 | 0.1493 | 3.4112 | 7.9908 | 3.2194 | 0.5942 | 0.2186 | 94.3011 | 55.85439 | 1.05757 | 19.54071 | 7.022081 | 0.1583226 | 3.617349 | 8.473708 | 3.413958 | 0.6301093 | 0.2318107 | 100
|  | 3 / 6 . | 53.1939 | 0.9579 | 18.3342 | 6.5408 | 0.2692 | 3.4179 | 8.1141 | 3.2918 | 0.602 | 0.1488 | 94.8706 | 56.06995 | 1.009691 | 19.32548 | 6.894444 | 0.2837549 | 3.602697 | 8.552808 | 3.469779 | 0.6345485 | 0.1568452 | 100
|  | 3 / 7 . | 53.0603 | 0.9969 | 18.1 | 6.5688 | 0.1826 | 3.5988 | 8.0303 | 3.317 | 0.6671 | 0.2167 | 94.7383 | 56.00723 | 1.052267 | 19.10526 | 6.933627 | 0.1927415 | 3.798675 | 8.476297 | 3.501224 | 0.7041503 | 0.2287354 | 100
|  | 3 / 8 . | 52.85 | 0.9975 | 18.5388 | 6.5793 | 0.1494 | 3.5884 | 8.208 | 3.4908 | 0.6259 | 0.0666 | 95.0946 | 55.57624 | 1.048955 | 19.49511 | 6.918689 | 0.1571067 | 3.773506 | 8.631405 | 3.670871 | 0.6581867 | 0.07003552 | 100
|  | 3 / 9 . | 53.1207 | 0.9903 | 18.2151 | 6.7517 | 0.2112 | 3.4599 | 8.2209 | 3.3928 | 0.6643 | 0.1888 | 95.2157 | 55.78985 | 1.04006 | 19.13035 | 7.090952 | 0.2218122 | 3.633749 | 8.633975 | 3.563278 | 0.6976791 | 0.1982866 | 100
|  | 3 / 10 . | 52.8288 | 0.9847 | 18.712 | 6.3473 | 0.2128 | 3.5397 | 8.1984 | 3.3594 | 0.6183 | 0.1541 | 94.9555 | 55.63532 | 1.037012 | 19.70607 | 6.6845 | 0.224105 | 3.727746 | 8.633939 | 3.537868 | 0.6511471 | 0.1622865 | 100
|  | 3 / 11 . | 52.6802 | 0.9702 | 18.4202 | 6.5731 | 0.2034 | 3.5599 | 8.1549 | 3.4147 | 0.6366 | 0.1815 | 94.7948 | 55.57288 | 1.023474 | 19.43166 | 6.93403 | 0.2145687 | 3.755375 | 8.602687 | 3.602202 | 0.6715558 | 0.1914662 | 100
|  | 3 / 12 . | 52.9232 | 0.9776 | 18.133 | 6.5972 | 0.2485 | 3.58 | 8.2509 | 3.2083 | 0.6353 | 0.1412 | 94.6952 | 55.88794 | 1.032365 | 19.14881 | 6.966773 | 0.2624209 | 3.780551 | 8.713113 | 3.388028 | 0.6708893 | 0.14911 | 100
|  | 3 / 13 . | 53.3554 | 0.9707 | 18.5513 | 6.5186 | 0.2022 | 3.3448 | 8.36 | 3.371 | 0.658 | 0.1859 | 95.5181 | 55.85894 | 1.016247 | 19.42176 | 6.824466 | 0.2116876 | 3.501745 | 8.752268 | 3.529174 | 0.6888747 | 0.1946228 | 100
|  | 3 / 14 . | 53.2351 | 0.9746 | 18.0879 | 6.3186 | 0.103 | 3.6252 | 8.0236 | 3.1353 | 0.5992 | 0.2682 | 94.3706 | 56.41068 | 1.032737 | 19.16688 | 6.695517 | 0.1091442 | 3.841451 | 8.502224 | 3.322327 | 0.6349435 | 0.2841987 | 100
|  | 3 / 15 . | 53.4372 | 1.0085 | 18.4747 | 6.6109 | 0.1967 | 3.4931 | 8.2002 | 3.1469 | 0.678 | 0.1013 | 95.3477 | 56.04456 | 1.057708 | 19.37614 | 6.933466 | 0.2062976 | 3.663539 | 8.600312 | 3.300447 | 0.7110817 | 0.1062427 | 100
|  | 3 / 16 . | 52.992 | 0.9843 | 18.3423 | 6.5997 | 0.2231 | 3.5021 | 8.0168 | 3.2023 | 0.6672 | 0.1794 | 94.7094 | 55.95221 | 1.039284 | 19.36693 | 6.968369 | 0.2355627 | 3.697732 | 8.46463 | 3.381185 | 0.7044707 | 0.1894215 | 100
|  | 3 / 17 . | 53.5149 | 0.9991 | 18.3306 | 6.7322 | 0.1308 | 3.426 | 8.2411 | 3.413 | 0.6342 | 0.1592 | 95.5811 | 55.989 | 1.04529 | 19.17806 | 7.043443 | 0.1368471 | 3.584391 | 8.622102 | 3.57079 | 0.6635203 | 0.1665601 | 100
|  | 3 / 18 . | 53.1114 | 1.0055 | 18.5547 | 6.5921 | 0.1847 | 3.5351 | 8.0306 | 3.1592 | 0.6021 | 0.1303 | 94.9058 | 55.96223 | 1.059472 | 19.55065 | 6.94594 | 0.194614 | 3.724851 | 8.461654 | 3.328774 | 0.6344185 | 0.137294 | 100
|  | 3 / 19 . | 53.0446 | 1.0123 | 18.3463 | 6.4976 | 0.2677 | 3.3829 | 7.8371 | 3.2227 | 0.6843 | 0.1834 | 94.4788 | 56.14445 | 1.071457 | 19.41843 | 6.87731 | 0.283344 | 3.580592 | 8.295088 | 3.41103 | 0.7242895 | 0.1941176 | 100
|  | 3 / 20 . | 53.1922 | 0.9081 | 18.4934 | 6.4464 | 0.185 | 3.4513 | 8.1971 | 3.181 | 0.647 | 0.1376 | 94.8389 | 56.0869 | 0.9575185 | 19.4998 | 6.797211 | 0.1950676 | 3.639119 | 8.643183 | 3.354109 | 0.6822095 | 0.1450881 | 100
0.7 GPa | BA_StV_91 (Ni) | 32 / 1 . | 52.675 | 0.6883 | 15.0477 | 6.1669 | 0.1836 | 3.6712 | 8.8643 | 2.8311 | 0.616 | 0.2181 | 90.9622 | 57.90867 | 0.7566879 | 16.54281 | 6.779629 | 0.2018421 | 4.035962 | 9.745037 | 3.112392 | 0.6772044 | 0.2397699 | 100 | 57.73839 | 0.7973696 | 16.69993 | 6.920692 | 0.2135271 | 3.978392 | 9.85019 | 2.943152 | 0.6489993 | 0.2093491 | 0.2513163 | 0.03860663 | 0.160185 | 0.1668702 | 0.05066165 | 0.1316232 | 0.1628929 | 0.150627 | 0.06380829 | 0.06694979
|  | 32 / 2 . | 52.159 | 0.6794 | 15.1005 | 6.1762 | 0.111 | 3.5833 | 9.0301 | 2.9466 | 0.6428 | 0.1295 | 90.5583 | 57.59715 | 0.7502349 | 16.67489 | 6.820137 | 0.122573 | 3.956898 | 9.971587 | 3.253815 | 0.709819 | 0.1430018 | 100
|  | 32 / 3 . | 52.8977 | 0.6263 | 15.2729 | 6.0385 | 0.1812 | 3.6249 | 9.053 | 2.682 | 0.5817 | 0.1718 | 91.13 | 58.04642 | 0.68726 | 16.75946 | 6.626248 | 0.1988368 | 3.977724 | 9.93416 | 2.943048 | 0.6383189 | 0.1885219 | 100
|  | 32 / 4 . | 52.4309 | 0.7021 | 15.239 | 6.1765 | 0.2205 | 3.7487 | 8.9207 | 2.5905 | 0.6148 | 0.1464 | 90.7901 | 57.74958 | 0.7733222 | 16.78487 | 6.803055 | 0.2428679 | 4.128974 | 9.825631 | 2.853285 | 0.6771663 | 0.1612511 | 100
|  | 32 / 6 . | 52.2048 | 0.714 | 14.8839 | 6.2738 | 0.1873 | 3.7788 | 8.6964 | 2.6442 | 0.5429 | 0.1881 | 90.1142 | 57.93182 | 0.792328 | 16.51671 | 6.962055 | 0.2078474 | 4.193346 | 9.650421 | 2.934277 | 0.6024578 | 0.2087351 | 100
|  | 32 / 7 . | 52.0707 | 0.6935 | 14.9678 | 6.1842 | 0.2392 | 3.6883 | 8.7401 | 2.6491 | 0.6112 | 0.2736 | 90.1176 | 57.78083 | 0.76955 | 16.60919 | 6.862367 | 0.2654309 | 4.092763 | 9.698549 | 2.939603 | 0.6782249 | 0.3036033 | 100
|  | 32 / 8 . | 51.9801 | 0.6851 | 15.0415 | 6.2778 | 0.206 | 3.8744 | 8.9706 | 3.0088 | 0.6527 | 0.0828 | 90.7798 | 57.25954 | 0.7546833 | 16.56921 | 6.915415 | 0.2269227 | 4.26791 | 9.881714 | 3.314394 | 0.7189926 | 0.09120972 | 100
|  | 32 / 9 . | 52.1009 | 0.7059 | 14.9168 | 6.1416 | 0.1914 | 3.5751 | 9.0929 | 2.4831 | 0.5108 | 0.1915 | 89.91 | 57.94784 | 0.7851185 | 16.59081 | 6.830831 | 0.2128795 | 3.97631 | 10.11334 | 2.761762 | 0.5681237 | 0.2129908 | 100
|  | 32 / 10 . | 52.2013 | 0.6972 | 15.2375 | 6.3054 | 0.2326 | 3.4325 | 8.8616 | 2.8336 | 0.5923 | 0.2091 | 90.603 | 57.61542 | 0.7695109 | 16.81788 | 6.959372 | 0.2567244 | 3.788506 | 9.780692 | 3.12749 | 0.6537311 | 0.2307871 | 100
|  | 32 / 12 . | 52.0223 | 0.7334 | 15.4178 | 6.5667 | 0.1255 | 3.6112 | 8.8367 | 2.4244 | 0.4927 | 0.235 | 90.4656 | 57.50506 | 0.8106949 | 17.04272 | 7.258781 | 0.1387268 | 3.991794 | 9.768022 | 2.679914 | 0.5446269 | 0.2597672 | 100
|  | 32 / 13 . | 52.2502 | 0.7307 | 14.8309 | 6.3278 | 0.2693 | 3.5796 | 8.7653 | 2.4886 | 0.6682 | 0.0821 | 89.9927 | 58.06049 | 0.8119547 | 16.48011 | 7.031459 | 0.2992465 | 3.977656 | 9.740012 | 2.765335 | 0.7425047 | 0.09122962 | 100
|  | 32 / 14 . | 51.4784 | 0.6972 | 15.0814 | 6.4796 | 0.2297 | 3.5772 | 8.9905 | 2.7667 | 0.6312 | 0.2243 | 90.1562 | 57.09912 | 0.7733245 | 16.72808 | 7.187082 | 0.25478 | 3.96778 | 9.972137 | 3.068785 | 0.7001182 | 0.2487904 | 100
|  | 32 / 15 . | 52.302 | 0.7698 | 15.3223 | 6.3985 | 0.1995 | 3.5856 | 8.9694 | 2.5173 | 0.6177 | 0.237 | 90.9193 | 57.52574 | 0.8466849 | 16.85264 | 7.03756 | 0.2194254 | 3.943717 | 9.865232 | 2.768719 | 0.6793937 | 0.2606707 | 100
|  | 32 / 17 . | 51.8816 | 0.7381 | 15.113 | 6.3473 | 0.2034 | 3.6817 | 9.2298 | 2.533 | 0.6413 | 0.0617 | 90.431 | 57.37148 | 0.8162024 | 16.71219 | 7.018943 | 0.2249229 | 4.071281 | 10.20646 | 2.801031 | 0.7091595 | 0.06822882 | 100
|  | 32 / 18 . | 52.4868 | 0.7491 | 15.3659 | 6.1655 | 0.2287 | 3.272 | 8.7529 | 2.7754 | 0.5858 | 0.1633 | 90.5455 | 57.96732 | 0.8273189 | 16.97036 | 6.809284 | 0.2525802 | 3.613653 | 9.666853 | 3.065199 | 0.6469675 | 0.1803513 | 100
|  | 32 / 19 . | 52.6473 | 0.7644 | 15.2066 | 6.1093 | 0.1905 | 3.193 | 9.2361 | 2.8608 | 0.4582 | 0.149 | 90.8152 | 57.9719 | 0.8417093 | 16.74455 | 6.727178 | 0.2097666 | 3.515931 | 10.17021 | 3.150133 | 0.5045411 | 0.1640695 | 100
|  | 32 / 20 . | 52.3089 | 0.7709 | 15.3471 | 6.586 | 0.1692 | 3.5425 | 8.8916 | 2.7204 | 0.5281 | 0.2293 | 91.094 | 57.42299 | 0.8462687 | 16.84754 | 7.229894 | 0.1857422 | 3.88884 | 9.760906 | 2.986366 | 0.5797308 | 0.251718 | 100
|  | 32 / 21 . | 52.0816 | 0.744 | 15.208 | 6.1262 | 0.2205 | 3.5561 | 9.2721 | 2.4943 | 0.5344 | 0.198 | 90.4351 | 57.59003 | 0.8226894 | 16.81648 | 6.77414 | 0.2438213 | 3.932212 | 10.25277 | 2.758111 | 0.590921 | 0.2189415 | 100
|  | 32 / 22 . | 51.975 | 0.7926 | 14.989 | 6.3744 | 0.2364 | 3.6607 | 8.9408 | 2.6717 | 0.512 | 0.1493 | 90.3019 | 57.55693 | 0.8777224 | 16.59876 | 7.058988 | 0.2617885 | 4.053846 | 9.90101 | 2.958631 | 0.566987 | 0.1653343 | 100
|  | 32 / 23 . | 52.8538 | 0.773 | 15.2735 | 6.6316 | 0.1441 | 3.5825 | 9.0031 | 2.7138 | 0.5821 | 0.1576 | 91.7151 | 57.62824 | 0.8428274 | 16.6532 | 7.230652 | 0.157117 | 3.906118 | 9.816377 | 2.958946 | 0.6346828 | 0.1718365 | 100
|  | 32 / 24 . | 51.7812 | 0.7135 | 15.3141 | 6.3669 | 0.1772 | 3.476 | 8.7843 | 2.6389 | 0.5579 | 0.2468 | 90.0567 | 57.49844 | 0.7922786 | 17.00495 | 7.069879 | 0.1967649 | 3.859791 | 9.754188 | 2.930265 | 0.6194986 | 0.2740496 | 100
|  | 32 / 25 . | 51.9718 | 0.8084 | 15.1247 | 6.3492 | 0.1175 | 3.616 | 8.8036 | 2.8631 | 0.5518 | 0.1544 | 90.3604 | 57.51612 | 0.8946397 | 16.7382 | 7.026529 | 0.1300348 | 4.001753 | 9.742763 | 3.168534 | 0.6106657 | 0.1708713 | 100
|  | 32 / 26 . | 52.4873 | 0.7428 | 15.1808 | 6.4407 | 0.219 | 3.7971 | 8.9286 | 2.4915 | 0.555 | 0.3095 | 91.1524 | 57.58192 | 0.814899 | 16.65431 | 7.065859 | 0.240257 | 4.165661 | 9.795244 | 2.733335 | 0.6088704 | 0.3395413 | 100
|  | 32 / 27 . | 51.944 | 0.749 | 15.4596 | 6.3721 | 0.1427 | 3.5612 | 8.8411 | 2.6399 | 0.4706 | 0.2248 | 90.4049 | 57.45706 | 0.8284949 | 17.1004 | 7.048401 | 0.1578454 | 3.939167 | 9.779448 | 2.920085 | 0.520547 | 0.2486591 | 100
|  | 32 / 28 . | 51.905 | 0.7565 | 14.9429 | 6.5153 | 0.2747 | 3.56 | 8.9273 | 2.6712 | 0.506 | 0.1472 | 90.2063 | 57.54033 | 0.8386332 | 16.56525 | 7.222666 | 0.3045242 | 3.946509 | 9.896537 | 2.961212 | 0.5609364 | 0.1631815 | 100
|  | 32 / 29 . | 51.7183 | 0.7777 | 14.7952 | 6.4654 | 0.1783 | 3.4256 | 8.7358 | 2.5267 | 0.5793 | 0.1942 | 89.3964 | 57.85278 | 0.8699455 | 16.55011 | 7.232282 | 0.1994487 | 3.831922 | 9.771982 | 2.8264 | 0.6480127 | 0.2172347 | 100
|  | 32 / 30 . | 52.198 | 0.7781 | 14.9937 | 6.6556 | 0.1969 | 3.8162 | 8.7716 | 2.7758 | 0.566 | 0.194 | 90.9459 | 57.39456 | 0.8555636 | 16.48639 | 7.318197 | 0.2165023 | 4.196121 | 9.644855 | 3.052144 | 0.622348 | 0.2133136 | 100
|  | 33 / 1 . | 52.8932 | 0.6843 | 15.1029 | 6.0339 | 0.2221 | 3.4265 | 8.6939 | 2.7591 | 0.6625 | 0.2091 | 90.6875 | 58.32469 | 0.7545693 | 16.65378 | 6.653508 | 0.244907 | 3.77836 | 9.586657 | 3.042426 | 0.7305307 | 0.230572 | 100
|  | 33 / 2 . | 52.352 | 0.7341 | 14.9583 | 6.1273 | 0.246 | 3.5882 | 8.7346 | 2.5132 | 0.6558 | 0.2332 | 90.1427 | 58.0768 | 0.8143754 | 16.59402 | 6.797334 | 0.2729006 | 3.980577 | 9.689747 | 2.788024 | 0.7275132 | 0.2587009 | 100
|  | 33 / 3 . | 51.8465 | 0.6638 | 14.7309 | 6.3232 | 0.1454 | 3.6455 | 8.9608 | 2.627 | 0.5634 | 0.1332 | 89.6396 | 57.83883 | 0.7405209 | 16.43347 | 7.054025 | 0.1622051 | 4.066841 | 9.996475 | 2.930624 | 0.6285169 | 0.148595 | 100
|  | 33 / 4 . | 52.3491 | 0.6975 | 15.1873 | 6.1369 | 0.2065 | 3.5644 | 8.7151 | 2.8529 | 0.7406 | 0.1224 | 90.5727 | 57.79788 | 0.7700996 | 16.76808 | 6.775662 | 0.2279936 | 3.935402 | 9.622215 | 3.149845 | 0.8176857 | 0.1351401 | 100
|  | 33 / 5 . | 52.0135 | 0.6932 | 14.8746 | 6.269 | 0.1891 | 3.509 | 8.7028 | 2.5056 | 0.6515 | 0.2288 | 89.6372 | 58.02669 | 0.7733396 | 16.59423 | 6.993748 | 0.2109615 | 3.914669 | 9.708915 | 2.795268 | 0.7268188 | 0.2552512 | 100
|  | 33 / 6 . | 51.9643 | 0.7137 | 14.8241 | 6.1211 | 0.2341 | 3.5885 | 8.7433 | 2.7882 | 0.5954 | 0.1688 | 89.7415 | 57.90443 | 0.7952842 | 16.51867 | 6.820813 | 0.2608604 | 3.998707 | 9.742761 | 3.106924 | 0.6634612 | 0.1880958 | 100
|  | 33 / 7 . | 52.2995 | 0.6912 | 15.1189 | 6.1229 | 0.184 | 3.7204 | 9.0877 | 2.7713 | 0.5658 | 0.177 | 90.7388 | 57.63742 | 0.7617469 | 16.662 | 6.74783 | 0.2027798 | 4.10012 | 10.01523 | 3.054151 | 0.623548 | 0.1950654 | 100
|  | 33 / 8 . | 51.929 | 0.6822 | 15.2341 | 6.1551 | 0.1995 | 3.6413 | 8.6936 | 2.7279 | 0.7138 | 0.1578 | 90.1344 | 57.61285 | 0.7568697 | 16.90154 | 6.828802 | 0.2213361 | 4.039856 | 9.645152 | 3.02648 | 0.7919285 | 0.1750719 | 100
|  | 33 / 9 . | 52.0913 | 0.7045 | 14.9074 | 6.2803 | 0.222 | 3.4703 | 8.9889 | 2.644 | 0.5981 | 0.155 | 90.0618 | 57.83951 | 0.7822406 | 16.55241 | 6.973323 | 0.2464974 | 3.853243 | 9.980813 | 2.935762 | 0.6640995 | 0.172104 | 100
|  | 33 / 10 . | 52.6728 | 0.7303 | 15.0863 | 6.3224 | 0.1748 | 3.6291 | 8.7491 | 2.6002 | 0.6345 | 0.251 | 90.8505 | 57.97745 | 0.8038481 | 16.60563 | 6.959125 | 0.192404 | 3.994585 | 9.630217 | 2.862065 | 0.6984001 | 0.2762781 | 100
|  | 33 / 11 . | 51.9048 | 0.7039 | 15.1789 | 6.2544 | 0.1573 | 3.6255 | 8.7525 | 2.4968 | 0.6903 | 0.2908 | 90.0551 | 57.63671 | 0.7816326 | 16.85513 | 6.945081 | 0.1746708 | 4.025869 | 9.71905 | 2.772525 | 0.7665307 | 0.3229134 | 100
|  | 33 / 12 . | 52.4324 | 0.6881 | 15.0963 | 6.0311 | 0.1097 | 3.6221 | 8.8043 | 2.6035 | 0.5365 | 0.2766 | 90.2005 | 58.12872 | 0.7628561 | 16.73638 | 6.686327 | 0.121618 | 4.01561 | 9.760811 | 2.886348 | 0.5947861 | 0.3066502 | 100
|  | 33 / 13 . | 52.0671 | 0.703 | 14.9623 | 6.1442 | 0.152 | 3.6332 | 8.8054 | 2.5927 | 0.5313 | 0.2154 | 89.8066 | 57.97692 | 0.7827932 | 16.66058 | 6.841591 | 0.1692526 | 4.045582 | 9.804847 | 2.886982 | 0.5916046 | 0.2398487 | 100
|  | 33 / 14 . | 52.3736 | 0.7156 | 14.7674 | 6.1591 | 0.2674 | 3.6061 | 8.99 | 2.6883 | 0.6365 | 0.2561 | 90.46 | 57.89697 | 0.7910679 | 16.32478 | 6.808645 | 0.2956003 | 3.986403 | 9.938094 | 2.971811 | 0.7036259 | 0.2831086 | 100
|  | 33 / 15 . | 51.8786 | 0.7347 | 15.0337 | 6.1725 | 0.1402 | 3.6448 | 9.1559 | 2.6628 | 0.5151 | 0.2117 | 90.1502 | 57.54685 | 0.8149732 | 16.67628 | 6.846907 | 0.1555182 | 4.04303 | 10.15627 | 2.953737 | 0.5713798 | 0.2348303 | 100
|  | 33 / 17 . | 52.347 | 0.7013 | 14.9195 | 6.0763 | 0.1456 | 3.6018 | 9.0211 | 2.3429 | 0.5165 | 0.294 | 89.966 | 58.18531 | 0.7795167 | 16.58349 | 6.753996 | 0.1618389 | 4.003512 | 10.02723 | 2.604206 | 0.5741058 | 0.3267901 | 100
|  | 33 / 18 . | 52.1479 | 0.7408 | 14.8782 | 6.2408 | 0.2552 | 3.5971 | 8.8434 | 2.4566 | 0.5789 | 0.1312 | 89.87 | 58.02593 | 0.8243018 | 16.55525 | 6.944253 | 0.2839657 | 4.002559 | 9.840214 | 2.733504 | 0.6441527 | 0.1459887 | 100
|  | 33 / 19 . | 51.7849 | 0.7167 | 14.9417 | 6.3435 | 0.2345 | 3.5706 | 9.0486 | 2.6081 | 0.5985 | 0.2401 | 90.0871 | 57.48315 | 0.7955634 | 16.58584 | 7.041519 | 0.2603036 | 3.963498 | 10.04428 | 2.895087 | 0.6643571 | 0.2665198 | 100
|  | 33 / 20 . | 52.2499 | 0.7198 | 15.0733 | 6.0792 | 0.2117 | 3.6575 | 8.7334 | 2.5006 | 0.589 | 0.2694 | 90.0839 | 58.00137 | 0.7990329 | 16.73251 | 6.748376 | 0.2350031 | 4.060104 | 9.69474 | 2.775857 | 0.6538349 | 0.2990545 | 100
|  | 33 / 21 . | 52.1954 | 0.7485 | 15.2271 | 6.1363 | 0.1787 | 3.4932 | 9.1139 | 2.6538 | 0.6424 | 0.0822 | 90.4716 | 57.69258 | 0.8273314 | 16.83081 | 6.78257 | 0.1975205 | 3.861101 | 10.07377 | 2.933296 | 0.7100571 | 0.09085724 | 100
|  | 33 / 22 . | 51.8326 | 0.706 | 15.1727 | 6.2198 | 0.1986 | 3.6562 | 9.124 | 2.5519 | 0.6024 | 0.0997 | 90.1639 | 57.48709 | 0.7830185 | 16.82791 | 6.898326 | 0.2202655 | 4.05506 | 10.11935 | 2.83029 | 0.6681166 | 0.1105764 | 100
|  | 33 / 23 . | 52.0536 | 0.7088 | 15.2954 | 6.1872 | 0.1974 | 3.4716 | 8.9111 | 2.6669 | 0.5954 | 0.2269 | 90.3144 | 57.63599 | 0.7848139 | 16.93573 | 6.850735 | 0.2185698 | 3.843905 | 9.866754 | 2.952907 | 0.6592526 | 0.2512335 | 100
|  | 33 / 24 . | 52.0739 | 0.6936 | 15.1563 | 6.3495 | 0.2208 | 3.5132 | 9.0385 | 2.5636 | 0.5797 | 0.1848 | 90.374 | 57.62044 | 0.7674774 | 16.77064 | 7.025804 | 0.2443181 | 3.887401 | 10.00122 | 2.836657 | 0.6414455 | 0.2044836 | 100
|  | 33 / 25 . | 52.3089 | 0.7731 | 15.0009 | 6.1335 | 0.25 | 3.7332 | 8.795 | 2.7871 | 0.547 | 0.2574 | 90.5862 | 57.74489 | 0.8534413 | 16.55981 | 6.770899 | 0.2759802 | 4.121158 | 9.708984 | 3.076738 | 0.6038447 | 0.2841492 | 100
|  | 33 / 26 . | 52.1556 | 0.7302 | 15.1957 | 6.193 | 0.1508 | 3.5518 | 9.0592 | 2.8928 | 0.5697 | 0.1004 | 90.5993 | 57.56733 | 0.8059665 | 16.77243 | 6.835594 | 0.1664472 | 3.920339 | 9.999194 | 3.192961 | 0.6288128 | 0.1108176 | 100
|  | 33 / 27 . | 52.1892 | 0.7409 | 15.1746 | 6.1059 | 0.049 | 3.8387 | 8.8351 | 2.8271 | 0.5561 | 0.1379 | 90.4545 | 57.69663 | 0.8190858 | 16.77595 | 6.750245 | 0.05417088 | 4.243791 | 9.767452 | 3.125439 | 0.6147842 | 0.1524523 | 100
|  | 33 / 28 . | 51.9223 | 0.6747 | 15.0876 | 6.2411 | 0.2686 | 3.5882 | 8.8104 | 2.6445 | 0.6136 | 0.271 | 90.1221 | 57.61328 | 0.748651 | 16.74129 | 6.92516 | 0.2980401 | 3.981487 | 9.77607 | 2.934352 | 0.6808541 | 0.3007032 | 100
|  | 33 / 29 . | 52.3382 | 0.7047 | 14.9271 | 6.2377 | 0.1627 | 3.5966 | 8.8483 | 2.576 | 0.5607 | 0.1375 | 90.0894 | 58.09585 | 0.782223 | 16.56921 | 6.9239 | 0.1805984 | 3.992257 | 9.821688 | 2.859382 | 0.6223818 | 0.1526262 | 100
|  | 33 / 30 . | 52.6179 | 0.6775 | 15.4549 | 6.0595 | 0.1561 | 3.5013 | 8.8754 | 2.826 | 0.6025 | 0.1067 | 90.8778 | 57.89962 | 0.7455066 | 17.00624 | 6.667745 | 0.1717691 | 3.852756 | 9.766302 | 3.10967 | 0.6629782 | 0.1174104 | 100

## plag
[16 empty] | Average | [11 empty] | Error
Pressure | Run# | DataPoint | SiO2 | TiO2 | Al2O3 | FeO | MnO | MgO | CaO | Na2O | K2O | P2O5 | Total | An |  | SiO2 | TiO2 | Al2O3 | FeO | MnO | MgO | CaO | Na2O | K2O | P2O5 | Total | An | SiO2 | TiO2 | Al2O3 | FeO | MnO | MgO | CaO | Na2O | K2O | P2O5 | Total | An
0.2 GPa | BA_StV_56 | 66 / 1 . | 54.7939 | 0.2449 | 25.1508 | 2.3542 | 0.0721 | 0.7708 | 10.9972 | 4.6762 | 0.2571 | 0.0829 | 99.4 | 56.51378 |  | 55.1060125 | 0.110975 | 26.758125 | 1.4861375 | 0.0236125 | 0.2804875 | 10.9043875 | 4.830675 | 0.18305 | 0.0491375 | 99.7349375 | 55.4621 | 0.8284132 | 0.0645765 | 1.094119 | 0.3580628 | 0.02679391 | 0.1961901 | 0.7257442 | 0.241075 | 0.03748416 | 0.01723629 | 0.5481669 | 2.779121
|  | 67 / 1 . | 55.3373 | 0.135 | 26.8381 | 1.2551 | 0.0087 | 0.1668 | 11.135 | 4.8283 | 0.182 | 0.0444 | 99.9307 | 56.03257
|  | 68 / 1 . | 54.5553 | 0.0453 | 27.4396 | 1.2434 | 0.0014 | 0.1882 | 11.1853 | 4.747 | 0.1509 | 0.0199 | 99.5764 | 56.56127
|  | 69 / 1 . | 55.06 | 0.072 | 27.301 | 1.3067 | 0.0462 | 0.1749 | 10.8423 | 4.8977 | 0.171 | 0.051 | 99.9227 | 55.02237
|  | 70 / 1 . | 55.851 | 0.1054 | 26.6264 | 1.4896 | -0.0188 | 0.213 | 10.3037 | 5.2854 | 0.1882 | 0.0338 | 100.0964 | 51.86014
|  | 71 / 1 . | 54.3396 | 0.0475 | 27.5722 | 1.2167 | 0.0245 | 0.1505 | 11.196 | 4.6755 | 0.1507 | 0.0562 | 99.4294 | 56.95722
|  | 72 / 1 . | 54.1051 | 0.0697 | 28.2231 | 1.3478 | 0.0144 | 0.2083 | 12.1287 | 4.4588 | 0.1404 | 0.0574 | 100.7538 | 60.05075
|  | 73 / 1 . | 56.8059 | 0.168 | 24.9138 | 1.6756 | 0.0404 | 0.3714 | 9.4469 | 5.0765 | 0.2241 | 0.0475 | 98.7701 | 50.6987
| BA_StV_59 | 6 / 1 . | 50.3221 | 0.0635 | 30.0512 | 1.5151 | -0.0014 | 0.1496 | 13.6566 | 3.5207 | 0.1031 | 0.041 | 99.4228 | 68.18851 |  | 51.27491 | 0.17002 | 28.51798 | 1.97536 | 0.03065 | 0.50756 | 13.23348 | 3.49447 | 0.14922 | 0.05302 | 99.40929 | 67.66097 | 0.5962941 | 0.1454806 | 1.378254 | 0.5554649 | 0.03194721 | 0.4000003 | 0.5053874 | 0.1687855 | 0.0564271 | 0.0373377 | 0.5028347 | 1.335021
|  | 8 / 1 . | 51.5009 | 0.4821 | 26.4833 | 3.2674 | 0.0966 | 1.231 | 12.8345 | 3.2151 | 0.244 | 0.1449 | 99.4999 | 68.80812
|  | 9 / 1 . | 50.6721 | 0.1098 | 29.6013 | 1.5902 | -0.0246 | 0.302 | 13.7519 | 3.3026 | 0.123 | 0.0371 | 99.49 | 69.70633
|  | 12 / 1 . | 50.6844 | 0.0854 | 28.699 | 1.7643 | 0.0202 | 0.3874 | 13.2103 | 3.6999 | 0.1062 | 0.039 | 98.6962 | 66.36441
|  | 7 / 1 . | 51.9628 | 0.0898 | 28.6378 | 1.9584 | 0.0183 | 0.2334 | 12.508 | 3.6677 | 0.1251 | 0.0101 | 99.2117 | 65.33255
|  | 8 / 1 . | 51.0833 | 0.0521 | 29.7066 | 1.5827 | 0.0532 | 0.2069 | 13.6434 | 3.5554 | 0.1011 | 0.0271 | 100.0119 | 67.95433
|  | 9 / 1 . | 51.8795 | 0.3607 | 26.1302 | 2.6704 | 0.0382 | 1.1689 | 12.5997 | 3.3624 | 0.2429 | 0.0937 | 98.5466 | 67.4345
|  | 10 / 1 . | 51.2686 | 0.107 | 29.2292 | 1.5773 | 0.0267 | 0.3345 | 13.7785 | 3.3615 | 0.1211 | 0.0643 | 99.8687 | 69.37282
|  | 11 / 1 . | 51.1096 | 0.0496 | 29.6597 | 1.5916 | 0.02 | 0.1719 | 13.6989 | 3.7339 | 0.1111 | 0.0309 | 100.177 | 66.96821
|  | 14 / 1 . | 52.2658 | 0.3002 | 26.9815 | 2.2362 | 0.0593 | 0.89 | 12.653 | 3.5255 | 0.2146 | 0.0421 | 99.1681 | 66.47997
| BA_StV_66 | 15 / 1 . | 58.7491 | 0.7049 | 21.6603 | 3.4717 | 0.1187 | 1.7293 | 9.2692 | 3.498 | 0.7536 | 0.2108 | 100.1655 | 59.42086 |  | 55.45811 | 0.4212556 | 24.95377 | 2.564522 | 0.08825556 | 1.122667 | 11.33956 | 3.502078 | 0.3310889 | 0.1071111 | 99.88839 | 64.04976 | 2.025013 | 0.2497569 | 2.748836 | 0.8333276 | 0.05125468 | 0.641788 | 1.382858 | 0.3661775 | 0.1982991 | 0.05277656 | 0.8150424 | 3.092654
|  | 1 / 1 . | 53.6704 | 0.1005 | 28.6753 | 1.4629 | 0.0251 | 0.2216 | 12.8323 | 3.79 | 0.1287 | 0.1054 | 101.0121 | 65.1692
|  | 2 / 1 . | 57.3236 | 0.4863 | 23.6751 | 2.7812 | 0.1233 | 1.468 | 9.8475 | 3.5162 | 0.3913 | 0.1463 | 99.7588 | 60.74777
|  | 6 / 1 . | 52.2279 | 0.0382 | 29.4592 | 1.5766 | 0.0602 | 0.1552 | 13.1555 | 3.941 | 0.0929 | 0.0494 | 100.7561 | 64.84632
|  | 10 / 1 . | 56.6219 | 0.6755 | 22.0104 | 3.9678 | 0.1803 | 2.0311 | 10.3825 | 2.8021 | 0.4248 | 0.1473 | 99.2437 | 67.18662
|  | 59 / 1 . | 53.4047 | 0.1122 | 27.5018 | 1.5888 | 0.048 | 0.4395 | 12.6574 | 3.8758 | 0.0911 | 0.0371 | 99.7564 | 64.34512
|  | 61 / 1 . | 54.9247 | 0.5801 | 23.9159 | 3.0813 | 0.0694 | 1.2678 | 11.2574 | 3.17 | 0.3326 | 0.103 | 98.7022 | 66.24384
|  | 17 / 1 . | 57.1692 | 0.4754 | 22.6868 | 2.6062 | 0.0288 | 1.3262 | 10.2063 | 3.7694 | 0.4172 | 0.1114 | 98.7969 | 59.94021
|  | 24 / 1 . | 55.0315 | 0.6182 | 24.9991 | 2.5442 | 0.1405 | 1.4653 | 12.4479 | 3.1562 | 0.3476 | 0.0533 | 100.8038 | 68.54793
|  | 9 / 1 . | 51.1233 | 0.3212 | 28.8702 | 2.3232 | -0.0184 | 0.8572 | 14.4003 | 2.4102 | 0.193 | 0.1285 | 100.627 | 76.75315 | core
0.35 GPa | BA_StV_33 | 34 / 1 . | 48.6467 | 0.2265 | 28.0559 | 2.1857 | 0.0566 | 0.9471 | 14.637 | 2.5797 | 0.1146 | 0.0235 | 97.4734 | 75.81869 | core | 50.312775 | 0.276875 | 28.4114 | 2.268025 | 0.05415 | 0.9568 | 14.0421625 | 2.6890875 | 0.1469875 | 0.0474875 | 99.20575 | 74.23415 | 1.85733 | 0.129657 | 1.674546 | 0.5162602 | 0.02861215 | 0.3429633 | 1.154591 | 0.4760708 | 0.05348036 | 0.01975389 | 1.199205 | 4.462635
|  | 41 / 1 . | 47.3706 | 0.2318 | 29.3958 | 2.2829 | 0.0173 | 0.8853 | 15.5246 | 2.0441 | 0.1191 | 0.0652 | 97.9366 | 80.75788
|  | 21 / 1 . | 52.0701 | 0.1453 | 29.1303 | 1.6988 | 0.0184 | 0.6406 | 13.115 | 3.4825 | 0.1236 | 0.0177 | 100.4422 | 67.54395
|  | 22 / 1 . | 49.2885 | 0.2887 | 29.4511 | 2.3922 | 0.0734 | 0.9236 | 14.898 | 2.329 | 0.1338 | 0.0514 | 99.8298 | 77.9486
|  | 23 / 1 . | 51.8973 | 0.1944 | 29.5242 | 1.7705 | 0.0301 | 0.6554 | 13.4583 | 3.354 | 0.1046 | 0.039 | 101.0277 | 68.91884
|  | 24 / 1 . | 49.6883 | 0.346 | 29.0777 | 2.5897 | 0.0534 | 1.0533 | 14.4975 | 2.2673 | 0.1241 | 0.0677 | 99.765 | 77.94169
|  | 26 / 1 . | 50.2086 | 0.1978 | 28.4934 | 1.8383 | 0.0852 | 0.7585 | 14.5544 | 2.7665 | 0.1787 | 0.0398 | 99.1211 | 74.40632
|  | 39 / 1 . | 53.3321 | 0.5845 | 24.1628 | 3.3861 | 0.0988 | 1.7906 | 11.6525 | 2.6896 | 0.2774 | 0.0756 | 98.0502 | 70.53724
|  | 37 / 1 . | 53.6768 | 0.5245 | 24.0707 | 3.6611 | 0.0976 | 1.6454 | 11.2904 | 3.8532 | 0.2765 | 0.113 | 99.2092 | 61.82045 | rim | 53.77845 | 0.4643 | 25.0765 | 3.04075 | 0.0776 | 1.38695 | 11.97215 | 4.0184 | 0.2735 | 0.08825 | 100.1769 | 62.19365 | 0.10165 | 0.0602 | 1.0058 | 0.62035 | 0.02 | 0.25845 | 0.68175 | 0.1652 | 0.003 | 0.02475 | 0.9677 | 0.3731975
|  | 38 / 1 . | 53.8801 | 0.4041 | 26.0823 | 2.4204 | 0.0576 | 1.1285 | 12.6539 | 4.1836 | 0.2705 | 0.0635 | 101.1446 | 62.56684
| BA_StV_35 | 8 / 1 . | 48.9896 | 0.1571 | 29.5662 | 1.5842 | 0.0483 | 0.5703 | 14.5517 | 2.8091 | 0.0989 | 0.0404 | 98.4159 | 74.11068 | core | 49.7713 | 0.2724333 | 28.91707 | 1.774167 | 0.04536667 | 0.7799333 | 14.76057 | 2.931933 | 0.1363667 | 0.04426667 | 99.43343 | 73.54491 | 0.8616505 | 0.1807071 | 1.440204 | 0.570958 | 0.03199233 | 0.3769327 | 0.8391487 | 0.1363008 | 0.06388664 | 0.03309958 | 0.8483202 | 0.5674063
|  | 1 / 1 . | 50.9717 | 0.5276 | 26.9206 | 2.5488 | 0.083 | 1.3092 | 13.8533 | 2.8647 | 0.2263 | 0.0866 | 99.3918 | 72.76922
|  | 5 / 1 . | 49.3526 | 0.1326 | 30.2644 | 1.1895 | 0.0048 | 0.4603 | 15.8767 | 3.122 | 0.0839 | 0.0058 | 100.4926 | 73.75482
|  | 8 / 1 . | 51.5723 | 0.2001 | 26.7746 | 2.0414 | 0.0386 | 0.8681 | 12.7211 | 3.9477 | 0.1266 | 0.0813 | 98.3718 | 64.03801 | rim | 51.14605 | 0.18815 | 27.4549 | 1.9046 | 0.0391 | 0.75765 | 13.31075 | 3.91285 | 0.12445 | 0.0441 | 98.88265 | 65.24479 | 0.42625 | 0.01195 | 0.6803 | 0.1368 | 0.0005 | 0.11045 | 0.58965 | 0.03485 | 0.00215 | 0.0372 | 0.51085 | 1.206781
|  | 12 / 1 . | 50.7198 | 0.1762 | 28.1352 | 1.7678 | 0.0396 | 0.6472 | 13.9004 | 3.878 | 0.1223 | 0.0069 | 99.3935 | 66.45157
| BA_StV_42 | 87 / 1 . | 50.5181 | 0.2647 | 27.7419 | 1.9317 | 0.0769 | 1.2461 | 14.1942 | 2.6663 | 0.2426 | 0.0486 | 98.9309 | 74.63098 | core | 49.29825 | 0.19605 | 29.27355 | 1.7041 | 0.05675 | 0.8702 | 15.3908 | 2.32485 | 0.17195 | 0.05185 | 99.33825 | 78.42104 | 1.21985 | 0.06865 | 1.53165 | 0.2276 | 0.02015 | 0.3759 | 1.1966 | 0.34145 | 0.07065 | 0.00325 | 0.40735 | 3.790063
|  | 88 / 1 . | 48.0784 | 0.1274 | 30.8052 | 1.4765 | 0.0366 | 0.4943 | 16.5874 | 1.9834 | 0.1013 | 0.0551 | 99.7456 | 82.21111
|  | 83 / 1 . | 53.537 | 0.5749 | 23.8706 | 3.1628 | 0.1488 | 2.0002 | 11.6146 | 3.0308 | 0.3571 | 0.1231 | 98.42 | 67.92488 | rim | 53.9397 | 0.5515333 | 22.86653 | 3.452133 | 0.1338333 | 2.2284 | 10.97943 | 3.298733 | 0.3571667 | 0.1350333 | 97.9426 | 64.84292 | 0.6053476 | 0.09602334 | 0.9165924 | 0.2048996 | 0.03780479 | 0.2439022 | 0.4491309 | 0.3767956 | 0.04833662 | 0.008742362 | 0.3376095 | 3.105249
|  | 84 / 1 . | 54.7953 | 0.6557 | 21.6545 | 3.6106 | 0.1708 | 2.5665 | 10.6624 | 3.0338 | 0.4164 | 0.1438 | 97.71 | 66.01119
|  | 89 / 1 . | 53.4868 | 0.424 | 23.0745 | 3.583 | 0.0819 | 2.1185 | 10.6613 | 3.8316 | 0.298 | 0.1382 | 97.6978 | 60.5927
| BA_StV_48 | 1 / 1 . | 48.6777 | 0.1475 | 30.1575 | 2.1511 | 0.0825 | 0.5709 | 14.5013 | 2.6648 | 0.1259 | 0.0344 | 99.1135 | 75.04464 |  | 49.47147 | 0.0796 | 30.29215 | 1.48882 | 0.02022 | 0.28938 | 14.70822 | 3.04131 | 0.09825 | 0.02355 | 99.51895 | 72.74807 | 0.9030294 | 0.03787617 | 0.9692554 | 0.3449357 | 0.03370818 | 0.1707352 | 0.7636931 | 0.2745313 | 0.02611686 | 0.01803759 | 0.4016655 | 2.621771
|  | 2 / 1 . | 48.6683 | 0.0494 | 31.7082 | 1.1714 | 0.0301 | 0.1149 | 15.2976 | 2.5796 | 0.0537 | 0.0432 | 99.7163 | 76.61946
|  | 3 / 1 . | 51.102 | 0.1407 | 28.6236 | 1.9988 | 0.0536 | 0.5727 | 12.9594 | 3.4378 | 0.1444 | 0.0573 | 99.0904 | 67.5655
|  | 4 / 1 . | 49.7448 | 0.0533 | 30.4738 | 1.2051 | 0.0043 | 0.1353 | 14.2752 | 3.0781 | 0.0804 | 0.0167 | 99.0669 | 71.93211
|  | 1 / 1 . | 48.7545 | 0.0444 | 31.1921 | 1.1867 | -0.0135 | 0.1301 | 15.6613 | 2.9078 | 0.0871 | 0.0168 | 99.9806 | 74.851
|  | 2 / 1 . | 49.7267 | 0.089 | 29.4505 | 1.6461 | 0.053 | 0.371 | 14.6475 | 3.0987 | 0.0846 | 0.0185 | 99.1856 | 72.31563
|  | 3 / 1 . | 48.3216 | 0.0533 | 31.4247 | 1.6732 | 0.028 | 0.3569 | 15.4412 | 2.9279 | 0.0779 | 0.0004 | 100.3051 | 74.45283
|  | 4 / 1 . | 50.9435 | 0.111 | 29.0197 | 1.4316 | 0.0048 | 0.3409 | 14.1113 | 3.4396 | 0.127 | -0.006 | 99.5294 | 69.39191
|  | 5 / 1 . | 49.2091 | 0.0588 | 30.6512 | 1.2535 | -0.0097 | 0.1521 | 15.3098 | 3.0204 | 0.0953 | 0.0325 | 99.7828 | 73.69138
|  | 6 / 1 . | 49.5665 | 0.0486 | 30.2202 | 1.1707 | -0.0309 | 0.149 | 14.8776 | 3.2584 | 0.1062 | 0.0217 | 99.4189 | 71.61626
| BA_StV_52 | 13 / 1 . | 54.0071 | 0.0619 | 27.5729 | 1.5524 | 0.0043 | 0.141 | 11.9293 | 4.5721 | 0.1462 | 0.0394 | 100.0266 | 59.04704 |  | 52.85481 | 0.07594545 | 27.76925 | 1.694282 | 0.01148182 | 0.2495818 | 12.34122 | 4.245 | 0.1289273 | 0.02117273 | 99.39757 | 61.62646 | 0.8819592 | 0.03124552 | 0.4164825 | 0.3298328 | 0.01580649 | 0.1615179 | 0.4904674 | 0.2044341 | 0.02222509 | 0.02480524 | 0.3986538 | 1.863917
|  | 14 / 1 . | 53.0196 | 0.0857 | 27.7637 | 1.6133 | -0.0021 | 0.2007 | 12.0739 | 4.2856 | 0.1361 | 0.032 | 99.2107 | 60.88953
|  | 15 / 1 . | 53.4941 | 0.054 | 27.7826 | 1.5586 | -0.0043 | 0.1566 | 11.7792 | 4.3143 | 0.1095 | -0.0206 | 99.2489 | 60.13961
|  | 16 / 1 . | 53.1544 | 0.0401 | 27.8113 | 1.6444 | 0.0322 | 0.135 | 12.2463 | 4.1541 | 0.1007 | -0.0093 | 99.3184 | 61.96383
|  | 17 / 1 . | 52.9246 | 0.0566 | 27.6326 | 1.5023 | -0.0043 | 0.1692 | 12.0596 | 4.2829 | 0.1021 | 0.0266 | 98.7565 | 60.87631
|  | 18 / 1 . | 53.7096 | 0.1458 | 26.7414 | 1.9859 | 0.0204 | 0.4989 | 11.8169 | 4.1771 | 0.1848 | 0.0286 | 99.3093 | 60.98779
|  | 19 / 1 . | 52.9636 | 0.075 | 28.0685 | 1.5862 | 0.0386 | 0.1601 | 12.2833 | 4.2211 | 0.1266 | 0.0455 | 99.5685 | 61.65736
|  | 24 / 1 . | 50.4791 | 0.1236 | 27.5803 | 2.6324 | 0.0222 | 0.61 | 13.3335 | 3.7478 | 0.1276 | 0.0606 | 98.717 | 66.28445
|  | 25 / 1 . | 52.672 | 0.0557 | 28.1736 | 1.456 | -0.0097 | 0.1306 | 12.5608 | 4.4469 | 0.122 | 0.0148 | 99.6325 | 60.95114
|  | 26 / 1 . | 52.5641 | 0.0507 | 28.4728 | 1.4138 | 0.0242 | 0.1505 | 12.5179 | 4.3939 | 0.1304 | -0.0148 | 99.7183 | 61.15489
|  | 27 / 1 . | 52.4147 | 0.0863 | 27.8621 | 1.6918 | 0.0048 | 0.3928 | 13.1527 | 4.0992 | 0.1322 | 0.0301 | 99.8666 | 63.93907
| BA_StV_71 | 23 / 1 . | 54.5852 | 0.1022 | 26.5088 | 1.4066 | 0.0557 | 0.2129 | 10.5165 | 5.493 | 0.154 | 0.0394 | 99.0742 | 51.40853 |  | 54.5852 | 0.1022 | 26.5088 | 1.4066 | 0.0557 | 0.2129 | 10.5165 | 5.493 | 0.154 | 0.0394 | 99.0742 | 51.40853 | 0 | 0 | 0 | 0 | 0 | 0 | 0 | 0 | 0 | 0 | 0 | 0
| BA_StV_75 | 75 / 1 . | 52.3009 | 0.1229 | 29.1804 | 1.6028 | 0.0249 | 0.4564 | 13.566 | 3.4283 | 0.1854 | 0.0964 | 100.9642 | 68.61944 |  | 50.99043 | 0.2108333 | 29.03777 | 1.8085 | 0.04363333 | 0.4991667 | 14.17883 | 2.762967 | 0.1912333 | 0.08676667 | 99.81 | 74.02176 | 0.9825654 | 0.06379892 | 0.3860169 | 0.1505443 | 0.02987801 | 0.09457555 | 0.6094484 | 0.5437466 | 0.02504108 | 0.01230456 | 0.8906982 | 4.583385
|  | 18 / 1 . | 49.935 | 0.2723 | 29.4228 | 1.9589 | 0.0858 | 0.6303 | 15.0101 | 2.0964 | 0.1639 | 0.0945 | 99.6698 | 79.82491
|  | 21 / 1 . | 50.7354 | 0.2373 | 28.5101 | 1.8638 | 0.0202 | 0.4108 | 13.9604 | 2.7642 | 0.2244 | 0.0694 | 98.796 | 73.62094
0.6 GPa | BA_StV_1 | redo 30 / 1 . | 56.2647 | 0.0648 | 26.9611 | 1.2605 | 0.0335 | 0.1171 | 9.9476 | 5.4764 | 0.1585 | 0.0062 | 100.2903 | 50.09422 |  | 56.15003 | 0.06807778 | 26.9091 | 1.162556 | 0.0292 | 0.1280444 | 10.26724 | 5.324356 | 0.1579889 | 0.02685556 | 100.226 | 51.5899 | 0.2347089 | 0.01391273 | 0.2587138 | 0.06846483 | 0.01989874 | 0.04145121 | 0.2172548 | 0.1349186 | 0.01499944 | 0.02078809 | 0.2729033 | 1.138322
|  | redo 36 / 1 . | 56.0408 | 0.0886 | 26.7507 | 1.174 | 0.0379 | 0.1582 | 10.0787 | 5.4795 | 0.181 | 0.0316 | 100.0209 | 50.40738
|  | 1 / 1 . | 55.9341 | 0.0746 | 27.3139 | 1.0359 | -0.0189 | 0.069 | 10.4107 | 5.2872 | 0.1438 | 0.0447 | 100.3138 | 52.10951
|  | 2 / 1 . | 55.8611 | 0.044 | 26.7194 | 1.1032 | 0.0247 | 0.103 | 10.5268 | 5.2669 | 0.1438 | 0.015 | 99.8079 | 52.48215
|  | 3 / 1 . | 56.4855 | 0.0671 | 27.1849 | 1.2178 | 0.0232 | 0.1107 | 10.2248 | 5.3473 | 0.1501 | 0.0446 | 100.856 | 51.37739
|  | 4 / 1 . | 55.9916 | 0.0619 | 26.9811 | 1.1625 | 0.0218 | 0.086 | 10.3497 | 5.2396 | 0.1459 | -0.0046 | 100.04 | 52.18854
|  | 5 / 1 . | 56.1225 | 0.0543 | 26.8764 | 1.0923 | 0.048 | 0.1548 | 10.4675 | 5.1934 | 0.147 | 0.0034 | 100.1595 | 52.69169
|  | 8 / 1 . | 56.0595 | 0.0679 | 27.0155 | 1.1896 | 0.039 | 0.1395 | 10.4655 | 5.106 | 0.1681 | 0.0474 | 100.298 | 53.10981
|  | redo 37 / 1 . | 56.5905 | 0.0895 | 26.3789 | 1.2272 | 0.0536 | 0.2141 | 9.9339 | 5.5229 | 0.1837 | 0.0534 | 100.2476 | 49.84839
| BA_StV_3 | 10 / 1 . | 50.5325 | 0.0936 | 29.4095 | 1.7166 | 0.0121 | 0.3606 | 13.2953 | 3.4614 | 0.1078 | 0.0474 | 99.0415 | 67.97499 | core | 51.57492 | 0.05292222 | 29.66024 | 1.215811 | 0.01208889 | 0.1719667 | 13.18859 | 3.800822 | 0.101 | 0.02731111 | 99.82917 | 65.74188 | 0.5013626 | 0.01762717 | 0.3544804 | 0.1858301 | 0.01766009 | 0.07161949 | 0.1514473 | 0.2077079 | 0.01350613 | 0.0093435 | 0.3097319 | 1.451291
|  | 13 / 1 . | 51.7237 | 0.0494 | 29.7706 | 1.1824 | 0.0227 | 0.1522 | 13.1358 | 3.8703 | 0.1023 | 0.0216 | 100.0839 | 65.22388
|  | 14 / 1 . | 51.723 | 0.0647 | 29.3423 | 1.2606 | -0.0008 | 0.1972 | 13.0833 | 3.8696 | 0.1164 | 0.0314 | 99.7143 | 65.13709
|  | 16 / 1 . | 51.7032 | 0.0486 | 29.7607 | 1.1727 | -0.0203 | 0.1105 | 13.2103 | 3.9598 | 0.0906 | 0.0194 | 100.1195 | 64.83259
|  | 17 / 1 . | 51.1346 | 0.0354 | 30.0631 | 1.1204 | 0.0389 | 0.1475 | 13.4174 | 3.7408 | 0.0814 | 0.0208 | 99.8395 | 66.46617
|  | 1 / 1 . | 51.6149 | 0.061 | 30.0941 | 1.1989 | 0.0073 | 0.1767 | 13.3393 | 3.4703 | 0.0962 | 0.032 | 100.0907 | 67.99101
|  | 24 / 1 . | 51.6614 | 0.0488 | 29.7375 | 1.1429 | 0.034 | 0.1098 | 13.2708 | 3.7674 | 0.0883 | 0.0333 | 99.9085 | 66.06218
|  | 32 / 1 . | 52.5297 | 0.0303 | 28.9166 | 1.0693 | -0.0029 | 0.1453 | 12.92 | 4.1223 | 0.127 | 0.0255 | 99.8861 | 63.39617
|  | 25 / 1 . | 51.5513 | 0.0445 | 29.8478 | 1.0785 | 0.0178 | 0.1479 | 13.0251 | 3.9455 | 0.099 | 0.0144 | 99.7785 | 64.5928
|  | 30 / 1 . | 53.9049 | 0.1078 | 27.4295 | 1.0877 | 0.0101 | 0.1173 | 11.3022 | 4.9602 | 0.1516 | 0.0308 | 99.1022 | 55.73556 | rim
| BA_StV_5 | 47 / 1 . | 50.4977 | 0.0826 | 30.4804 | 1.5343 | 0.0038 | 0.1828 | 14.463 | 3.3822 | 0.0951 | 0.0159 | 100.7378 | 70.26508 | core
|  | 53 / 1 . | 53.197 | 0.0491 | 28.9842 | 1.2172 | 0.0016 | 0.0941 | 12.5557 | 4.419 | 0.1285 | 0.0255 | 100.672 | 61.09118
|  | 15 / 1 . | 53.0163 | 0.0714 | 28.8398 | 1.265 | 0.0027 | 0.1741 | 12.458 | 4.3174 | 0.1355 | 0.0031 | 100.2833 | 61.45775 | rim | 53.55724 | 0.06401111 | 28.32072 | 1.261122 | 0.0248 | 0.1838778 | 12.0725 | 4.440156 | 0.1170778 | 0.01002222 | 100.0558 | 60.03833 | 0.4195209 | 0.01353994 | 0.4839531 | 0.1638771 | 0.02503358 | 0.1204339 | 0.3404464 | 0.1679136 | 0.02168091 | 0.02037405 | 0.3843947 | 1.481332
|  | 70 / 1 . | 53.865 | 0.0519 | 28.2764 | 1.2123 | 0.0607 | 0.1101 | 11.8539 | 4.6384 | 0.0954 | -0.0071 | 100.1642 | 58.54465
|  | 71 / 1 . | 53.4497 | 0.0527 | 28.5545 | 1.141 | 0.0101 | 0.0952 | 12.1492 | 4.2131 | 0.1155 | 0.0286 | 99.8095 | 61.44247
|  | 72 / 1 . | 54.0135 | 0.0572 | 28.1906 | 1.1295 | 0.013 | 0.116 | 11.9732 | 4.4621 | 0.1156 | -0.0232 | 100.0708 | 59.723
|  | 73 / 1 . | 53.7718 | 0.0543 | 28.3106 | 1.1478 | 0.0188 | 0.1148 | 12.0187 | 4.399 | 0.0875 | 0.0088 | 99.932 | 60.15606
|  | 74 / 1 . | 53.4122 | 0.0884 | 27.2915 | 1.6985 | 0.065 | 0.3727 | 11.6544 | 4.4979 | 0.1246 | 0.0468 | 99.252 | 58.87883
|  | 75 / 1 . | 53.0265 | 0.0686 | 28.5693 | 1.2953 | 0 | 0.1441 | 12.4462 | 4.2495 | 0.0923 | -0.0079 | 99.8918 | 61.81019
|  | 45 / 1 . | 54.2632 | 0.0825 | 27.8696 | 1.2435 | 0.0513 | 0.4338 | 11.5432 | 4.765 | 0.1588 | 0.0156 | 100.4265 | 57.24084
| BA_StV_13 | 57 / 1 . | 54.1109 | 0.0618 | 28.2922 | 1.0184 | 0.0203 | 0.1278 | 11.943 | 4.6915 | 0.1541 | 0.0394 | 100.4595 | 58.4501 |  | 53.10605 | 0.070975 | 27.970125 | 1.183475 | 0.02895 | 0.197275 | 11.873475 | 4.40005 | 0.17425 | 0.05145 | 99.056125 | 59.86901 | 0.8235502 | 0.02951122 | 0.7597923 | 0.2264184 | 0.01241078 | 0.1233201 | 0.3640731 | 0.2145818 | 0.06051903 | 0.01830662 | 0.8756907 | 1.252887
|  | 132 / 1 . | 52.1856 | 0.0611 | 28.0816 | 1.3193 | 0.0375 | 0.1983 | 12.0713 | 4.1206 | 0.144 | 0.0284 | 98.2479 | 61.81533
|  | 141 / 1 . | 52.411 | 0.041 | 28.7778 | 0.9162 | 0.0137 | 0.0677 | 12.2144 | 4.4967 | 0.1218 | 0.0641 | 99.1243 | 60.01661
|  | 144 / 1 . | 53.7167 | 0.12 | 26.7289 | 1.48 | 0.0443 | 0.3953 | 11.2652 | 4.2914 | 0.2771 | 0.0739 | 98.3928 | 59.19399
| BA_StV_28 | 57 / 1 . | 52.058 | 0.143 | 28.2808 | 1.2978 | 0.0417 | 0.4279 | 12.5349 | 3.588 | 0.154 | 0.0685 | 98.5947 | 65.87676 |  | 50.84324 | 0.0478 | 29.70357 | 1.0067 | 0.005444444 | 0.1296556 | 13.66827 | 3.563878 | 0.08166667 | 0.01715556 | 99.07381 | 67.93401 | 0.9078502 | 0.03469268 | 0.8295055 | 0.1219202 | 0.01855012 | 0.1099492 | 0.5982528 | 0.2701892 | 0.02957251 | 0.02408901 | 0.2918891 | 2.436786
|  | 8 / 1 . | 51.0888 | 0.0294 | 29.457 | 0.9916 | 0.0144 | 0.0773 | 13.4087 | 3.838 | 0.097 | 0.0303 | 99.0324 | 65.87745
|  | 10 / 1 . | 50.6477 | 0.0286 | 29.8577 | 0.9459 | 0.0231 | 0.0979 | 13.6633 | 3.6092 | 0.0489 | -0.0047 | 98.9224 | 67.6583
|  | 11 / 1 . | 50.8243 | 0.0307 | 29.619 | 0.8466 | -0.0043 | 0.0807 | 13.6538 | 3.6523 | 0.0709 | 0.0052 | 98.7835 | 67.38271
|  | 12 / 1 . | 51.2179 | 0.0355 | 29.4975 | 0.9813 | -0.0043 | 0.0623 | 13.5892 | 3.854 | 0.0669 | 0.0108 | 99.3155 | 66.08421
|  | 13 / 1 . | 48.5598 | 0.034 | 31.7079 | 0.8977 | -0.0043 | 0.0709 | 15.0012 | 2.8718 | 0.0647 | 0.0161 | 99.2241 | 74.27052
|  | 14 / 1 . | 50.9126 | 0.0334 | 29.6049 | 0.9817 | -0.0274 | 0.06 | 13.7579 | 3.5222 | 0.0808 | -0.0013 | 98.9534 | 68.33938
|  | 16 / 1 . | 51.5323 | 0.0373 | 29.6204 | 1.08 | 0.0014 | 0.1309 | 13.5082 | 3.6266 | 0.058 | 0.0412 | 99.6363 | 67.30223
|  | 17 / 1 . | 50.7478 | 0.0583 | 29.6869 | 1.0377 | 0.0087 | 0.159 | 13.8972 | 3.5128 | 0.0938 | -0.0117 | 99.202 | 68.61453
| BA_StV_29 | 39 / 1 . | 45.457 | 0.0566 | 35.0164 | 1.0508 | 0.0332 | 0.1291 | 16.0008 | 1.8841 | 0.0496 | 0.0331 | 99.7107 | 82.43459 | core | 46.25935 | 0.0391 | 34.29345 | 0.97665 | 0.02945 | 0.12345 | 15.7336 | 2.0839 | 0.0569 | 0.0334 | 99.62925 | 80.67437 | 0.80235 | 0.0175 | 0.72295 | 0.07415 | 0.00375 | 0.00565 | 0.2672 | 0.1998 | 0.0073 | 0.0003 | 0.08145 | 1.760222
|  | 41 / 1 . | 47.0617 | 0.0216 | 33.5705 | 0.9025 | 0.0257 | 0.1178 | 15.4664 | 2.2837 | 0.0642 | 0.0337 | 99.5478 | 78.91415
|  | 31 / 1 . | 49.6757 | 0.0401 | 31.0262 | 0.9709 | 0.0432 | 0.1492 | 14.7281 | 2.7629 | 0.0986 | 0.0488 | 99.5437 | 74.65624 | rim | 50.87838 | 0.05105556 | 30.37922 | 1.0244 | 0.03676667 | 0.2073333 | 14.13438 | 2.987967 | 0.1078 | 0.03643333 | 99.84433 | 72.30867 | 1.377494 | 0.02441617 | 1.220527 | 0.1710063 | 0.02458554 | 0.1725903 | 0.8626255 | 0.2694264 | 0.06067374 | 0.02027379 | 0.6626369 | 2.360035
|  | 41 / 1 . | 50.5546 | 0.0343 | 30.9965 | 1.0947 | 0.0216 | 0.1545 | 14.7577 | 2.9599 | 0.0637 | 0.0004 | 100.6378 | 73.37035
|  | 42 / 1 . | 50.9929 | 0.0292 | 30.8186 | 0.8563 | 0.0562 | 0.0248 | 14.095 | 3.2987 | 0.0608 | 0.0321 | 100.2645 | 70.24887
|  | 43 / 1 . | 51.1696 | 0.0498 | 30.7352 | 0.9332 | 0.049 | 0.1394 | 14.4643 | 3.1199 | 0.1195 | 0.0333 | 100.813 | 71.92547
|  | 44 / 1 . | 54.2507 | 0.1095 | 27.4878 | 1.2909 | 0.0794 | 0.6172 | 12.0783 | 2.8211 | 0.2568 | 0.0684 | 99.0601 | 70.29048
|  | 45 / 1 . | 50.9399 | 0.0237 | 30.3807 | 0.8764 | 0.0058 | 0.0861 | 14.2386 | 3.3955 | 0.0569 | 0.0183 | 100.022 | 69.85475
|  | 47 / 1 . | 49.407 | 0.0545 | 31.6679 | 0.8459 | 0.0375 | 0.0883 | 14.8472 | 2.7308 | 0.0568 | 0.0208 | 99.7568 | 75.02792
|  | 48 / 1 . | 49.5821 | 0.0498 | 31.1897 | 1.331 | -0.0058 | 0.2372 | 14.7292 | 2.5752 | 0.1127 | 0.0593 | 99.866 | 75.96552
|  | 42 / 1 . | 51.3329 | 0.0686 | 29.1104 | 1.0203 | 0.044 | 0.3693 | 13.271 | 3.2277 | 0.1444 | 0.0465 | 98.6351 | 69.43842
| BA_StV_32 | 35 / 1 . | 51.3678 | 0.1176 | 28.8835 | 1.2685 | 0.0311 | 0.4515 | 13.2778 | 3.5039 | 0.1565 | 0.0826 | 99.1408 | 67.67995 |  | 51.54181 | 0.0561 | 30.28028 | 1.047044 | 0.004733333 | 0.1549556 | 13.69238 | 3.447267 | 0.09658889 | 0.02852222 | 100.358 | 68.69425 | 0.375467 | 0.02792597 | 0.5610813 | 0.1131952 | 0.02262639 | 0.1092272 | 0.28606 | 0.08063752 | 0.02757605 | 0.02413038 | 0.5319446 | 0.912624
|  | 49 / 1 . | 51.2205 | 0.0509 | 30.6206 | 0.9596 | 0.0419 | 0.1456 | 13.9293 | 3.396 | 0.099 | 0.012 | 100.4754 | 69.38714
|  | 50 / 1 . | 51.498 | 0.0376 | 30.6932 | 0.862 | -0.0289 | 0.0964 | 14.0286 | 3.4172 | 0.092 | 0.0242 | 100.7491 | 69.40584
|  | 51 / 1 . | 51.6178 | 0.0796 | 30.0633 | 1.1303 | 0.0043 | 0.1267 | 13.6473 | 3.3929 | 0.094 | -0.0072 | 100.1563 | 68.97053
|  | 52 / 1 . | 51.8758 | 0.0247 | 30.7895 | 1.0328 | -0.0043 | 0.0791 | 13.668 | 3.535 | 0.043 | 0.0378 | 101.0857 | 68.11864
|  | 53 / 1 . | 51.6391 | 0.0317 | 30.4619 | 0.9875 | -0.0202 | 0.1087 | 13.8303 | 3.4182 | 0.081 | 0.0188 | 100.5772 | 69.09647
|  | 54 / 1 . | 52.3714 | 0.0714 | 29.9978 | 1.1544 | 0.0216 | 0.1875 | 13.1342 | 3.6088 | 0.101 | 0.0488 | 100.697 | 66.7906
|  | 55 / 1 . | 51.1342 | 0.0576 | 30.3132 | 1.0172 | -0.0144 | 0.0957 | 13.7972 | 3.4227 | 0.0969 | 0.0181 | 99.9527 | 69.01715
|  | 56 / 1 . | 51.1517 | 0.0338 | 30.6995 | 1.0111 | 0.0115 | 0.1034 | 13.9187 | 3.3307 | 0.1059 | 0.0216 | 100.388 | 69.78195
| BA_StV_34 | 17 / 1 . | 39.9153 | 0.0307 | 43.9909 | 0.8757 | 0.0279 | 0.0476 | 14.6147 | 1.2999 | 0.055 | 0.0549 | 100.9125 | 86.13593 |  | 45.01213 | 0.02385 | 35.24624 | 0.8821583 | 0.03075833 | 0.0824 | 16.72492 | 1.535975 | 0.04335833 | 0.0294 | 99.61122 | 85.76643 | 2.281226 | 0.01492121 | 3.685312 | 0.09135728 | 0.01740874 | 0.07011945 | 0.9665093 | 0.1835518 | 0.01931444 | 0.02058272 | 0.7446621 | 1.319751
|  | 18 / 1 . | 40.8936 | 0.0352 | 42.1757 | 0.8984 | 0.0279 | 0.1362 | 15.077 | 1.2035 | 0.047 | 0.0152 | 100.5097 | 87.37822
|  | 37 / 1 . | 46.0443 | 0.0167 | 33.4787 | 0.8063 | 0.0043 | 0.0683 | 16.9853 | 1.8607 | 0.0387 | 0.0341 | 99.3376 | 83.45579
|  | 38 / 1 . | 42.9734 | 0.0305 | 37.0065 | 0.8671 | 0.013 | 0.0313 | 15.8821 | 1.6991 | 0.0517 | 0.0276 | 98.5824 | 83.78041
|  | 39 / 1 . | 46.4619 | 0.0148 | 33.421 | 1.0494 | 0.0376 | 0.0757 | 17.5165 | 1.4819 | 0.0397 | 0.0571 | 100.1555 | 86.7232
|  | 41 / 1 . | 45.4823 | 0.0118 | 34.0231 | 0.815 | 0.0448 | 0.058 | 17.8426 | 1.3134 | 0.0367 | 0.045 | 99.6726 | 88.24517
|  | 42 / 1 . | 46.3784 | 0.0306 | 33.5067 | 0.7685 | 0.0274 | 0.0395 | 17.2813 | 1.7171 | 0.0278 | 0.0062 | 99.7836 | 84.75966
|  | 43 / 1 . | 46.2393 | 0.0346 | 33.0998 | 0.8746 | 0.026 | 0.0673 | 17.4388 | 1.5222 | 0.0238 | 0.0194 | 99.3459 | 86.35892
|  | 44 / 1 . | 46.4451 | -0.0003 | 33.1225 | 0.8271 | 0.0708 | 0.0541 | 17.2027 | 1.5712 | 0.0129 | 0.006 | 99.3123 | 85.81626
|  | 45 / 1 . | 46.9563 | 0.0122 | 33.6011 | 0.7962 | 0.026 | 0.0469 | 17.2577 | 1.667 | 0.0477 | 0.0007 | 100.4118 | 85.12094
|  | 47 / 1 . | 46.3186 | 0.0577 | 32.395 | 1.0686 | 0.013 | 0.2992 | 16.6511 | 1.5177 | 0.0944 | 0.0633 | 98.4785 | 85.84123
|  | 19 / 1 . | 46.0371 | 0.0117 | 33.1339 | 0.939 | 0.0504 | 0.0647 | 16.9492 | 1.578 | 0.0449 | 0.0233 | 98.8322 | 85.58139
| BA_StV_46 | 75 / 1 . | 52.7705 | 0.0766 | 28.8367 | 1.1857 | 0 | 0.2742 | 12.8616 | 4.0092 | 0.0911 | 0.0274 | 100.133 | 63.9349 |  | 53.20649 | 0.12293 | 27.17607 | 1.54265 | 0.04661 | 0.45876 | 12.0463 | 4.18307 | 0.17584 | 0.03771 | 98.99639 | 61.42592 | 0.6183552 | 0.07991855 | 0.9913638 | 0.4588003 | 0.03568547 | 0.2367751 | 0.4206058 | 0.2517586 | 0.06560839 | 0.01511307 | 0.6645714 | 1.696075
|  | 76 / 1 . | 53.951 | 0.1152 | 27.6566 | 1.2852 | 0.013 | 0.3661 | 11.861 | 4.3016 | 0.1335 | 0.014 | 99.6971 | 60.37594
|  | 77 / 1 . | 53.8028 | 0.1104 | 27.7016 | 1.3558 | 0.0447 | 0.4216 | 11.8128 | 4.5808 | 0.1695 | 0.0269 | 100.0269 | 58.76346
|  | 78 / 1 . | 53.6785 | 0.1142 | 26.6381 | 1.5584 | 0.0505 | 0.3937 | 11.6179 | 4.5717 | 0.1597 | 0.0449 | 98.8274 | 58.40805
|  | 79 / 1 . | 53.9905 | 0.3482 | 25.0591 | 2.8345 | 0.1167 | 1.0807 | 11.4001 | 3.6725 | 0.3487 | 0.0634 | 98.9144 | 63.17275
|  | 80 / 1 . | 53.6403 | 0.1401 | 26.0836 | 1.5303 | 0.0967 | 0.6529 | 11.7365 | 4.0692 | 0.2238 | 0.048 | 98.2214 | 61.44703
|  | 81 / 1 . | 52.6629 | 0.0616 | 27.5443 | 1.2931 | 0.0246 | 0.3874 | 12.4284 | 4.1199 | 0.1575 | 0.0601 | 98.7398 | 62.50504
|  | 82 / 1 . | 52.5109 | 0.0955 | 27.2974 | 1.4554 | 0.0693 | 0.2976 | 12.3126 | 4.1316 | 0.1604 | 0.0289 | 98.3595 | 62.21876
|  | 83 / 1 . | 52.5266 | 0.0463 | 27.8416 | 1.2142 | 0.0318 | 0.2226 | 12.3642 | 4.1879 | 0.1446 | 0.0278 | 98.6078 | 61.99865
|  | 84 / 1 . | 52.5309 | 0.1212 | 27.1017 | 1.7139 | 0.0188 | 0.4908 | 12.0679 | 4.1863 | 0.1696 | 0.0357 | 98.4366 | 61.43459
| BA_STV_49 | 59 / 1 . | 49.5694 | 0.0337 | 31.1261 | 1 | 0.0267 | 0.1008 | 14.9129 | 2.9648 | 0.0595 | 0.0623 | 99.8563 | 73.54208 |  | 49.72402 | 0.02175333 | 31.48217 | 0.96354 | 0.02244667 | 0.09446667 | 15.07537 | 2.886313 | 0.06125333 | 0.04434 | 100.377 | 74.2726 | 0.3725615 | 0.01108734 | 0.2637596 | 0.05187348 | 0.0241252 | 0.01677258 | 0.2203631 | 0.1264662 | 0.008152616 | 0.02266083 | 0.4166421 | 0.9811238
|  | 60 / 1 . | 50.0482 | 0.0457 | 31.2396 | 1.0146 | 0.0294 | 0.11 | 14.7473 | 2.9586 | 0.0562 | 0.0483 | 100.2979 | 73.36516
|  | 61 / 1 . | 49.7424 | 0.0102 | 31.3889 | 0.9188 | -0.0027 | 0.1223 | 15.3412 | 3.107 | 0.0545 | 0.0771 | 100.7624 | 73.17991
|  | 1 / 1 . | 49.409 | 0.0083 | 31.4911 | 0.9466 | -0.0017 | 0.0657 | 15.1811 | 2.8215 | 0.0557 | 0.0654 | 100.0445 | 74.83192
|  | 1 / 2 . | 49.3116 | 0.0358 | 31.242 | 0.8765 | 0 | 0.0965 | 15.0071 | 2.8016 | 0.0448 | 0.0316 | 99.4477 | 74.74802
|  | 1 / 3 . | 49.5521 | 0.0171 | 31.8543 | 1.088 | 0.0268 | 0.1143 | 15.1117 | 2.6698 | 0.0697 | 0.0431 | 100.547 | 75.77441
|  | 1 / 4 . | 49.306 | 0.0325 | 32.0428 | 0.969 | 0.0117 | 0.0872 | 15.2931 | 2.8887 | 0.0568 | 0.0163 | 100.704 | 74.52582
|  | 1 / 5 . | 48.9385 | 0.0162 | 31.8368 | 0.8918 | 0.0319 | 0.0925 | 15.4002 | 2.5941 | 0.0747 | 0.0623 | 99.9389 | 76.63879
|  | 2 / 1 . | 50.14 | 0.0109 | 31.3149 | 0.9544 | 0 | 0.068 | 14.8287 | 2.9076 | 0.0688 | 0.0193 | 100.3126 | 73.8101
|  | 2 / 2 . | 50.0759 | 0.0216 | 31.6685 | 0.9443 | 0.057 | 0.0804 | 14.7975 | 3.0213 | 0.0568 | 0.0019 | 100.7251 | 73.02037
|  | 2 / 3 . | 50.2369 | 0.0115 | 31.5577 | 0.9148 | 0.0553 | 0.082 | 15.1012 | 2.9747 | 0.0578 | 0.0153 | 101.0073 | 73.72098
|  | 2 / 4 . | 50.1763 | 0.0091 | 31.5475 | 0.9724 | 0.0168 | 0.1016 | 14.8985 | 2.9598 | 0.0758 | 0.062 | 100.8197 | 73.55613
|  | 2 / 5 . | 50.0234 | 0.0222 | 31.2264 | 1.0141 | 0.0285 | 0.1108 | 15.0881 | 2.8532 | 0.0678 | 0.0517 | 100.4861 | 74.50437
|  | 3 / 1 . | 49.6425 | 0.0298 | 31.4873 | 0.9635 | -0.0151 | 0.0766 | 15.4818 | 2.8461 | 0.0588 | 0.035 | 100.6212 | 75.03727
|  | 62 / 1 . | 49.6881 | 0.0217 | 31.2087 | 0.9843 | 0.0721 | 0.1083 | 14.9402 | 2.9259 | 0.0611 | 0.0735 | 100.0839 | 73.83362
| BA_STV_64 | 49 / 1 . | 56.5886 | 0.4807 | 24.012 | 3.4118 | 0.108 | 1.1525 | 10.3325 | 4.0302 | 0.3766 | 0.1519 | 100.6447 | 58.62207 |  | 54.41347 | 0.3789 | 25.6205 | 2.9238 | 0.0875 | 0.9759333 | 11.1543 | 3.828167 | 0.2963333 | 0.09723333 | 99.77607 | 61.67418 | 1.576622 | 0.1317864 | 1.38571 | 0.6819502 | 0.01965112 | 0.3716705 | 0.6405979 | 0.245849 | 0.05825955 | 0.05610332 | 0.8039218 | 2.271304
|  | 7 / 1 . | 53.7504 | 0.1928 | 27.3942 | 1.9594 | 0.0935 | 0.4589 | 11.8954 | 3.9722 | 0.2401 | 0.0201 | 99.977 | 62.33324
|  | 13 / 1 . | 52.9014 | 0.4632 | 25.4553 | 3.4002 | 0.061 | 1.3164 | 11.235 | 3.4821 | 0.2723 | 0.1197 | 98.7065 | 64.06724
| BA_STV_74 | 24 / 1 . | 51.0248 | 0.0401 | 30.4909 | 1.3075 | -0.0067 | 0.1526 | 14.297 | 3.2678 | 0.0683 | 0.0188 | 100.6679 | 70.74059 |  | 50.73623 | 0.0282 | 30.7293 | 1.310933 | 0.0259 | 0.1347333 | 14.52917 | 3.255767 | 0.07103333 | 0.008566667 | 100.832 | 71.14675 | 0.2623385 | 0.01372711 | 0.2524606 | 0.08806084 | 0.02132681 | 0.04641782 | 0.1487583 | 0.04718167 | 0.01196428 | 0.02290586 | 0.2810252 | 0.4456754
|  | 25 / 1 . | 50.7102 | 0.0238 | 30.7056 | 1.4032 | 0.0364 | 0.1161 | 14.57 | 3.2984 | 0.0886 | 0.005 | 100.9572 | 70.93878
|  | 26 / 1 . | 50.4737 | 0.0207 | 30.9914 | 1.2221 | 0.048 | 0.1355 | 14.7205 | 3.2011 | 0.0562 | 0.0019 | 100.871 | 71.76089
|  | 27 / 1 . | 50.733 | 0.0427 | 30.5724 | 1.2868 | 0.0166 | 0.1175 | 14.6402 | 3.1497 | 0.0641 | 0.0747 | 100.6976 | 71.97757
|  | 28 / 1 . | 50.9177 | 0.0305 | 30.6591 | 1.1853 | 0.0248 | 0.0887 | 14.4765 | 3.2863 | 0.0798 | 0.0195 | 100.7683 | 70.88179
|  | 29 / 1 . | 50.7618 | 0.0234 | 30.6567 | 1.2488 | -0.0265 | 0.1215 | 14.3394 | 3.2855 | 0.0759 | 0.0262 | 100.5391 | 70.69004
|  | 30 / 1 . | 51.4268 | 0.0438 | 30.6466 | 1.3477 | -0.0017 | 0.1227 | 14.2439 | 3.2443 | 0.075 | 0.0477 | 101.1984 | 70.8129
|  | 31 / 1 . | 50.9246 | 0.0557 | 30.54 | 1.087 | 0.0066 | 0.1198 | 14.4317 | 3.2143 | 0.0956 | 0.0041 | 100.4795 | 71.27347
|  | 32 / 1 . | 50.7867 | 0.0568 | 29.9569 | 1.3576 | 0.0331 | 0.2664 | 14.4327 | 3.2925 | 0.0818 | 0.0277 | 100.2922 | 70.78024
|  | 33 / 1 . | 51.2415 | 0.0583 | 30.7852 | 1.238 | 0.0083 | 0.1652 | 14.3151 | 3.2893 | 0.0927 | -0.005 | 101.1936 | 70.63092
0.8 GPa | BA_StV_2 | redo 2 / 1 . | 55.8697 | 0.0987 | 25.7833 | 1.2836 | 0.0573 | 0.9746 | 10.6408 | 5.5701 | 0.1453 | 0.0214 | 100.4449 | 51.35387 |  | 55.29299 | 0.05389 | 27.41154 | 0.88107 | 0.02062 | 0.17465 | 10.65355 | 5.25698 | 0.1452 | 0.02023 | 99.91705 | 52.83606 | 0.6863042 | 0.0245879 | 0.5936174 | 0.1475899 | 0.02732928 | 0.269984 | 0.3042402 | 0.2196806 | 0.01670485 | 0.01714217 | 0.4580848 | 1.645966
|  | redo 3 / 1 . | 56.2315 | 0.0287 | 27.5427 | 0.7568 | 0.0249 | 0.0638 | 10.2848 | 5.3935 | 0.1604 | 0.0296 | 100.5167 | 51.30865
|  | redo 4 / 1 . | 56.1831 | 0.0582 | 27.1832 | 0.8615 | 0.046 | 0.1134 | 10.1399 | 5.3618 | 0.1712 | 0.0312 | 100.1495 | 51.10141
|  | redo 6 / 1 . | 56.1101 | 0.0581 | 27.367 | 0.7763 | 0.0179 | 0.1883 | 10.2822 | 5.5222 | 0.1704 | 0.0311 | 100.5237 | 50.71303
|  | 40 / 1 . | 54.846 | 0.0353 | 27.8148 | 0.7504 | 0.0202 | 0.0144 | 10.9083 | 5.1442 | 0.1296 | -0.0093 | 99.6632 | 53.9552
|  | 41 / 1 . | 54.9384 | 0.0094 | 27.3434 | 0.8273 | -0.0475 | 0.0657 | 10.9178 | 5.0335 | 0.1265 | 0.0113 | 99.2733 | 54.51676
|  | 42 / 1 . | 54.6841 | 0.0676 | 27.6634 | 0.8461 | 0.0374 | 0.0665 | 11.0223 | 5.1002 | 0.1494 | 0.0204 | 99.6575 | 54.42653
|  | 45 / 1 . | 54.997 | 0.0395 | 27.5444 | 0.9152 | 0.0345 | 0.0817 | 10.829 | 5.1973 | 0.1445 | -0.0064 | 99.7831 | 53.51852
|  | 46 / 1 . | 54.3072 | 0.0742 | 27.9649 | 0.8413 | 0.0058 | 0.0784 | 10.9363 | 4.8423 | 0.1274 | 0.051 | 99.2287 | 55.51702
|  | redo 10 / 1 . | 54.7628 | 0.0692 | 27.9083 | 0.9522 | 0.0097 | 0.0997 | 10.5741 | 5.4047 | 0.1273 | 0.022 | 99.9299 | 51.94961
| BA_StV_4 | 13 / 1 . | 53.9904 | 0.1148 | 27.3684 | 1.2999 | 0.0119 | 0.2161 | 11.2331 | 5.1149 | 0.1675 | 0.0143 | 99.5313 | 54.82475 |  | 54.17341 | 0.13361 | 27.68405 | 1.49704 | 0.0259 | 0.29872 | 11.37651 | 4.72586 | 0.18084 | 0.03813 | 100.13404 | 57.12555 | 0.4626176 | 0.08312787 | 0.585424 | 0.4683033 | 0.01027638 | 0.1677611 | 0.2027833 | 0.303767 | 0.03909476 | 0.02884909 | 0.4562082 | 1.77201
|  | 14 / 1 . | 54.6493 | 0.0782 | 27.2178 | 1.2079 | 0.0437 | 0.3709 | 11.0584 | 5.0082 | 0.1582 | 0.0161 | 99.8088 | 54.95862
|  | 15 / 1 . | 53.0878 | 0.3057 | 27.9592 | 2.4473 | 0.0388 | 0.5993 | 11.5392 | 4.0769 | 0.2343 | 0.0932 | 100.3816 | 60.99967
|  | 16 / 1 . | 54.597 | 0.1966 | 26.6061 | 1.7338 | 0.0318 | 0.4299 | 11.0573 | 4.683 | 0.2394 | 0.0779 | 99.6529 | 56.61198
|  | 17 / 1 . | 54.5112 | 0.0496 | 28.3117 | 1.0954 | 0.0254 | 0.1013 | 11.4822 | 4.9425 | 0.1417 | 0.0009 | 100.6619 | 56.21302
|  | 18 / 1 . | 54.2741 | 0.2247 | 27.2125 | 2.1966 | 0.0345 | 0.4182 | 11.2541 | 4.4329 | 0.233 | 0.0535 | 100.334 | 58.38416
|  | 19 / 1 . | 53.6501 | 0.1766 | 27.294 | 1.6317 | 0.0227 | 0.4553 | 11.5226 | 4.4352 | 0.1977 | 0.0477 | 99.4335 | 58.94332
|  | 20 / 1 . | 54.2118 | 0.0646 | 28.27 | 1.0707 | 0.0184 | 0.1231 | 11.5442 | 4.8634 | 0.1448 | 0.0176 | 100.3285 | 56.74196
|  | 22 / 1 . | 54.2465 | 0.0681 | 28.3222 | 1.2179 | 0.0167 | 0.1544 | 11.6673 | 4.8764 | 0.1421 | 0.0161 | 100.7276 | 56.93668
|  | 23 / 1 . | 54.5159 | 0.0572 | 28.2786 | 1.0692 | 0.0151 | 0.1187 | 11.4067 | 4.8252 | 0.1497 | 0.044 | 100.4803 | 56.64137
| BA_StV_6 | 71 / 1 . | 53.1241 | 0.169 | 27.7602 | 1.7267 | 0.0464 | 0.5281 | 12.3281 | 4.1682 | 0.1595 | 0.0361 | 100.0463 | 62.04085 |  | 52.36153 | 0.1252182 | 28.48157 | 1.8295 | 0.02327273 | 0.4465182 | 12.61291 | 4.014436 | 0.1408273 | 0.03775455 | 100.074 | 63.45903 | 0.8304784 | 0.07240477 | 1.116341 | 0.8142747 | 0.01479749 | 0.3061723 | 0.4042486 | 0.1960606 | 0.02806214 | 0.01847993 | 0.3897757 | 1.276189
|  | 72 / 1 . | 52.6713 | 0.1985 | 27.1735 | 2.6089 | 0.0221 | 0.7257 | 12.1829 | 4.0443 | 0.1642 | 0.0682 | 99.8596 | 62.47151
|  | 73 / 1 . | 52.8444 | 0.049 | 29.4482 | 1.1513 | 0.0183 | 0.1286 | 12.8313 | 4.1616 | 0.1155 | 0.0204 | 100.7686 | 63.0153
|  | 74 / 1 . | 52.7835 | 0.1075 | 28.4827 | 1.436 | 0.0167 | 0.3355 | 12.6082 | 4.0032 | 0.136 | 0.0246 | 99.9338 | 63.50953
|  | 76 / 1 . | 52.9556 | 0.2658 | 26.1515 | 3.3779 | 0.0382 | 1.1189 | 11.6933 | 3.8509 | 0.1952 | 0.0733 | 99.7207 | 62.65851
|  | 77 / 1 . | 52.2869 | 0.1776 | 28.055 | 1.7883 | 0.041 | 0.5506 | 12.6466 | 3.8201 | 0.1733 | 0.0468 | 99.5862 | 64.65703
|  | 78 / 1 . | 52.472 | 0.0428 | 29.5481 | 1.1186 | 0.0318 | 0.1384 | 12.9895 | 4.1366 | 0.1174 | 0.0202 | 100.6154 | 63.44029
|  | 79 / 1 . | 49.9532 | 0.1595 | 29.1627 | 3.2038 | 0.0086 | 0.7061 | 12.8123 | 3.663 | 0.1245 | 0.019 | 99.8126 | 65.90376
|  | 80 / 1 . | 51.8567 | 0.04 | 29.9577 | 1.0464 | -0.0054 | 0.1206 | 13.1989 | 3.8441 | 0.109 | 0.0351 | 100.2084 | 65.48618
|  | 82 / 1 . | 52.4016 | 0.0445 | 29.4768 | 1.049 | 0.0113 | 0.128 | 12.9337 | 4.3894 | 0.1061 | 0.0229 | 100.5633 | 61.95242
|  | 83 / 1 . | 52.6275 | 0.1232 | 28.0809 | 1.6176 | 0.027 | 0.4312 | 12.5172 | 4.0774 | 0.1484 | 0.0487 | 99.699 | 62.91401
| BA_StV_14 | 79 / 1 . | 52.1811 | 0.1317 | 25.4666 | 2.1601 | 0.0684 | 1.7148 | 12.5455 | 4.0359 | 0.1223 | -0.0174 | 98.4263 | 63.20492 |  | 52.70059 | 0.09112727 | 28.09581 | 1.236536 | 0.027 | 0.3298273 | 12.13915 | 4.347045 | 0.1447727 | 0.02821818 | 99.14295 | 60.67338 | 0.6638738 | 0.1044246 | 1.248351 | 0.5687389 | 0.02439393 | 0.4952775 | 0.5073808 | 0.2137827 | 0.07879139 | 0.02908007 | 0.5085922 | 1.658826
|  | 164 / 1 . | 53.7598 | 0.4058 | 25.5298 | 2.6355 | 0.0581 | 0.9005 | 10.8429 | 4.1288 | 0.3909 | 0.0969 | 98.7489 | 59.2041
|  | 167 / 1 . | 52.1185 | 0.0794 | 28.7333 | 0.9496 | 0.0317 | 0.1028 | 12.5359 | 4.3047 | 0.1179 | -0.0032 | 98.9739 | 61.67496
|  | 201 / 1 . | 52.5924 | 0.1021 | 28.8777 | 0.9602 | 0.0127 | 0.1627 | 12.4793 | 4.3606 | 0.1472 | 0.0245 | 99.7193 | 61.2622
|  | 202 / 1 . | 52.1437 | 0.0593 | 28.2878 | 1.3303 | 0.0148 | 0.2547 | 12.1093 | 4.1459 | 0.1276 | 0.0572 | 98.5306 | 61.74501
|  | 77 / 1 . | 53.4895 | 0.0561 | 28.6682 | 0.9063 | 0.0607 | 0.0582 | 11.8961 | 4.6038 | 0.0954 | 0.009 | 99.8432 | 58.81236
|  | 78 / 1 . | 52.698 | 0.0362 | 28.5196 | 0.989 | 0.0202 | 0.0701 | 12.1725 | 4.428 | 0.1194 | 0.034 | 99.0869 | 60.30325
|  | 79 / 1 . | 52.913 | 0.0411 | 28.2702 | 0.8901 | -0.0014 | 0.0952 | 12.0131 | 4.69 | 0.1244 | 0.025 | 99.0619 | 58.59992
|  | 80 / 1 . | 52.1592 | 0.0208 | 28.7583 | 0.948 | -0.0101 | 0.0844 | 12.5892 | 4.282 | 0.1233 | 0.0234 | 98.9886 | 61.89997
|  | 81 / 1 . | 53.7753 | 0.0328 | 28.7696 | 0.885 | 0.026 | 0.0874 | 11.709 | 4.6547 | 0.1185 | 0.0409 | 100.0992 | 58.1605
|  | 203 / 1 . | 51.876 | 0.0371 | 29.1728 | 0.9478 | 0.0159 | 0.0973 | 12.6379 | 4.1831 | 0.1056 | 0.0201 | 99.0936 | 62.54001
| BA_StV_20 | 2 / 1 . | 52.0274 | 0.0662 | 28.955 | 0.7856 | 0.0359 | 0.1534 | 12.7205 | 4.039 | 0.1308 | 0.0024 | 98.9162 | 63.5087 |  | 52.07283 | 0.06978889 | 29.11719 | 0.9301778 | 0.01302222 | 0.2511222 | 12.87266 | 3.981544 | 0.1252333 | 0.02287778 | 99.45762 | 64.10931 | 0.6074516 | 0.04916409 | 0.4725242 | 0.1641908 | 0.01463168 | 0.1334614 | 0.3002743 | 0.09932699 | 0.02931473 | 0.01705076 | 0.3479404 | 0.9585547
|  | 4 / 1 . | 52.9366 | 0.0863 | 28.8938 | 1.0552 | 0.0222 | 0.3372 | 12.6389 | 3.9511 | 0.1258 | 0.012 | 100.0591 | 63.86872
|  | 5 / 1 . | 52.3367 | 0.0473 | 29.4375 | 0.8465 | 0.0274 | 0.1267 | 12.8457 | 3.9848 | 0.1018 | 0.0446 | 99.7991 | 64.04706
|  | 6 / 1 . | 51.6304 | 0.0416 | 29.7167 | 0.7894 | 0.0011 | 0.1779 | 12.9677 | 4.0405 | 0.1277 | 0.0061 | 99.4991 | 63.94502
|  | 7 / 1 . | 52.6446 | 0.1971 | 28.0565 | 1.2853 | 0.0253 | 0.5678 | 12.4149 | 3.9689 | 0.2029 | 0.0498 | 99.4132 | 63.35075
|  | 9 / 1 . | 52.6563 | 0.0501 | 28.8609 | 0.9439 | 0.0127 | 0.2313 | 12.6271 | 4.1145 | 0.1129 | 0.0045 | 99.6143 | 62.90663
|  | 11 / 1 . | 51.7574 | 0.0261 | 29.5491 | 0.7683 | 0.0021 | 0.142 | 13.0772 | 4.0912 | 0.1068 | 0.0195 | 99.5395 | 63.85133
|  | 12 / 1 . | 51.8053 | 0.031 | 29.42 | 0.8345 | 0.0011 | 0.1923 | 13.0824 | 3.8337 | 0.1018 | 0.0371 | 99.3392 | 65.3469
|  | 17 / 1 . | 50.8608 | 0.0824 | 29.1652 | 1.0629 | -0.0106 | 0.3315 | 13.4795 | 3.8102 | 0.1166 | 0.0299 | 98.9389 | 66.15868
| BA_StV_25 | 7 / 1 . | 52.6218 | 0.0504 | 29.05 | 0.9699 | 0.016 | 0.1495 | 12.4651 | 4.1937 | 0.117 | 0.1064 | 99.7397 | 62.15741 |  | 52.56152 | 0.07002 | 28.55962 | 1.1113 | 0.01668 | 0.24284 | 12.35086 | 4.26712 | 0.12462 | 0.10682 | 99.41312 | 61.53156 | 0.2244486 | 0.05595882 | 0.8152008 | 0.3878603 | 0.01572506 | 0.2182228 | 0.2010735 | 0.09928459 | 0.0224718 | 0.03097414 | 0.224475 | 0.6676246
|  | 8 / 1 . | 52.8811 | 0.1806 | 26.9529 | 1.8839 | 0.031 | 0.6787 | 11.985 | 4.2338 | 0.1687 | 0.1383 | 99.134 | 61.00307
|  | 9 / 1 . | 52.3107 | 0.0471 | 28.9239 | 0.8827 | 0.0353 | 0.1155 | 12.4028 | 4.4622 | 0.1123 | 0.1191 | 99.4117 | 60.56744
|  | 10 / 1 . | 52.3035 | 0.0259 | 29.1421 | 0.9414 | 0.0096 | 0.1404 | 12.5784 | 4.2026 | 0.1062 | 0.122 | 99.5722 | 62.32024
|  | 11 / 1 . | 52.6905 | 0.0461 | 28.7292 | 0.8786 | -0.0085 | 0.1301 | 12.323 | 4.2433 | 0.1189 | 0.0483 | 99.208 | 61.60963
| BA_StV_45 | 11 / 1 . | 50.8027 | 0.0454 | 30.3774 | 1.0324 | 0.0246 | 0.1174 | 14.0326 | 3.3895 | 0.093 | -0.0024 | 99.9149 | 69.58443 |  | 50.8788375 | 0.050575 | 30.0117 | 1.0323125 | 0.02925 | 0.1361 | 13.8525375 | 3.4524375 | 0.089025 | 0.01265 | 99.5470375 | 68.92742 | 0.5707066 | 0.02110911 | 0.5165769 | 0.06916646 | 0.02355425 | 0.06493298 | 0.3408028 | 0.2304619 | 0.01795381 | 0.02008924 | 0.4126215 | 1.89002
|  | 13 / 1 . | 51.011 | 0.0389 | 30.2727 | 1.0143 | -0.0087 | 0.0878 | 14.0597 | 3.3387 | 0.0769 | 0.0339 | 99.9339 | 69.94366
|  | 14 / 1 . | 50.761 | 0.0291 | 30.3867 | 0.9796 | 0 | 0.1078 | 14.1395 | 3.4032 | 0.075 | 0.0026 | 99.8844 | 69.65962
|  | 15 / 1 . | 51.1551 | 0.102 | 29.119 | 1.2109 | 0.0361 | 0.3016 | 13.6766 | 3.2773 | 0.0921 | 0.0572 | 99.0278 | 69.75275
|  | 17 / 1 . | 51.8863 | 0.0372 | 29.2369 | 1.0007 | 0.0477 | 0.1505 | 13.142 | 3.9074 | 0.1283 | 0.0079 | 99.545 | 65.01791
|  | 18 / 1 . | 50.9195 | 0.0463 | 30.1902 | 0.9964 | 0.0578 | 0.1127 | 14.0127 | 3.4845 | 0.1 | -0.0021 | 99.92 | 68.96588
|  | 19 / 1 . | 49.6651 | 0.0595 | 30.605 | 1.0029 | 0.0188 | 0.0948 | 14.2016 | 3.1238 | 0.0679 | 0.0021 | 98.8415 | 71.52845
|  | 21 / 1 . | 50.83 | 0.0462 | 29.9057 | 1.0213 | 0.0577 | 0.1162 | 13.5556 | 3.6951 | 0.079 | 0.002 | 99.3088 | 66.96666
| BA_StV_67 | 27 / 1 . | 52.9403 | 0.4035 | 25.4202 | 2.5255 | 0.1069 | 1.0704 | 12.2696 | 3.1485 | 0.2774 | 0.1173 | 98.2796 | 68.28897 |  | 52.33372 | 0.2713833 | 27.72188 | 2.089833 | 0.05406667 | 0.7485667 | 13.1902 | 3.09975 | 0.1652 | 0.08541667 | 99.76 | 70.08095 | 1.578146 | 0.1266379 | 2.258348 | 0.5060111 | 0.02809073 | 0.2992635 | 1.192118 | 0.3371383 | 0.06301423 | 0.03515705 | 0.9319362 | 3.447181
|  | 28 / 1 . | 52.203 | 0.1885 | 28.1999 | 1.6441 | 0.0151 | 0.588 | 13.8291 | 3.2157 | 0.1266 | 0.0546 | 100.0644 | 70.38325
|  | 29 / 1 . | 49.1219 | 0.0671 | 32.2954 | 1.2513 | 0.0669 | 0.2051 | 15.4757 | 2.5745 | 0.0695 | 0.0218 | 101.1494 | 76.86139
|  | 33 / 1 . | 54.2019 | 0.4051 | 26.1413 | 2.5728 | 0.0418 | 1.0148 | 12.0547 | 3.3505 | 0.1829 | 0.1051 | 100.0708 | 66.53505
|  | 34 / 1 . | 53.2011 | 0.3597 | 26.4388 | 2.5415 | 0.0485 | 0.9389 | 12.3194 | 2.7538 | 0.1789 | 0.0999 | 98.8805 | 71.19921
|  | 35 / 1 . | 52.3341 | 0.2044 | 27.8357 | 2.0038 | 0.0452 | 0.6742 | 13.1927 | 3.5555 | 0.1559 | 0.1138 | 100.1153 | 67.21782
Cooling experiments
0.35 GPa | BA_StV_37 | 11 / 1 . | 49.9077 | 0.1052 | 31.1268 | 0.4961 | 0.0784 | 0.0016 | 13.682 | 3.197 | 0.1137 | 0.1381 | 98.8466 | 70.28181 | core | 52.0566 | 0.09065 | 29.5069 | 0.50765 | 0.08055 | 0.0049 | 12.8839 | 2.74795 | 0.2716 | 0.11725 | 98.26795 | 72.33731 | 2.1489 | 0.01455 | 1.6199 | 0.01155 | 0.00215 | 0.0033 | 0.7981 | 0.44905 | 0.1579 | 0.02085 | 0.57865 | 2.055498
|  | 14 / 1 . | 54.2055 | 0.0761 | 27.887 | 0.5192 | 0.0827 | 0.0082 | 12.0858 | 2.2989 | 0.4295 | 0.0964 | 97.6893 | 74.3928
|  | 5 / 1 . | 59.5203 | 0.0394 | 25.5133 | 0.4884 | 0.0365 | -0.0078 | 8.0497 | 6.2059 | 0.2342 | 0.0902 | 100.1779 | 41.75156 | rim | 59.24065 | 0.06626667 | 25.79572 | 0.52815 | 0.02928333 | 0.03968333 | 8.442767 | 6.044317 | 0.24245 | 0.11035 | 100.5413 | 43.55151 | 0.3228722 | 0.02826138 | 0.9414493 | 0.05228539 | 0.01467735 | 0.08004781 | 0.4655728 | 0.203554 | 0.06392232 | 0.02352458 | 0.8097341 | 2.132993
|  | 6 / 1 . | 59.7285 | 0.1135 | 24.094 | 0.5939 | 0.0149 | 0.2178 | 7.7561 | 6.3622 | 0.3666 | 0.1218 | 99.3695 | 40.2512
|  | 8 / 1 . | 59.1187 | 0.0918 | 25.4256 | 0.5292 | 0.0182 | 0.0175 | 8.3466 | 5.9813 | 0.269 | 0.1398 | 99.9377 | 43.53887
|  | 12 / 1 . | 59.338 | 0.052 | 26.286 | 0.5261 | 0.0564 | 0.0069 | 8.517 | 6.0983 | 0.2199 | 0.1071 | 101.2076 | 43.55947
|  | 13 / 1 . | 58.8022 | 0.066 | 26.3902 | 0.587 | 0.0166 | 0.0061 | 8.8309 | 5.7649 | 0.1647 | 0.1312 | 100.7599 | 45.84348
|  | 17 / 1 . | 58.9362 | 0.0349 | 27.0652 | 0.4443 | 0.0331 | -0.0024 | 9.1563 | 5.8533 | 0.2003 | 0.072 | 101.7954 | 46.36447
| BA_StV_40 | 67 / 1 . | 56.0281 | 0.0737 | 26.374 | 0.8028 | 0.0043 | 0.0607 | 9.1954 | 6.0435 | 0.2096 | 0.046 | 98.8379 | 45.67596 |  | 56.60495 | 0.06335833 | 26.62836 | 0.7472583 | 0.01919167 | 0.046875 | 9.2935 | 6.05855 | 0.1926917 | 0.06321667 | 99.72019 | 45.86486 | 0.5705397 | 0.01763157 | 0.4810985 | 0.09338577 | 0.02605115 | 0.0124076 | 0.4576288 | 0.1808543 | 0.0400636 | 0.02123907 | 0.8262592 | 1.909885
|  | 69 / 1 . | 56.7459 | 0.0464 | 26.2942 | 0.5458 | -0.0021 | 0.0618 | 8.9259 | 6.2495 | 0.2955 | 0.0673 | 99.2324 | 44.11099
|  | 70 / 1 . | 56.3394 | 0.0606 | 26.7714 | 0.745 | 0.0032 | 0.0468 | 9.1983 | 6.1593 | 0.1626 | 0.0629 | 99.5496 | 45.21323
|  | 71 / 1 . | 56.6648 | 0.0471 | 26.6228 | 0.7223 | -0.0032 | 0.0387 | 9.2133 | 6.1544 | 0.1841 | 0.0608 | 99.7082 | 45.27331
|  | 72 / 1 . | 56.8727 | 0.0687 | 26.0779 | 0.7975 | 0.0524 | 0.0687 | 8.9475 | 6.3216 | 0.1667 | 0.0346 | 99.4084 | 43.8879
|  | 73 / 1 . | 56.8214 | 0.1012 | 26.142 | 0.7035 | -0.0011 | 0.0326 | 8.8256 | 6.1468 | 0.2318 | 0.084 | 99.0887 | 44.24093
|  | 74 / 1 . | 57.2744 | 0.039 | 25.9465 | 0.5729 | 0.0353 | 0.0379 | 8.6916 | 6.2598 | 0.189 | 0.0538 | 99.1001 | 43.41581
|  | 57 / 1 . | 56.2097 | 0.0673 | 27.4379 | 0.8294 | 0.0501 | 0.0568 | 10.0153 | 5.8249 | 0.1445 | 0.0319 | 100.6678 | 48.72171
|  | 58 / 1 . | 56.0401 | 0.0463 | 27.4836 | 0.8313 | -0.021 | 0.0436 | 10.3245 | 5.7028 | 0.1503 | 0.1059 | 100.7283 | 50.01119
|  | 59 / 1 . | 57.2851 | 0.053 | 27.052 | 0.7814 | 0.0629 | 0.0511 | 9.5308 | 5.9329 | 0.201 | 0.0832 | 101.0334 | 47.02604
|  | 60 / 1 . | 57.4758 | 0.0702 | 26.7263 | 0.7997 | 0.0388 | 0.0358 | 9.3955 | 5.9538 | 0.2108 | 0.0807 | 100.7874 | 46.5825
|  | 75 / 1 . | 55.502 | 0.0868 | 26.6117 | 0.8355 | 0.0107 | 0.028 | 9.2583 | 5.9533 | 0.1664 | 0.0475 | 98.5001 | 46.21874
| BA_StV_51 | 52 / 1 . | 53.8992 | 0.0936 | 27.5657 | 1.5374 | 0.0808 | 0.8626 | 11.8087 | 4.5003 | 0.1932 | 0.053 | 100.5944 | 59.18402 |  | 53.72124 | 0.07861818 | 28.5656 | 1.014327 | 0.01934545 | 0.2072545 | 12.05063 | 4.353764 | 0.1834545 | 0.03063636 | 100.2289 | 60.45293 | 1.180726 | 0.04021245 | 1.179473 | 0.1890749 | 0.02738909 | 0.2083837 | 0.8540291 | 0.3941038 | 0.1050219 | 0.02956405 | 0.9611958 | 3.430986
|  | 58 / 1 . | 55.3874 | 0.2 | 26.1783 | 1.1149 | 0.0351 | 0.1365 | 10.7495 | 3.8838 | 0.4919 | 0.1077 | 98.2852 | 60.46625
|  | 60 / 1 . | 53.8661 | 0.057 | 27.8879 | 0.9955 | -0.0011 | 0.179 | 11.5164 | 4.6775 | 0.1906 | 0.054 | 99.424 | 57.6371
|  | 62 / 1 . | 52.9123 | 0.0559 | 28.7151 | 0.9897 | 0.0372 | 0.1139 | 12.0902 | 4.4803 | 0.1441 | -0.0081 | 99.5386 | 59.85893
|  | 63 / 1 . | 52.1032 | 0.0667 | 29.2222 | 0.9079 | -0.0128 | 0.1438 | 12.8413 | 4.0918 | 0.1155 | 0.0245 | 99.5169 | 63.42671
|  | 27 / 1 . | 54.7916 | 0.0716 | 28.4968 | 1.0187 | -0.0214 | 0.1665 | 11.8218 | 4.7672 | 0.0985 | 0.017 | 101.2496 | 57.81227
|  | 28 / 1 . | 51.8384 | 0.0732 | 30.5893 | 0.7507 | 0.0132 | 0.1016 | 13.6508 | 3.5318 | 0.1265 | 0.0219 | 100.6974 | 68.11096
|  | 29 / 1 . | 53.1725 | 0.0572 | 29.8561 | 0.9021 | 0.0198 | 0.1589 | 12.7786 | 4.3151 | 0.1229 | 0.0221 | 101.4051 | 62.07038
|  | 30 / 1 . | 55.7632 | 0.0796 | 27.8485 | 0.9454 | -0.0016 | 0.144 | 10.8887 | 4.8879 | 0.2338 | 0.0158 | 100.8069 | 55.17758
|  | 31 / 1 . | 53.453 | 0.05 | 29.6873 | 0.9276 | 0.0296 | 0.1213 | 12.8452 | 4.1112 | 0.1277 | 0.0115 | 101.3643 | 63.32397
|  | 64 / 1 . | 53.7467 | 0.06 | 28.1744 | 1.0677 | 0.034 | 0.1517 | 11.5657 | 4.6445 | 0.1733 | 0.0176 | 99.6356 | 57.91403
| BA_StV_57 | 81 / 1 . | 54.3563 | 0.0362 | 27.6922 | 0.4748 | 0.0202 | 0.0641 | 10.6571 | 5.2718 | 0.1129 | 0.0401 | 98.7256 | 52.76567 |  | 52.36596 | 0.05540833 | 29.39096 | 0.9075 | 0.0116 | 0.17075 | 12.86892 | 4.099058 | 0.1001167 | 0.046575 | 100.022 | 63.4124 | 1.47173 | 0.01241017 | 1.232568 | 0.207194 | 0.02340053 | 0.2347879 | 1.223244 | 0.6283519 | 0.02616247 | 0.02754727 | 0.8476375 | 5.723459
|  | 82 / 1 . | 52.9523 | 0.0536 | 28.7897 | 0.7645 | -0.0074 | 0.0748 | 12.1752 | 4.5678 | 0.1044 | 0.0462 | 99.5285 | 59.56217
|  | 83 / 1 . | 52.4216 | 0.0486 | 29.234 | 0.7791 | 0.0053 | 0.0811 | 12.2965 | 4.3208 | 0.074 | 0.0504 | 99.3112 | 61.12951
|  | 85 / 1 . | 53.0843 | 0.0406 | 28.915 | 0.669 | 0.0085 | 0.0723 | 12.0536 | 4.4327 | 0.117 | 0.0916 | 99.4846 | 60.04259
|  | 1 / 1 . | 53.2189 | 0.0528 | 29.2258 | 0.9362 | 0.0241 | 0.0825 | 12.4924 | 4.4583 | 0.1171 | 0.0121 | 100.6202 | 60.76008
|  | 2 / 1 . | 51.3423 | 0.0823 | 27.8459 | 1.2303 | 0.0353 | 0.9285 | 12.9145 | 4.0471 | 0.0985 | -0.0046 | 98.5247 | 63.8125
|  | 3 / 1 . | 52.9141 | 0.052 | 29.598 | 0.9639 | -0.0241 | 0.0735 | 12.9276 | 4.0254 | 0.1074 | 0.0379 | 100.6997 | 63.95993
|  | 4 / 1 . | 51.7085 | 0.0528 | 30.1678 | 1.0087 | 0.0594 | 0.1203 | 13.5641 | 3.7372 | 0.1052 | 0.0441 | 100.5681 | 66.72948
|  | 5 / 1 . | 50.7965 | 0.0476 | 31.182 | 1.112 | -0.0096 | 0.1172 | 14.6363 | 3.3733 | 0.0954 | 0.0479 | 101.4082 | 70.56809
|  | 34 / 1 . | 49.1525 | 0.0603 | 32.0237 | 0.9729 | -0.0164 | 0.1183 | 15.3961 | 2.7799 | 0.0311 | 0.035 | 100.5698 | 75.37261
|  | 93 / 5 . | 51.7382 | 0.0675 | 29.7961 | 1.1569 | 0.0354 | 0.2661 | 13.4812 | 3.6144 | 0.0949 | 0.0581 | 100.3087 | 67.33235
|  | 87 / 1 . | 54.706 | 0.0706 | 28.2213 | 0.8217 | 0.0085 | 0.0503 | 11.8324 | 4.56 | 0.1435 | 0.1001 | 100.5145 | 58.91383
| BA_StV_60 | 23 / 1 . | 52.2128 | 0.0378 | 30.6162 | 0.9037 | 0.0199 | 0.1014 | 13.577 | 3.743 | 0.0783 | 0.1033 | 101.3933 | 66.71616 | core | 50.2391875 | 0.04285 | 31.32565 | 1.0267125 | 0.0107625 | 0.104825 | 14.7986625 | 3.0878625 | 0.0682125 | 0.0561125 | 100.7654 | 72.59873 | 0.8444509 | 0.011163 | 0.3365735 | 0.06370835 | 0.02075494 | 0.01720609 | 0.4980955 | 0.3014081 | 0.01267295 | 0.02617701 | 0.4413093 | 2.59123
|  | 24 / 1 . | 50.6512 | 0.0481 | 31.2592 | 0.9703 | -0.0017 | 0.1047 | 14.8242 | 3.1052 | 0.0642 | 0.0322 | 101.0592 | 72.51331
|  | 27 / 1 . | 49.8851 | 0.0389 | 31.4315 | 1.0972 | -0.0133 | 0.0809 | 15.1377 | 3.1072 | 0.0542 | 0.0662 | 100.8988 | 72.91574
|  | 28 / 1 . | 49.8139 | 0.0542 | 31.6605 | 1.0913 | 0.0365 | 0.114 | 15.13 | 2.719 | 0.0572 | 0.0692 | 100.7458 | 75.46004
|  | 29 / 1 . | 49.5443 | 0.0395 | 31.7404 | 1.0914 | 0.0299 | 0.1397 | 15.2578 | 2.7141 | 0.0838 | 0.015 | 100.6558 | 75.64871
|  | 52 / 1 . | 50.2001 | 0.0531 | 31.5585 | 1.0113 | 0.0364 | 0.1152 | 14.7595 | 3.1696 | 0.0788 | 0.0508 | 101.0334 | 72.01422
|  | 53 / 1 . | 50.2872 | 0.0186 | 31.1606 | 1.0072 | -0.0133 | 0.0888 | 14.695 | 3.156 | 0.0799 | 0.0375 | 100.5309 | 72.01261
|  | 54 / 1 . | 49.3189 | 0.0526 | 31.1783 | 1.0413 | -0.0083 | 0.0939 | 15.0081 | 2.9888 | 0.0493 | 0.0747 | 99.806 | 73.50901
|  | 51 / 1 . | 52.958 | 0.0267 | 29.7117 | 0.8517 | -0.01 | 0.1112 | 12.641 | 4.2762 | 0.105 | 0.0487 | 100.7301 | 62.02869 | rim | 53.6273 | 0.03475 | 29.2055 | 0.77815 | -0.01495 | 0.1038 | 12.04315 | 4.63915 | 0.12055 | 0.04645 | 100.59875 | 58.93355 | 0.6693 | 0.00805 | 0.5062 | 0.07355 | 0.00495 | 0.0074 | 0.59785 | 0.36295 | 0.01555 | 0.00225 | 0.13135 | 3.095138
|  | 55 / 1 . | 54.2966 | 0.0428 | 28.6993 | 0.7046 | -0.0199 | 0.0964 | 11.4453 | 5.0021 | 0.1361 | 0.0442 | 100.4674 | 55.83841
0.5 GPa | BA_StV_53 | 72 / 1 . | 52.0024 | 0.0463 | 29.3545 | 1.015 | -0.008 | 0.0689 | 13.5109 | 3.7851 | 0.0862 | 0.0392 | 99.9084 | 66.35846 |  | 51.3711 | 0.03750833 | 29.90248 | 1.251508 | 0.01756667 | 0.14395 | 13.925625 | 3.592125 | 0.073525 | 0.03840833 | 100.3604 | 68.17608 | 0.4499727 | 0.01636839 | 0.4313749 | 0.1737027 | 0.03246956 | 0.03277844 | 0.3218241 | 0.1754065 | 0.01968469 | 0.02490848 | 0.3342515 | 1.545813
|  | 73 / 1 . | 51.4046 | 0.0534 | 29.6097 | 1.505 | -0.0027 | 0.1723 | 13.9631 | 3.708 | 0.1076 | -0.0025 | 100.5236 | 67.54218
|  | 74 / 1 . | 51.1378 | 0.051 | 29.3967 | 1.3393 | -0.008 | 0.1745 | 13.9136 | 3.6222 | 0.0513 | 0.005 | 99.6914 | 67.97603
|  | 77 / 1 . | 51.3411 | 0.0189 | 29.9652 | 1.1249 | 0.0294 | 0.1099 | 13.917 | 3.6376 | 0.1044 | 0.0974 | 100.3458 | 67.88893
|  | 80 / 1 . | 52.2313 | 0.0054 | 29.2432 | 1.2955 | -0.0588 | 0.1423 | 13.7167 | 3.7286 | 0.0878 | 0.0533 | 100.5042 | 67.02833
|  | 61 / 1 . | 51.4355 | 0.0555 | 30.1779 | 1.4263 | 0.029 | 0.1415 | 13.9859 | 3.5362 | 0.0777 | 0.0281 | 100.8936 | 68.60857
|  | 62 / 1 . | 51.4256 | 0.0225 | 29.8321 | 1.3632 | 0.0242 | 0.1499 | 13.8038 | 3.638 | 0.0509 | 0.0347 | 100.3448 | 67.70823
|  | 63 / 1 . | 51.2482 | 0.0533 | 30.4221 | 1.1795 | 0.0419 | 0.1638 | 14.0904 | 3.5111 | 0.0451 | 0.0321 | 100.7875 | 68.92145
|  | 64 / 1 . | 51.5209 | 0.0497 | 30.584 | 0.8582 | 0.0758 | 0.0987 | 13.527 | 3.7885 | 0.0731 | 0.0393 | 100.6151 | 66.36501
|  | 65 / 1 . | 50.8256 | 0.0298 | 30.0613 | 1.2501 | 0.0242 | 0.1747 | 14.3341 | 3.3095 | 0.0671 | 0.049 | 100.1253 | 70.53133
|  | 66 / 1 . | 50.4297 | 0.0436 | 30.4384 | 1.3105 | 0.0451 | 0.1634 | 14.6884 | 3.1883 | 0.0748 | 0.0606 | 100.4426 | 71.79783
|  | 81 / 1 . | 51.4505 | 0.0207 | 29.7447 | 1.3506 | 0.0187 | 0.1675 | 13.6566 | 3.6524 | 0.0563 | 0.0247 | 100.1426 | 67.38662
0.6 GPa | BA_StV_39 | 26 / 1 . | 52.5803 | 0.0186 | 29.4031 | 0.8443 | -0.0085 | 0.1138 | 12.3879 | 4.2527 | 0.088 | 0.021 | 99.7098 | 61.6815 |  | 52.910625 | 0.053675 | 28.57318 | 0.8975667 | 0.01950833 | 0.2440083 | 11.897475 | 4.52485 | 0.1026667 | 0.02863333 | 99.25437 | 59.24717 | 0.9046483 | 0.01525921 | 0.7423798 | 0.2095263 | 0.02335086 | 0.3521396 | 0.6916898 | 0.4175595 | 0.01515329 | 0.01635611 | 0.4795079 | 3.553858
|  | 27 / 1 . | 52.6053 | 0.0543 | 29.0688 | 0.8065 | -0.0064 | 0.1001 | 12.0934 | 4.302 | 0.104 | 0.0302 | 99.1645 | 60.83699
|  | 28 / 1 . | 51.3516 | 0.064 | 29.233 | 0.9856 | -0.0053 | 0.1327 | 12.9405 | 3.8129 | 0.1123 | 0.0147 | 98.6472 | 65.22303
|  | 29 / 1 . | 52.2761 | 0.0494 | 28.9055 | 0.8532 | -0.0011 | 0.1028 | 12.0655 | 4.3124 | 0.1105 | -0.005 | 98.6754 | 60.72437
|  | 31 / 1 . | 54.3145 | 0.068 | 27.9575 | 0.653 | 0.0106 | 0.0616 | 10.7931 | 5.047 | 0.1042 | 0.0391 | 99.0486 | 54.16528
|  | 32 / 1 . | 53.1884 | 0.0511 | 27.4473 | 1.2079 | 0.0468 | 0.9447 | 11.4273 | 4.5271 | 0.0974 | 0.0428 | 98.9808 | 58.24427
|  | 33 / 1 . | 54.2426 | 0.06 | 28.05 | 0.6679 | 0.0096 | 0.0239 | 10.6219 | 5.303 | 0.119 | 0.0494 | 99.1473 | 52.53609
|  | 34 / 1 . | 53.2085 | 0.0491 | 28.7138 | 0.7395 | 0.0458 | 0.0873 | 11.5311 | 4.7292 | 0.1094 | 0.031 | 99.2445 | 57.39968
|  | 35 / 1 . | 51.3598 | 0.041 | 29.4857 | 0.8728 | 0.0277 | 0.1031 | 12.9076 | 4.0124 | 0.0985 | 0.0094 | 98.9181 | 63.9988
|  | 35 / 4 . | 53.3198 | 0.0574 | 28.7917 | 0.9939 | 0.0226 | 0.0802 | 12.1502 | 4.8046 | 0.0734 | 0.0465 | 100.3402 | 58.28921
|  | 35 / 5 . | 53.0349 | 0.0844 | 27.0637 | 1.3898 | 0.0678 | 1.1067 | 12.0964 | 4.328 | 0.084 | 0.0188 | 99.2747 | 60.69925
|  | 36 / 1 . | 53.4457 | 0.0468 | 28.7581 | 0.7564 | 0.0245 | 0.0712 | 11.7548 | 4.8669 | 0.1313 | 0.0457 | 99.9013 | 57.16753
| BA_StV_44 | 47 / 1 . | 52.8932 | 0.0635 | 28.664 | 0.9964 | 0.0161 | 0.1577 | 12.3691 | 4.3597 | 0.1034 | 0.006 | 99.6292 | 61.0564 |  | 53.30845 | 0.0466 | 28.76792 | 0.8358667 | 0.01075 | 0.1134333 | 12.34603 | 4.397633 | 0.09036667 | 0.009433333 | 99.92985 | 60.80683 | 0.3607079 | 0.01367187 | 0.1275784 | 0.07751612 | 0.01552533 | 0.02667437 | 0.1279479 | 0.08674422 | 0.01111645 | 0.008732061 | 0.3387096 | 0.7051453
|  | 98 / 1 . | 52.957 | 0.0363 | 28.9589 | 0.8639 | 0.0245 | 0.1302 | 12.434 | 4.2984 | 0.0822 | 0.0012 | 99.7866 | 61.51653
|  | 100 / 1 . | 53.1964 | 0.0399 | 28.8574 | 0.7897 | 0.0101 | 0.1213 | 12.5669 | 4.2974 | 0.0802 | 0.0135 | 99.9729 | 61.77341
|  | 101 / 1 . | 53.2553 | 0.0284 | 28.5976 | 0.7761 | 0.0072 | 0.0838 | 12.2577 | 4.4297 | 0.1063 | 0.0009 | 99.5429 | 60.46092
|  | 102 / 1 . | 53.6419 | 0.0461 | 28.6831 | 0.8083 | -0.0202 | 0.1064 | 12.1812 | 4.5295 | 0.0783 | 0.0086 | 100.0834 | 59.77665
|  | 48 / 1 . | 53.9069 | 0.0654 | 28.8465 | 0.7808 | 0.0268 | 0.0812 | 12.2673 | 4.4711 | 0.0918 | 0.0264 | 100.5641 | 60.25707

## cpx
[21 empty] | Average | [16 empty] | Error
Pressure | Run# | DataPoint | SiO2 | TiO2 | Al2O3 | FeO | MnO | MgO | CaO | Na2O | K2O | P2O5 | Total | Mg# | Wo | En | Fs | Al (IV) | Al(VI) |  | SiO2 | TiO2 | Al2O3 | FeO | MnO | MgO | CaO | Na2O | K2O | P2O5 | Total | Mg# | Wo | En | Fs | Al (IV) | Al(VI) | SiO2 | TiO2 | Al2O3 | FeO | MnO | MgO | CaO | Na2O | K2O | P2O5 | Total | Mg# | Wo | En | Fs | Al (IV) | Al(VI)
0.2 GPa | BA_StV_56 | 74 / 1 . | 52.3722 | 0.7065 | 4.7467 | 10.0923 | 0.2948 | 11.6954 | 18.3516 | 0.6869 | 0.2859 | 0.0972 | 99.3295 | 67.37959 | 0.431806 | 0.3828468 | 0.1853472 | 0.04875267 | 0.1596991 |  | 51.2711 | 0.5515714 | 2.940371 | 10.39913 | 0.3365857 | 13.81981 | 19.7897 | 0.5174714 | 0.06907143 | 0.05617143 | 99.75093 | 70.18055 | 0.4201928 | 0.4073123 | 0.172495 | 0.07767859 | 0.05219452 | 0.6842034 | 0.09595892 | 0.8375227 | 0.649676 | 0.05573489 | 1.400514 | 1.28084 | 0.1308209 | 0.08992671 | 0.0253025 | 0.2995285 | 2.685731 | 0.02548448 | 0.03019492 | 0.01250047 | 0.01582179 | 0.04612758
|  | 75 / 1 . | 50.9603 | 0.4356 | 2.1767 | 10.0347 | 0.3492 | 14.0785 | 21.1387 | 0.3997 | 0.0233 | 0.0244 | 99.621 | 71.43449 | 0.4353361 | 0.4033648 | 0.1612991 | 0.07942965 | 0.01726428
|  | 76 / 1 . | 51.2348 | 0.4598 | 2.0453 | 9.5867 | 0.3037 | 14.2646 | 21.0186 | 0.402 | 0.0272 | 0.0389 | 99.3815 | 72.61916 | 0.4347507 | 0.4104793 | 0.15477 | 0.07058741 | 0.02019871
|  | 77 / 1 . | 50.2032 | 0.6164 | 3.0208 | 11.6624 | 0.3296 | 12.819 | 20.5908 | 0.6292 | 0.0165 | 0.0309 | 99.9186 | 66.20716 | 0.4332397 | 0.3752359 | 0.1915244 | 0.1003532 | 0.03437725
|  | 78 / 1 . | 51.6142 | 0.5315 | 2.4994 | 10.6062 | 0.4584 | 16.4103 | 17.692 | 0.321 | 0.0176 | 0.0815 | 100.2321 | 73.38904 | 0.3625365 | 0.4678283 | 0.1696352 | 0.08387465 | 0.025494
|  | 83 / 1 . | 51.8515 | 0.4721 | 2.9066 | 9.9428 | 0.3454 | 14.5183 | 19.15 | 0.562 | 0.0537 | 0.0696 | 99.872 | 72.2429 | 0.4065073 | 0.4287563 | 0.1647364 | 0.06822804 | 0.0594106
|  | 85 / 1 . | 50.6615 | 0.6391 | 3.1871 | 10.8688 | 0.275 | 12.9526 | 20.5862 | 0.6215 | 0.0593 | 0.0507 | 99.9018 | 67.9915 | 0.4371731 | 0.3826744 | 0.1801524 | 0.09252452 | 0.04891768
2.7 | BA_StV_66 | 14 / 1 . | 50.0456 | 0.01 | 4.0774 | 8.2723 | 0.3438 | 13.7855 | 21.258 | 0.5972 | 0.0514 | 0.0306 | 98.4717 | 74.81342 | 0.4533271 | 0.4089847 | 0.1376882 | 0.1058812 | 0.07601646 |  | 50.98937 | 0.7463778 | 3.116644 | 9.324911 | 0.3733444 | 13.21981 | 21.14482 | 0.6108 | 0.04221111 | 0.0464 | 99.61533 | 71.55489 | 0.4516822 | 0.3928046 | 0.1555132 | 0.08565136 | 0.05232748 | 0.6643959 | 0.322907 | 0.878458 | 1.230173 | 0.08696606 | 1.193863 | 0.9601192 | 0.1589568 | 0.03317598 | 0.02193034 | 0.6531412 | 4.107951 | 0.01469553 | 0.03188485 | 0.01994021 | 0.01671627 | 0.03561346
|  | 88 / 1 . | 50.8098 | 0.885 | 3.3383 | 7.3814 | 0.3504 | 16.116 | 19.7533 | 0.5314 | 0.0332 | 0.0247 | 99.2236 | 79.55695 | 0.4120811 | 0.4677303 | 0.1201885 | 0.1076669 | 0.03888045
|  | 89 / 1 . | 50.5081 | 0.855 | 4.0455 | 9.431 | 0.3561 | 12.4116 | 20.1827 | 0.8607 | 0.1088 | 0.0679 | 98.8274 | 70.11145 | 0.4503963 | 0.3853351 | 0.1642686 | 0.09187085 | 0.08827378
|  | 3 / 1 . | 51.3291 | 0.7617 | 2.0037 | 10.7953 | 0.3217 | 12.5962 | 21.8734 | 0.4467 | -0.0058 | 0.0444 | 100.1721 | 67.53022 | 0.4497112 | 0.3949408 | 0.1553479 | 0.06774108 | 0.02116608
|  | 5 / 1 . | 51.8616 | 1.3184 | 2.1431 | 8.6165 | 0.3395 | 13.3191 | 21.5485 | 0.7595 | 0.0252 | 0.086 | 100.0175 | 73.37048 | 0.457379 | 0.3664331 | 0.1761878 | 0.06568834 | 0.02852781
|  | 11 / 1 . | 51.417 | 0.6177 | 2.2831 | 9.271 | 0.5819 | 13.577 | 22.0112 | 0.4444 | 0.0252 | 0.018 | 100.2465 | 72.30151 | 0.4604028 | 0.395905 | 0.1436922 | 0.07614168 | 0.02455002
|  | 12 / 1 . | 51.0073 | 0.7457 | 2.4647 | 9.8373 | 0.4652 | 13.0618 | 22.1231 | 0.5062 | 0.0261 | 0.0362 | 100.2738 | 70.29722 | 0.4572718 | 0.3924007 | 0.1503275 | 0.08574066 | 0.02328654
|  | 13 / 1 . | 50.0255 | 0.6603 | 3.2399 | 11.643 | 0.3073 | 11.7359 | 21.949 | 0.4989 | 0.029 | 0.0388 | 100.1274 | 64.24304 | 0.4611566 | 0.3787919 | 0.1600515 | 0.104711 | 0.03997215
|  | 91 / 1 . | 51.9003 | 0.8636 | 4.4541 | 8.6764 | 0.2942 | 12.3752 | 19.6042 | 0.8522 | 0.0868 | 0.071 | 99.178 | 71.76975 | 0.4634137 | 0.3447194 | 0.191867 | 0.06542063 | 0.1302741
0.35 GPa | BA_StV_33 | 26 / 1 . | 49.4336 | 0.7427 | 4.7791 | 10.035 | 0.2822 | 13.339 | 21.2358 | 0.4688 | 0.0195 | 0.0302 | 100.3657 | 70.32024 | 0.4458893 | 0.389652 | 0.1644588 | 0.1489647 | 0.06196657 | rim | 49.39623 | 0.8291 | 4.400778 | 9.016733 | 0.3179 | 13.84847 | 21.86408 | 0.5226111 | 0.02314444 | 0.03443333 | 100.2534 | 73.23254 | 0.4539315 | 0.3999092 | 0.1461593 | 0.1386314 | 0.02985708 | 0.6948566 | 0.135754 | 1.162113 | 1.153683 | 0.06813513 | 0.7738756 | 0.4680113 | 0.1403899 | 0.01951331 | 0.01993255 | 0.5445457 | 3.526112 | 0.006471551 | 0.01978498 | 0.01905245 | 0.03883854 | 0.04284375
|  | 27 / 1 . | 48.7347 | 0.8216 | 5.7864 | 9.1691 | 0.313 | 13.4308 | 20.9168 | 0.4067 | 0.0136 | 0.0166 | 99.6093 | 72.30602 | 0.447336 | 0.3996094 | 0.1530546 | 0.1694923 | 0.08668704
|  | 51 / 1 . | 49.7544 | 0.9238 | 5.4927 | 7.5714 | 0.3096 | 14.2046 | 21.7627 | 0.7229 | 0.0641 | 0.0801 | 100.8863 | 76.97976 | 0.4587997 | 0.4166147 | 0.1245856 | 0.1641514 | 0.07473626
|  | 52 / 1 . | 48.9487 | 0.7827 | 5.2073 | 8.4999 | 0.2617 | 13.969 | 22.161 | 0.5035 | 0.0375 | 0.0257 | 100.397 | 74.55025 | 0.4594932 | 0.4029492 | 0.1375577 | 0.06196366 | -0.06196366
|  | 59 / 1 . | 48.1861 | 0.9032 | 5.288 | 8.3846 | 0.3217 | 14.5825 | 21.8385 | 0.4211 | 0.0433 | 0.0262 | 99.9952 | 75.60984 | 0.4487033 | 0.4168345 | 0.1344622 | 0.1929638 | 0.04077934
|  | 30 / 1 . | 50.5038 | 0.7277 | 3.2482 | 7.6514 | 0.4923 | 14.2315 | 22.0737 | 0.4404 | 0.0013 | 0.0383 | 99.4085 | 76.82668 | 0.46136 | 0.4138192 | 0.1248208 | 0.1065502 | 0.03699045
|  | 53 / 1 . | 49.6674 | 1.1402 | 2.2469 | 11.5056 | 0.2388 | 11.9974 | 22.1515 | 0.8159 | 0.0103 | 0.0404 | 99.8144 | 65.01815 | 0.4631996 | 0.3490177 | 0.1877827 | 0.1061147 | -0.00512707
|  | 54 / 1 . | 49.0922 | 0.6539 | 4.3797 | 9.3392 | 0.3043 | 14.4646 | 22.1754 | 0.3908 | 0.0071 | 0.0465 | 100.8537 | 73.40882 | 0.4471911 | 0.4058105 | 0.1469984 | 0.1680355 | 0.0246066
|  | 55 / 1 . | 50.2452 | 0.7661 | 3.1787 | 8.9944 | 0.3375 | 14.4168 | 22.4613 | 0.5334 | 0.0116 | 0.0059 | 100.9509 | 74.07313 | 0.4534112 | 0.4048754 | 0.1417134 | 0.1294468 | 0.01003821
|  | 57 / 1 . | 51.2522 | 1.9973 | 2.6721 | 5.3203 | 0.2877 | 15.3906 | 22.0662 | 1.1582 | 0.0175 | 0.05 | 100.2122 | 83.75633 | 0.4632792 | 0.4495376 | 0.08718316 | 0.1105641 | 0.005547261 | core
|  | 60 / 1 . | 51.2333 | 1.449 | 2.6241 | 5.1472 | 0.1895 | 15.7902 | 22.7002 | 0.8659 | 0.0259 | 0.0897 | 100.1151 | 84.53933 | 0.4662642 | 0.4512167 | 0.08251913 | 0.1101622 | 0.003929725
| BA_StV_42 | 9 / 1 . | 49.9536 | 0.6762 | 6.1464 | 7.2969 | 0.3336 | 14.3179 | 19.6361 | 0.9062 | 0.076 | 0.0582 | 99.4011 | 77.76531 | 0.4339397 | 0.4401986 | 0.1258617 | 0.1454137 | 0.1235561 | rim | 50.3605 | 0.5959111 | 3.7016 | 8.4093 | 0.3837222 | 15.36673 | 20.54258 | 0.5459333 | 0.03337778 | 0.0348 | 99.9747 | 76.53982 | 0.4237816 | 0.441026 | 0.1351923 | 0.1240496 | 0.03838442 | 1.207118 | 0.1998896 | 1.748935 | 0.8415076 | 0.03931414 | 0.7141982 | 0.9969168 | 0.1894994 | 0.03510023 | 0.02107278 | 0.4310829 | 1.639838 | 0.01582804 | 0.01496743 | 0.01036528 | 0.03820819 | 0.05136629
|  | 11 / 1 . | 50.7851 | 0.6468 | 6.2608 | 7.4665 | 0.4022 | 14.9586 | 18.5204 | 0.8057 | 0.1135 | 0.0518 | 100.0114 | 78.12287 | 0.4101173 | 0.4608333 | 0.1290494 | 0.1340961 | 0.1370386
|  | 75 / 1 . | 51.4352 | 0.3882 | 1.6006 | 9.7997 | 0.4016 | 16.2263 | 19.9662 | 0.3401 | 0 | -0.0021 | 100.1579 | 74.69219 | 0.3978176 | 0.4497832 | 0.1523992 | 0.07991686 | -0.009488955
|  | 76 / 1 . | 50.3627 | 0.389 | 3.2584 | 9.1842 | 0.3873 | 15.0534 | 21.1357 | 0.4401 | 0.0078 | 0.0161 | 100.2347 | 74.49961 | 0.4291803 | 0.4252585 | 0.1455612 | 0.1188478 | 0.02460914
|  | 77 / 1 . | 48.6496 | 0.5957 | 4.7168 | 7.8858 | 0.3166 | 15.4539 | 21.6762 | 0.523 | 0.0227 | 0.0333 | 99.8736 | 77.74346 | 0.4394038 | 0.4358269 | 0.1247693 | 0.1785271 | 0.02963103
|  | 78 / 1 . | 51.417 | 0.8857 | 1.6419 | 7.5795 | 0.4467 | 16.3189 | 20.7707 | 0.6529 | 0.0162 | 0.0204 | 99.75 | 79.32877 | 0.4205467 | 0.4596732 | 0.1197802 | 0.08450387 | -0.01240581
|  | 79 / 1 . | 51.8545 | 0.3717 | 1.7249 | 9.1821 | 0.4094 | 15.9755 | 20.3246 | 0.3385 | 0.0104 | 0.049 | 100.2407 | 75.61675 | 0.4088077 | 0.4470404 | 0.1441519 | 0.07202577 | 0.003567142
|  | 80 / 1 . | 50.7101 | 0.4741 | 3.2564 | 8.7907 | 0.4057 | 15.6801 | 20.9784 | 0.4423 | 0.0325 | 0.0221 | 100.7923 | 76.07288 | 0.4224907 | 0.4393279 | 0.1381814 | 0.1211017 | 0.02111441
|  | 82 / 1 . | 48.0767 | 0.9358 | 4.7082 | 8.4983 | 0.3504 | 14.316 | 21.8749 | 0.4646 | 0.0213 | 0.0644 | 99.3106 | 75.0165 | 0.4517309 | 0.4112923 | 0.1369768 | 0.1820138 | 0.02783819
|  | 81 / 1 . | 49.7408 | 0.5614 | 3.6381 | 6.0931 | 0.3425 | 17.1356 | 21.7922 | 0.5041 | 0.0078 | 0.0159 | 99.8315 | 83.36864 | 0.4324938 | 0.4731222 | 0.09438399 | 0.152804 | 0.006445168 | core
| BA_StV_52 | 3 / 1 . | 49.8854 | 0.977 | 3.4819 | 9.1785 | 0.3058 | 13.4402 | 21.4619 | 0.7571 | 0.0142 | 0.0433 | 99.5453 | 72.29951 | 0.4535088 | 0.3951105 | 0.1513807 | 0.119883 | 0.03479552 |  | 48.84349 | 0.7853111 | 4.777189 | 9.414489 | 0.3781111 | 14.99164 | 20.15048 | 0.5024333 | 0.02201111 | 0.03097778 | 99.89691 | 73.88707 | 0.4166485 | 0.4311306 | 0.1522208 | 0.1685492 | 0.04266246 | 0.835187 | 0.1821213 | 1.103592 | 0.4495675 | 0.06036446 | 0.9521986 | 1.15153 | 0.1141599 | 0.03687 | 0.02139023 | 0.7066995 | 1.818436 | 0.01892534 | 0.02006992 | 0.01038901 | 0.02773138 | 0.02986773
|  | 4 / 1 . | 48.9235 | 0.6553 | 5.0824 | 9.5038 | 0.4183 | 15.12 | 19.0378 | 0.4261 | 0.0117 | 0.0342 | 99.213 | 73.9295 | 0.4008728 | 0.4429318 | 0.1561954 | 0.1602282 | 0.06504921
|  | 5 / 1 . | 47.8974 | 0.9754 | 5.6446 | 9.9706 | 0.4505 | 14.6443 | 18.8975 | 0.4424 | 0.0182 | 0.0342 | 98.9749 | 72.36004 | 0.4016206 | 0.4329876 | 0.1653919 | 0.1874731 | 0.06429932
|  | 6 / 1 . | 48.5562 | 0.6855 | 5.1258 | 9.3276 | 0.346 | 14.9559 | 19.5532 | 0.4016 | 0.0032 | 0.0023 | 98.9574 | 74.07959 | 0.4104327 | 0.436749 | 0.1528183 | 0.1670317 | 0.06104156
|  | 19 / 1 . | 47.3057 | 0.8216 | 5.7749 | 9.8918 | 0.402 | 15.4533 | 19.8348 | 0.4094 | 0.013 | 0.0501 | 99.9567 | 73.577 | 0.4043429 | 0.4382666 | 0.1573905 | 0.2201602 | 0.03594263
|  | 20 / 1 . | 49.9244 | 0.5839 | 3.7167 | 8.4292 | 0.4002 | 17.1032 | 20.2366 | 0.4204 | 0.0216 | 0.011 | 100.8472 | 78.33921 | 0.3998538 | 0.4701498 | 0.1299964 | 0.1544932 | 0.007449974
|  | 21 / 1 . | 49.1491 | 0.6651 | 3.9165 | 9.6235 | 0.2788 | 14.4663 | 21.7509 | 0.5355 | 0 | 0.0089 | 100.3945 | 72.82169 | 0.4404089 | 0.4075037 | 0.1520874 | 0.1559538 | 0.01724972
|  | 22 / 1 . | 49.4979 | 0.5936 | 3.5116 | 9.0897 | 0.3385 | 15.4355 | 21.7642 | 0.4991 | -0.0072 | 0.0216 | 100.7517 | 75.16645 | 0.4324042 | 0.4266416 | 0.1409542 | 0.1535394 | 0.0008653711
|  | 23 / 1 . | 48.4518 | 1.1104 | 6.7403 | 9.7157 | 0.4629 | 14.3061 | 18.8174 | 0.6303 | 0.1234 | 0.0732 | 100.4315 | 72.41066 | 0.4063921 | 0.4298354 | 0.1637725 | 0.1981805 | 0.09726882
| BA_StV_71 | 26 / 1 . | 50.393 | 0.8029 | 3.2428 | 11.4847 | 0.4441 | 12.3774 | 20.3153 | 0.7025 | 0.0751 | 0.0311 | 99.8689 | 65.76496 | 0.4368981 | 0.3703237 | 0.1927782 | 0.09505126 | 0.04943802 |  | 50.78485 | 0.7693 | 3.77425 | 9.8896875 | 0.3738625 | 13.0349125 | 19.7735375 | 0.7498 | 0.0727875 | 0.039225 | 99.26775 | 69.95244 | 0.4340878 | 0.3964914 | 0.1694209 | 0.08910429 | 0.07783019 | 0.5461021 | 0.1512041 | 1.413397 | 0.9370222 | 0.07184097 | 1.627122 | 0.787358 | 0.2058422 | 0.07340251 | 0.02712295 | 0.5877994 | 3.586113 | 0.02121892 | 0.03441635 | 0.01621821 | 0.01346395 | 0.05834595
|  | 27 / 1 . | 50.9311 | 0.9323 | 3.1487 | 10.0802 | 0.2958 | 12.8696 | 20.93 | 0.638 | -0.0121 | -0.0164 | 99.8256 | 69.47192 | 0.4481591 | 0.3833745 | 0.1684664 | 0.08650012 | 0.0529372
|  | 28 / 1 . | 50.237 | 0.7856 | 5.5761 | 9.7414 | 0.4286 | 11.5877 | 19.2371 | 0.8825 | 0.1324 | 0.0719 | 98.6802 | 67.95142 | 0.4477761 | 0.375244 | 0.1769799 | 0.1043066 | 0.143708
|  | 30 / 1 . | 52.0749 | 0.7889 | 6.5164 | 8.5705 | 0.3083 | 11.656 | 18.7401 | 1.1984 | 0.2247 | 0.0767 | 100.1547 | 70.79557 | 0.4499906 | 0.3893823 | 0.1606271 | 0.08560184 | 0.1967652
|  | 31 / 1 . | 50.4614 | 1.0214 | 2.1968 | 10.7194 | 0.266 | 11.9831 | 20.8881 | 0.7968 | 0.0416 | 0.0385 | 98.4132 | 66.58386 | 0.4548222 | 0.3630004 | 0.1821774 | 0.06734579 | 0.03182591
|  | 32 / 1 . | 50.4716 | 0.647 | 3.7066 | 9.151 | 0.4262 | 14.5502 | 19.6017 | 0.6013 | 0.0828 | 0.0474 | 99.2859 | 73.91822 | 0.4171756 | 0.4308135 | 0.152011 | 0.1062946 | 0.05762976
|  | 33 / 1 . | 50.9852 | 0.6603 | 3.4189 | 10.5109 | 0.3569 | 12.5968 | 19.4904 | 0.7113 | 0.0534 | 0.039 | 98.8234 | 68.1139 | 0.4310204 | 0.3875542 | 0.1814254 | 0.07081135 | 0.08167092
|  | 35 / 1 . | 50.7246 | 0.516 | 2.3877 | 8.8594 | 0.465 | 16.6585 | 18.9856 | 0.4676 | -0.0156 | 0.0256 | 99.0901 | 77.01968 | 0.3868604 | 0.4722381 | 0.1409015 | 0.09692273 | 0.008666576
| BA_StV_75 | 86 / 1 . | 49.464 | 0.795 | 4.0928 | 10.5185 | 0.3417 | 12.576 | 21.8561 | 0.3519 | 0.0186 | 0.0405 | 100.0551 | 68.06229 | 0.4595295 | 0.3678566 | 0.1726139 | 0.1340385 | 0.04794683 |  | 50.36793 | 0.75886 | 3.95167 | 9.47032 | 0.34954 | 13.37465 | 21.4265 | 0.45154 | 0.02529 | 0.02855 | 100.20507 | 71.5649 | 0.4518808 | 0.3922976 | 0.1558216 | 0.1170467 | 0.05717501 | 0.9540253 | 0.2817324 | 1.0965 | 1.007537 | 0.02853532 | 0.7089444 | 0.405697 | 0.1174836 | 0.01461263 | 0.01278196 | 0.4511157 | 3.026434 | 0.009007384 | 0.01849211 | 0.01622107 | 0.03091877 | 0.01911275
|  | 87 / 1 . | 50.3531 | 1.414 | 4.3109 | 6.9269 | 0.342 | 13.7673 | 21.4761 | 0.771 | 0.0271 | 0.0503 | 99.4387 | 77.98624 | 0.466507 | 0.4160512 | 0.1174419 | 0.1228389 | 0.06658975
|  | 88 / 1 . | 51.3015 | 0.4858 | 2.649 | 9.5885 | 0.3298 | 13.6815 | 22.1198 | 0.3653 | 0.0158 | 0.0326 | 100.5695 | 71.77769 | 0.454787 | 0.3913413 | 0.1538717 | 0.08630876 | 0.03016447
|  | 89 / 1 . | 51.705 | 0.4752 | 2.9188 | 8.6092 | 0.3718 | 14.8084 | 21.281 | 0.3998 | 0.029 | 0.0234 | 100.6213 | 75.40526 | 0.4378597 | 0.4238833 | 0.138257 | 0.08658046 | 0.04073594
|  | 90 / 1 . | 50.6314 | 0.5602 | 3.6739 | 10.2943 | 0.2814 | 13.0915 | 21.6969 | 0.4081 | 0.0559 | 0.0367 | 100.7301 | 69.38868 | 0.4525384 | 0.3798764 | 0.1675852 | 0.1098506 | 0.05181062
|  | 91 / 1 . | 51.0805 | 0.517 | 3.0052 | 9.2374 | 0.3604 | 13.8727 | 21.175 | 0.4748 | 0.0215 | 0.0152 | 99.7597 | 72.80286 | 0.4440611 | 0.4047394 | 0.1511995 | 0.08637497 | 0.04632703
|  | 92 / 1 . | 49.8274 | 0.7776 | 4.5422 | 9.3368 | 0.3854 | 13.6208 | 20.5403 | 0.5297 | 0.0383 | 0.0247 | 99.6231 | 72.22431 | 0.4391081 | 0.4051003 | 0.1557916 | 0.1302398 | 0.07066315
|  | 93 / 1 . | 48.2647 | 1.0421 | 6.6235 | 10.1376 | 0.3801 | 12.3451 | 21.3589 | 0.3833 | -0.0028 | 0.0318 | 100.5671 | 68.45991 | 0.4598635 | 0.369777 | 0.1703595 | 0.1938498 | 0.09830573
|  | 94 / 1 . | 50.1502 | 0.8826 | 4.4112 | 9.9493 | 0.3601 | 12.5781 | 21.2653 | 0.425 | 0.0308 | 0.0283 | 100.081 | 69.26284 | 0.4570258 | 0.3760793 | 0.1668949 | 0.1203206 | 0.07456068
|  | 95 / 1 . | 50.9015 | 0.6391 | 3.2892 | 10.1047 | 0.3427 | 13.4051 | 21.4956 | 0.4065 | 0.0187 | 0.002 | 100.6051 | 70.27893 | 0.4475277 | 0.3882716 | 0.1642007 | 0.1000649 | 0.0446459
0.6 GPa | BA_StV_1 | 17 / 1 . | 51.1438 | 0.4908 | 3.0873 | 10.2765 | 0.5454 | 13.8164 | 19.2726 | 0.5397 | 0.0243 | 0.0507 | 99.2473 | 70.55727 | 0.4143292 | 0.4132333 | 0.1724375 | 0.07529759 | 0.06164918 | rim | 51.26706 | 0.7566667 | 2.741533 | 11.81977 | 0.4476667 | 12.69212 | 19.76172 | 0.6340778 | 0.0325 | 0.03383333 | 100.1869 | 65.7598 | 0.4236563 | 0.3785356 | 0.1978081 | 0.06453961 | 0.04100607 | 0.5971516 | 0.1884803 | 0.6046829 | 1.831581 | 0.06683427 | 0.7759967 | 0.7978481 | 0.1184526 | 0.01214862 | 0.02154742 | 0.5435744 | 4.796411 | 0.01662892 | 0.0227699 | 0.03071378 | 0.02945938 | 0.01944059
|  | 18 / 1 . | 50.6614 | 0.733 | 3.0853 | 14.6542 | 0.3687 | 11.2435 | 19.5607 | 0.5962 | 0.0267 | 0.0145 | 100.9441 | 57.76282 | 0.4193914 | 0.3353759 | 0.2452327 | 0.08577467 | 0.05163447
|  | redo 19 / 1 . | 52.3288 | 0.7256 | 1.841 | 12.8269 | 0.4727 | 11.9896 | 19.8216 | 0.5732 | 0.0173 | 0.045 | 100.6416 | 62.49181 | 0.4261488 | 0.35861 | 0.2152412 | 0.03651723 | 0.0449049
|  | 23 / 1 . | 51.3958 | 0.5529 | 3.25 | 11.53 | 0.4288 | 13.0669 | 19.09 | 0.5232 | 0.0563 | 0.0033 | 99.8972 | 66.88772 | 0.412594 | 0.3929025 | 0.1945035 | -0.0009582218 | 0.0009582218
|  | redo 26 / 1 . | 51.2802 | 1.1375 | 1.9439 | 8.3843 | 0.5311 | 13.5278 | 21.5737 | 0.9005 | 0.0261 | 0.0405 | 99.3456 | 74.19957 | 0.4596223 | 0.4009579 | 0.1394198 | 0.07009754 | 0.01613316
|  | 28 / 1 . | 51.9558 | 0.993 | 2.4858 | 9.9947 | 0.3525 | 13.0777 | 20.6797 | 0.7749 | 0.0368 | 0.0621 | 100.4129 | 69.99027 | 0.4430607 | 0.3898033 | 0.167136 | 0.06397147 | 0.04520933
|  | redo 32 / 1 . | 51.3883 | 0.6873 | 2.1825 | 12.9981 | 0.4542 | 12.861 | 19.1314 | 0.5452 | 0.0268 | 0.0074 | 100.2821 | 63.81578 | 0.4055921 | 0.379326 | 0.2150819 | 0.06273779 | 0.03424189
|  | redo 42 / 1 . | 51.0542 | 0.7419 | 3.17 | 12.8 | 0.3779 | 11.9522 | 19.6397 | 0.6032 | 0.0503 | 0.0609 | 100.4503 | 62.46778 | 0.424565 | 0.3594615 | 0.2159735 | 0.07900164 | 0.06158924
|  | 44 / 1 . | 50.1952 | 0.748 | 3.628 | 12.9132 | 0.4977 | 12.694 | 19.0861 | 0.6506 | 0.0279 | 0.0201 | 100.4609 | 63.66516 | 0.4076035 | 0.3771502 | 0.2152463 | 0.1084168 | 0.05273419
|  | 22 / 1 . | 52.6503 | 0.7569 | 2.183 | 6.5804 | 0.2715 | 14.9659 | 22.2636 | 0.5291 | 0.0199 | 0.0231 | 100.2436 | 80.21299 | 0.4617038 | 0.4317835 | 0.1065127 | 0.05924009 | 0.03560767 | core
| BA_StV_5 | 36 / 1 . | 48.5536 | 0.7929 | 6.0177 | 11.4727 | 0.3435 | 14.2848 | 17.8808 | 0.5458 | 0.0254 | 0.0478 | 99.965 | 68.93767 | 0.3828153 | 0.4254727 | 0.191712 | 0.1783968 | 0.08771569 |  | 49.54909 | 0.592325 | 4.955575 | 10.717075 | 0.3291333 | 14.67753 | 18.23713 | 0.513275 | 0.007675 | 0.0292 | 99.60828 | 70.92008 | 0.3879867 | 0.4340079 | 0.1780054 | 0.1417638 | 0.07749002 | 1.0443 | 0.1420175 | 1.047404 | 0.819176 | 0.03712383 | 0.8355872 | 0.7526196 | 0.04653461 | 0.007311079 | 0.01792773 | 0.4906925 | 2.19338 | 0.01797077 | 0.01805832 | 0.01471773 | 0.03153484 | 0.01657089
|  | 37 / 1 . | 48.6818 | 0.6594 | 5.8374 | 11.8275 | 0.3367 | 14.207 | 17.7737 | 0.5713 | -0.0022 | 0.0657 | 99.9607 | 68.16334 | 0.3800213 | 0.4225982 | 0.1973805 | 0.1717807 | 0.08661395
|  | 38 / 1 . | 48.6612 | 0.6586 | 5.7118 | 11.6718 | 0.3757 | 14.0635 | 17.96 | 0.5257 | 0.0111 | 0.0198 | 99.6591 | 68.23057 | 0.3851151 | 0.4195395 | 0.1953454 | 0.1667157 | 0.08692704
|  | 39 / 1 . | 51.5796 | 0.3418 | 3.0933 | 10.4833 | 0.3661 | 16.7175 | 17.1505 | 0.4976 | 0.0059 | 0.0181 | 100.2538 | 73.97469 | 0.3529595 | 0.4786462 | 0.1683943 | 0.09014242 | 0.04486183
|  | 41 / 1 . | 49.8612 | 0.4991 | 4.8625 | 9.7539 | 0.2905 | 14.621 | 19.4117 | 0.4599 | 0.0055 | 0.0328 | 99.7984 | 72.7658 | 0.4098255 | 0.4294452 | 0.1607293 | 0.137052 | 0.07708913
|  | 46 / 1 . | 51.2657 | 0.4166 | 3.334 | 10.4743 | 0.3681 | 16.1409 | 17.6477 | 0.4503 | 0 | 0.0105 | 100.1082 | 73.31009 | 0.3655391 | 0.4651239 | 0.169337 | 0.09603134 | 0.04991758
|  | 76 / 1 . | 49.2231 | 0.6533 | 4.9855 | 10.7168 | 0.3432 | 14.0252 | 18.406 | 0.5381 | 0.0029 | 0.0093 | 98.9036 | 69.99425 | 0.3976861 | 0.4215851 | 0.1807288 | 0.1386605 | 0.08355157
|  | 77 / 1 . | 49.0581 | 0.5874 | 5.3669 | 9.6998 | 0.2938 | 13.9908 | 19.3823 | 0.4809 | 0.0019 | 0.0247 | 98.8867 | 71.99625 | 0.4175655 | 0.419331 | 0.1631035 | 0.1486817 | 0.09004244
|  | 78 / 1 . | 49.4215 | 0.6632 | 5.5186 | 10.8732 | 0.3688 | 14.5064 | 17.7096 | 0.5164 | 0.0068 | 0.0565 | 99.641 | 70.3969 | 0.3818546 | 0.4351552 | 0.1829902 | 0.1493442 | 0.0942355
|  | 79 / 1 . | 50.8337 | 0.3875 | 3.268 | 9.1024 | 0.2615 | 14.9725 | 19.5276 | 0.456 | 0.0068 | 0.0131 | 98.829 | 74.56714 | 0.411435 | 0.4388761 | 0.1496889 | 0.08871992 | 0.05610958
|  | 80 / 1 . | 48.6373 | 0.7748 | 5.8559 | 11.1425 | 0.2845 | 14.196 | 17.807 | 0.5073 | 0.0166 | 0.0351 | 99.2571 | 69.42734 | 0.3849861 | 0.4269878 | 0.1880261 | 0.1666207 | 0.09356227
|  | 16 / 1 . | 48.8123 | 0.6733 | 5.6153 | 11.3867 | 0.3172 | 14.4048 | 18.1887 | 0.61 | 0.0114 | 0.017 | 100.0368 | 69.2769 | 0.3860375 | 0.4253342 | 0.1886283 | 0.1690195 | 0.07925363
| BA_StV_13 | 48 / 1 . | 49.3304 | 0.6931 | 5.508 | 8.6053 | 0.3683 | 14.2828 | 19.9851 | 0.6806 | 0.1023 | 0.0115 | 99.5673 | 74.73746 | 0.4291212 | 0.4266603 | 0.1442185 | 0.1547901 | 0.08805395 |  | 49.45081 | 0.7624571 | 5.150229 | 8.705429 | 0.4789143 | 14.41683 | 19.85006 | 0.6579429 | 0.04175714 | 0.03434286 | 99.54879 | 74.70075 | 0.425214 | 0.429352 | 0.145434 | 0.1494332 | 0.07751161 | 0.30564 | 0.05970465 | 0.9891887 | 0.520126 | 0.2962896 | 0.5544401 | 0.3568097 | 0.1136992 | 0.02868692 | 0.02197212 | 0.3736019 | 1.05507 | 0.01095743 | 0.009463628 | 0.007050113 | 0.01804628 | 0.02833826
|  | 49 / 1 . | 49.1136 | 0.7467 | 4.9529 | 8.4697 | 0.3809 | 15.0805 | 19.8432 | 0.6949 | 0.0246 | 0.0457 | 99.3527 | 76.04027 | 0.4183312 | 0.4423026 | 0.1393663 | 0.1587287 | 0.06013713
|  | 52 / 1 . | 49.5607 | 0.778 | 4.8875 | 9.2698 | 0.4003 | 14.7302 | 19.3467 | 0.5556 | 0.0315 | 0.0465 | 99.6069 | 73.90659 | 0.4109775 | 0.4353264 | 0.1536961 | 0.1457681 | 0.06976585
|  | 53 / 1 . | 49.589 | 0.8056 | 5.0358 | 8.7302 | 0.3428 | 14.8609 | 19.5002 | 0.5713 | 0.0286 | 0.071 | 99.5354 | 75.21154 | 0.414995 | 0.4399913 | 0.1450138 | 0.1479993 | 0.0736808
|  | 148 / 1 . | 49.3544 | 0.7424 | 7.1947 | 7.8104 | 1.2021 | 13.2755 | 19.7375 | 0.9073 | 0.0641 | 0.0445 | 100.3329 | 75.18391 | 0.4455141 | 0.4168842 | 0.1376017 | 0.1726236 | 0.1413674
|  | 150 / 1 . | 50.072 | 0.6954 | 3.6239 | 9.5273 | 0.3261 | 14.1381 | 20.0103 | 0.5729 | 0.0126 | 0.0124 | 98.991 | 72.56559 | 0.4247057 | 0.4174657 | 0.1578286 | 0.109875 | 0.05136556
|  | 135 / 1 . | 49.1356 | 0.876 | 4.8488 | 8.5253 | 0.3319 | 14.5498 | 20.5274 | 0.623 | 0.0286 | 0.0088 | 99.4553 | 75.25986 | 0.4328532 | 0.4268339 | 0.1403129 | 0.1562478 | 0.05821055
| BA_STV_28 | 49 / 1 . | 47.9861 | 0.802 | 6.222 | 9.9036 | 0.3406 | 12.9834 | 19.7017 | 0.5277 | 0.0215 | 0.0364 | 98.5251 | 70.03058 | 0.4330582 | 0.3970326 | 0.1699092 | 0.1756421 | 0.1031798 | rim | 47.52943 | 0.9782444 | 6.808533 | 9.300478 | 0.3484778 | 12.91713 | 20.64833 | 0.5521 | 0.008966667 | 0.0263 | 99.12062 | 71.19888 | 0.4500908 | 0.3916162 | 0.158293 | 0.2022093 | 0.1014719 | 1.193365 | 0.1542028 | 1.287551 | 0.6181404 | 0.06922175 | 0.6338205 | 0.578189 | 0.07865758 | 0.01401222 | 0.02016003 | 0.2999198 | 2.175735 | 0.01293644 | 0.01714387 | 0.01138593 | 0.04119501 | 0.01766897
|  | 51 / 1 . | 48.2677 | 0.8231 | 5.7248 | 9.1036 | 0.3303 | 13.4093 | 20.5339 | 0.519 | -0.0058 | 0.0523 | 98.764 | 72.41736 | 0.443548 | 0.4029679 | 0.1534842 | 0.1715689 | 0.08404517
|  | 1 / 1 . | 46.5805 | 0.9715 | 7.7245 | 9.2193 | 0.3189 | 12.3947 | 21.4206 | 0.557 | -0.0058 | 0.0475 | 99.2345 | 70.55671 | 0.4670854 | 0.376007 | 0.1569076 | 0.2347673 | 0.1102736
|  | 3 / 1 . | 47.9704 | 0.9349 | 6.7937 | 9.6724 | 0.3262 | 13.4949 | 19.6847 | 0.4522 | -0.001 | -0.0111 | 99.3294 | 71.32081 | 0.4278492 | 0.4080626 | 0.1640882 | 0.19375 | 0.107768
|  | 4 / 1 . | 46.3422 | 1.2141 | 8.1942 | 9.8079 | 0.316 | 12.3692 | 20.8011 | 0.4749 | 0.001 | 0.0149 | 99.5353 | 69.211 | 0.4555195 | 0.3768404 | 0.1676401 | 0.2478111 | 0.1173742
|  | 5 / 1 . | 49.9106 | 1.1437 | 4.1559 | 7.9109 | 0.5043 | 13.9281 | 20.6293 | 0.7226 | 0.0107 | 0.0372 | 98.9534 | 75.83488 | 0.4467063 | 0.4195896 | 0.1337041 | 0.1235007 | 0.06067107
|  | 6 / 1 . | 45.846 | 1.1919 | 8.5115 | 9.9076 | 0.3726 | 11.9652 | 20.8893 | 0.6428 | 0.0097 | 0.0218 | 99.3585 | 68.28026 | 0.461453 | 0.3677213 | 0.1708257 | 0.2593517 | 0.1215545
|  | 7 / 1 . | 46.7111 | 0.8843 | 7.5453 | 9.4398 | 0.3944 | 12.3419 | 21.3191 | 0.5255 | 0.0407 | 0.0369 | 99.239 | 69.97371 | 0.4649011 | 0.3744285 | 0.1606704 | 0.2281476 | 0.1092068
|  | 56 / 1 . | 48.1503 | 0.8387 | 6.4049 | 8.7392 | 0.233 | 13.3675 | 20.8553 | 0.5472 | 0.0097 | 0.0008 | 99.1464 | 73.16458 | 0.4506966 | 0.4018956 | 0.1474079 | 0.1853446 | 0.09917347
|  | 50 / 1 . | 54.334 | 2.1015 | 1.3088 | 1.1366 | 0.4063 | 16.6151 | 22.5057 | 1.4963 | 0.0183 | 0.0427 | 99.9654 | 96.30397 | 0.4839097 | 0.4970155 | 0.01907483 | 0.03463632 | 0.02116532 | core
| BA_STV_29 | 36 / 1 . | 49.014 | 0.7939 | 5.591 | 8.7117 | 0.3686 | 13.1902 | 20.8129 | 0.5199 | 0.044 | 0.0479 | 99.094 | 72.96383 | 0.452819 | 0.3992442 | 0.1479368 | 0.153933 | 0.09427698 |  | 49.68151 | 0.71279 | 4.97355 | 9.75783 | 0.31072 | 12.47881 | 21.29887 | 0.49132 | 0.02144 | 0.02868 | 99.75868 | 69.47927 | 0.4603346 | 0.3750684 | 0.164597 | 0.1325726 | 0.08773099 | 1.08323 | 0.17849 | 1.401026 | 0.8426377 | 0.03293393 | 0.7058671 | 0.3696347 | 0.04625191 | 0.02028128 | 0.02467103 | 0.5078656 | 2.793925 | 0.01006405 | 0.01899612 | 0.01416006 | 0.04128358 | 0.02179208
|  | 32 / 1 . | 50.3639 | 0.5941 | 4.3754 | 9.9059 | 0.3527 | 12.4456 | 21.0724 | 0.4114 | 0.0097 | 0.0335 | 99.5647 | 69.13029 | 0.4569171 | 0.3754348 | 0.1676481 | 0.1060117 | 0.08793303
|  | 33 / 1 . | 49.0058 | 0.8782 | 5.8371 | 9.6192 | 0.2944 | 12.1081 | 21.5153 | 0.4601 | 0.001 | 0.0236 | 99.7427 | 69.17033 | 0.4690675 | 0.3672478 | 0.1636847 | 0.1570689 | 0.1016696
|  | 34 / 1 . | 48.8632 | 0.8002 | 6.1121 | 9.863 | 0.2857 | 12.2839 | 21.1939 | 0.5116 | 0.0474 | -0.0182 | 99.9609 | 68.94352 | 0.4609203 | 0.3716605 | 0.1674192 | 0.1646047 | 0.1060032
|  | 35 / 1 . | 49.3547 | 0.9622 | 5.6503 | 10.5748 | 0.2969 | 11.5798 | 21.2409 | 0.5407 | 0.0242 | 0.0027 | 100.2271 | 66.12276 | 0.465761 | 0.3532535 | 0.1809854 | 0.1469954 | 0.1030518
|  | 36 / 1 . | 51.6514 | 0.4544 | 2.8931 | 11.1732 | 0.3394 | 11.8202 | 21.5847 | 0.5146 | 0.0474 | 0.0002 | 100.4786 | 65.34577 | 0.4617046 | 0.3517533 | 0.1865421 | 0.06321306 | 0.06465603
|  | 37 / 1 . | 49.1806 | 0.5259 | 5.8007 | 8.0665 | 0.3237 | 13.72 | 21.4595 | 0.5317 | 0.0243 | 0.0637 | 99.6965 | 75.19643 | 0.4581151 | 0.4074781 | 0.1344068 | 0.1619423 | 0.09359137
|  | 38 / 1 . | 48.0957 | 0.9035 | 7.061 | 9.6961 | 0.2701 | 11.5467 | 22.0621 | 0.508 | -0.0039 | 0.0462 | 100.1895 | 67.97574 | 0.4828224 | 0.3515553 | 0.1656223 | 0.1943014 | 0.1181681
|  | 39 / 1 . | 51.3828 | 0.4653 | 2.5824 | 10.3817 | 0.3098 | 13.0062 | 21.3201 | 0.4045 | 0.03 | 0.0419 | 99.9248 | 69.06933 | 0.4486777 | 0.3807947 | 0.1705277 | 0.06963812 | 0.04471469
|  | 40 / 1 . | 49.903 | 0.7502 | 3.8324 | 9.5862 | 0.2659 | 13.0874 | 20.7269 | 0.5107 | -0.0097 | 0.0453 | 98.708 | 70.8747 | 0.4465416 | 0.392262 | 0.1611964 | 0.1080179 | 0.06324512
| BA_STV_32 | 31 / 1 . | 47.4052 | 0.91 | 7.236 | 9.1529 | 0.304 | 12.6534 | 20.842 | 0.5484 | 0.0427 | 0.0369 | 99.1314 | 71.13267 | 0.4571655 | 0.3861327 | 0.1567018 | 0.2079381 | 0.1144864 | rim | 48.73798 | 0.8612833 | 5.849367 | 9.30885 | 0.3358333 | 12.958175 | 20.63184 | 0.5907083 | 0.02664167 | 0.03249167 | 99.33324 | 71.22246 | 0.4494657 | 0.3922475 | 0.1582868 | 0.1641286 | 0.09588011 | 1.699123 | 0.1465359 | 1.870665 | 0.4821486 | 0.07197816 | 0.8250162 | 0.3993556 | 0.07061858 | 0.01676974 | 0.01891373 | 0.7394355 | 1.896798 | 0.01394449 | 0.01809702 | 0.00907439 | 0.05344918 | 0.03170856
|  | 30 / 1 . | 49.556 | 0.7187 | 5.8954 | 8.9329 | 0.3646 | 13.1609 | 20.9572 | 0.5704 | 0.0175 | 0.0101 | 100.1836 | 72.42197 | 0.453235 | 0.395978 | 0.150787 | 0.1538418 | 0.1050321
|  | 31 / 1 . | 47.5628 | 0.8831 | 7.6895 | 9.1549 | 0.2815 | 12.3826 | 20.8513 | 0.569 | 0.0232 | 0.0146 | 99.4124 | 70.68189 | 0.4610699 | 0.380926 | 0.1580041 | 0.2090414 | 0.1322448
|  | 32 / 1 . | 46.2548 | 1.1513 | 8.9861 | 9.429 | 0.3281 | 11.9513 | 20.8679 | 0.5665 | 0.0377 | 0.0306 | 99.6032 | 69.31806 | 0.4652381 | 0.3706866 | 0.1640754 | 0.255713 | 0.1437115
|  | 33 / 1 . | 48.4269 | 0.8018 | 6.3193 | 9.2745 | 0.3498 | 13.1149 | 20.6831 | 0.5388 | 0.0203 | 0.0104 | 99.5399 | 71.59503 | 0.4479996 | 0.3952048 | 0.1567956 | 0.1789333 | 0.1011651
|  | 34 / 1 . | 47.066 | 1.0154 | 7.9164 | 9.0223 | 0.3241 | 11.8767 | 20.6658 | 0.749 | 0.0687 | 0.0372 | 98.7417 | 70.11668 | 0.4672252 | 0.373564 | 0.1592108 | 0.2146422 | 0.1393128
|  | 35 / 1 . | 47.6537 | 1.0443 | 5.1672 | 9.4772 | 0.2957 | 12.5632 | 20.675 | 0.6019 | 0.031 | 0.0357 | 97.5449 | 70.26322 | 0.4538944 | 0.3837114 | 0.1623942 | 0.1642385 | 0.07038807
|  | 36 / 1 . | 48.0421 | 0.8771 | 5.4907 | 10.4126 | 0.3081 | 12.6777 | 20.06 | 0.5551 | 0.0203 | 0.0119 | 98.4555 | 68.45603 | 0.4377558 | 0.38489 | 0.1773542 | 0.1645853 | 0.08266811
|  | 37 / 1 . | 50.6824 | 0.8018 | 3.2022 | 8.7044 | 0.5527 | 13.5515 | 21.2382 | 0.6802 | 0.0107 | 0.0666 | 99.4908 | 73.50991 | 0.452983 | 0.4021117 | 0.1449053 | 0.09638873 | 0.04537722
|  | 38 / 1 . | 50.4585 | 0.7943 | 3.8896 | 10.1371 | 0.2503 | 12.5855 | 20.8335 | 0.6354 | 0.0252 | 0.0636 | 99.673 | 68.87591 | 0.450407 | 0.3785372 | 0.1710558 | 0.1022339 | 0.07019721
|  | 39 / 1 . | 50.7112 | 1.5727 | 4.8696 | 5.9595 | 0.3392 | 14.0227 | 22.2723 | 0.7533 | -0.0107 | 0.0728 | 100.5733 | 80.74728 | 0.4796714 | 0.4201512 | 0.1001774 | 0.1369418 | 0.0739298 | core
|  | 57 / 1 . | 52.329 | 0.7289 | 2.5468 | 9.1015 | 0.3469 | 14.6836 | 19.9462 | 0.4606 | -0.001 | 0.023 | 100.1665 | 74.19777 | 0.4201133 | 0.430263 | 0.1496237 | 0.06092112 | 0.05031613
|  | 33 / 1 . | 49.4184 | 0.6087 | 5.8532 | 8.9069 | 0.3242 | 14.2968 | 19.9619 | 0.6132 | 0.0234 | 0.0493 | 100.056 | 74.10034 | 0.4265014 | 0.4249645 | 0.1485342 | 0.1610661 | 0.09566189
| BA_STV_34 | 11 / 1 . | 45.0208 | 0.957 | 7.6802 | 10.0026 | 0.21 | 12.3733 | 21.9973 | 0.517 | 0.0142 | 0.015 | 98.7872 | 68.79767 | 0.4678441 | 0.3661108 | 0.1660451 | 0.2702155 | 0.07760378 | rim | 45.91507 | 0.82263 | 8.31273 | 9.05822 | 0.30362 | 12.07196 | 21.98193 | 0.52793 | 0.01382 | 0.03572 | 99.04358 | 70.27294 | 0.479622 | 0.3660245 | 0.1543535 | 0.2539921 | 0.1192239 | 1.898056 | 0.1911245 | 1.800292 | 0.8482606 | 0.0769827 | 1.002475 | 0.5085093 | 0.03322036 | 0.006513647 | 0.01511561 | 0.2813973 | 3.536738 | 0.01396833 | 0.02586707 | 0.01558885 | 0.05886551 | 0.03008096
|  | 12 / 1 . | 46.8842 | 0.6944 | 6.5048 | 8.8555 | 0.2464 | 13.0209 | 22.3304 | 0.5435 | 0.0181 | 0.0232 | 99.1215 | 72.38216 | 0.4715316 | 0.3825168 | 0.1459515 | 0.2179381 | 0.07349076
|  | 23 / 1 . | 43.2725 | 0.8169 | 10.9826 | 10.0826 | 0.3059 | 10.5053 | 22.2778 | 0.5214 | 0.029 | 0.0291 | 98.823 | 65.00024 | 0.497688 | 0.326504 | 0.175808 | 0.3356728 | 0.1622182
|  | 24 / 1 . | 48.8915 | 0.7186 | 5.789 | 8.6285 | 0.5151 | 13.0013 | 21.0967 | 0.5877 | 0.0068 | 0.0462 | 99.2814 | 72.86847 | 0.4594327 | 0.3939031 | 0.1466641 | 0.159785 | 0.09704227
|  | 29 / 1 . | 45.7102 | 0.8953 | 8.5454 | 8.4744 | 0.274 | 11.8852 | 22.0401 | 0.5471 | 0.0107 | 0.0525 | 98.4348 | 71.42723 | 0.4877272 | 0.3659023 | 0.1463705 | 0.2550845 | 0.1294153
|  | 30 / 1 . | 43.7329 | 0.887 | 10.5246 | 9.7392 | 0.2791 | 10.8258 | 22.4231 | 0.518 | 0.0183 | 0.0264 | 98.9745 | 66.45761 | 0.4973435 | 0.3340535 | 0.168603 | 0.3235987 | 0.1519311
|  | 31 / 1 . | 48.2781 | 0.3748 | 6.5397 | 7.3877 | 0.2832 | 13.3756 | 22.4281 | 0.5429 | 0.0078 | 0.0144 | 99.2323 | 76.34335 | 0.4792054 | 0.3975921 | 0.1232026 | 0.1854164 | 0.1043092
|  | 32 / 1 . | 43.4767 | 0.7794 | 10.8562 | 10.0806 | 0.296 | 10.6542 | 22.5622 | 0.5525 | 0.0068 | 0.0577 | 99.3221 | 65.32424 | 0.4985838 | 0.3275463 | 0.1738699 | 0.3355189 | 0.1543755
|  | 33 / 1 . | 46.9792 | 1.0104 | 8.2138 | 8.466 | 0.2999 | 12.4815 | 21.415 | 0.4684 | 0.0155 | 0.0489 | 99.3985 | 72.43555 | 0.4718277 | 0.3825845 | 0.1455878 | 0.2322632 | 0.1320362
|  | 21 / 1 . | 46.9046 | 1.0925 | 7.491 | 8.8651 | 0.3266 | 12.5965 | 21.2486 | 0.4808 | 0.011 | 0.0438 | 99.0605 | 71.69287 | 0.4650355 | 0.3835314 | 0.1514331 | 0.2244281 | 0.109817
|  | 23 / 1 . | 51.8938 | 2.5962 | 2.8927 | 1.8816 | 0.5993 | 15.5464 | 22.5351 | 1.3974 | 0.0136 | 0.1342 | 99.4903 | 93.64154 | 0.4938426 | 0.4739736 | 0.03218382 | 0.09980989 | 0.02503977 | core
| BA_StV_46 | 40 / 1 . | 49.3362 | 0.5836 | 8.8879 | 9.1415 | 0.4306 | 11.8937 | 17.9389 | 0.8112 | 0.2207 | 0.0813 | 99.3257 | 69.87106 | 0.431009 | 0.39756 | 0.171431 | 0.1650951 | 0.2245322 |  | 49.42168 | 0.5710444 | 5.8067 | 8.718844 | 0.4848667 | 13.93219 | 19.7151 | 0.5748 | 0.05134444 | 0.03846667 | 99.31571 | 73.9284 | 0.4295939 | 0.4218043 | 0.1486017 | 0.1495658 | 0.1067732 | 1.050258 | 0.1394063 | 1.395294 | 0.8424538 | 0.06379535 | 1.103559 | 0.9053405 | 0.08829402 | 0.060956 | 0.02192295 | 0.2436644 | 3.013315 | 0.01548508 | 0.02303725 | 0.01673597 | 0.02867536 | 0.04443944
|  | 63 / 1 . | 49.2658 | 0.6076 | 5.6264 | 8.2221 | 0.4655 | 14.3406 | 20.0492 | 0.5178 | 0.0302 | 0.0457 | 99.1709 | 75.66224 | 0.4319312 | 0.4298135 | 0.1382552 | 0.1541772 | 0.09429482
|  | 64 / 1 . | 50.7986 | 0.3673 | 4.192 | 7.1926 | 0.5791 | 15.5234 | 20.1146 | 0.5047 | 0.0341 | 0.0404 | 99.3469 | 79.36841 | 0.4250315 | 0.4563434 | 0.1186252 | 0.1110796 | 0.07265269
|  | 65 / 1 . | 51.6565 | 0.4933 | 3.8309 | 8.8312 | 0.5848 | 15.6421 | 18.2307 | 0.5076 | 0.042 | -0.0058 | 99.8191 | 75.94481 | 0.3888374 | 0.4641463 | 0.1470163 | 0.08760076 | 0.07956864
|  | 66 / 1 . | 49.052 | 0.6255 | 6.668 | 8.3176 | 0.4296 | 13.5195 | 20.0383 | 0.5467 | 0.0389 | 0.0274 | 99.2634 | 74.34047 | 0.4419672 | 0.4148442 | 0.1431886 | 0.1650467 | 0.1289661
|  | 68 / 1 . | 48.2842 | 0.8229 | 5.6416 | 10.5766 | 0.4066 | 12.9655 | 19.7299 | 0.5661 | 0.0388 | 0.0381 | 99.0705 | 68.60311 | 0.4286972 | 0.3919315 | 0.1793713 | 0.1675092 | 0.08486294
|  | 69 / 1 . | 48.684 | 0.3834 | 5.5521 | 8.6948 | 0.431 | 13.882 | 20.6161 | 0.5941 | 0.0331 | 0.0547 | 98.9251 | 73.9977 | 0.4413126 | 0.4134158 | 0.1452716 | 0.1616543 | 0.08546158
|  | 70 / 1 . | 49.3046 | 0.5336 | 5.3741 | 8.8002 | 0.5262 | 13.9633 | 20.3843 | 0.5679 | 0.0019 | 0.0345 | 99.4906 | 73.87804 | 0.4366912 | 0.4161615 | 0.1471473 | 0.1510898 | 0.08645001
|  | 71 / 1 . | 48.4132 | 0.7222 | 6.4873 | 8.693 | 0.5104 | 13.6596 | 20.3339 | 0.5571 | 0.0224 | 0.0299 | 99.4292 | 73.68976 | 0.4408682 | 0.4120229 | 0.1471089 | 0.1828394 | 0.1041698
| BA_StV_49 | 49 / 1 . | 43.509 | 1.2145 | 10.8452 | 9.7866 | 0.2793 | 10.9707 | 22.4531 | 0.361 | -0.0048 | 0.0791 | 99.4986 | 66.6455 | 0.4950597 | 0.33652 | 0.1684203 | 0.3411303 | 0.1462558 |  | 44.40129 | 1.05388 | 10.05969 | 9.54207 | 0.30504 | 11.29146 | 22.21701 | 0.51477 | 0.00112 | 0.07087 | 99.46343 | 67.76879 | 0.4897251 | 0.3459605 | 0.1643144 | 0.3109869 | 0.1405686 | 1.506239 | 0.2170231 | 1.25106 | 0.6723358 | 0.0594517 | 0.7854372 | 0.2200105 | 0.07235007 | 0.01582794 | 0.02607658 | 0.6437271 | 2.881216 | 0.006249619 | 0.01871977 | 0.01329137 | 0.04356318 | 0.01613903
|  | 50 / 1 . | 43.8614 | 1.0531 | 10.272 | 9.7415 | 0.2109 | 10.6544 | 22.0149 | 0.544 | -0.0048 | 0.0559 | 98.4082 | 66.09563 | 0.495375 | 0.3335351 | 0.1710899 | 0.3120353 | 0.1539136
|  | 51 / 1 . | 43.3851 | 1.2479 | 11.134 | 10.4577 | 0.2767 | 10.6703 | 22.1754 | 0.4449 | 0.024 | 0.1398 | 99.9558 | 64.5223 | 0.4907962 | 0.32855 | 0.1806538 | 0.3495769 | 0.1496618
|  | 52 / 1 . | 43.0146 | 1.2202 | 10.6824 | 9.9749 | 0.2741 | 10.8236 | 22.1073 | 0.5046 | -0.0288 | 0.0685 | 98.6702 | 65.91791 | 0.4918105 | 0.3349879 | 0.1732016 | 0.3430993 | 0.1419119
|  | 53 / 1 . | 43.8486 | 1.2487 | 10.286 | 10.0063 | 0.3425 | 10.9635 | 22.0829 | 0.6112 | 0.0032 | 0.0516 | 99.4445 | 66.13548 | 0.4891486 | 0.3378541 | 0.1729974 | 0.3256427 | 0.137315
|  | 54 / 1 . | 45.2655 | 1.0487 | 9.1122 | 8.9361 | 0.3989 | 11.7753 | 21.7801 | 0.6057 | 0.0161 | 0.0527 | 98.9912 | 70.13817 | 0.4825346 | 0.3629408 | 0.1545247 | 0.277034 | 0.1317887
|  | 55 / 1 . | 48.4748 | 0.5758 | 6.6688 | 7.9954 | 0.4157 | 13.3981 | 22.4442 | 0.5099 | -0.0161 | 0.0487 | 100.5314 | 74.9177 | 0.4742627 | 0.3938703 | 0.131867 | 0.1963355 | 0.09614024
|  | 56 / 1 . | 44.1573 | 1.1092 | 10.3267 | 9.1947 | 0.2771 | 11.2288 | 22.2217 | 0.4957 | -0.008 | 0.082 | 99.093 | 68.52135 | 0.4935961 | 0.3469948 | 0.1594091 | 0.3163701 | 0.1477262
|  | 57 / 1 . | 44.9162 | 0.7245 | 10.269 | 9.2964 | 0.2773 | 11.5758 | 22.5123 | 0.4903 | 0.0128 | 0.0788 | 100.1534 | 68.93903 | 0.4907555 | 0.3510682 | 0.1581763 | 0.3062921 | 0.1501294
|  | 58 / 1 . | 43.5804 | 1.0962 | 11.0006 | 10.0311 | 0.2979 | 10.8541 | 22.3782 | 0.5804 | 0.0176 | 0.0516 | 99.888 | 65.85488 | 0.4939123 | 0.3332834 | 0.1728043 | 0.3423529 | 0.1508432
| BA_StV_64 | 54 / 1 . | 49.9604 | 1.0764 | 4.8864 | 11.8672 | 0.257 | 10.3764 | 19.6774 | 0.8629 | 0.1057 | 0.1081 | 99.1778 | 60.91491 | 0.4536497 | 0.3328088 | 0.2135415 | 0.1028622 | 0.1158457 |  | 50.3411 | 0.8280727 | 3.889473 | 9.128836 | 0.4697545 | 12.89103 | 20.75639 | 0.7731273 | 0.04135455 | 0.04815455 | 99.1677 | 71.45645 | 0.4531615 | 0.3907562 | 0.1560823 | 0.1023909 | 0.07035246 | 0.744961 | 0.1821528 | 1.281808 | 1.664076 | 0.3406951 | 1.369174 | 0.711949 | 0.08616359 | 0.0416063 | 0.02527087 | 0.5884877 | 5.637423 | 0.01059393 | 0.03201907 | 0.031015 | 0.02444768 | 0.04038872
|  | 55 / 1 . | 49.9906 | 0.6329 | 2.8566 | 10.7711 | 0.3032 | 12.6489 | 21.2826 | 0.7349 | 0.0078 | 0.0249 | 99.2535 | 67.67082 | 0.4500731 | 0.37214 | 0.1777869 | 0.09776245 | 0.03036088
|  | 56 / 1 . | 51.6806 | 1.005 | 3.7223 | 8.4817 | 1.5018 | 12.274 | 20.3756 | 0.849 | 0.0603 | 0.047 | 99.9972 | 72.06229 | 0.4623305 | 0.3874569 | 0.1502126 | 0.07294512 | 0.09065374
|  | 57 / 1 . | 50.7416 | 0.8249 | 3.7006 | 7.6593 | 0.5818 | 13.659 | 21.4883 | 0.7914 | 0.0525 | 0.0371 | 99.5365 | 76.06887 | 0.4624208 | 0.4089304 | 0.1286488 | 0.1023052 | 0.06082584
|  | 58 / 1 . | 50.1436 | 0.6835 | 2.8691 | 11.5425 | 0.3084 | 11.9941 | 21.209 | 0.7503 | 0.0165 | 0.0288 | 99.5456 | 64.93902 | 0.4521741 | 0.3557528 | 0.1920731 | 0.09227381 | 0.03638768
|  | 59 / 1 . | 51.4637 | 0.6577 | 1.929 | 7.3089 | 0.3406 | 15.0388 | 20.6162 | 0.8144 | 0.0049 | 0.0282 | 98.2024 | 78.57545 | 0.4363849 | 0.4428631 | 0.120752 | 0.05906938 | 0.02668249
|  | 60 / 1 . | 49.7856 | 0.9156 | 3.7565 | 7.3827 | 0.5436 | 13.2673 | 21.4028 | 0.8361 | 0.0136 | 0.0308 | 97.9347 | 76.20849 | 0.4691249 | 0.4045719 | 0.1263032 | 0.1072582 | 0.06107644
|  | 61 / 1 . | 51.1073 | 1.1789 | 2.899 | 7.3277 | 0.3491 | 14.1405 | 21.6059 | 0.8459 | -0.0049 | 0.0258 | 99.48 | 77.47557 | 0.4597215 | 0.4185838 | 0.1216946 | 0.09110854 | 0.03652032
|  | 36 / 1 . | 49.6308 | 0.7381 | 6.8774 | 10.3987 | 0.3276 | 11.3477 | 19.316 | 0.7497 | 0.1314 | 0.0776 | 99.595 | 66.04534 | 0.4469282 | 0.3652781 | 0.1877936 | 0.1399385 | 0.1638719
|  | 37 / 1 . | 49.9016 | 0.7729 | 4.6581 | 9.3259 | 0.3624 | 12.3114 | 20.6978 | 0.7238 | 0.0437 | 0.0631 | 98.8608 | 70.17638 | 0.458884 | 0.3797356 | 0.1613804 | 0.1133838 | 0.0941937
|  | 86 / 1 . | 49.3463 | 0.6229 | 4.6292 | 8.3515 | 0.2918 | 14.7432 | 20.6487 | 0.546 | 0.0234 | 0.0583 | 99.2612 | 75.88384 | 0.4330849 | 0.4301969 | 0.1367181 | 0.1473922 | 0.05745839
| BA_StV_69 | 89 / 3 . | 44.3914 | 1.164 | 7.6965 | 11.3057 | 0.204 | 11.4476 | 21.9247 | 0.5175 | -0.0058 | 0.0769 | 98.7283 | 64.34693 | 0.4697304 | 0.3412123 | 0.1890574 | 0.2814925 | 0.06970247 |  | 45.13178 | 1.076675 | 7.202625 | 10.65554 | 0.208875 | 11.784825 | 22.35816 | 0.5056333 | -0.005125 | 0.05065 | 98.9766 | 66.2885 | 0.4749933 | 0.3480176 | 0.1769891 | 0.262578 | 0.0647303 | 1.411665 | 0.2880407 | 0.8556122 | 1.177108 | 0.03255411 | 0.9144777 | 0.4078781 | 0.04498289 | 0.009206893 | 0.02604776 | 0.6081606 | 4.097924 | 0.004318954 | 0.02179266 | 0.02168872 | 0.03545175 | 0.008425442
|  | 89 / 4 . | 43.7937 | 1.3748 | 7.93 | 11.3289 | 0.2338 | 11.178 | 22.1486 | 0.502 | -0.0086 | 0.0615 | 98.5513 | 63.75097 | 0.475884 | 0.334129 | 0.189987 | 0.2976881 | 0.06564338
|  | 89 / 6 . | 43.4517 | 1.4241 | 8.0495 | 12.134 | 0.1811 | 10.6789 | 21.9791 | 0.482 | 0.0202 | 0.0459 | 98.4465 | 61.06962 | 0.4746435 | 0.3208332 | 0.2045233 | 0.3029615 | 0.06759649
|  | 89 / 8 . | 43.6242 | 1.4136 | 7.8882 | 12.2389 | 0.1724 | 10.8491 | 21.9231 | 0.4394 | -0.0086 | 0.0628 | 98.6118 | 61.24076 | 0.4707639 | 0.3241082 | 0.2051279 | 0.2994808 | 0.06295769
|  | 89 / 9 . | 44.1328 | 1.3034 | 7.5064 | 11.8784 | 0.2137 | 11.0239 | 21.872 | 0.5227 | -0.0125 | 0.0724 | 98.5256 | 62.32404 | 0.4705688 | 0.3299629 | 0.1994683 | 0.2820463 | 0.06237032
|  | 91 / 1 . | 44.7551 | 1.2805 | 7.3815 | 10.5941 | 0.2128 | 11.5562 | 22.1742 | 0.6214 | -0.0144 | 0.0218 | 98.5977 | 66.03616 | 0.476657 | 0.3455956 | 0.1777474 | 0.2692656 | 0.06719551
|  | 92 / 1 . | 45.7943 | 0.7163 | 6.8639 | 9.8392 | 0.1933 | 12.2624 | 22.7859 | 0.5028 | -0.0116 | 0.0349 | 98.9929 | 68.95774 | 0.4794486 | 0.3589604 | 0.1615909 | 0.2436715 | 0.06661835
|  | 93 / 1 . | 46.5074 | 0.6305 | 6.1219 | 9.2031 | 0.2231 | 12.9047 | 22.4397 | 0.4911 | -0.001 | 0.0589 | 98.5806 | 71.4233 | 0.471659 | 0.3773586 | 0.1509824 | 0.2175893 | 0.05896112
|  | 61 / 1 . | 48.5719 | 0.6066 | 5.0417 | 8.2874 | 0.2927 | 14.005 | 23.1045 | 0.4438 | 0.0019 | 0.0436 | 100.399 | 75.0758 | 0.4749315 | 0.3649938 | 0.1600747 | 0.1820417 | 0.04038058
|  | 62 / 1 . | 44.8762 | 1.0594 | 7.9387 | 10.9694 | 0.2224 | 11.4513 | 22.7917 | 0.5037 | -0.0076 | 0.0214 | 99.8342 | 65.04402 | 0.470973 | 0.3971712 | 0.1318557 | 0.2824202 | 0.07571959
|  | 14 / 1 . | 45.6159 | 0.9878 | 7.261 | 10.4484 | 0.1935 | 11.7303 | 22.833 | 0.4983 | -0.0135 | 0.1019 | 99.67 | 66.67912 | 0.4820097 | 0.3369217 | 0.1810686 | 0.25783 | 0.06903857
|  | 45 / 1 . | 46.0668 | 0.9591 | 6.7522 | 9.639 | 0.1637 | 12.3305 | 22.3214 | 0.5429 | 0 | 0.0058 | 98.7813 | 69.51355 | 0.4826504 | 0.3449642 | 0.1723855 | 0.2344486 | 0.07057955
| BA_StV_74 | 3 / 1 . | 46.1128 | 0.9575 | 8.1972 | 9.6969 | 0.3123 | 12.1612 | 21.9774 | 0.5631 | 0.0411 | 0.0195 | 100.039 | 69.09203 | 0.4729897 | 0.3641221 | 0.1628882 | 0.2579733 | 0.1070338 |  | 49.0189 | 0.84999 | 5.6857 | 8.38385 | 0.43496 | 13.07465 | 21.69119 | 0.66244 | 0.01748 | 0.04992 | 99.87127 | 73.5143 | 0.4672647 | 0.3916977 | 0.1410376 | 0.1648985 | 0.08634517 | 1.942222 | 0.197841 | 1.974823 | 1.23678 | 0.3988762 | 0.8802538 | 0.5412037 | 0.1042234 | 0.02935867 | 0.02807938 | 0.5437575 | 4.033495 | 0.01013027 | 0.02376405 | 0.02114141 | 0.06130147 | 0.03623009
|  | 4 / 1 . | 47.9964 | 0.7056 | 6.1593 | 9.6062 | 0.2634 | 12.6013 | 21.5991 | 0.5791 | 0.0287 | 0.0269 | 99.5662 | 70.04355 | 0.4632213 | 0.3759788 | 0.1607999 | 0.1861504 | 0.08821305
|  | 5 / 1 . | 47.3157 | 0.7891 | 7.4972 | 9.1038 | 0.2375 | 12.568 | 21.8607 | 0.5411 | -0.0038 | 0.0106 | 99.9237 | 71.10405 | 0.4706167 | 0.376413 | 0.1529703 | 0.2211319 | 0.1110989
|  | 6 / 1 . | 46.2398 | 0.8923 | 7.9467 | 9.3969 | 0.2829 | 12.1934 | 22.4097 | 0.5849 | -0.0115 | 0.0319 | 99.9785 | 69.81484 | 0.479785 | 0.3631873 | 0.1570278 | 0.2527601 | 0.1011767
|  | 7 / 1 . | 51.0446 | 0.5039 | 3.4752 | 8.2879 | 0.3182 | 13.7511 | 21.246 | 0.6304 | 0.0115 | 0.0636 | 99.3323 | 74.73075 | 0.4535324 | 0.4083793 | 0.1380883 | 0.08833302 | 0.06507378
|  | 8 / 1 . | 49.9054 | 0.6915 | 7.7212 | 8.6896 | 0.3185 | 11.9234 | 20.8562 | 0.8106 | 0.0924 | 0.0809 | 101.0899 | 70.97885 | 0.4715758 | 0.3750694 | 0.1533548 | 0.1649911 | 0.1696489
|  | 9 / 1 . | 50.9819 | 1.0104 | 3.5308 | 6.7347 | 0.3505 | 14.3116 | 22.0375 | 0.7678 | 0.001 | 0.1006 | 99.8267 | 79.11346 | 0.4668508 | 0.4217928 | 0.1113564 | 0.1066575 | 0.04789949
|  | 10 / 1 . | 51.9662 | 0.9541 | 2.7086 | 6.7998 | 1.6191 | 14.4567 | 20.9632 | 0.8196 | 0.0058 | 0.0767 | 100.3698 | 79.12119 | 0.451959 | 0.4336165 | 0.1144245 | 0.07756482 | 0.04054282
|  | 11 / 1 . | 49.2649 | 1.2511 | 4.76 | 6.2736 | 0.4311 | 13.7326 | 22.5197 | 0.7423 | 0.0163 | 0.0498 | 99.0412 | 79.59877 | 0.4840721 | 0.4106723 | 0.1052557 | 0.1511421 | 0.05941758
|  | 12 / 1 . | 49.3613 | 0.7444 | 4.8608 | 9.2491 | 0.2161 | 13.0472 | 21.4424 | 0.5855 | -0.0067 | 0.0387 | 99.5454 | 71.54552 | 0.4580441 | 0.3877452 | 0.1542107 | 0.1422806 | 0.07334668
0.8 GPa | BA_StV_2 | 97 / 1 . | 50.8851 | 0.5342 | 3.4863 | 14.016 | 0.3908 | 12.3069 | 18.2629 | 0.6592 | 0.0232 | 0.0512 | 100.6158 | 61.01497 | 0.3942412 | 0.3696036 | 0.2361552 | 0.08544094 | 0.0691718 |  | 49.92791 | 0.6667889 | 4.828289 | 13.58526 | 0.4039556 | 11.79821 | 18.15773 | 0.7235889 | 0.03038889 | 0.03941111 | 100.1615 | 60.7718 | 0.4019897 | 0.3633627 | 0.2346476 | 0.115291 | 0.09944634 | 0.5609202 | 0.118305 | 0.8345663 | 0.8735511 | 0.04477249 | 0.4208219 | 0.6848426 | 0.09076851 | 0.01311475 | 0.01623846 | 0.509016 | 1.74258 | 0.01511272 | 0.01224905 | 0.01322388 | 0.01928742 | 0.02164171
|  | 97 / 3 . | 50.0365 | 0.5421 | 4.3722 | 12.5835 | 0.4127 | 12.3309 | 18.7359 | 0.8155 | 0.0316 | 0.0466 | 99.9075 | 63.59209 | 0.409864 | 0.3752798 | 0.2148562 | 0.1101556 | 0.08448866
|  | 100 / 1 . | 50.1892 | 0.4619 | 3.6436 | 15.5574 | 0.4648 | 11.577 | 17.7407 | 0.6581 | 0.0118 | 0.0467 | 100.3511 | 57.01504 | 0.3857545 | 0.3502124 | 0.2640332 | 0.09325672 | 0.06990378
|  | redo 7 / 1 . | 50.2809 | 0.7805 | 5.435 | 12.8328 | 0.4318 | 11.8356 | 18.2861 | 0.7814 | 0.0412 | 0.0228 | 100.7281 | 62.17749 | 0.4084619 | 0.3678036 | 0.2237346 | 0.1204896 | 0.1189762
|  | redo 18 / 1 . | 49.0525 | 0.6616 | 5.1481 | 14.3564 | 0.3852 | 12.192 | 17.2317 | 0.6914 | 0.0114 | 0.031 | 99.7613 | 60.2182 | 0.3795628 | 0.3736161 | 0.2468211 | 0.1362694 | 0.09428391
|  | redo 20 / 1 . | 49.2115 | 0.7542 | 5.9516 | 13.1822 | 0.3525 | 11.1837 | 18.9984 | 0.8401 | 0.0412 | 0.0296 | 100.5449 | 60.19438 | 0.4236339 | 0.34694 | 0.2294261 | 0.1468731 | 0.1172915
|  | 39 / 1 . | 50.4206 | 0.8149 | 5.5491 | 12.9702 | 0.4767 | 11.9016 | 17.0507 | 0.752 | 0.035 | 0.0579 | 100.0287 | 62.05773 | 0.389892 | 0.3786192 | 0.2314888 | 0.1094058 | 0.1358477
|  | 43 / 1 . | 49.7368 | 0.6999 | 4.395 | 13.4441 | 0.3856 | 11.7311 | 18.0193 | 0.5354 | 0.0252 | 0.0599 | 99.0322 | 60.86603 | 0.4019192 | 0.364028 | 0.2340528 | 0.1031547 | 0.0944127
|  | redo 21 / 1 . | 49.5381 | 0.7518 | 5.4737 | 13.3247 | 0.3355 | 11.1251 | 19.0939 | 0.7792 | 0.0529 | 0.009 | 100.4838 | 59.81026 | 0.4245781 | 0.3441613 | 0.2312606 | 0.1325728 | 0.1106407
| BA_StV_4 | 2 / 1 . | 48.223 | 0.6722 | 5.6183 | 13.5434 | 0.3265 | 11.7325 | 18.7045 | 0.7272 | 0.0217 | 0.0065 | 99.5758 | 60.69345 | 0.4102063 | 0.3579661 | 0.2318276 | 0.1601101 | 0.09255481 |  | 49.4452625 | 0.6734875 | 4.9684625 | 11.9722 | 0.3350625 | 12.837675 | 18.53785 | 0.67955 | 0.025575 | 0.0278875 | 99.5029875 | 65.65216 | 0.4052695 | 0.3904145 | 0.204316 | 0.1308778 | 0.0905453 | 0.7247187 | 0.1180897 | 0.733571 | 0.9217507 | 0.03460892 | 0.5600781 | 0.5319255 | 0.0648696 | 0.01174689 | 0.0122633 | 0.1911404 | 2.571113 | 0.01134097 | 0.01600603 | 0.01606094 | 0.02350259 | 0.01043037
|  | 58 / 1 . | 49.1367 | 0.7074 | 5.2401 | 12.4458 | 0.369 | 12.6315 | 18.041 | 0.7277 | 0.0165 | 0.0524 | 99.368 | 64.40054 | 0.3980074 | 0.3876865 | 0.2143061 | 0.1377218 | 0.09636691
|  | 59 / 1 . | 50.3468 | 0.7662 | 4.2553 | 10.9225 | 0.285 | 13.4101 | 18.9895 | 0.7132 | 0.0534 | 0.0331 | 99.7751 | 68.63617 | 0.4112859 | 0.4040708 | 0.1846433 | 0.1105728 | 0.0776581
|  | 60 / 1 . | 49.6011 | 0.6486 | 5.0482 | 12.3609 | 0.3677 | 12.344 | 18.7192 | 0.6905 | 0.0223 | 0.0271 | 99.8296 | 64.02877 | 0.4110473 | 0.3770992 | 0.2118536 | 0.1277035 | 0.09690294
|  | 61 / 1 . | 50.4511 | 0.4483 | 3.5668 | 12.4336 | 0.3391 | 12.8193 | 18.6896 | 0.5399 | 0.0319 | 0.0305 | 99.3501 | 64.76055 | 0.4042861 | 0.3857876 | 0.2099263 | 0.08792131 | 0.07141555
|  | 62 / 1 . | 48.9233 | 0.749 | 5.7128 | 11.5345 | 0.3679 | 13.1609 | 18.0532 | 0.7399 | 0.0136 | 0.0182 | 99.2733 | 67.03766 | 0.397948 | 0.4036016 | 0.1984504 | 0.1510456 | 0.1034392
|  | 63 / 1 . | 49.9357 | 0.5505 | 4.5585 | 12.1217 | 0.3493 | 13.5652 | 17.6887 | 0.6115 | 0.0194 | 0.0305 | 99.4309 | 66.60763 | 0.384353 | 0.4100679 | 0.2055792 | 0.1160826 | 0.08662737
|  | 10 / 1 . | 48.9444 | 0.8457 | 5.7477 | 10.4152 | 0.276 | 13.0379 | 19.4171 | 0.6865 | 0.0258 | 0.0248 | 99.4211 | 69.05251 | 0.4250224 | 0.3970364 | 0.1779411 | 0.1558646 | 0.09939746
| BA_StV_14 | 68 / 1 . | 47.7309 | 0.6822 | 7.052 | 9.7083 | 0.3021 | 13.2559 | 19.0343 | 0.6921 | 0.0394 | 0.0539 | 98.5511 | 70.87751 | 0.422481 | 0.4093311 | 0.1681879 | 0.1908448 | 0.1242135 |  | 47.91077 | 0.7572364 | 7.239527 | 9.963755 | 0.2731 | 12.98088 | 19.14292 | 0.7189818 | 0.0164 | 0.01670909 | 99.0214 | 69.88585 | 0.4256247 | 0.4013956 | 0.1729797 | 0.191264 | 0.1308666 | 0.8232694 | 0.07489227 | 1.09209 | 0.7638942 | 0.05267359 | 0.6043294 | 0.5523606 | 0.06895342 | 0.01119992 | 0.01623411 | 0.4244253 | 2.344888 | 0.01264351 | 0.01568953 | 0.01409731 | 0.02948615 | 0.02054984
|  | 171 / 1 . | 47.2831 | 0.7992 | 7.7992 | 10.9864 | 0.4243 | 13.1944 | 17.6449 | 0.8492 | 0.0321 | -0.0123 | 99.0128 | 68.15958 | 0.3958365 | 0.4117954 | 0.1923682 | 0.2100912 | 0.1379074
|  | 161 / 1 . | 48.9712 | 0.6896 | 5.5955 | 9.5584 | 0.2792 | 13.6603 | 19.0927 | 0.7191 | 0.0155 | 0.0178 | 98.5994 | 71.80996 | 0.419089 | 0.417152 | 0.163759 | 0.1481822 | 0.1012192
|  | 67 / 1 . | 48.1463 | 0.7021 | 7.3188 | 9.8084 | 0.2507 | 12.871 | 19.5959 | 0.7497 | 0.0243 | 0.0258 | 99.4931 | 70.05081 | 0.4339421 | 0.3965282 | 0.1695298 | 0.1909546 | 0.1331825
|  | 68 / 1 . | 47.8609 | 0.7251 | 7.862 | 10.115 | 0.2404 | 12.4493 | 19.3991 | 0.7448 | 0.0049 | 0.019 | 99.4205 | 68.68914 | 0.4348238 | 0.3882146 | 0.1769615 | 0.1994331 | 0.1491962
|  | 69 / 1 . | 48.4018 | 0.7961 | 7.8743 | 9.2621 | 0.2681 | 12.7228 | 19.5149 | 0.6749 | 0.0136 | 0.0289 | 99.5575 | 71.00127 | 0.4390867 | 0.3982556 | 0.1626577 | 0.190555 | 0.1564201
|  | 70 / 1 . | 46.74 | 0.7806 | 8.3717 | 10.4772 | 0.2233 | 12.3022 | 19.3339 | 0.7227 | 0.0078 | 0.0022 | 98.9615 | 67.66804 | 0.4332376 | 0.383517 | 0.1832454 | 0.2270061 | 0.1473066
|  | 71 / 1 . | 47.4199 | 0.8542 | 7.6143 | 10.5723 | 0.2631 | 12.5527 | 19.3069 | 0.6307 | 0.0019 | 0.0053 | 99.2214 | 67.91088 | 0.4288299 | 0.3878867 | 0.1832834 | 0.2069149 | 0.1324545
|  | 75 / 1 . | 49.3855 | 0.8519 | 5.1335 | 8.1277 | 0.2399 | 14.1419 | 19.6393 | 0.7481 | 0.0166 | 0.0108 | 98.2951 | 75.61792 | 0.4301435 | 0.4309137 | 0.1389429 | 0.1365528 | 0.0917617
|  | 76 / 1 . | 46.661 | 0.8317 | 8.7856 | 10.6332 | 0.2347 | 12.1022 | 19.4179 | 0.7902 | 0.0058 | 0.0107 | 99.473 | 66.98235 | 0.4358277 | 0.3778959 | 0.1862764 | 0.2374113 | 0.1537633
|  | 175 / 1 . | 48.4179 | 0.6169 | 6.2279 | 10.3523 | 0.2783 | 13.537 | 18.5923 | 0.5873 | 0.0185 | 0.0217 | 98.65 | 69.97692 | 0.408574 | 0.4138617 | 0.1775643 | 0.1659577 | 0.112108
| BA_StV_45 | 29 / 1 . | 46.7745 | 0.9831 | 8.2003 | 9.6623 | 0.2376 | 11.9237 | 21.0192 | 0.6733 | -0.0048 | 0.0644 | 99.5383 | 68.74613 | 0.4655494 | 0.3674141 | 0.1670365 | 0.2337214 | 0.1312696 |  | 47.05958 | 0.90863 | 8.08725 | 9.7702 | 0.33438 | 11.87482 | 20.6291 | 0.75041 | 0.02305 | 0.06214 | 99.50232 | 68.41329 | 0.4606673 | 0.3690046 | 0.170328 | 0.223341 | 0.1366176 | 0.8540099 | 0.08201218 | 0.726678 | 0.2471408 | 0.1364748 | 0.2363503 | 0.4897295 | 0.1407232 | 0.0239795 | 0.04523039 | 0.3177433 | 0.9489153 | 0.00633199 | 0.00818086 | 0.00448984 | 0.02614311 | 0.01348857
|  | 30 / 1 . | 47.3645 | 0.9912 | 8.5766 | 9.6924 | 0.3089 | 11.8194 | 20.2838 | 1.0348 | 0.037 | 0.101 | 100.2097 | 68.48997 | 0.457954 | 0.3712472 | 0.1707989 | 0.227663 | 0.1506148
|  | 31 / 1 . | 47.2176 | 0.8831 | 8.0028 | 9.9264 | 0.2849 | 11.6962 | 20.9584 | 0.5327 | 0 | 0.1098 | 99.612 | 67.74434 | 0.4659693 | 0.3617755 | 0.1722551 | 0.2192984 | 0.1364407
|  | 32 / 1 . | 48.2335 | 0.7454 | 7.3082 | 9.3858 | 0.2457 | 12.3696 | 20.0943 | 0.7604 | 0.0452 | 0.0543 | 99.2424 | 70.14108 | 0.4502534 | 0.3855982 | 0.1641484 | 0.1846517 | 0.1395565
|  | 33 / 1 . | 47.6875 | 0.8435 | 6.825 | 9.7038 | 0.3274 | 11.9345 | 21.3782 | 0.8216 | 0.0016 | 0.1082 | 99.6315 | 68.67345 | 0.4692766 | 0.3644661 | 0.1662573 | 0.1985247 | 0.1053739
|  | 34 / 1 . | 47.928 | 0.8307 | 7.4654 | 9.6224 | 0.3431 | 12.1124 | 20.6594 | 0.7883 | 0.0097 | 0.0126 | 99.772 | 69.17081 | 0.4588855 | 0.3742933 | 0.1668212 | 0.1985668 | 0.1321714
|  | 35 / 1 . | 47.1691 | 0.872 | 7.7632 | 9.7986 | 0.7328 | 11.9058 | 20.0938 | 0.6848 | 0.0466 | 0.0571 | 99.1237 | 68.41192 | 0.4535302 | 0.3738505 | 0.1726193 | 0.2119889 | 0.1348723
|  | 3 / 1 . | 45.3405 | 1.0047 | 9.355 | 10.3941 | 0.2736 | 11.4366 | 20.9031 | 0.6112 | 0.0078 | 0.0197 | 99.3463 | 66.23002 | 0.4652717 | 0.3541507 | 0.1805777 | 0.2754033 | 0.144015
|  | 4 / 1 . | 45.7948 | 0.9607 | 8.6749 | 9.8046 | 0.2837 | 11.8169 | 21.0607 | 0.6783 | 0.0165 | -0.0227 | 99.0911 | 68.23646 | 0.4664274 | 0.3640911 | 0.1694815 | 0.25671 | 0.1325325
|  | 38 / 1 . | 47.0858 | 0.9719 | 8.7011 | 9.7116 | 0.3061 | 11.7331 | 19.8401 | 0.9187 | 0.0709 | 0.117 | 99.4562 | 68.28876 | 0.4535559 | 0.3731599 | 0.1732842 | 0.2268813 | 0.1593295
| BA_StV_61 | 3 / 1 . | 43.9702 | 0.4276 | 10.9374 | 9.8757 | 0.2919 | 10.9931 | 21.5862 | 0.7664 | -0.0165 | 0.0483 | 98.8968 | 66.4892 | 0.4841244 | 0.3430016 | 0.1728741 | 0.3172526 | 0.1761222 |  | 44.30762 | 0.6359778 | 10.90707 | 10.09133 | 0.2614333 | 10.94428 | 21.56679 | 0.6851 | 0.008655556 | 0.04283333 | 99.45449 | 65.78671 | 0.482951 | 0.3404176 | 0.1766314 | 0.314545 | 0.17505 | 1.496449 | 0.1752954 | 1.483532 | 0.8324681 | 0.02651633 | 1.009494 | 0.3126208 | 0.08979172 | 0.01711965 | 0.02119785 | 0.5200317 | 3.727085 | 0.009402229 | 0.02462223 | 0.01717152 | 0.04468697 | 0.02554142
|  | 6 / 1 . | 43.7117 | 0.8568 | 11.4732 | 10.3727 | 0.2632 | 10.3119 | 21.4181 | 0.7248 | 0.0174 | 0.0806 | 99.2303 | 63.92481 | 0.488326 | 0.3270866 | 0.1845874 | 0.3305695 | 0.1859153
|  | 8 / 1 . | 43.1513 | 0.6295 | 11.8225 | 10.568 | 0.2431 | 10.3649 | 21.3274 | 0.5694 | 0.0126 | 0.0521 | 98.7407 | 63.61229 | 0.4847608 | 0.3277554 | 0.1874837 | 0.3421459 | 0.1932365
|  | 9 / 1 . | 43.5921 | 0.5919 | 11.8186 | 10.0285 | 0.2804 | 10.4642 | 21.3552 | 0.695 | 0.0087 | 0.0124 | 98.8469 | 65.03345 | 0.488224 | 0.3328256 | 0.1789504 | 0.3317437 | 0.2013743
|  | 66 / 1 . | 42.8463 | 0.8948 | 12.1891 | 10.8684 | 0.2523 | 10.0409 | 21.9781 | 0.6625 | 0.0097 | 0.0225 | 99.7644 | 62.21745 | 0.4946666 | 0.3144056 | 0.1909278 | 0.3636752 | 0.1850188
|  | 67 / 1 . | 43.9129 | 0.7366 | 11.0193 | 10.7089 | 0.2133 | 10.4607 | 21.6775 | 0.7855 | 0 | 0.0456 | 99.5602 | 63.51862 | 0.4861617 | 0.326383 | 0.1874553 | 0.3242864 | 0.171351
|  | 68 / 1 . | 47.1641 | 0.5775 | 8.3793 | 9.077 | 0.2354 | 12.8122 | 21.1573 | 0.5118 | 0.0437 | 0.0662 | 100.0245 | 71.55787 | 0.4592764 | 0.3869303 | 0.1537933 | 0.2339549 | 0.1358736
|  | 69 / 1 . | 43.5134 | 0.688 | 12.3763 | 10.9836 | 0.2734 | 10.3028 | 21.4156 | 0.6659 | 0.0169 | 0.0394 | 100.2753 | 62.57422 | 0.4831832 | 0.3233941 | 0.1934227 | 0.3518318 | 0.2007184
|  | 70 / 1 . | 46.9066 | 0.3211 | 8.1479 | 8.3392 | 0.2999 | 12.7478 | 22.1857 | 0.7846 | -0.0146 | 0.0184 | 99.7513 | 73.15248 | 0.4778359 | 0.381976 | 0.1401881 | 0.2354447 | 0.1258399
| BA_StV_67 | 13 / 1 . | 45.7551 | 0.7476 | 7.8298 | 10.2672 | 0.2033 | 11.8302 | 21.4985 | 0.7936 | 0.001 | -0.0136 | 98.9263 | 67.2537 | 0.4676577 | 0.3580199 | 0.1743224 | 0.2474876 | 0.1060004 |  | 47.46103 | 0.9031182 | 6.774255 | 9.576736 | 0.2352182 | 12.46272 | 21.53706 | 0.8156364 | 0.001463636 | 0.06201818 | 99.83645 | 69.83697 | 0.4646047 | 0.3739278 | 0.1614675 | 0.2095873 | 0.09182574 | 1.489606 | 0.2555439 | 1.769674 | 0.9692705 | 0.04671842 | 0.7689217 | 0.6489293 | 0.1326827 | 0.01712602 | 0.05837926 | 0.8221964 | 3.348241 | 0.005262973 | 0.01877789 | 0.01781084 | 0.05204633 | 0.03579478
|  | 60 / 1 . | 49.0339 | 0.7778 | 4.8233 | 8.4337 | 0.2525 | 13.0544 | 21.4802 | 0.7477 | 0.0116 | 0.035 | 98.6502 | 73.39723 | 0.4646945 | 0.3928994 | 0.1424061 | 0.1416681 | 0.07379528
|  | 67 / 1 . | 46.1261 | 0.7889 | 9.6337 | 10.3787 | 0.1973 | 10.9573 | 19.7478 | 0.8626 | 0.0155 | 0.1071 | 98.815 | 65.29952 | 0.4582651 | 0.3537503 | 0.1879846 | 0.2471106 | 0.1844117
|  | 71 / 1 . | 46.4708 | 0.7814 | 8.1373 | 10.0125 | 0.292 | 12.2227 | 21.9546 | 0.6878 | -0.0339 | 0.0821 | 100.6413 | 68.51285 | 0.4693767 | 0.3635451 | 0.1670782 | 0.2539548 | 0.106423
|  | 72 / 1 . | 45.8592 | 0.8577 | 8.7642 | 10.3674 | 0.2135 | 11.9954 | 22.2982 | 0.7363 | -0.0073 | 0.0698 | 101.1617 | 67.34516 | 0.4736404 | 0.3544777 | 0.1718819 | 0.2801396 | 0.1072798
|  | 73 / 1 . | 47.2934 | 1.2747 | 5.9583 | 8.5695 | 0.1961 | 13.2635 | 21.7065 | 1.0173 | -0.0097 | 0.0926 | 99.3719 | 73.3956 | 0.4633434 | 0.3938824 | 0.1427743 | 0.2106051 | 0.05511866
|  | 74 / 1 . | 45.6464 | 0.7388 | 8.5101 | 10.5771 | 0.1991 | 11.9297 | 22.189 | 0.6907 | -0.0072 | 0.0138 | 100.4946 | 66.78154 | 0.4716909 | 0.3528129 | 0.1754962 | 0.2744417 | 0.1047511
|  | 75 / 1 . | 49.2073 | 1.3837 | 5.4114 | 7.7442 | 0.3427 | 13.7554 | 21.7981 | 1.0301 | 0.0364 | 0.0107 | 100.72 | 75.99615 | 0.4639935 | 0.4073443 | 0.1286622 | 0.1745515 | 0.06206885
|  | 76 / 1 . | 49.7374 | 0.66 | 4.0067 | 10.0652 | 0.185 | 12.6663 | 21.5189 | 0.7193 | 0.0097 | 0.0241 | 99.5927 | 69.16495 | 0.4578828 | 0.3749551 | 0.1671621 | 0.1209923 | 0.05742405
|  | 77 / 1 . | 48.243 | 0.6565 | 5.9662 | 10.3174 | 0.2561 | 12.2313 | 21.1506 | 0.6842 | -0.0073 | 0.0532 | 99.5586 | 67.87749 | 0.4576082 | 0.368162 | 0.1742299 | 0.1741745 | 0.09197467
|  | 78 / 1 . | 48.6987 | 1.2672 | 5.4758 | 8.6112 | 0.2498 | 13.1837 | 21.5653 | 1.0024 | 0.0073 | 0.2074 | 100.2687 | 73.18244 | 0.4624981 | 0.393357 | 0.1441449 | 0.1803349 | 0.06083554
Cooling experiments
0.35 GPa | BA_StV_37 | 78 / 1 . | 43.1208 | 1.3129 | 10.6794 | 12.4144 | 0.4713 | 10.1586 | 19.9756 | 0.4721 | -0.0147 | 0.1179 | 98.723 | 59.32566 | 0.4560842 | 0.3226816 | 0.2212341 | 0.3321606 | 0.1547135 |  | 43.95391875 | 1.4055625 | 10.7861 | 11.47199375 | 0.3601875 | 10.25693125 | 20.48060625 | 0.5032625 | 0.00134375 | 0.14366875 | 99.36884375 | 61.4669 | 0.4686437 | 0.3265108 | 0.2048455 | 0.3204674 | 0.1652826 | 0.5474548 | 0.2225574 | 0.6012816 | 0.7921691 | 0.05778865 | 0.4000819 | 0.7258815 | 0.07720358 | 0.01709265 | 0.02485716 | 0.3678067 | 1.998688 | 0.01673332 | 0.0124111 | 0.0136187 | 0.01711587 | 0.0183464
|  | 1 / 1 . | 43.904 | 1.4845 | 10.9011 | 11.2981 | 0.3813 | 10.548 | 20.6134 | 0.4755 | 0.0066 | 0.1332 | 99.7455 | 62.46383 | 0.4958788 | 0.3316056 | 0.1725156 | 0.3290118 | 0.1600255
|  | 1 / 2 . | 44.9496 | 1.4721 | 9.5108 | 11.4389 | 0.2836 | 11.1827 | 19.6766 | 0.3866 | -0.0103 | 0.1539 | 99.0548 | 63.53711 | 0.4673572 | 0.3327091 | 0.1999337 | 0.2841947 | 0.1437243
|  | 1 / 7 . | 43.8663 | 1.543 | 10.8444 | 11.8754 | 0.3559 | 10.5597 | 19.9071 | 0.4884 | -0.0215 | 0.0803 | 99.5204 | 61.31463 | 0.4455509 | 0.3522809 | 0.2021682 | 0.3253148 | 0.1626743
|  | 1 / 8 . | 43.0841 | 1.6789 | 11.2573 | 12.0188 | 0.3639 | 9.7861 | 20.5837 | 0.4885 | 0.0065 | 0.1297 | 99.3975 | 59.20562 | 0.4538071 | 0.3348961 | 0.2112967 | 0.3466676 | 0.1625223
|  | 4 / 1 . | 44.022 | 1.6949 | 10.2574 | 11.7168 | 0.4759 | 10.4338 | 20.1077 | 0.3942 | -0.0019 | 0.1525 | 99.2551 | 61.34904 | 0.4723291 | 0.3124108 | 0.2152601 | 0.3147855 | 0.1480483
|  | 6 / 1 . | 44.4597 | 1.2986 | 11.5758 | 9.7421 | 0.2858 | 10.1624 | 21.6509 | 0.5947 | -0.0056 | 0.1228 | 99.8928 | 65.02683 | 0.45941 | 0.3316468 | 0.2089432 | 0.321332 | 0.1938393
|  | 7 / 4 . | 44.3389 | 1.0436 | 10.906 | 11.1748 | 0.3148 | 10.2714 | 20.7801 | 0.5446 | 0.0075 | 0.1403 | 99.5219 | 62.09737 | 0.4989506 | 0.3258165 | 0.1752328 | 0.3114364 | 0.1781174
|  | 7 / 5 . | 43.9842 | 1.2578 | 10.4293 | 11.6849 | 0.3928 | 10.196 | 20.8024 | 0.4487 | -0.0056 | 0.1501 | 99.3462 | 60.86591 | 0.4745187 | 0.3263101 | 0.1991713 | 0.3152527 | 0.1556115
|  | 7 / 9 . | 43.9306 | 1.5902 | 11.0837 | 11.8759 | 0.3874 | 10.0918 | 19.2485 | 0.6125 | 0.0403 | 0.1386 | 98.9995 | 60.23324 | 0.4716296 | 0.3215975 | 0.206773 | 0.3178269 | 0.1824272
|  | 7 / 10 . | 43.946 | 1.8526 | 9.7792 | 12.1527 | 0.4015 | 10.9419 | 19.1014 | 0.6182 | 0.043 | 0.1761 | 99.0127 | 61.61005 | 0.4522917 | 0.3299025 | 0.2178058 | 0.3124868 | 0.1301357
|  | 8 / 1 . | 43.9622 | 1.2646 | 10.801 | 11.261 | 0.2875 | 9.9874 | 21.0093 | 0.4848 | 0.0019 | 0.1848 | 99.2446 | 61.25301 | 0.4360121 | 0.3474732 | 0.2165147 | 0.3182819 | 0.1687306
|  | 9 / 1 . | 43.415 | 1.4185 | 10.9096 | 12.12 | 0.3654 | 9.6111 | 20.8762 | 0.6248 | -0.0121 | 0.1414 | 99.4819 | 58.56576 | 0.4808354 | 0.3180039 | 0.2011607 | 0.3333162 | 0.16034
|  | 10 / 1 . | 43.4286 | 1.1682 | 10.8864 | 12.1289 | 0.3315 | 9.7481 | 21.405 | 0.556 | -0.0065 | 0.1813 | 99.8338 | 58.89103 | 0.4776378 | 0.3059254 | 0.2164368 | 0.3368426 | 0.1545676
|  | 9 / 1 . | 43.7464 | 1.3463 | 12.0973 | 11.1363 | 0.2965 | 10.1732 | 20.6095 | 0.4562 | -0.0067 | 0.1464 | 100.0082 | 61.95239 | 0.4817309 | 0.305214 | 0.2130551 | 0.3436518 | 0.1962318
|  | 99 / 1 . | 45.1043 | 1.0623 | 10.6589 | 9.5129 | 0.3679 | 10.2587 | 21.3423 | 0.4064 | 0.0006 | 0.1494 | 98.8636 | 65.77894 | 0.4742756 | 0.3256988 | 0.2000256 | 0.2849164 | 0.1928132
| BA_StV_40 | 49 / 1 . | 43.0314 | 0.9302 | 11.8672 | 11.7927 | 0.3145 | 9.8246 | 19.5789 | 0.7064 | 0.0257 | 0.1297 | 98.2014 | 59.75795 | 0.461207 | 0.3219717 | 0.2168214 | 0.3361292 | 0.2047306 |  | 43.45991 | 1.277185 | 11.90961 | 11.80898 | 0.2724231 | 9.787592 | 19.47337 | 0.6272846 | 0.04699231 | 0.1471308 | 98.81043 | 59.58852 | 0.4604112 | 0.3216228 | 0.2179661 | 0.3330896 | 0.2054407 | 1.26311 | 0.2234706 | 0.4774338 | 0.5567733 | 0.03476108 | 0.6714318 | 0.6593456 | 0.05941427 | 0.07005686 | 0.03198825 | 0.6327247 | 1.991299 | 0.0101147 | 0.01458542 | 0.009617924 | 0.03588023 | 0.03888738
|  | 51 / 1 . | 42.7546 | 1.3146 | 11.5896 | 10.9661 | 0.3199 | 10.1996 | 20.2086 | 0.6188 | 0.016 | 0.131 | 98.1189 | 62.37559 | 0.4704305 | 0.3303221 | 0.1992474 | 0.3467536 | 0.1814794
|  | 56 / 1 . | 42.8871 | 1.568 | 11.0151 | 11.5873 | 0.2587 | 10.8309 | 19.3622 | 0.6085 | 0.0199 | 0.1985 | 98.3363 | 62.49177 | 0.4453701 | 0.346598 | 0.2080319 | 0.344487 | 0.1566964
|  | 55 / 1 . | 41.8879 | 1.6816 | 11.9781 | 12.8243 | 0.2151 | 9.008 | 19.7933 | 0.6572 | 0.0083 | 0.1075 | 98.1613 | 55.59527 | 0.4586449 | 0.3085682 | 0.2327868 | 0.3669249 | 0.1835125
|  | 55 / 2 . | 44.1311 | 1.3855 | 10.7749 | 11.9269 | 0.2983 | 11.0516 | 19.0582 | 0.5219 | 0.0056 | 0.1651 | 99.3189 | 62.28728 | 0.4675404 | 0.2960224 | 0.2364372 | 0.317528 | 0.1666652
|  | 55 / 3 . | 43.1948 | 1.3983 | 12.1714 | 11.7004 | 0.2793 | 10.0146 | 20.3042 | 0.6142 | 0.014 | 0.1684 | 99.8595 | 60.40579 | 0.4356906 | 0.351493 | 0.2128164 | 0.3563705 | 0.1895324
|  | 55 / 4 . | 43.692 | 1.3899 | 12.0853 | 11.9227 | 0.2555 | 10.2033 | 19.4102 | 0.6706 | 0.0233 | 0.1653 | 99.8181 | 60.40211 | 0.4681728 | 0.3212544 | 0.2105728 | 0.3413717 | 0.1993913
|  | 55 / 5 . | 43.5079 | 1.2611 | 12.1757 | 11.5591 | 0.2221 | 9.619 | 20.0755 | 0.5506 | 0.014 | 0.1841 | 99.169 | 59.7305 | 0.4523356 | 0.3308008 | 0.2168636 | 0.3381068 | 0.2100835
|  | 55 / 7 . | 46.9279 | 0.9924 | 12.1173 | 10.8387 | 0.3245 | 8.5906 | 17.65 | 0.6916 | 0.2243 | 0.1791 | 98.5363 | 58.55324 | 0.4725907 | 0.3150242 | 0.2123851 | 0.2293954 | 0.3094929
|  | 55 / 8 . | 43.5399 | 1.2405 | 12.0732 | 12.0001 | 0.235 | 9.7914 | 19.6828 | 0.6597 | 0.014 | 0.1539 | 99.3902 | 59.25629 | 0.4637273 | 0.314005 | 0.2222677 | 0.3380439 | 0.2051525
|  | 55 / 9 . | 44.6852 | 0.923 | 12.3151 | 11.4233 | 0.2634 | 9.0352 | 18.8728 | 0.6387 | 0.196 | 0.0932 | 98.446 | 58.50293 | 0.4612685 | 0.3192323 | 0.2194992 | 0.2916563 | 0.2632911
|  | 55 / 10 . | 42.9903 | 1.1339 | 12.3901 | 12.2748 | 0.263 | 9.6251 | 19.6266 | 0.6896 | 0.0242 | 0.1037 | 99.1212 | 58.29285 | 0.4676255 | 0.3114547 | 0.2209198 | 0.3503673 | 0.2100273
|  | 76 / 1 . | 41.7487 | 1.3844 | 12.2719 | 12.7003 | 0.2922 | 9.4448 | 19.5305 | 0.5269 | 0.0256 | 0.1332 | 98.0585 | 56.99923 | 0.4607413 | 0.3143493 | 0.2249094 | 0.3730296 | 0.1906741
| BA_StV_57 | 72 / 1 . | 46.3936 | 1.609 | 7.7729 | 11.417 | 0.4856 | 13.146 | 17.7508 | 0.3858 | 0.0006 | 0.0723 | 99.0337 | 67.23857 | 0.3948932 | 0.4068652 | 0.1982417 | 0.2388307 | 0.1089684 |  | 47.98324 | 1.378033 | 6.116044 | 10.95948 | 0.4543111 | 13.87613 | 18.47981 | 0.4026222 | 0.01924444 | 0.05218889 | 99.72139 | 69.27436 | 0.3988482 | 0.4164816 | 0.1846703 | 0.1939471 | 0.07748378 | 0.7100258 | 0.2562314 | 0.6906016 | 0.5590482 | 0.03770159 | 0.7829542 | 1.169673 | 0.1041352 | 0.01739196 | 0.01684026 | 0.4492687 | 1.350179 | 0.02513217 | 0.02018828 | 0.01039167 | 0.02069785 | 0.01660817
|  | 82 / 1 . | 48.1197 | 1.287 | 5.7513 | 11.018 | 0.4872 | 15.2291 | 17.5134 | 0.3479 | -0.0019 | 0.0262 | 99.7799 | 71.12903 | 0.3702613 | 0.447927 | 0.1818117 | 0.1936037 | 0.0608792
|  | 93 / 3 . | 47.5312 | 1.7255 | 5.6355 | 11.5224 | 0.4789 | 13.0034 | 19.0015 | 0.4004 | 0.0204 | 0.0344 | 99.3537 | 66.79436 | 0.41231 | 0.3925438 | 0.1951462 | 0.1936808 | 0.05875473
|  | 101 / 1 . | 48.471 | 1.6629 | 5.8708 | 9.6812 | 0.4849 | 12.9543 | 20.5168 | 0.6782 | 0.0379 | 0.0519 | 100.4099 | 70.4584 | 0.4450945 | 0.3909775 | 0.163928 | 0.1870706 | 0.07174981
|  | 6 / 1 . | 48.4145 | 1.0453 | 5.9695 | 10.8931 | 0.4618 | 13.7915 | 18.1598 | 0.3218 | 0.0485 | 0.0347 | 99.1405 | 69.29408 | 0.3960783 | 0.418482 | 0.1854397 | 0.1717867 | 0.09391337
|  | 67 / 1 . | 47.3886 | 1.6163 | 6.65 | 11.1151 | 0.4537 | 14.5746 | 17.5552 | 0.3596 | 0.0111 | 0.0548 | 99.7791 | 70.03483 | 0.3774732 | 0.4359856 | 0.1865413 | 0.219092 | 0.07548014
|  | 73 / 1 . | 48.1731 | 1.1952 | 6.3108 | 11.054 | 0.3629 | 13.7582 | 18.4332 | 0.4427 | 0 | 0.0538 | 99.784 | 68.92946 | 0.3989726 | 0.414285 | 0.1867424 | 0.1896413 | 0.08990055
|  | 74 / 1 . | 48.7349 | 1.086 | 5.7858 | 11.5202 | 0.4462 | 14.8484 | 17.0544 | 0.317 | 0.0205 | 0.0794 | 99.8929 | 69.67293 | 0.3651636 | 0.4423091 | 0.1925273 | 0.1752112 | 0.0801402
|  | 76 / 1 . | 48.6226 | 1.1751 | 5.2978 | 10.4143 | 0.4276 | 13.5797 | 20.3332 | 0.3702 | 0.0361 | 0.0622 | 100.3188 | 69.9176 | 0.4293868 | 0.3989591 | 0.1716541 | 0.1766071 | 0.05756764
| BA_StV_60 | 1 / 5 . | 48.9847 | 1.0046 | 6.0998 | 10.7847 | 0.6154 | 15.3102 | 16.433 | 0.4238 | 0.0155 | 0.0811 | 99.7528 | 71.67449 | 0.3560746 | 0.4615302 | 0.1823952 | 0.1725524 | 0.09567462 |  | 47.98806 | 1.197683 | 6.439806 | 9.945306 | 0.4789444 | 14.35545 | 18.88159 | 0.4209556 | 0.01723333 | 0.05445556 | 99.77981 | 71.98023 | 0.4049778 | 0.4282682 | 0.166754 | 0.2011529 | 0.08354212 | 0.9478513 | 0.2877663 | 0.9088825 | 0.655668 | 0.07962646 | 0.8195433 | 1.210099 | 0.04207735 | 0.01132617 | 0.02294603 | 0.3686513 | 1.94758 | 0.02324413 | 0.01959971 | 0.01342268 | 0.02796037 | 0.01796051
|  | 1 / 6 . | 48.5906 | 1.1719 | 6.3664 | 10.0652 | 0.5686 | 14.5413 | 18.3407 | 0.3523 | 0.0164 | 0.0521 | 100.0656 | 72.02879 | 0.395045 | 0.4357417 | 0.1692132 | 0.1879455 | 0.09189803
|  | 1 / 8 . | 48.3483 | 1.1572 | 6.1191 | 10.4283 | 0.5862 | 15.0063 | 17.3693 | 0.3653 | -0.0019 | 0.0426 | 99.4226 | 71.94889 | 0.3744531 | 0.450074 | 0.1754728 | 0.1857929 | 0.08484933
|  | 1 / 10 . | 46.677 | 1.8426 | 7.4525 | 10.6972 | 0.6099 | 13.0579 | 18.2995 | 0.5354 | 0.0423 | 0.0987 | 99.3129 | 68.51178 | 0.4083323 | 0.4053621 | 0.1863056 | 0.2340972 | 0.09823175
|  | 3 / 1 . | 48.0691 | 1.2821 | 6.2555 | 10.5414 | 0.5126 | 14.9087 | 17.646 | 0.412 | 0.0232 | 0.0687 | 99.7191 | 71.59816 | 0.3785479 | 0.4449483 | 0.1765038 | 0.1981905 | 0.07818998
|  | 5 / 1 . | 47.7262 | 1.2346 | 6.871 | 9.4905 | 0.353 | 13.5263 | 20.1184 | 0.4007 | 0.027 | 0.0656 | 99.8133 | 71.75469 | 0.434111 | 0.4060519 | 0.1598371 | 0.209816 | 0.09396677
|  | 6 / 1 . | 47.5569 | 1.3627 | 7.0444 | 9.9558 | 0.5017 | 13.6167 | 19.849 | 0.4734 | 0.0346 | 0.0377 | 100.433 | 70.91218 | 0.4262786 | 0.4068384 | 0.1668831 | 0.2221481 | 0.0882567
|  | 7 / 1 . | 47.6982 | 1.3817 | 6.4207 | 10.4995 | 0.4829 | 14.4772 | 18.3951 | 0.4378 | 0.0154 | 0.0614 | 99.8699 | 71.07909 | 0.3936376 | 0.4309969 | 0.1753655 | 0.2099008 | 0.0741263
|  | 8 / 1 . | 48.5706 | 1.0307 | 6.1709 | 9.3581 | 0.4661 | 13.9678 | 19.5147 | 0.4455 | 0.0174 | 0.0473 | 99.5891 | 72.68092 | 0.4219295 | 0.420147 | 0.1579236 | 0.179726 | 0.09286672
|  | 11 / 3 . | 47.0986 | 1.4901 | 7.5843 | 10.0149 | 0.4963 | 13.3273 | 19.0613 | 0.4123 | 0.0067 | 0.0579 | 99.5496 | 70.34376 | 0.4196744 | 0.4082229 | 0.1721027 | 0.2278509 | 0.1085136
|  | 11 / 4 . | 47.1376 | 1.3769 | 7.565 | 10.2199 | 0.4696 | 13.6025 | 19.3399 | 0.4416 | 0.0231 | 0.0812 | 100.2573 | 70.34744 | 0.4182438 | 0.4092506 | 0.1725056 | 0.2354498 | 0.09834367
|  | 11 / 5 . | 46.8853 | 1.4399 | 7.6044 | 10.0853 | 0.4781 | 13.5631 | 19.1173 | 0.4562 | 0.0202 | 0.0695 | 99.7194 | 70.56303 | 0.416878 | 0.4114685 | 0.1716534 | 0.2365855 | 0.1005349
|  | 11 / 6 . | 48.5711 | 0.892 | 6.1772 | 10.4794 | 0.4915 | 15.5823 | 16.8967 | 0.3768 | 0.0019 | 0.0483 | 99.5172 | 72.60564 | 0.3613927 | 0.4636649 | 0.1749424 | 0.1829971 | 0.08938066
|  | 11 / 7 . | 46.6496 | 1.4856 | 7.1881 | 10.1508 | 0.4355 | 13.5228 | 19.5474 | 0.3772 | 0.0135 | 0.0717 | 99.4421 | 70.36637 | 0.4223414 | 0.4064774 | 0.1711812 | 0.2366584 | 0.08360336
|  | 36 / 1 . | 50.6681 | 0.5829 | 3.9209 | 8.1005 | 0.3471 | 15.665 | 20.6724 | 0.4442 | 0.0203 | 0.0187 | 100.4401 | 77.51258 | 0.4237155 | 0.446693 | 0.1295915 | 0.1257156 | 0.04524222
|  | 39 / 1 . | 47.9555 | 0.9416 | 5.5367 | 9.4463 | 0.436 | 15.308 | 19.2354 | 0.4046 | -0.0039 | 0.0507 | 99.3149 | 74.28307 | 0.401531 | 0.4445611 | 0.1539079 | 0.1939249 | 0.05185748
|  | 42 / 1 . | 48.4462 | 0.8726 | 5.3561 | 9.0208 | 0.3544 | 14.7839 | 21.0713 | 0.417 | 0.0173 | 0.0103 | 100.35 | 74.49746 | 0.4328551 | 0.4225085 | 0.1446364 | 0.1897526 | 0.04614806
|  | 45 / 1 . | 48.1515 | 1.0086 | 6.1835 | 9.6769 | 0.4161 | 14.6308 | 18.9612 | 0.4011 | 0.0212 | 0.0167 | 99.4677 | 72.93581 | 0.4045591 | 0.4342896 | 0.1611512 | 0.1916481 | 0.08207404
0.5 GPa | BA_StV_53 | 82 / 1 . | 45.3932 | 1.7926 | 9.5591 | 9.1234 | 0.3299 | 12.104 | 21.3774 | 0.4242 | 0.0032 | 0.2249 | 100.3319 | 70.28016 | 0.4715154 | 0.3714198 | 0.1570648 | 0.2991685357 | 0.1230039 |  | 47.2716875 | 1.265875 | 8.10553125 | 8.07645 | 0.4121375 | 13.2699625 | 20.6569125 | 0.60016875 | 0.0203375 | 0.1227375 | 99.8024625 | 74.46327 | 0.4549301 | 0.4062771 | 0.1387928 | 0.2347388 | 0.1221757 | 1.301148 | 0.3860778 | 1.036848 | 0.5708542 | 0.05344036 | 1.058345 | 1.036479 | 0.18814 | 0.03331936 | 0.04650361 | 0.3759542 | 2.373474 | 0.02261649 | 0.02818021 | 0.009320562 | 0.03679451 | 0.03275683
|  | 83 / 1 . | 45.0604 | 1.6044 | 9.8106 | 8.3123 | 0.3486 | 11.9471 | 21.3624 | 0.5416 | 0.0225 | 0.1022 | 99.1119 | 71.92477 | 0.4803638 | 0.3737472 | 0.145889 | 0.2951341 | 0.1423811
|  | 69 / 1 . | 48.5251 | 1.459 | 8.8055 | 7.1832 | 0.3877 | 12.6911 | 19.5558 | 0.7497 | 0.1255 | 0.113 | 99.5955 | 75.89876 | 0.4754074 | 0.3655478 | 0.1590449 | 0.2035369 | 0.1807081
|  | 72 / 1 . | 47.5867 | 1.3224 | 7.6229 | 7.8035 | 0.4286 | 13.6883 | 20.4923 | 0.4654 | 0.0149 | 0.1124 | 99.5373 | 75.76705 | 0.456714 | 0.4123473 | 0.1309387 | 0.2220716 | 0.1136283
|  | 73 / 1 . | 46.3728 | 1.9957 | 8.3047 | 8.2013 | 0.4612 | 13.2623 | 20.4612 | 0.4455 | 0.0112 | 0.2231 | 99.7389 | 74.24255 | 0.4491319 | 0.4173765 | 0.1334916 | 0.2641325 | 0.1022879
|  | 75 / 1 . | 47.9816 | 1.0013 | 6.8339 | 7.8094 | 0.419 | 13.5048 | 22.0929 | 0.4018 | 0.0158 | 0.0698 | 100.1304 | 75.50441 | 0.4515507 | 0.4071828 | 0.1412665 | 0.2095328 | 0.09104894
|  | 77 / 1 . | 46.1663 | 1.5976 | 8.8362 | 8.2113 | 0.3704 | 12.7704 | 20.9313 | 0.5445 | 0.0102 | 0.1286 | 99.5669 | 73.48946 | 0.4702981 | 0.3999483 | 0.1297536 | 0.2667248 | 0.1243054
|  | 81 / 5 . | 47.5214 | 1.3214 | 8.0672 | 7.8347 | 0.4975 | 15.8084 | 17.5118 | 1.1413 | 0.0806 | 0.1464 | 99.9307 | 78.24429 | 0.4640392 | 0.3938747 | 0.1420861 | 0.2406582 | 0.1113771
|  | 81 / 6 . | 49.2026 | 0.8173 | 6.5834 | 7.6475 | 0.5333 | 14.7148 | 20.33 | 0.5913 | -0.0037 | 0.1136 | 100.5337 | 77.42481 | 0.3838638 | 0.4820915 | 0.1340448 | 0.1849937 | 0.1012545
|  | 81 / 7 . | 48.8757 | 0.8434 | 6.6826 | 7.7079 | 0.4472 | 14.259 | 20.4681 | 0.5076 | 0.0019 | 0.1471 | 99.9404 | 76.72992 | 0.4346759 | 0.4377012 | 0.127623 | 0.1859026 | 0.1064557
|  | 81 / 8 . | 47.5203 | 0.8678 | 6.9697 | 7.8622 | 0.4452 | 14.4923 | 20.5171 | 0.5986 | 0.0056 | 0.136 | 99.4148 | 76.66574 | 0.4418694 | 0.4282532 | 0.1298774 | 0.2188926 | 0.08901995
|  | 81 / 9 . | 49.0647 | 0.7144 | 9.6945 | 7.1336 | 0.4058 | 12.2729 | 20.0611 | 0.9371 | 0.0075 | 0.0832 | 100.3748 | 75.40923 | 0.4382534 | 0.4306672 | 0.1310794 | 0.1998414 | 0.219405
|  | 81 / 10 . | 47.3503 | 1.0897 | 7.7544 | 8.4278 | 0.3981 | 13.054 | 20.8845 | 0.6164 | 0.026 | 0.1108 | 99.712 | 73.41029 | 0.4697791 | 0.3998355 | 0.1303854 | 0.2257181 | 0.1167739
|  | 81 / 12 . | 47.0247 | 0.9508 | 7.7615 | 8.3011 | 0.3666 | 12.7394 | 21.6393 | 0.5522 | -0.0074 | 0.0685 | 99.4042 | 73.2294 | 0.4577577 | 0.3980617 | 0.1441807 | 0.2289199 | 0.1156364
|  | 81 / 15 . | 47.5877 | 1.1182 | 7.5495 | 8.3545 | 0.3571 | 13.0063 | 21.1057 | 0.564 | 0.0084 | 0.0554 | 99.7066 | 73.50923 | 0.4720438 | 0.3866191 | 0.141337 | 0.2173344 | 0.1160119
|  | 91 / 1 . | 45.1135 | 1.758 | 8.8528 | 9.3095 | 0.398 | 12.0043 | 21.7197 | 0.5215 | 0.0032 | 0.1288 | 99.8094 | 69.68221 | 0.4616183 | 0.3957603 | 0.1426215 | 0.2932578 | 0.1015124
0.6 GPa | BA_StV_39 | 4 / 1 . | 47.545 | 1.3581 | 5.963 | 10.218 | 0.5176 | 13.751 | 18.377 | 0.6099 | 0.0251 | 0.0453 | 98.4101 | 70.57729 | 0.4040416 | 0.4206113 | 0.1753471 | 0.1893737 | 0.07829098 |  | 48.97475 | 1.081333 | 5.718871 | 9.743814 | 0.4015143 | 14.20756 | 18.67575 | 0.6045 | 0.02739524 | 0.05125714 | 99.487 | 72.19318 | 0.4056998 | 0.4290162 | 0.165284 | 0.1645832 | 0.08825526 | 1.330474 | 0.3607374 | 0.9449918 | 0.7697381 | 0.09982256 | 0.8213775 | 0.8184214 | 0.06843927 | 0.03019651 | 0.02381615 | 0.6743642 | 2.121547 | 0.01883833 | 0.01799215 | 0.01410664 | 0.0364929 | 0.01844572
|  | 8 / 1 . | 47.8592 | 1.4727 | 6.0749 | 9.9165 | 0.5382 | 13.5421 | 18.837 | 0.668 | -0.0019 | 0.0239 | 98.9326 | 70.88044 | 0.4147567 | 0.414823 | 0.1704203 | 0.1882095 | 0.08286216
|  | 23 / 1 . | 48.9999 | 1.2528 | 5.8768 | 10.5597 | 0.5206 | 14.4662 | 17.5055 | 0.6622 | 0.0057 | 0.0432 | 99.8927 | 70.94576 | 0.41014 | 0.4512304 | 0.1386296 | 0.169445 | 0.08933511
|  | 25 / 1 . | 48.6252 | 1.3713 | 5.9538 | 10.4093 | 0.5321 | 14.0322 | 18.0869 | 0.7729 | 0.0348 | 0.035 | 99.8535 | 70.61247 | 0.3816067 | 0.4387238 | 0.1796695 | 0.1781519 | 0.08478248
|  | 27 / 1 . | 48.7582 | 1.6424 | 5.6112 | 9.4734 | 0.609 | 13.2434 | 19.5713 | 0.7237 | 0.0385 | 0.0563 | 99.7272 | 71.36121 | 0.3954859 | 0.4268623 | 0.1776518 | 0.1704845 | 0.07768398
|  | 31 / 1 . | 48.4893 | 0.7927 | 6.2436 | 9.4117 | 0.2124 | 13.1888 | 20.4617 | 0.6415 | 0.0028 | 0.0552 | 99.4997 | 71.4103 | 0.4311819 | 0.4059155 | 0.1629026 | 0.17695 | 0.09973787
|  | 32 / 1 . | 47.49 | 0.9752 | 5.7121 | 9.7735 | 0.3369 | 14.0816 | 18.6043 | 0.544 | -0.0028 | 0.0684 | 97.586 | 71.97406 | 0.4433145 | 0.3975308 | 0.1591547 | 0.1804859 | 0.07747355
|  | 39 / 1 . | 51.6672 | 0.4284 | 3.2112 | 8.9226 | 0.4005 | 16.9272 | 18.2803 | 0.488 | 0.0009 | 0.0121 | 100.3383 | 77.1767 | 0.4060014 | 0.4275249 | 0.1664737 | 0.09554693 | 0.04396941
|  | 40 / 2 . | 50.5582 | 0.9064 | 5.7429 | 8.932 | 0.3607 | 13.5594 | 18.8892 | 0.6249 | 0.066 | 0.0524 | 99.692 | 73.01573 | 0.3746428 | 0.4826301 | 0.1427272 | 0.123086 | 0.1282105
|  | 40 / 3 . | 50.7783 | 0.7945 | 5.5582 | 8.6825 | 0.3223 | 14.3558 | 19.3206 | 0.6143 | 0.0651 | 0.0619 | 100.5535 | 74.66502 | 0.4223425 | 0.4217809 | 0.1558767 | 0.130677 | 0.1105039
|  | 40 / 4 . | 50.0071 | 0.7775 | 4.9517 | 9.1153 | 0.2995 | 13.921 | 19.8556 | 0.577 | 0.0376 | 0.0476 | 99.5898 | 73.13387 | 0.4193797 | 0.4335203 | 0.1471 | 0.130896 | 0.08725566
|  | 40 / 5 . | 50.783 | 0.6917 | 5.0317 | 8.5837 | 0.3043 | 14.0734 | 18.8589 | 0.65 | 0.1301 | 0.1356 | 99.2424 | 74.50535 | 0.4285008 | 0.4179595 | 0.1535397 | 0.1089503 | 0.1119019
|  | 44 / 1 . | 50.1684 | 0.7655 | 5.374 | 9.1999 | 0.342 | 14.7423 | 18.8645 | 0.6208 | 0.0235 | 0.0404 | 100.1414 | 74.06807 | 0.4178075 | 0.4337646 | 0.1484279 | 0.1403731 | 0.09442557
|  | 46 / 1 . | 49.8761 | 0.7992 | 5.538 | 9.2806 | 0.3053 | 14.1562 | 19.4187 | 0.6064 | 0.0263 | 0.0566 | 100.0632 | 73.10994 | 0.4052096 | 0.4405497 | 0.1542406 | 0.1458783 | 0.09678327
|  | 47 / 4 . | 48.4814 | 1.3198 | 5.881 | 10.5791 | 0.4205 | 14.7544 | 17.2384 | 0.5282 | 0.0367 | 0.0451 | 99.2846 | 71.31315 | 0.4188973 | 0.4248438 | 0.1562589 | 0.1779239 | 0.08259843
|  | 47 / 6 . | 46.4112 | 1.6945 | 7.6839 | 10.6025 | 0.3457 | 13.077 | 18.9943 | 0.5649 | 0.0056 | 0.0289 | 99.4084 | 68.73472 | 0.3745676 | 0.4460156 | 0.1794168 | 0.2439547 | 0.09873179
|  | 47 / 7 . | 48.0308 | 1.2537 | 6.2038 | 10.5159 | 0.414 | 14.2421 | 17.8444 | 0.5081 | 0.0122 | 0.0798 | 99.1048 | 70.70905 | 0.4177999 | 0.4001736 | 0.1820265 | 0.1884554 | 0.08734151
|  | 47 / 10 . | 48.0705 | 1.3539 | 6.4541 | 10.5488 | 0.5028 | 14.1496 | 17.8929 | 0.6009 | 0.0347 | 0.0485 | 99.6566 | 70.509 | 0.3890544 | 0.4319939 | 0.1789518 | 0.1952126 | 0.09040535
|  | 19 / 1 . | 47.8784 | 1.4171 | 6.4942 | 10.7034 | 0.4442 | 14.2103 | 18.0257 | 0.609 | 0.0173 | 0.0557 | 99.8553 | 70.29503 | 0.390576 | 0.4296988 | 0.1797252 | 0.203619 | 0.0835826
|  | 54 / 1 . | 48.0047 | 1.1606 | 6.8495 | 10.7228 | 0.3797 | 14.4196 | 17.7074 | 0.5637 | -0.0009 | 0.0422 | 99.8502 | 70.56183 | 0.3905937 | 0.4283823 | 0.181024 | 0.2027381 | 0.09952759
|  | 16 / 1 . | 49.9876 | 0.48 | 3.6867 | 8.4689 | 0.3235 | 15.4652 | 19.5562 | 0.5161 | 0.018 | 0.0423 | 98.5446 | 76.49789 | 0.3837961 | 0.4348047 | 0.1813992 | 0.1158365 | 0.04795688
| BA_StV_44 | 1 / 1 . | 48.8065 | 0.7155 | 6.1063 | 10.1864 | 0.4594 | 14.1078 | 19.3939 | 0.4151 | -0.0275 | 0.0776 | 100.2684 | 71.17001 | 0.412886 | 0.4178491 | 0.1692649 | 0.1783452 | 0.09029366 |  | 46.18553 | 1.353861 | 8.471739 | 10.74656 | 0.3804944 | 12.27274 | 19.66111 | 0.4694556 | 0.0008055556 | 0.05664444 | 99.60715 | 66.93607 | 0.4361894 | 0.3777856 | 0.186025 | 0.2534148 | 0.1246505 | 1.665155 | 0.3785855 | 1.716451 | 0.6118271 | 0.05757662 | 1.227524 | 1.069332 | 0.09003759 | 0.01660691 | 0.03648947 | 0.5639291 | 2.429487 | 0.02957676 | 0.02967339 | 0.01200228 | 0.05218539 | 0.02784413
|  | 2 / 1 . | 48.6381 | 0.7558 | 6.3511 | 10.1975 | 0.391 | 13.8054 | 19.5731 | 0.3143 | -0.0016 | 0.0336 | 100.0598 | 70.70083 | 0.418777 | 0.4109295 | 0.1702935 | 0.1809517 | 0.09902306
|  | 4 / 1 . | 46.1577 | 1.779 | 8.0712 | 12.1348 | 0.4552 | 12.7007 | 17.2723 | 0.4943 | 0.0161 | 0.0608 | 99.1421 | 65.1028 | 0.3889007 | 0.3978427 | 0.2132566 | 0.2455679 | 0.1160359
|  | 5 / 1 . | 46.2203 | 1.3957 | 8.3455 | 11.052 | 0.3346 | 12.7821 | 19.2507 | 0.3983 | 0.0016 | 0.1049 | 99.8858 | 67.33587 | 0.4216131 | 0.3894619 | 0.1889251 | 0.2570776 | 0.1138593
|  | 6 / 1 . | 47.7689 | 1.386 | 6.8081 | 11.3555 | 0.4822 | 13.7988 | 17.6936 | 0.3678 | 0.0048 | 0.0461 | 99.7119 | 68.41393 | 0.3867126 | 0.4195741 | 0.1937134 | 0.2036311 | 0.09814062
|  | 8 / 1 . | 45.9927 | 0.9201 | 7.9283 | 10.2139 | 0.4302 | 12.1027 | 19.9554 | 0.5907 | -0.0048 | 0.0896 | 98.2236 | 67.86686 | 0.4457813 | 0.3761308 | 0.1780878 | 0.2364433 | 0.1218866
|  | 9 / 1 . | 46.694 | 1.3513 | 8.0874 | 11.4225 | 0.332 | 12.4329 | 18.8864 | 0.5226 | -0.0145 | 0.026 | 99.7553 | 65.98761 | 0.4187792 | 0.3835337 | 0.1976871 | 0.236602 | 0.1233963
|  | 13 / 1 . | 49.6849 | 0.723 | 5.0795 | 10.248 | 0.4678 | 14.7939 | 18.7196 | 0.2936 | -0.0016 | 0.0382 | 100.0484 | 72.01314 | 0.3957644 | 0.435129 | 0.1691066 | 0.1470222 | 0.07626774
|  | 15 / 1 . | 47.1696 | 1.0656 | 7.9092 | 10.3919 | 0.3775 | 12.5258 | 20.4165 | 0.4024 | -0.0209 | 0.0266 | 100.285 | 68.2383 | 0.4442846 | 0.3792108 | 0.1765047 | 0.2302426 | 0.1195305
|  | 18 / 1 . | 46.5636 | 1.4672 | 7.1308 | 10.7787 | 0.4062 | 12.4981 | 19.2504 | 0.5983 | 0.0161 | 0.1283 | 98.8379 | 67.39237 | 0.4273032 | 0.385954 | 0.1867428 | 0.2252554 | 0.09509846
|  | 19 / 1 . | 45.894 | 1.6559 | 8.256 | 11.4884 | 0.387 | 12.4003 | 18.9091 | 0.5593 | 0.0306 | 0.024 | 99.6046 | 65.79932 | 0.4190151 | 0.3822841 | 0.1987008 | 0.2590776 | 0.1100662
|  | 3 / 1 . | 43.3676 | 2.0368 | 10.4612 | 11.0455 | 0.353 | 10.3559 | 20.6363 | 0.4536 | -0.0144 | 0.0669 | 98.7769 | 62.563 | 0.4726073 | 0.3299527 | 0.19744 | 0.3315244 | 0.1428687
|  | 7 / 1 . | 44.5875 | 1.4854 | 10.953 | 10.1998 | 0.3723 | 10.9328 | 20.8586 | 0.5813 | -0.008 | 0.0906 | 100.0613 | 65.64199 | 0.4737403 | 0.3454473 | 0.1808124 | 0.3176542 | 0.1694676
|  | 10 / 1 . | 45.007 | 1.1549 | 10.607 | 10.4219 | 0.3508 | 10.9857 | 21.1363 | 0.4847 | -0.0161 | 0.0762 | 100.2244 | 65.26405 | 0.4743947 | 0.3430313 | 0.182574 | 0.3033687 | 0.1679366
|  | 14 / 1 . | 44.7957 | 1.4765 | 10.3213 | 10.3197 | 0.2928 | 11.1625 | 20.8386 | 0.4743 | 0.0209 | -0.0287 | 99.7023 | 65.84706 | 0.4690975 | 0.3495837 | 0.1813188 | 0.3023492 | 0.1587016
|  | 16 / 1 . | 44.6142 | 1.7526 | 10.3286 | 10.4274 | 0.3243 | 11.2516 | 20.5676 | 0.4442 | -0.0096 | 0.0156 | 99.7259 | 65.79235 | 0.4636543 | 0.3528744 | 0.1834712 | 0.3099715 | 0.1512024
|  | 17 / 1 . | 44.7683 | 1.539 | 10.3271 | 9.9754 | 0.2903 | 10.904 | 20.6989 | 0.4786 | 0.0161 | 0.0692 | 99.0668 | 66.08285 | 0.4741507 | 0.3474963 | 0.1783531 | 0.2972868 | 0.1656819
|  | 12 / 1 . | 44.609 | 1.7092 | 9.4197 | 11.5788 | 0.3423 | 11.3684 | 19.8427 | 0.5768 | 0.0273 | 0.0741 | 99.5483 | 63.63699 | 0.4439475 | 0.3538551 | 0.2021974 | 0.299095 | 0.1242526
Controlled fO2 experiments
0.6 GPa | BA_StV_80 (Co) | 15 / 1 . | 52.2752 | 0.409 | 2.4916 | 11.1064 | 0.2368 | 13.0959 | 20.9727 | 0.2604 | 0.0104 | 0.0628 | 100.9214 | 67.75988 | 0.4382033 | 0.3806728 | 0.1811239 | 0.05724532 | 0.05189946 |  | 52.2752 | 0.409 | 2.4916 | 11.1064 | 0.2368 | 13.0959 | 20.9727 | 0.2604 | 0.0104 | 0.0628 | 100.9214 | 67.75988 | 0.4382033 | 0.3806728 | 0.1811239 | 0.05724532 | 0.05189946
0.6 GPa | BA_StV_82 (Re) | 45 / 1 . | 48.0516 | 0.9654 | 6.6059 | 7.5752 | 0.2569 | 12.9605 | 21.8585 | 0.357 | 0.0262 | 0.0689 | 98.726 | 75.30615 | 0.4772396 | 0.3936707 | 0.1290897 | 0.1871728 | 0.1065806 |  | 49.69087 | 1.17249 | 4.46568 | 6.37152 | 0.39225 | 14.00125 | 21.89383 | 0.59066 | 0.01977 | 0.05103 | 98.64934 | 79.74457 | 0.4725422 | 0.4203569 | 0.107101 | 0.1335891 | 0.06443929 | 1.256411 | 0.5154672 | 1.381001 | 1.788808 | 0.2547943 | 0.8462523 | 0.2602849 | 0.2687095 | 0.0109078 | 0.01914915 | 0.4336882 | 5.42549 | 0.01013682 | 0.02569948 | 0.02955873 | 0.03717283 | 0.02627451
|  | 5 / 1 . | 47.8217 | 0.9878 | 5.9792 | 6.8349 | 0.296 | 13.686 | 22.0928 | 0.4554 | 0.0091 | 0.0247 | 98.1877 | 78.11384 | 0.4754437 | 0.4097511 | 0.1148052 | 0.1867633 | 0.08046039
|  | 6 / 1 . | 50.629 | 1.186 | 3.5586 | 5.4939 | 0.3139 | 14.5038 | 22.259 | 0.6967 | 0.0183 | 0.0793 | 98.7383 | 82.47336 | 0.4763829 | 0.4318446 | 0.09177248 | 0.1075783 | 0.0492051
|  | 7 / 1 . | 49.1576 | 0.9147 | 4.8173 | 9.1571 | 0.5522 | 12.5741 | 21.5336 | 0.4953 | 0.0101 | 0.039 | 99.2508 | 70.99396 | 0.466356 | 0.378855 | 0.154789 | 0.1417418 | 0.07290349
|  | 8 / 1 . | 50.5493 | 0.5219 | 3.0738 | 8.1634 | 0.3231 | 14.2778 | 21.7258 | 0.3169 | 0.0222 | 0.0517 | 99.026 | 75.71332 | 0.452989 | 0.4141602 | 0.1328508 | 0.09742685 | 0.03893855
|  | 16 / 1 . | 51.6117 | 1.5992 | 2.7894 | 3.627 | 1.1124 | 14.6195 | 22.3462 | 0.9057 | 0.0121 | 0.0261 | 98.6493 | 87.78184 | 0.4909522 | 0.4468515 | 0.06219627 | 0.07915334 | 0.0432118
|  | 17 / 1 . | 48.6816 | 1.1141 | 5.8108 | 6.0853 | 0.2678 | 13.551 | 21.9487 | 0.564 | 0.0091 | 0.0528 | 98.0853 | 79.87605 | 0.4818514 | 0.4138766 | 0.104272 | 0.163102 | 0.09533721
|  | 19 / 1 . | 48.9724 | 0.7809 | 5.2624 | 7.636 | 0.2949 | 13.5015 | 21.8691 | 0.3161 | 0.0472 | 0.0331 | 98.7137 | 75.91286 | 0.4691667 | 0.4029707 | 0.1278626 | 0.1522881 | 0.08174056
|  | 20 / 1 . | 51.149 | 2.4958 | 2.4567 | 3.3673 | 0.2884 | 15.3279 | 21.5514 | 1.2059 | 0.0222 | 0.0566 | 97.9212 | 89.02742 | 0.4736147 | 0.4686272 | 0.05775808 | 0.09029387 | 0.01782062
|  | 21 / 1 . | 50.2848 | 1.1591 | 4.3027 | 5.7751 | 0.2169 | 15.0104 | 21.7532 | 0.5936 | 0.0212 | 0.0781 | 99.1951 | 82.24695 | 0.4614253 | 0.4429612 | 0.09561345 | 0.130371 | 0.0581945
0.7 GPa | BA_StV_91 | 70 / 1 . | 46.0843 | 0.5804 | 6.2094 | 9.3894 | 0.216 | 12.8724 | 22.7082 | 0.5188 | -0.0014 | 0.047 | 98.6259 | 70.96089 | 0.4736294 | 0.3735172 | 0.1528534 | 0.2295512 | 0.0516275 |  | 47.00007 | 0.48301 | 5.2306 | 8.98728 | 0.20616 | 13.50342 | 22.88521 | 0.48993 | 0.00611 | 0.03606 | 98.82824 | 72.75294 | 0.4700888 | 0.3856206 | 0.1442907 | 0.202671 | 0.03356276 | 1.419128 | 0.1301597 | 1.121738 | 0.9968074 | 0.01983901 | 0.8818691 | 0.2214787 | 0.03366675 | 0.006593853 | 0.02252613 | 0.317263 | 3.437398 | 0.003283587 | 0.02032255 | 0.01753858 | 0.03935218 | 0.01375347
|  | 71 / 1 . | 47.7529 | 0.3875 | 4.7159 | 8.6114 | 0.2073 | 13.9547 | 22.9723 | 0.5026 | 0.0081 | -0.0005 | 99.1127 | 74.28263 | 0.4677947 | 0.3953361 | 0.1368692 | 0.1832973 | 0.02817378
|  | 72 / 1 . | 49.4903 | 0.2878 | 3.2308 | 7.1734 | 0.2054 | 15.0383 | 22.9464 | 0.4201 | 0.0067 | 0.064 | 98.8633 | 78.88823 | 0.4638738 | 0.4229405 | 0.1131857 | 0.1306887 | 0.01314946
|  | 73 / 1 . | 45.7984 | 0.6692 | 6.1733 | 9.8361 | 0.1964 | 12.624 | 22.3735 | 0.5255 | 0.0011 | 0.0065 | 98.2041 | 69.58306 | 0.4698986 | 0.3688608 | 0.1612406 | 0.2297488 | 0.0515089
|  | 74 / 1 . | 45.7259 | 0.5865 | 6.0908 | 9.8807 | 0.189 | 12.6405 | 22.7778 | 0.507 | 0.0219 | 0.0388 | 98.4588 | 69.51491 | 0.473792 | 0.365793 | 0.160415 | 0.2341124 | 0.04314144
|  | 23 / 1 . | 45.8784 | 0.5745 | 6.1383 | 9.8143 | 0.1763 | 12.7522 | 22.9847 | 0.5339 | 0.0085 | 0.007 | 98.8682 | 69.84324 | 0.4750279 | 0.3666575 | 0.1583146 | 0.2355262 | 0.04273803
|  | 24 / 1 . | 45.7693 | 0.5933 | 6.1935 | 9.9141 | 0.2529 | 12.8644 | 22.9003 | 0.4673 | -0.002 | 0.0436 | 98.9987 | 69.81464 | 0.4718249 | 0.3687436 | 0.1594315 | 0.2412899 | 0.0392267
|  | 25 / 1 . | 46.7712 | 0.4572 | 5.2417 | 9.1703 | 0.1914 | 13.4626 | 22.879 | 0.4703 | 0.0104 | 0.0518 | 98.7057 | 72.35074 | 0.4691591 | 0.3840673 | 0.1467736 | 0.206686 | 0.03020702
|  | 26 / 1 . | 47.158 | 0.4141 | 5.0705 | 8.8957 | 0.2086 | 13.8321 | 23.058 | 0.4961 | 0.0039 | 0.0644 | 99.2015 | 73.48567 | 0.4682332 | 0.3907724 | 0.1409944 | 0.2031212 | 0.02460684
|  | 27 / 1 . | 49.572 | 0.2796 | 3.2418 | 7.1874 | 0.2183 | 14.993 | 23.2519 | 0.4577 | 0.0039 | 0.038 | 99.2435 | 78.8054 | 0.467654 | 0.4195174 | 0.1128286 | 0.1326879 | 0.01124793

## opx
[20 empty] | Average | [16 empty] | Error
Pressure | Run# | DataSet/Point | SiO2 | TiO2 | Al2O3 | FeO | MnO | MgO | CaO | Na2O | K2O | P2O5 | Total | Mg# | Wo | En | Fs | Al (IV) | Al(VI) | SiO2 | TiO2 | Al2O3 | FeO | MnO | MgO | CaO | Na2O | K2O | P2O5 | Total | Mg# | Wo | En | Fs | Al (IV) | Al(VI) | SiO2 | TiO2 | Al2O3 | FeO | MnO | MgO | CaO | Na2O | K2O | P2O5 | Total | Mg# | Wo | En | Fs | Al (IV) | Al(VI)
0.35 GPa | BA_StV_75 | 19 / 1 . | 52.3559 | 0.4029 | 3.8244 | 16.5979 | 0.6019 | 24.6176 | 2.1792 | 0.0492 | 0 | 0.0351 | 100.6642 | 72.55511 | 0.04412894 | 0.6935333 | 0.2623377 | 0.1033364 | 0.05996522 | 52.63436 | 0.3420231 | 3.697962 | 15.87119 | 0.6191308 | 25.41632 | 1.815462 | 0.04081538 | 0.008430769 | 0.01460769 | 100.4617 | 74.05042 | 0.03663234 | 0.7134 | 0.2499677 | 0.09790609 | 0.05965232 | 0.6446466 | 0.03860652 | 0.7312947 | 0.4898709 | 0.05154509 | 0.5142757 | 0.3019008 | 0.01506411 | 0.009071204 | 0.01337825 | 0.3743723 | 0.9165734 | 0.006118811 | 0.01137184 | 0.008313203 | 0.01963267 | 0.01236749
|  | 20 / 1 . | 52.1379 | 0.3259 | 4.0968 | 16.4154 | 0.6126 | 24.974 | 1.486 | 0.0306 | -0.0029 | 0.0325 | 100.1117 | 73.05857 | 0.0303001 | 0.7084489 | 0.261251 | 0.1060802 | 0.06933015
|  | 21 / 1 . | 52.3767 | 0.3742 | 3.899 | 16.3114 | 0.6017 | 24.5474 | 2.5721 | 0.0654 | -0.0038 | 0.0137 | 100.7615 | 72.84401 | 0.05200976 | 0.6905541 | 0.2574361 | 0.104584 | 0.06172738
|  | 22 / 1 . | 52.841 | 0.3098 | 3.2636 | 16.4103 | 0.5232 | 25.0464 | 1.8181 | 0.0184 | 0.0211 | 0.0169 | 100.2688 | 73.12162 | 0.03675039 | 0.7043437 | 0.2589059 | 0.08359227 | 0.05592121
|  | 23 / 1 . | 51.8548 | 0.3367 | 4.4701 | 15.8726 | 0.6143 | 25.6865 | 1.43 | 0.0264 | 0.0115 | -0.0058 | 100.303 | 74.25667 | 0.02885722 | 0.7211383 | 0.2500045 | 0.1229969 | 0.06772281
|  | 24 / 1 . | 53.1369 | 0.3151 | 3.3457 | 16.4285 | 0.6033 | 25.6503 | 1.7614 | 0.0408 | 0.0077 | 0.0042 | 101.2939 | 73.56574 | 0.03503931 | 0.7098805 | 0.2550802 | 0.09193435 | 0.04967322
|  | 25 / 1 . | 52.4592 | 0.345 | 3.9102 | 15.7602 | 0.5596 | 25.4969 | 1.6607 | 0.0264 | -0.0038 | 0.0057 | 100.2239 | 74.2509 | 0.03359461 | 0.7175647 | 0.2488407 | 0.1019227 | 0.0648379
|  | 26 / 1 . | 51.9706 | 0.3388 | 4.5259 | 15.4803 | 0.5974 | 25.6615 | 1.5183 | 0.0364 | 0.0202 | 0.0112 | 100.1603 | 74.71377 | 0.03079613 | 0.7241288 | 0.2450751 | 0.1199348 | 0.07304972
|  | 27 / 1 . | 54.2757 | 0.2426 | 1.8388 | 15.1311 | 0.7247 | 26.5266 | 1.8486 | 0.0283 | 0.0077 | 0.0084 | 100.6324 | 75.75652 | 0.03656038 | 0.7298683 | 0.2335713 | 0.05009102 | 0.02777461
|  | 28 / 1 . | 52.6414 | 0.3623 | 3.9342 | 15.7855 | 0.6702 | 25.7663 | 1.6026 | 0.0345 | 0.0106 | -0.0028 | 100.8077 | 74.42081 | 0.03220015 | 0.7202445 | 0.2475553 | 0.1054538 | 0.06143864
|  | 29 / 1 . | 52.2416 | 0.3823 | 3.5958 | 15.5517 | 0.6807 | 25.24 | 2.0429 | 0.065 | 0.0221 | 0.0324 | 99.8545 | 74.31186 | 0.04144185 | 0.7123224 | 0.2462358 | 0.0998302 | 0.05433056
|  | 30 / 1 . | 52.4512 | 0.3674 | 4.5717 | 15.3305 | 0.5932 | 25.4188 | 1.9052 | 0.0606 | 0.0038 | 0.0307 | 100.7331 | 74.71795 | 0.03869685 | 0.718266 | 0.2430371 | 0.1146371 | 0.07905842
|  | 31 / 1 . | 53.5038 | 0.3433 | 2.7973 | 15.2501 | 0.6659 | 25.7798 | 1.7759 | 0.0486 | 0.0154 | 0.0077 | 100.1877 | 75.08192 | 0.03584479 | 0.7239063 | 0.240249 | 0.06838538 | 0.05065033
0.6 GPa | BA_StV_13 | 137 / 1 . | 52.546 | 0.2993 | 4.3023 | 9.7867 | 0.6728 | 29.5641 | 2.8293 | 0.1026 | 0.0131 | 0.0222 | 100.1384 | 84.33697 | 0.05483344 | 0.7971249 | 0.1480417 | 0.1362408 | 0.04362696 | 52.1794625 | 0.3091375 | 4.9415125 | 9.916475 | 0.650925 | 29.687475 | 1.8512375 | 0.094225 | 0.0112375 | 0.032575 | 99.6756 | 84.21602 | 0.03635711 | 0.8115404 | 0.1521025 | 0.145439 | 0.06161867 | 0.5493262 | 0.03821282 | 0.484613 | 0.2942698 | 0.02703043 | 0.4666677 | 0.4536867 | 0.04510781 | 0.01323839 | 0.0237816 | 0.4021675 | 0.4737263 | 0.008771784 | 0.008556761 | 0.004802281 | 0.01460307 | 0.01244421
|  | 138 / 1 . | 51.8887 | 0.3658 | 5.6543 | 10.0181 | 0.6467 | 28.5117 | 2.0351 | 0.1847 | 0.0303 | 0.0879 | 99.4231 | 83.53326 | 0.04109622 | 0.8010036 | 0.1579002 | 0.1503383 | 0.08723674
|  | 139 / 1 . | 53.3795 | 0.3007 | 4.1657 | 9.3704 | 0.6662 | 29.9134 | 2.0578 | 0.1167 | 0.0172 | 0.019 | 100.0065 | 85.05259 | 0.04035883 | 0.8161997 | 0.1434415 | 0.1153383 | 0.05802189
|  | 140 / 1 . | 52.4324 | 0.2729 | 5.2079 | 9.6254 | 0.6759 | 29.8521 | 1.6593 | 0.1036 | 0.0293 | 0.0268 | 99.8854 | 84.68143 | 0.03272597 | 0.8191015 | 0.1481725 | 0.1446424 | 0.07257417
|  | 134 / 1 . | 52.0373 | 0.2625 | 4.6482 | 9.9235 | 0.6611 | 30.0923 | 1.3982 | 0.0584 | -0.0051 | 0.0084 | 99.0899 | 84.38746 | 0.02741107 | 0.8207431 | 0.1518458 | 0.1412474 | 0.05445404
|  | 55 / 1 . | 51.8283 | 0.2769 | 5.0646 | 10.048 | 0.6099 | 29.9221 | 1.2488 | 0.0226 | 0.0102 | 0.0141 | 99.0454 | 84.14698 | 0.02462165 | 0.8207514 | 0.154627 | 0.1484257 | 0.06484036
|  | 56 / 1 . | 51.5858 | 0.3271 | 5.2917 | 10.3047 | 0.6032 | 29.747 | 1.8155 | 0.1019 | -0.0061 | 0.0469 | 99.8238 | 83.72775 | 0.0354292 | 0.8076134 | 0.1569574 | 0.1645553 | 0.05737102
|  | 145 / 1 . | 51.7377 | 0.3679 | 5.1974 | 10.255 | 0.6716 | 29.8971 | 1.7659 | 0.0633 | 0.001 | 0.0353 | 99.9923 | 83.86175 | 0.03438047 | 0.8097854 | 0.1558341 | 0.1627242 | 0.05482416
0.8 GPa | BA_StV_2 | 87 / 1 . | 50.8505 | 0.2567 | 4.4864 | 18.8039 | 0.759 | 23.3083 | 1.4342 | 0.0733 | 0.0106 | 0.0296 | 100.0124 | 68.84164 | 0.02954807 | 0.668075 | 0.3023769 | 0.1260338 | 0.06884605 | 51.14503 | 0.2605923 | 4.041577 | 19.09078 | 0.7865385 | 22.89248 | 1.619777 | 0.07013846 | 0.009561538 | 0.0271 | 99.94415 | 68.11777 | 0.0335136 | 0.6583627 | 0.3081237 | 0.1110412 | 0.06494288 | 0.5744071 | 0.03121702 | 0.6663225 | 0.4315397 | 0.05141114 | 0.5782802 | 0.2349161 | 0.01565791 | 0.008591009 | 0.01265677 | 0.2386246 | 0.9253568 | 0.005027388 | 0.0104787 | 0.008615914 | 0.01769818 | 0.01344339
|  | redo 90 / 1 . | 51.7403 | 0.2276 | 3.3926 | 18.9619 | 0.7833 | 23.4412 | 1.4767 | 0.0829 | 0.0083 | 0.0046 | 100.1194 | 68.78409 | 0.03020543 | 0.6670644 | 0.3027302 | 0.09503522 | 0.05219367
|  | 95 / 1 . | 51.0838 | 0.2579 | 4.3993 | 18.947 | 0.7017 | 23.2593 | 1.573 | 0.0775 | 0.0064 | 0.0233 | 100.3294 | 68.6335 | 0.03228642 | 0.6641757 | 0.3035378 | 0.1226169 | 0.06795363
|  | 96 / 1 . | 51.137 | 0.2188 | 3.6053 | 20.0417 | 0.8313 | 22.7842 | 1.3165 | 0.047 | 0.0155 | 0.0345 | 100.0316 | 66.95683 | 0.02705667 | 0.651452 | 0.3214913 | 0.1054121 | 0.05203083
|  | 98 / 1 . | 50.8315 | 0.2651 | 4.1884 | 19.2598 | 0.7737 | 22.2919 | 2.0751 | 0.0843 | 0.0102 | 0.0373 | 99.8172 | 67.35278 | 0.04312294 | 0.6444833 | 0.3123938 | 0.1156205 | 0.06739425
|  | 99 / 1 . | 50.6347 | 0.2872 | 4.1746 | 19.2659 | 0.8442 | 22.5323 | 1.8986 | 0.0843 | -0.0076 | 0.0436 | 99.7653 | 67.58126 | 0.03932211 | 0.6492382 | 0.3114396 | 0.1211899 | 0.06138958
|  | redo 1 / 1 . | 51.2605 | 0.2315 | 3.8285 | 19.5922 | 0.871 | 21.8124 | 1.8058 | 0.0659 | 0.0272 | 0.0467 | 99.5417 | 66.49268 | 0.03806203 | 0.6396184 | 0.3223196 | 0.09431363 | 0.0734507
|  | 8 / 1 . | 50.7397 | 0.2542 | 4.5192 | 19.4894 | 0.8228 | 22.8095 | 1.3606 | 0.0353 | 0.0144 | 0.038 | 100.0833 | 67.59645 | 0.02816665 | 0.6569248 | 0.3149085 | 0.1257531 | 0.07100964
|  | 9 / 1 . | 52.6952 | 0.209 | 2.3434 | 18.5183 | 0.7976 | 24.0504 | 1.4734 | 0.0547 | 0.003 | 0.0086 | 100.1535 | 69.83332 | 0.02983403 | 0.6774991 | 0.2926669 | 0.06640655 | 0.03494792
|  | 12 / 1 . | 51.5686 | 0.2746 | 3.948 | 18.4869 | 0.7187 | 23.5356 | 1.6238 | 0.0835 | 0.0061 | 0.0162 | 100.2619 | 69.41159 | 0.03327714 | 0.6710177 | 0.2957051 | 0.1080832 | 0.06264143
|  | 13 / 1 . | 50.3171 | 0.3026 | 5.0976 | 19.2245 | 0.7814 | 22.6495 | 1.3748 | 0.0633 | 0.0049 | 0.023 | 99.8387 | 67.74185 | 0.02870733 | 0.6579716 | 0.3133211 | 0.1386095 | 0.0836652
|  | 14 / 1 . | 51.065 | 0.2897 | 3.8305 | 18.9383 | 0.83 | 22.6937 | 1.9172 | 0.0716 | 0.0223 | 0.0311 | 99.6894 | 68.1111 | 0.03971767 | 0.6540588 | 0.3062235 | 0.1076904 | 0.0596215
|  | 38 / 1 . | 50.9615 | 0.3128 | 4.7267 | 18.6503 | 0.7103 | 22.434 | 1.7274 | 0.0882 | 0.003 | 0.0158 | 99.6302 | 68.19389 | 0.03637028 | 0.6571366 | 0.3064931 | 0.1167704 | 0.08911306
| BA_StV_4 | 1 / 1 . | 50.3841 | 0.3479 | 4.8572 | 17.7138 | 0.5239 | 23.9169 | 1.7672 | 0.0734 | -0.0083 | 0.0348 | 99.6193 | 70.64537 | 0.03616368 | 0.6809057 | 0.2829306 | 0.143362 | 0.06760869 | 50.75862 | 0.32889 | 4.96232 | 17.26855 | 0.49747 | 24.02468 | 1.79002 | 0.08583 | 0.01656 | 0.01403 | 99.74821 | 71.2529 | 0.03678131 | 0.6863284 | 0.2768903 | 0.1373471 | 0.07730464 | 0.5279126 | 0.04673051 | 0.5938053 | 0.365183 | 0.04176836 | 0.611013 | 0.2109347 | 0.0367609 | 0.02124421 | 0.01345482 | 0.3323637 | 0.8579761 | 0.004480578 | 0.009376215 | 0.008109192 | 0.01790281 | 0.01284899
|  | 3 / 1 . | 50.6647 | 0.3057 | 5.0667 | 17.3582 | 0.4784 | 24.6398 | 1.4918 | 0.0559 | 0.0072 | -0.0037 | 100.0684 | 71.6726 | 0.03024769 | 0.6950467 | 0.2747056 | 0.146976 | 0.07144941
|  | 4 / 1 . | 50.6968 | 0.3 | 5.2218 | 17.3317 | 0.4885 | 24.3295 | 1.551 | 0.0976 | 0.0019 | 0.0027 | 100.0213 | 71.44577 | 0.03170075 | 0.6918088 | 0.2764904 | 0.1454369 | 0.07971922
|  | 5 / 1 . | 51.922 | 0.2722 | 3.6222 | 16.4786 | 0.4746 | 24.9444 | 1.9266 | 0.09 | 0.0053 | 0.007 | 99.743 | 72.95948 | 0.0389279 | 0.7011932 | 0.2598789 | 0.102678 | 0.05333627
|  | 6 / 1 . | 50.775 | 0.295 | 4.9143 | 17.0712 | 0.4752 | 24.4247 | 2.0318 | 0.0781 | 0.0011 | 0.0216 | 100.088 | 71.8328 | 0.04118273 | 0.6887453 | 0.270072 | 0.1431848 | 0.06864294
|  | 9 / 1 . | 50.4384 | 0.2776 | 5.4773 | 16.8994 | 0.4487 | 24.4544 | 1.7055 | 0.0719 | 0.0231 | 0.0224 | 99.8188 | 72.06148 | 0.03486508 | 0.6954905 | 0.2696444 | 0.1536289 | 0.08270532
|  | 11 / 1 . | 49.8041 | 0.3783 | 5.7164 | 17.8163 | 0.5142 | 23.6193 | 1.7054 | 0.1021 | 0.0132 | 0.0081 | 99.6775 | 70.26463 | 0.03518401 | 0.6779244 | 0.2868916 | 0.1642559 | 0.08409854
|  | 12 / 1 . | 50.8261 | 0.4288 | 5.6188 | 17.4173 | 0.5037 | 22.8306 | 2.0723 | 0.1838 | 0.0701 | 0.0376 | 99.9892 | 70.02773 | 0.04369258 | 0.6696804 | 0.286627 | 0.1380266 | 0.1045967
|  | 56 / 1 . | 50.8067 | 0.3551 | 4.7328 | 17.2987 | 0.4632 | 23.6022 | 1.5744 | 0.0517 | 0.034 | 0.0039 | 98.9227 | 70.86197 | 0.03286017 | 0.6853343 | 0.2818055 | 0.1220495 | 0.08414812
|  | 57 / 1 . | 51.2683 | 0.3283 | 4.3957 | 17.3003 | 0.6043 | 23.485 | 2.0742 | 0.0538 | 0.018 | 0.0059 | 99.5339 | 70.75716 | 0.04298851 | 0.6771542 | 0.2798573 | 0.1138719 | 0.07674117
| BA_StV_14 | 165 / 1 . | 49.3529 | 0.3625 | 6.8651 | 16.4991 | 0.6005 | 24.2436 | 1.417 | 0.093 | 0.011 | 0.0017 | 99.4464 | 72.36876 | 0.02950674 | 0.702334 | 0.2681593 | 0.1883892 | 0.1086416 | 49.72758 | 0.3813909 | 6.302718 | 16.46684 | 0.5339455 | 24.08885 | 1.699755 | 0.07861818 | 0.009909091 | 0.007181818 | 99.29943 | 72.27558 | 0.03535006 | 0.6972251 | 0.2674249 | 0.1720744 | 0.1010182 | 0.4436177 | 0.04390406 | 0.5149082 | 0.1669958 | 0.03237975 | 0.392954 | 0.3859299 | 0.01838581 | 0.007279542 | 0.01307356 | 0.4227348 | 0.4783204 | 0.007956654 | 0.008963808 | 0.004020154 | 0.0119276 | 0.01299205
|  | 159 / 1 . | 50.0812 | 0.4132 | 5.4283 | 16.3812 | 0.532 | 24.1146 | 2.1487 | 0.0891 | 0.016 | 0.0112 | 99.2156 | 72.40547 | 0.0443185 | 0.6919657 | 0.2637158 | 0.1554167 | 0.08024544
|  | 160 / 1 . | 49.3875 | 0.3784 | 6.1522 | 16.0858 | 0.5 | 24.7598 | 1.3401 | 0.0433 | 0.012 | 0.0099 | 98.669 | 73.28764 | 0.02772147 | 0.71256 | 0.2597186 | 0.17662 | 0.0911075
|  | 168 / 1 . | 49.0541 | 0.3553 | 6.4906 | 16.3999 | 0.5014 | 24.3561 | 1.4394 | 0.0791 | 0.014 | -0.0148 | 98.6901 | 72.58142 | 0.02990997 | 0.7041051 | 0.2659849 | 0.1850083 | 0.09805699
|  | 64 / 1 . | 49.7189 | 0.4747 | 6.8675 | 16.4735 | 0.5448 | 23.7897 | 1.6881 | 0.0473 | 0.021 | 0.0255 | 99.651 | 72.02054 | 0.03543259 | 0.6946867 | 0.2698807 | 0.180107 | 0.1161887
|  | 65 / 1 . | 50.1487 | 0.3608 | 6.1913 | 16.3887 | 0.5677 | 23.626 | 2.577 | 0.0783 | 0.003 | 0.009 | 99.9504 | 71.98538 | 0.05342312 | 0.681397 | 0.2651799 | 0.1658654 | 0.101039
|  | 66 / 1 . | 49.943 | 0.4425 | 6.015 | 16.7867 | 0.522 | 23.3608 | 2.0897 | 0.1054 | 0.013 | 0.0049 | 99.2831 | 71.26836 | 0.04381663 | 0.6814562 | 0.2747272 | 0.1599342 | 0.1012799
|  | 72 / 1 . | 49.519 | 0.3658 | 6.7343 | 16.4452 | 0.5153 | 24.03 | 1.3752 | 0.078 | 0.011 | -0.0072 | 99.0739 | 72.2571 | 0.02886535 | 0.7017137 | 0.269421 | 0.1777445 | 0.114356
|  | 73 / 1 . | 49.4141 | 0.3275 | 7.0559 | 16.5494 | 0.4969 | 23.8293 | 1.3514 | 0.0904 | -0.006 | -0.0009 | 99.1148 | 71.96139 | 0.0284984 | 0.699106 | 0.2723956 | 0.1823021 | 0.1236303
|  | 74 / 1 . | 50.7083 | 0.3887 | 5.6398 | 16.6481 | 0.5734 | 24.3634 | 1.5967 | 0.068 | 0.001 | 0.0341 | 100.0213 | 72.28749 | 0.03293143 | 0.6990696 | 0.267999 | 0.1510181 | 0.09137473
|  | 173 / 1 . | 49.6757 | 0.3259 | 5.8899 | 16.4776 | 0.5194 | 24.504 | 1.674 | 0.0929 | 0.013 | 0.0056 | 99.1781 | 72.60783 | 0.03442644 | 0.701082 | 0.2644916 | 0.1704134 | 0.08527983
Cooling experiments
0.35 GPa | BA_StV_60 | 1 / 2 . | 50.6695 | 0.4596 | 5.4657 | 15.592 | 0.7331 | 24.3018 | 1.9539 | 0.1542 | 0.1131 | 0.0154 | 99.4582 | 73.53179 | 0.04076333 | 0.7053439 | 0.2538928 | 0.1454418 | 0.09035719 | 51.03128 | 0.5959111 | 5.036833 | 14.93851 | 0.7478333 | 24.46208 | 2.752811 | 0.2302111 | 0.041 | 0.04957778 | 99.88602 | 74.33863 | 0.05839975 | 0.7005213 | 0.241079 | 0.7005213 | 0.241079 | 1.586485 | 0.3796284 | 1.642739 | 0.5794379 | 0.0698756 | 2.516266 | 1.44188 | 0.4057344 | 0.04768333 | 0.02940079 | 0.5010349 | 1.890294 | 0.03568222 | 0.04131488 | 0.01151886 | 0.04182964 | 0.01151886
|  | 1 / 3 . | 52.5913 | 0.462 | 4.3224 | 15.1314 | 0.8238 | 24.1018 | 2.7754 | 0.1728 | 0.0317 | 0.0726 | 100.4854 | 73.95239 | 0.05768078 | 0.6968676 | 0.2454516 | 0.1004407 | 0.08357983
|  | 1 / 4 . | 51.5369 | 0.543 | 4.9217 | 15.3194 | 0.8399 | 24.2748 | 2.7137 | 0.048 | 0.0079 | 0.027 | 100.2323 | 73.85218 | 0.05601927 | 0.6971504 | 0.2468304 | 0.1295464 | 0.08099921
|  | 2 / 1 . | 46.8269 | 1.6575 | 9.3447 | 13.6594 | 0.6236 | 18.2555 | 6.7004 | 1.3695 | 0.1357 | 0.1155 | 98.6886 | 70.43334 | 0.156701 | 0.5939637 | 0.2493353 | 0.2513502 | 0.1599653
|  | 40 / 1 . | 51.4483 | 0.4461 | 4.7246 | 14.992 | 0.7774 | 25.6169 | 1.8118 | 0.1243 | 0.0557 | 0.0508 | 100.0479 | 75.28214 | 0.03686118 | 0.7250715 | 0.2380674 | 0.1349154 | 0.06696534
|  | 44 / 1 . | 51.9307 | 0.5169 | 4.6462 | 15.2344 | 0.7903 | 24.2114 | 2.6885 | 0.0791 | 0.004 | 0.0446 | 100.146 | 73.90909 | 0.05570576 | 0.6979192 | 0.246375 | 0.116297 | 0.08235298
|  | 45 / 1 . | 51.5745 | 0.4896 | 4.5463 | 15.3937 | 0.7851 | 24.69 | 2.2705 | 0.0541 | 0.005 | 0.0648 | 99.8736 | 74.08557 | 0.04668479 | 0.706269 | 0.2470462 | 0.1233569 | 0.07163071
|  | 47 / 1 . | 50.772 | 0.463 | 4.3315 | 14.8747 | 0.6644 | 27.123 | 1.8502 | 0.0371 | 0.003 | 0.0305 | 100.1493 | 76.47142 | 0.03614086 | 0.7370768 | 0.2267824 | 0.1584215 | 0.02676384
|  | 49 / 1 . | 51.9314 | 0.3255 | 3.0284 | 14.2496 | 0.6929 | 27.5835 | 2.0109 | 0.0328 | 0.0129 | 0.025 | 99.8929 | 77.52976 | 0.03904085 | 0.7450293 | 0.2159298 | 0.1181712 | 0.01117861
0.6 GPa | BA_StV_39 | 3 / 1 . | 51.1016 | 0.4944 | 4.6599 | 15.2768 | 0.7318 | 24.9485 | 1.5801 | 0.0339 | 0.0159 |  | 98.8431 | 74.43038 | 0.03277354 | 0.7199104 | 0.2473161 | 0.1245365 | 0.07704618 | 52.46711 | 0.4592789 | 4.006174 | 14.71981 | 0.6703 | 25.45477 | 2.231584 | 0.1367316 | 0.02705789 | 0.02501111 | 100.1976 | 75.49509 | 0.04535675 | 0.7205978 | 0.2340454 | 0.1051378 | 0.06554913 | 1.286683 | 0.1855967 | 1.274875 | 0.9870889 | 0.1348817 | 0.8676141 | 0.7186735 | 0.1285942 | 0.03337445 | 0.01910139 | 0.5653928 | 1.699081 | 0.01438287 | 0.0147649 | 0.01791109 | 0.03647484 | 0.0229856
|  | 12 / 1 . | 52.2708 | 0.4431 | 4.002 | 15.9057 | 0.8372 | 24.6986 | 1.3709 | 0.1284 | 0.0345 | 0.025 | 99.7163 | 73.45926 | 0.02847341 | 0.7136762 | 0.2578503 | 0.09672923 | 0.07503032
|  | 14 / 1 . | 51.8815 | 0.5301 | 3.7594 | 15.886 | 1.0405 | 24.3161 | 2.3232 | 0.0886 | 0.0112 | 0.0059 | 99.8425 | 73.17818 | 0.04785026 | 0.6967658 | 0.2553839 | 0.1044098 | 0.05749247
|  | 19 / 1 . | 51.2373 | 0.542 | 3.6367 | 15.4029 | 0.88 | 25.8769 | 2.321 | 0.1047 | 0.0339 | 0.0342 | 100.0695 | 74.96555 | 0.04610317 | 0.715094 | 0.2388028 | 0.1323471 | 0.02390281
|  | 22 / 1 . | 52.0387 | 0.5316 | 4.8085 | 15.4708 | 0.7047 | 24.5477 | 2.4694 | 0.2705 | -0.0029 | 0.0179 | 100.8598 | 73.87815 | 0.05071074 | 0.7013173 | 0.2479719 | 0.1241901 | 0.08011271
|  | 29 / 1 . | 54.7988 | 0.1406 | 2.1054 | 12.8894 | 0.5382 | 26.4772 | 3.4754 | 0.1985 | 0.0214 | 0.0016 | 100.6462 | 78.54746 | 0.0689956 | 0.7312803 | 0.1997241 | 0.0448796 | 0.04366038
|  | 34 / 1 . | 51.511 | 0.4945 | 4.6858 | 15.7547 | 0.7813 | 25.2489 | 1.3891 | 0.0533 | 0.0048 | 0.0391 | 99.9626 | 74.07029 | 0.02845781 | 0.7196241 | 0.2519181 | 0.1286084 | 0.07204694
|  | 35 / 2 . | 50.5819 | 1.0361 | 6.4137 | 14.4134 | 0.7239 | 23.1609 | 3.419 | 0.5891 | 0.1215 | 0.0676 | 100.5269 | 74.12141 | 0.07291419 | 0.687169 | 0.2399168 | 0.1685512 | 0.1051714
|  | 35 / 8 . | 54.6881 | 0.1903 | 1.6748 | 12.8605 | 0.5691 | 26.4508 | 3.4409 | 0.1122 | 0.0078 | 0.0074 | 100.0018 | 78.56846 | 0.06843811 | 0.7319139 | 0.199648 | 0.03642538 | 0.03445399
|  | 41 / 1 . | 52.4675 | 0.4655 | 4.4222 | 14.6626 | 0.5997 | 25.7724 | 1.7396 | 0.0629 | 0.0223 | 0.0461 | 100.2609 | 75.80439 | 0.0354738 | 0.7311532 | 0.233373 | 0.1113256 | 0.07630664
|  | 45 / 1 . | 53.5637 | 0.4361 | 5.0289 | 13.7508 | 0.4779 | 25.7548 | 1.9376 | 0.2771 | 0.1039 | 0.0596 | 101.3903 | 76.95027 | 0.03994982 | 0.7387612 | 0.221289 | 0.1040485 | 0.1057643
|  | 47 / 2 . | 51.8978 | 0.5115 | 4.3254 | 14.8359 | 0.6257 | 25.7852 | 1.8956 | 0.0935 | 0.0213 | 0.0163 | 100.0083 | 75.59739 | 0.03841284 | 0.7269348 | 0.2346523 | 0.1214397 | 0.06310642
|  | 20 / 1 . | 52.5677 | 0.5155 | 4.0717 | 15.916 | 0.6024 | 25.0125 | 2.3529 | 0.0378 | -0.0039 | 0.0204 | 101.0969 | 73.69221 | 0.04746294 | 0.7019456 | 0.2505915 | 0.1092546 | 0.06336585
|  | 21 / 1 . | 54.1429 | 0.3517 | 2.5236 | 13.9331 | 0.5632 | 26.9179 | 1.7393 | 0.0721 | 0.0179 | 0.0344 | 100.296 | 77.49551 | 0.03474225 | 0.7480314 | 0.2172263 | 0.06114031 | 0.04537886
|  | 51 / 1 . | 54.7312 | 0.15 | 1.2108 | 12.9421 | 0.5913 | 26.4907 | 3.6049 | 0.1251 | 0.0326 | 0.0064 | 99.8851 | 78.48723 | 0.0712984 | 0.7289122 | 0.1997894 | 0.02961494 | 0.02176469
|  | 55 / 1 . | 52.8759 | 0.4195 | 3.87 | 14.722 | 0.7055 | 25.3182 | 2.2429 | 0.1932 | 0.0585 | 0.025 | 100.4306 | 75.40187 | 0.04581388 | 0.7194742 | 0.234712 | 0.09522491 | 0.06909844
|  | 56 / 1 . | 51.6056 | 0.4547 | 4.8065 | 14.9969 | 0.58 | 25.6359 | 1.6189 | 0.0322 | -0.0048 | 0.0275 | 99.7582 | 75.28985 | 0.03304597 | 0.7280182 | 0.2389358 | 0.1286891 | 0.07674876
|  | 58 / 1 . | 51.8119 | 0.4476 | 5.2854 | 15.0334 | 0.5709 | 25.5054 | 1.7721 | 0.0604 | -0.0029 | 0.0226 | 100.5096 | 75.14941 | 0.03617308 | 0.7243103 | 0.2395167 | 0.1353987 | 0.08880184
|  | 59 / 1 . | 51.1011 | 0.5715 | 4.8266 | 15.0234 | 0.6124 | 25.722 | 1.7073 | 0.0644 | 0.0211 | -0.0068 | 99.6499 | 75.31937 | 0.03468839 | 0.7270666 | 0.238245 | 0.1408043 | 0.06618054
|  | 33 / 1 . | 53.2355 | 0.4663 | 2.8004 | 13.4527 | 0.6654 | 22.9876 | 6.3239 | 0.2325 | 0.0019 | -0.0091 | 100.1661 | 75.28287 | 0.1295756 | 0.6552804 | 0.2151439 | 0.06638253 | 0.05350987
|  | 35 / 7 . | 54.1318 | 0.2849 | 2.0381 | 12.3795 | 0.587 | 25.0681 | 6.0923 | 0.2191 | 0.001 | 0.016 | 100.8177 | 78.3051 | 0.1203301 | 0.6888263 | 0.1908435 | 0.05851699 | 0.02764366
|  | 62 / 1 . | 52.8041 | 0.3803 | 2.7637 | 13.8804 | 0.7886 | 23.9351 | 5.297 | 0.1495 | 0.0076 | 0.0029 | 100.0092 | 75.45168 | 0.1071621 | 0.6736613 | 0.2191767 | 0.07816179 | 0.04039937
| BA_StV_44 | 11 / 1 . | 50.1388 | 0.4624 | 6.4891 | 16.8099 | 0.5854 | 23.8195 | 1.9788 | 0.0862 | 0.015 | -0.0282 | 100.385 | 71.63683 | 0.0410222 | 0.6869812 | 0.2719966 | 0.1730308 | 0.1056738 | 50.24566 | 0.50087 | 5.8596 | 16.53154 | 0.66451 | 23.65902 | 2.20951 | 0.07133 | 0.01079 | 0.01408 | 99.77341 | 71.82685 | 0.04599481 | 0.6852483 | 0.2687569 | 0.1588839 | 0.09437816 | 1.000737 | 0.1386499 | 1.10111 | 0.6206743 | 0.04555005 | 0.7982636 | 0.9371078 | 0.05021763 | 0.01460291 | 0.0247383 | 0.4015695 | 1.140264 | 0.01948368 | 0.01841966 | 0.0118816 | 0.02914974 | 0.02052598
|  | 88 / 1 . | 50.7905 | 0.4338 | 5.6795 | 16.4623 | 0.6311 | 23.9035 | 1.8628 | 0.0372 | 0.0341 | 0.0015 | 99.8363 | 72.13028 | 0.03883515 | 0.6932909 | 0.267874 | 0.1448386 | 0.0996799
|  | 89 / 1 . | 49.1741 | 0.4326 | 6.9873 | 16.7008 | 0.6277 | 23.3492 | 1.5849 | 0.0062 | 0.0151 | 0.0278 | 98.9057 | 71.36315 | 0.03364686 | 0.68962 | 0.2767331 | 0.1835731 | 0.1206508
|  | 90 / 1 . | 49.2798 | 0.6757 | 6.4454 | 17.3618 | 0.7141 | 23.1814 | 1.821 | 0.0625 | 0.011 | 0.0143 | 99.5669 | 70.41333 | 0.03823821 | 0.6772085 | 0.2845532 | 0.1827042 | 0.09745763
|  | 91 / 1 . | 48.6458 | 0.4471 | 7.7222 | 16.7059 | 0.6728 | 23.1525 | 1.9566 | 0.0828 | -0.001 | 0.0077 | 99.3933 | 71.18368 | 0.04144814 | 0.6823325 | 0.2762193 | 0.207871 | 0.1274551
|  | 92 / 1 . | 50.3891 | 0.4546 | 5.6425 | 17.2133 | 0.6637 | 23.7085 | 1.8024 | 0.0436 | 0.003 | -0.0148 | 99.9207 | 71.05655 | 0.03737765 | 0.6840063 | 0.2786161 | 0.1529247 | 0.09086868
|  | 93 / 1 . | 50.5842 | 0.6185 | 5.3245 | 17.0567 | 0.7171 | 23.1513 | 2.6372 | 0.0894 | 0.014 | 0.0151 | 100.208 | 70.75447 | 0.0547606 | 0.6687991 | 0.2764403 | 0.1476678 | 0.08215076
|  | 94 / 1 . | 50.9358 | 0.3321 | 5.4769 | 15.7107 | 0.6284 | 24.9098 | 1.5513 | 0.0429 | 0.0101 | 0.0437 | 99.6417 | 73.86378 | 0.03200622 | 0.7149968 | 0.252997 | 0.1439871 | 0.09124418
|  | 95 / 1 . | 52.3546 | 0.361 | 3.4259 | 15.7928 | 0.6667 | 25.0995 | 2.0107 | 0.0595 | 0.0281 | 0.0613 | 99.8599 | 73.90959 | 0.04082134 | 0.708925 | 0.2502536 | 0.09455414 | 0.05241252
|  | 28 / 1 . | 50.1639 | 0.7909 | 5.4027 | 15.5012 | 0.7381 | 22.315 | 4.8894 | 0.203 | -0.0215 | 0.0124 | 100.0166 | 71.95686 | 0.1017918 | 0.6463224 | 0.2518858 | 0.1576876 | 0.07618821

## amph
[14 empty] | FeT |  |  |  |  | Average | [10 empty] | Fe-T |  |  |  | Error | [10 empty] | Fe-T
Pressure | Run# | DataSet/Point | SiO2 | TiO2 | Al2O3 | FeO | MnO | MgO | CaO | Na2O | K2O | P2O5 | Total | Mg# | Al (IV) | Al (VI) | Ti (apfu) |  | SiO2 | TiO2 | Al2O3 | FeO | MnO | MgO | CaO | Na2O | K2O | P2O5 | Total | Mg# | Al (IV) | Al (VI) | Ti (apfu) | SiO2 | TiO2 | Al2O3 | FeO | MnO | MgO | CaO | Na2O | K2O | P2O5 | Total | Mg# | Al (IV) | Al (VI) | Ti (apfu)
0.6 GPa | BA_StV_34 | 13 / 1 . | 41.5336 | 1.8467 | 13.9648 | 9.4554 | 0.2423 | 15.286 | 11.5302 | 2.4546 | 0.3004 | 0.0159 | 96.6299 | 74.23717 | 2.019512 | 0.3506289 | 0.2000562 |  | 41.39944 | 1.88705 | 14.38795 | 9.79433 | 0.23689 | 14.9516 | 11.53299 | 2.37946 | 0.29192 | 0.02059 | 96.88222 | 73.11411 | 2.050294 | 0.3867887 | 0.2040226 | 0.4125125 | 0.310071 | 0.5845211 | 0.4357271 | 0.03920555 | 0.4166241 | 0.2008444 | 0.08609047 | 0.0234974 | 0.01847357 | 0.4334456 | 1.406328 | 0.06547563 | 0.03964229 | 0.03344509
|  | 14 / 1 . | 41.4662 | 1.6211 | 13.9477 | 9.2695 | 0.2182 | 15.3989 | 11.4827 | 2.2608 | 0.2832 | 0.0145 | 95.9628 | 74.75424 | 2.011648 | 0.3625556 | 0.1761333
|  | 15 / 1 . | 41.08 | 1.5043 | 14.6082 | 9.5734 | 0.2933 | 15.4456 | 11.6666 | 2.4157 | 0.287 | 0.0144 | 96.8885 | 74.19861 | 2.112669 | 0.3550008 | 0.1621963
|  | 22 / 1 . | 41.6045 | 1.504 | 14.7046 | 9.1946 | 0.2507 | 15.2602 | 11.8859 | 2.4815 | 0.3108 | 0.0233 | 97.2201 | 74.73659 | 2.038069 | 0.4456486 | 0.1621485
|  | 26 / 1 . | 40.8605 | 2.2282 | 15.4114 | 10.2658 | 0.1592 | 14.3707 | 11.6312 | 2.259 | 0.2736 | 0.0246 | 97.4842 | 71.38904 | 2.152828 | 0.4466534 | 0.2398915
|  | 27 / 1 . | 42.0449 | 2.2486 | 13.3601 | 9.8524 | 0.1863 | 14.9895 | 11.3198 | 2.2528 | 0.3192 | 0.0193 | 96.5929 | 73.05896 | 1.942098 | 0.3268311 | 0.2437472
|  | 28 / 1 . | 42.1118 | 2.2355 | 13.7439 | 10.2632 | 0.2601 | 14.6456 | 11.1352 | 2.4127 | 0.2375 | -0.0131 | 97.0324 | 71.77962 | 1.95943 | 0.3643047 | 0.24125
|  | 34 / 1 . | 40.9796 | 2.0549 | 14.8293 | 10.3862 | 0.2828 | 14.2766 | 11.3977 | 2.3963 | 0.322 | 0.0558 | 96.9812 | 71.01525 | 2.094683 | 0.4241449 | 0.2227844
|  | 35 / 1 . | 41.0417 | 2.1205 | 14.7946 | 10.2284 | 0.2517 | 14.6095 | 11.5968 | 2.483 | 0.2975 | 0.0048 | 97.4285 | 71.79843 | 2.112394 | 0.3892128 | 0.2288602
|  | 16 / 1 . | 41.2716 | 1.5067 | 14.5149 | 9.4544 | 0.2243 | 15.2334 | 11.6838 | 2.3782 | 0.288 | 0.0464 | 96.6017 | 74.17322 | 2.059614 | 0.4029066 | 0.1631581
Cooling experiments
0.35 GPa | BA_StV_37 | 79 / 1 . | 39.9161 | 2.4541 | 15.2596 | 14.6952 | 0.4033 | 10.7627 | 11.181 | 1.9125 | 0.2076 | 0.0697 | 96.8617 | 56.62449 | 2.131605 | 0.5127312 | 0.2714451 | rim | 40.83764 | 2.423458 | 14.40783 | 13.79156 | 0.350475 | 11.955975 | 10.86218 | 2.086608 | 0.1951833 | 0.1181083 | 97.02904 | 60.6342 | 2.055307 | 0.4175502 | 0.2655274 | 1.215909 | 0.5340433 | 0.9226776 | 0.7717035 | 0.05376543 | 0.946603 | 0.2962099 | 0.1125267 | 0.02567388 | 0.02958469 | 0.5373837 | 2.968583 | 0.1513547 | 0.1738515 | 0.05871136
|  | 83 / 1 . | 40.8989 | 2.5272 | 13.5169 | 13.329 | 0.4679 | 12.1057 | 11.0102 | 2.0154 | 0.164 | 0.1245 | 96.1597 | 61.81528 | 1.980159 | 0.3648945 | 0.279854
|  | 86 / 1 . | 40.0843 | 2.1602 | 14.0634 | 13.7336 | 0.2639 | 12.4124 | 11.3221 | 2.1399 | 0.2473 | 0.1167 | 96.5438 | 61.69994 | 2.111807 | 0.3232009 | 0.2387373
|  | 1 / 5 . | 39.5588 | 2.046 | 16.623 | 15.4726 | 0.3395 | 9.841 | 11.2608 | 2.1177 | 0.2132 | 0.1489 | 97.6214 | 53.13258 | 2.194957 | 0.680283 | 0.2258845
|  | 1 / 6 . | 44.2462 | 1.4679 | 13.9577 | 12.8824 | 0.3444 | 11.4936 | 10.5752 | 2.0649 | 0.2205 | 0.1311 | 97.384 | 61.39412 | 1.608993 | 0.7673522 | 0.1595175
|  | 3 / 1 . | 40.1671 | 3.159 | 15.4929 | 13.9581 | 0.3657 | 11.1396 | 10.9778 | 1.9447 | 0.2087 | 0.1366 | 97.5502 | 58.72061 | 2.158772 | 0.4968658 | 0.3456224
|  | 5 / 1 . | 40.2513 | 3.3251 | 14.4433 | 13.7689 | 0.3337 | 11.8626 | 10.962 | 2.1227 | 0.1819 | 0.1004 | 97.352 | 60.56251 | 2.137637 | 0.3418484 | 0.3643477
|  | 7 / 1 . | 40.3396 | 3.1379 | 13.9964 | 13.6257 | 0.3435 | 12.4865 | 10.6431 | 2.3614 | 0.1699 | 0.1009 | 97.2049 | 62.02646 | 2.140485 | 0.2558569 | 0.342916
|  | 11 / 1 . | 41.9101 | 1.9862 | 14.4439 | 12.961 | 0.3451 | 12.4394 | 10.826 | 2.1332 | 0.153 | 0.1087 | 97.3068 | 63.10922 | 1.953354 | 0.5029531 | 0.2155943
|  | 85 / 1 . | 40.5697 | 2.5588 | 14.1356 | 13.0434 | 0.4084 | 12.7234 | 10.5121 | 2.0722 | 0.1784 | 0.093 | 96.295 | 63.48642 | 2.099125 | 0.3243095 | 0.2800074
|  | 88 / 1 . | 40.4593 | 1.9896 | 13.077 | 14.7408 | 0.2812 | 13.062 | 10.3494 | 1.9974 | 0.2016 | 0.1884 | 96.3466 | 61.23187 | 2.117169 | 0.1240203 | 0.2176468
|  | 2 / 1 . | 41.6503 | 2.2695 | 13.8843 | 13.288 | 0.3091 | 13.1428 | 10.7265 | 2.1573 | 0.1961 | 0.0984 | 97.7224 | 63.80692 | 2.029618 | 0.3162862 | 0.2447556
|  | 81 / 1 . | 42.1647 | 1.6465 | 12.2741 | 12.1686 | 0.2796 | 14.2445 | 11.176 | 1.7971 | 0.2017 | 0.1396 | 96.0925 | 67.60095 | 1.87681 | 0.2241646 | 0.1798908 | core | 41.6017 | 2.04235 | 13.8409 | 11.91055 | 0.26825 | 13.78875 | 11.1246 | 2.0222 | 0.1906 | 0.11995 | 96.90985 | 67.35038 | 2.002955 | 0.3465689 | 0.221156 | 0.563 | 0.39585 | 1.5668 | 0.25805 | 0.01135 | 0.45575 | 0.0514 | 0.2251 | 0.0111 | 0.01965 | 0.81735 | 0.2505748 | 0.1261449 | 0.1224043 | 0.04126521
|  | 10 / 1 . | 41.0387 | 2.4382 | 15.4077 | 11.6525 | 0.2569 | 13.333 | 11.0732 | 2.2473 | 0.1795 | 0.1003 | 97.7272 | 67.0998 | 2.1291 | 0.4689732 | 0.2624212
| BA_StV_40 | 48 / 1 . | 39.8817 | 1.9234 | 13.3729 | 16.1766 | 0.2981 | 12.54 | 9.8817 | 2.2211 | 0.1228 | 0.1331 | 96.5515 | 58.01377 | 2.211404 | 0.07644591 | 0.2100331 |  | 40.135075 | 2.049942 | 14.49597 | 16.66018 | 0.309075 | 11.1504 | 9.9805 | 2.299417 | 0.181325 | 0.1053083 | 97.367175 | 54.34018 | 2.175709 | 0.3042327 | 0.2239251 | 0.5870191 | 0.3052126 | 0.5513043 | 0.6681295 | 0.07068582 | 0.8214693 | 0.4520592 | 0.08336697 | 0.05097722 | 0.0207007 | 0.582372 | 2.654353 | 0.04391684 | 0.1024032 | 0.0341025
|  | 50 / 1 . | 39.5543 | 2.2089 | 14.3035 | 15.9653 | 0.4127 | 11.188 | 9.9922 | 2.4198 | 0.2213 | 0.0868 | 96.3528 | 55.53732 | 2.186831 | 0.2909559 | 0.2442383
|  | 53 / 1 . | 39.2971 | 2.5373 | 13.8723 | 16.8239 | 0.44 | 10.6742 | 10.1639 | 2.1983 | 0.233 | 0.0693 | 96.3092 | 53.07138 | 2.188951 | 0.2289849 | 0.2822828
|  | 50 / 1 . | 40.4429 | 2.4368 | 14.148 | 16.355 | 0.2907 | 11.7359 | 9.3688 | 2.3759 | 0.1602 | 0.1052 | 97.4193 | 56.12163 | 2.182259 | 0.2166266 | 0.2637245
|  | 50 / 2 . | 40.0889 | 1.7439 | 14.7615 | 17.3486 | 0.2605 | 10.8814 | 10.0582 | 2.3916 | 0.1797 | 0.0969 | 97.8111 | 52.78522 | 2.193308 | 0.3269071 | 0.1900399
|  | 50 / 3 . | 41.3202 | 1.7657 | 14.1947 | 15.768 | 0.1952 | 12.3778 | 9.7585 | 2.2533 | 0.1624 | 0.1197 | 97.9155 | 58.3195 | 2.109023 | 0.2763348 | 0.1893914
|  | 50 / 4 . | 40.9841 | 2.1137 | 14.4077 | 15.8747 | 0.2803 | 12.1234 | 9.4053 | 2.2978 | 0.1294 | 0.1408 | 97.7572 | 57.64927 | 2.154303 | 0.2679408 | 0.2268207
|  | 50 / 5 . | 40.4734 | 1.4871 | 14.8493 | 16.7405 | 0.3868 | 10.4041 | 10.6919 | 2.1525 | 0.2984 | 0.1008 | 97.5849 | 52.55652 | 2.083672 | 0.4748603 | 0.1635465
|  | 50 / 6 . | 39.7135 | 2.1558 | 15.3172 | 17.05 | 0.2625 | 10.0952 | 10.3594 | 2.328 | 0.2032 | 0.076 | 97.5607 | 51.34695 | 2.193955 | 0.4455586 | 0.2371205
|  | 50 / 7 . | 39.621 | 2.0106 | 15.2951 | 16.447 | 0.2501 | 10.8518 | 10.8285 | 2.3972 | 0.1759 | 0.1024 | 97.9795 | 54.04536 | 2.232468 | 0.3918676 | 0.2201957
|  | 51 / 1 . | 40.4771 | 1.8126 | 14.4537 | 17.2841 | 0.2731 | 10.8996 | 9.7558 | 2.2384 | 0.1054 | 0.1219 | 97.4218 | 52.91968 | 2.141057 | 0.3249328 | 0.1973924
|  | 52 / 1 . | 39.7667 | 2.4035 | 14.9757 | 18.0885 | 0.3589 | 10.0334 | 9.5018 | 2.3191 | 0.1842 | 0.1108 | 97.7426 | 49.71561 | 2.231272 | 0.3293775 | 0.262315
| BA_StV_57 | 68 / 1 . | 41.8905 | 1.6657 | 12.2581 | 17.0924 | 0.723 | 10.816 | 10.0016 | 1.817 | 0.235 | 0.2037 | 96.703 | 53.00571 | 1.855126 | 0.2643231 | 0.1838285 |  | 42.17715 | 3.45612 | 11.4144 | 14.87521 | 0.47833 | 12.37885 | 10.16583 | 2.13949 | 0.24549 | 0.14878 | 97.47965 | 59.7098 | 1.876382 | 0.07820009 | 0.3774692 | 0.9541279 | 0.7061258 | 0.6990163 | 0.8641319 | 0.09898697 | 0.6788732 | 0.452414 | 0.1432736 | 0.0395012 | 0.04655942 | 0.6720612 | 2.548135 | 0.0874139 | 0.07500888 | 0.07708839
|  | 69 / 1 . | 41.3198 | 3.3312 | 11.6786 | 14.7381 | 0.4635 | 12.3732 | 10.1577 | 2.1 | 0.2254 | 0.1244 | 96.512 | 59.94269 | 1.947844 | 0.06840977 | 0.3670888
|  | 73 / 1 . | 40.6951 | 4.0224 | 11.7104 | 14.2327 | 0.3963 | 12.1421 | 10.7536 | 2.2353 | 0.3221 | 0.1986 | 96.7085 | 60.32721 | 1.978879 | 0.0633737 | 0.4477536
|  | 84 / 1 . | 41.8893 | 3.8493 | 11.9909 | 14.4108 | 0.4418 | 12.3155 | 10.6644 | 2.3404 | 0.2896 | 0.0796 | 98.2717 | 60.36894 | 1.929357 | 0.1189065 | 0.4196932
|  | 87 / 1 . | 41.7527 | 3.6459 | 11.4414 | 14.5013 | 0.439 | 12.4706 | 10.5255 | 2.1103 | 0.2825 | 0.1066 | 97.2758 | 60.51849 | 1.906165 | 0.06211829 | 0.4003404
|  | 65 / 1 . | 42.2109 | 4.0825 | 11.9031 | 14.7285 | 0.3373 | 12.4521 | 9.9625 | 2.129 | 0.2201 | 0.0775 | 98.1035 | 60.11085 | 1.935105 | 0.08075804 | 0.4413096
|  | 68 / 1 . | 42.2648 | 4.0079 | 11.2718 | 15.2245 | 0.4686 | 12.241 | 9.8637 | 2.271 | 0.2296 | 0.1721 | 98.0149 | 58.9008 | 1.891241 | 0.02906274 | 0.4358224
|  | 69 / 1 . | 42.0467 | 3.7659 | 11.6025 | 14.661 | 0.4409 | 12.2712 | 10.5649 | 2.242 | 0.2537 | 0.1973 | 98.0461 | 59.86985 | 1.891517 | 0.09528855 | 0.4116127
|  | 70 / 1 . | 44.1659 | 3.4117 | 9.8612 | 15.4187 | 0.5451 | 13.0686 | 9.1802 | 2.1558 | 0.1824 | 0.181 | 98.1707 | 60.17141 | 1.704019 | -0.04707293 | 0.3659027
|  | 71 / 1 . | 43.5358 | 2.7787 | 10.426 | 13.7441 | 0.5278 | 13.6382 | 9.9842 | 1.9941 | 0.2145 | 0.147 | 96.9903 | 63.882 | 1.724569 | 0.04683316 | 0.3013403
| BA_StV_60 | 9 / 1 . | 43.7934 | 2.0899 | 12.3173 | 12.1465 | 0.5922 | 14.4122 | 9.952 | 1.9999 | 0.2002 | 0.1495 | 97.6532 | 67.8964 | 1.813711 | 0.2371656 | 0.2221087 |  | 43.93247 | 2.022627 | 11.79184 | 12.26346 | 0.5367 | 14.34135 | 10.31586 | 1.904155 | 0.2054364 | 0.1435545 | 97.45745 | 67.53935 | 1.753758 | 0.2216326 | 0.2163216 | 0.8873638 | 0.2805907 | 1.114677 | 1.242171 | 0.1446826 | 0.94215 | 0.7171463 | 0.2800364 | 0.04002404 | 0.04231682 | 0.3678021 | 3.691719 | 0.142954 | 0.07349267 | 0.02967668
|  | 10 / 1 . | 43.5246 | 1.7194 | 12.7488 | 11.5274 | 0.4667 | 15.1248 | 10.0633 | 2.0117 | 0.2189 | 0.163 | 97.5685 | 70.04811 | 1.87824 | 0.2353127 | 0.1819437
|  | 11 / 1 . | 42.574 | 2.1134 | 12.9235 | 11.7 | 0.4242 | 14.5622 | 10.7093 | 2.163 | 0.2798 | 0.0945 | 97.5438 | 68.92941 | 1.934601 | 0.2355872 | 0.2265245
|  | 18 / 1 . | 43.9731 | 1.9978 | 10.9504 | 16.0062 | 0.9517 | 11.627 | 9.9798 | 1.6637 | 0.1755 | 0.215 | 97.5401 | 56.42269 | 1.641846 | 0.2244316 | 0.2173274
|  | 31 / 1 . | 45.7175 | 1.9397 | 9.2655 | 11.4278 | 0.5538 | 14.9072 | 12.2567 | 1.1495 | 0.1294 | 0.0921 | 97.4394 | 69.926 | 1.421697 | 0.1497603 | 0.2099832
|  | 32 / 1 . | 44.386 | 2.0192 | 12.028 | 11.4882 | 0.4281 | 14.5334 | 10.5344 | 1.9415 | 0.2326 | 0.1007 | 97.692 | 69.27718 | 1.708775 | 0.3007108 | 0.2153213
|  | 39 / 1 . | 43.0242 | 2.0554 | 12.9648 | 11.9224 | 0.4749 | 14.1972 | 10.0332 | 2.0508 | 0.2025 | 0.2065 | 97.1317 | 67.97464 | 1.879858 | 0.2939286 | 0.2199701
|  | 40 / 1 . | 43.1834 | 1.8923 | 12.0453 | 11.9448 | 0.4636 | 14.5763 | 10.4156 | 2.063 | 0.2238 | 0.0916 | 96.8997 | 68.50509 | 1.825251 | 0.2048724 | 0.2035687
|  | 41 / 1 . | 44.9541 | 1.4689 | 11.5299 | 12.848 | 0.6125 | 14.0255 | 9.3651 | 1.7384 | 0.1979 | 0.1486 | 96.8888 | 66.05329 | 1.63542 | 0.2886828 | 0.1564628
|  | 42 / 1 . | 44.685 | 2.5693 | 10.3888 | 11.825 | 0.49 | 15.4349 | 9.711 | 2.0164 | 0.1549 | 0.1505 | 97.426 | 69.93903 | 1.697914 | 0.0290775 | 0.2726188
|  | 50 / 1 . | 43.4419 | 2.3836 | 12.5479 | 12.0618 | 0.446 | 14.3542 | 10.4541 | 2.1478 | 0.2443 | 0.1671 | 98.2488 | 67.961 | 1.854023 | 0.2384289 | 0.2537079
0.5 GPa | BA_StV_53 | 79 / 1 . | 45.6286 | 1.4304 | 10.1208 | 7.8561 | 0.4919 | 17.4009 | 12.187 | 1.7487 | 0.195 | 0.0738 | 97.1332 | 79.78987 | 1.521533 | 0.1722291 | 0.1527957 |  | 44.6983875 | 1.9287125 | 11.1846125 | 8.6077375 | 0.4213125 | 16.4584875 | 11.591675 | 1.94205 | 0.213525 | 0.079125 | 97.125575 | 77.30318 | 1.643768 | 0.230543 | 0.2062968 | 0.8792475 | 0.4867188 | 0.7566806 | 0.4638876 | 0.06119214 | 0.4666893 | 0.4063359 | 0.1374588 | 0.0239278 | 0.03345825 | 0.5191131 | 1.384585 | 0.1346487 | 0.06624039 | 0.05175379
|  | 84 / 1 . | 44.8185 | 1.913 | 11.0971 | 8.9346 | 0.4855 | 16.4134 | 11.1381 | 1.9987 | 0.2113 | 0.0179 | 97.028 | 76.60514 | 1.645453 | 0.2090997 | 0.2040614
|  | 88 / 1 . | 43.3401 | 2.6538 | 12.4255 | 8.4947 | 0.3457 | 16.4756 | 11.445 | 2.1758 | 0.2338 | 0.0887 | 97.6787 | 77.5637 | 1.871851 | 0.1990329 | 0.2823099
|  | 89 / 1 . | 44.2529 | 2.1475 | 11.4011 | 8.7844 | 0.4877 | 16.0807 | 11.0745 | 1.9099 | 0.1914 | 0.1264 | 96.4565 | 76.54192 | 1.680809 | 0.2381634 | 0.2307126
|  | 67 / 4 . | 44.903 | 1.8548 | 10.5008 | 7.9949 | 0.3426 | 16.536 | 12.1968 | 1.8213 | 0.1783 | 0.0725 | 96.4011 | 78.66278 | 1.535733 | 0.2461067 | 0.2008906
|  | 67 / 5 . | 45.7442 | 1.3915 | 11.4804 | 9.3862 | 0.3739 | 15.6492 | 11.7057 | 1.948 | 0.2583 | 0.0746 | 98.0118 | 74.82236 | 1.523323 | 0.3925887 | 0.1482238
|  | 67 / 6 . | 45.4505 | 1.4019 | 10.4206 | 8.7558 | 0.4554 | 16.6769 | 11.6844 | 1.8273 | 0.2194 | 0.0537 | 96.9459 | 77.24662 | 1.532416 | 0.2154109 | 0.1500856
|  | 71 / 1 . | 43.4493 | 2.6368 | 12.0306 | 8.6552 | 0.3878 | 16.4352 | 11.3019 | 2.1067 | 0.2207 | 0.1254 | 97.3494 | 77.19309 | 1.839028 | 0.1717127 | 0.2812951
0.6 GPa | BA_StV_39 | 6 / 1 . | 41.8851 | 4.0929 | 11.3928 | 12.1787 | 0.4552 | 13.7959 | 9.9847 | 2.5562 | 0.2682 | 0.1223 | 96.7319 | 66.87781 | 1.918135 | 0.03175475 | 0.4471229 |  | 43.02356 | 3.7289 | 11.14404 | 11.65089 | 0.4343 | 14.2826 | 10.36586 | 2.581856 | 0.2993889 | 0.1555667 | 97.66694 | 68.59468 | 1.811338 | 0.07865456 | 0.4037336 | 0.9668559 | 0.2836822 | 0.3998096 | 0.4505787 | 0.02653555 | 0.3922551 | 0.2573334 | 0.08811471 | 0.02775534 | 0.02709703 | 0.6354554 | 1.387667 | 0.09940426 | 0.04994507 | 0.03258899
|  | 20 / 1 . | 42.9186 | 3.8385 | 11.2302 | 11.6659 | 0.4119 | 14.4531 | 10.6178 | 2.7111 | 0.3261 | 0.1848 | 98.3581 | 68.83078 | 1.84809 | 0.04928939 | 0.4139467
|  | 21 / 1 . | 44.2775 | 3.5875 | 11.2769 | 11.549 | 0.4166 | 14.2644 | 10.4595 | 2.6916 | 0.2723 | 0.1511 | 98.9464 | 68.76486 | 1.712239 | 0.1753399 | 0.3832864
|  | 26 / 1 . | 43.0699 | 3.7345 | 11.2679 | 11.3058 | 0.3784 | 14.3342 | 10.6077 | 2.5851 | 0.3052 | 0.1665 | 97.7551 | 69.32406 | 1.79979 | 0.1121662 | 0.4044674
|  | 35 / 1 . | 43.0524 | 3.4334 | 11.2785 | 11.4012 | 0.4539 | 14.2198 | 10.5944 | 2.4508 | 0.3417 | 0.1582 | 97.3844 | 68.97387 | 1.784528 | 0.1347166 | 0.3729234
|  | 36 / 1 . | 41.7011 | 4.2291 | 11.5084 | 12.4181 | 0.4713 | 13.7126 | 10.1265 | 2.6599 | 0.282 | 0.1822 | 97.2912 | 66.31003 | 1.954603 | 0.01189962 | 0.4612578
|  | 50 / 1 . | 42.3453 | 3.8317 | 11.41 | 12.0494 | 0.433 | 14.0821 | 10.1368 | 2.5029 | 0.292 | 0.1086 | 97.1917 | 67.56541 | 1.891137 | 0.04904825 | 0.4158773
|  | 52 / 1 . | 44.8437 | 3.3647 | 10.1537 | 10.9245 | 0.442 | 15.0896 | 10.1021 | 2.6003 | 0.2696 | 0.1903 | 97.9805 | 71.11506 | 1.618171 | 0.0850475 | 0.3602538
|  | 53 / 1 . | 43.1184 | 3.4478 | 10.778 | 11.3654 | 0.4464 | 14.5917 | 10.6632 | 2.4788 | 0.3374 | 0.1361 | 97.3632 | 69.59023 | 1.775345 | 0.05862886 | 0.3744667
Controlled fO2 experiments
0.6 GPa | BA_StV_80 (Co) | 64 / 1 . | 44.8489 | 2.1703 | 10.4078 | 10.4789 | 0.2679 | 13.5491 | 13.9426 | 1.8157 | 0.1497 | 0.0449 | 97.6759 | 69.73979 | 1.369898 | 0.4436524 | 0.241383 |  | 42.85254 | 2.637557 | 13.1878 | 11.12549 | 0.2430143 | 13.163 | 11.41146 | 2.205114 | 0.2348286 | 0.03642857 | 97.09716 | 67.77789 | 1.775635 | 0.4817122 | 0.288096 | 1.239712 | 0.2257718 | 1.333423 | 0.4151385 | 0.02341791 | 0.7898215 | 1.06926 | 0.1936794 | 0.04723675 | 0.01722305 | 0.5486134 | 1.99614 | 0.1930047 | 0.08765568 | 0.02346382
|  | 68 / 1 . | 44.4736 | 2.5809 | 12.2285 | 10.8339 | 0.2338 | 14.616 | 10.3593 | 2.1363 | 0.1925 | 0.0655 | 97.7203 | 70.62868 | 1.70719 | 0.3322827 | 0.2747464
|  | 69 / 1 . | 42.2732 | 2.8476 | 14.0669 | 10.7866 | 0.1909 | 13.5172 | 11.1788 | 2.4015 | 0.2497 | 0.0503 | 97.5625 | 69.07524 | 1.916116 | 0.4701378 | 0.3083283
|  | 73 / 1 . | 42.1288 | 2.5485 | 14.365 | 11.4754 | 0.2462 | 12.3315 | 11.1448 | 2.3192 | 0.3048 | 0.0098 | 96.8739 | 65.69952 | 1.857839 | 0.6107582 | 0.2795409
|  | 74 / 1 . | 41.2129 | 2.7667 | 14.3152 | 11.717 | 0.2509 | 12.5228 | 11.1859 | 2.2203 | 0.2645 | 0.0335 | 96.4896 | 65.5768 | 1.969783 | 0.4990947 | 0.3045653
|  | 76 / 1 . | 42.945 | 2.6539 | 13.1389 | 11.4662 | 0.2592 | 12.2457 | 11.1549 | 2.1204 | 0.2255 | 0.0232 | 96.2327 | 65.56012 | 1.691132 | 0.5839662 | 0.2933201
|  | 77 / 1 . | 42.0854 | 2.895 | 13.7923 | 11.1204 | 0.2522 | 13.3587 | 10.9139 | 2.4224 | 0.2571 | 0.0278 | 97.1252 | 68.16506 | 1.917488 | 0.4320932 | 0.3147883
0.6 GPa | BA_StV_82 (Re) | 44 / 1 . | 42.523 | 1.7551 | 12.1864 | 9.6272 | 0.1809 | 15.7067 | 11.8223 | 2.1932 | 0.2834 | 0.0176 | 96.2957 | 74.41166 | 1.845902 | 0.2329246 | 0.1911001 |  | 41.71529 | 1.712829 | 13.14252 | 9.714194 | 0.2015412 | 15.38555 | 11.80323 | 2.246053 | 0.3013706 | 0.02576471 | 96.24873 | 73.84196 | 1.956068 | 0.2884206 | 0.186719 | 0.486529 | 0.04604029 | 0.3737404 | 0.1491863 | 0.02048868 | 0.1523897 | 0.08583916 | 0.04917899 | 0.02413637 | 0.01734633 | 0.3642016 | 0.432745 | 0.057617 | 0.02462193 | 0.005355561
|  | 46 / 1 . | 41.1781 | 1.8046 | 13.326 | 9.9255 | 0.2216 | 15.2067 | 11.6558 | 2.3079 | 0.3105 | 0.0115 | 95.9482 | 73.1964 | 2.012157 | 0.2718971 | 0.1974257
|  | 47 / 1 . | 41.1316 | 1.7039 | 13.3631 | 9.7169 | 0.2106 | 15.1877 | 11.9316 | 2.2445 | 0.3173 | 0.0535 | 95.8606 | 73.58677 | 1.999411 | 0.2984716 | 0.1870169
|  | 48 / 1 . | 41.4954 | 1.6614 | 13.4346 | 9.7187 | 0.2013 | 15.3997 | 11.7052 | 2.3044 | 0.2976 | 0.0347 | 96.2531 | 73.85175 | 1.995243 | 0.2962711 | 0.180879
|  | 49 / 1 . | 41.5898 | 1.6727 | 13.4128 | 9.8372 | 0.1758 | 15.1485 | 11.949 | 2.2977 | 0.3186 | 0.0196 | 96.4217 | 73.29637 | 1.966825 | 0.3265815 | 0.1825558
|  | 50 / 1 . | 41.661 | 1.7729 | 13.1135 | 9.8778 | 0.2058 | 15.3044 | 11.8498 | 2.2264 | 0.2848 | 0.033 | 96.3293 | 73.41598 | 1.962261 | 0.2778299 | 0.1933069
|  | 51 / 1 . | 41.3843 | 1.6772 | 13.5097 | 9.7293 | 0.2383 | 15.2573 | 11.8016 | 2.2942 | 0.3603 | 0.0586 | 96.3108 | 73.6508 | 1.999112 | 0.3099094 | 0.1829714
|  | 52 / 1 . | 41.5255 | 1.6562 | 13.1927 | 9.5607 | 0.1937 | 15.5333 | 11.903 | 2.1812 | 0.2917 | 0.0453 | 96.0832 | 74.33219 | 1.97759 | 0.2776437 | 0.1807119
|  | 53 / 1 . | 42.8149 | 1.7328 | 12.3681 | 9.4153 | 0.1806 | 15.4835 | 11.7806 | 2.1232 | 0.2993 | 0.0434 | 96.2417 | 74.56263 | 1.802215 | 0.3080984 | 0.1887159
|  | 54 / 1 . | 41.5249 | 1.6901 | 13.1027 | 9.6634 | 0.1562 | 15.3174 | 11.708 | 2.2577 | 0.2823 | 0.0124 | 95.715 | 73.85846 | 1.954145 | 0.294456 | 0.1851314
|  | 55 / 1 . | 41.8663 | 1.7006 | 13.2636 | 9.7585 | 0.202 | 15.4019 | 11.8055 | 2.2377 | 0.3315 | 0.0101 | 96.5775 | 73.77551 | 1.957444 | 0.2989756 | 0.1846617
|  | 56 / 1 . | 41.1708 | 1.7819 | 13.3695 | 9.8009 | 0.1912 | 15.2791 | 11.8027 | 2.2744 | 0.3212 | 0.0134 | 96.005 | 73.53606 | 2.013544 | 0.2778409 | 0.1949316
|  | 57 / 1 . | 41.5355 | 1.6831 | 13.2524 | 9.5924 | 0.1912 | 15.3841 | 11.7915 | 2.2822 | 0.2927 | 0.0175 | 96.0225 | 74.0841 | 1.969586 | 0.2983175 | 0.1838468
|  | 58 / 1 . | 41.9332 | 1.6719 | 12.8312 | 9.6775 | 0.2103 | 15.6143 | 11.6853 | 2.292 | 0.2732 | 0.0114 | 96.2003 | 74.19952 | 1.93375 | 0.2541732 | 0.1819664
|  | 66 / 1 . | 41.255 | 1.7622 | 13.2887 | 10.0212 | 0.219 | 15.31 | 11.9262 | 2.2234 | 0.2628 | 0.039 | 96.3075 | 73.14093 | 2.016559 | 0.2551842 | 0.1922862
|  | 72 / 1 . | 42.1766 | 1.7273 | 12.8323 | 9.494 | 0.2287 | 15.4625 | 11.8039 | 2.2099 | 0.2752 | -0.0075 | 96.2104 | 74.37857 | 1.893252 | 0.2967543 | 0.1881589
|  | 73 / 1 . | 42.394 | 1.6642 | 13.5755 | 9.7248 | 0.219 | 15.5572 | 11.7329 | 2.2329 | 0.3209 | 0.0245 | 97.4459 | 74.03571 | 1.954155 | 0.3278203 | 0.1785569
0.6 GPa | BA_StV_83 (Ni) | 1 / 1 . | 42.2604 | 2.1086 | 11.7539 | 13.6422 | 0.2453 | 13.6505 | 10.7167 | 2.0739 | 0.2474 | 0.0298 | 96.7287 | 64.07427 | 1.873047 | 0.135561 | 0.2299978 |  | 40.24282 | 2.145121 | 13.57193 | 14.44525 | 0.2496882 | 12.0268 | 11.14098 | 2.2367 | 0.2830382 | 0.03193529 | 96.37425 | 59.61478 | 2.060794 | 0.3016588 | 0.2383863 | 1.001984 | 0.203233 | 0.7954947 | 1.367353 | 0.0427312 | 1.294036 | 0.2017605 | 0.0862461 | 0.03643978 | 0.01539942 | 0.413565 | 4.883305 | 0.09152481 | 0.07509204 | 0.02430537
|  | 2 / 1 . | 38.5091 | 2.0399 | 14.542 | 16.9561 | 0.2734 | 9.9093 | 11.4665 | 2.3454 | 0.2948 | 0.0237 | 96.3603 | 51.02054 | 2.2037 | 0.3762654 | 0.2310015
|  | 3 / 1 . | 41.2412 | 2.0584 | 13.0146 | 14.7407 | 0.2127 | 12.3204 | 11.072 | 2.2064 | 0.2296 | 0.0486 | 97.1445 | 59.83573 | 1.976295 | 0.2643119 | 0.2261938
|  | 4 / 1 . | 40.8193 | 2.165 | 13.1571 | 15.0141 | 0.2805 | 11.5858 | 10.8352 | 2.2406 | 0.2731 | 0.0225 | 96.3931 | 57.90248 | 1.971354 | 0.3190751 | 0.240564
|  | 5 / 1 . | 39.888 | 1.9327 | 13.8453 | 16.684 | 0.3365 | 10.4123 | 11.0983 | 2.0579 | 0.274 | 0.0323 | 96.5612 | 52.66045 | 2.068452 | 0.3583288 | 0.2162264
|  | 6 / 1 . | 39.5989 | 2.185 | 14.1132 | 14.9688 | 0.2171 | 11.3376 | 11.0488 | 2.1997 | 0.3324 | 0.0469 | 96.0482 | 57.44762 | 2.115497 | 0.3565381 | 0.2442849
|  | 7 / 1 . | 39.6892 | 2.3182 | 14.1097 | 14.9084 | 0.2398 | 11.3056 | 11.3029 | 2.3216 | 0.2938 | 0.0465 | 96.5357 | 57.47736 | 2.10931 | 0.3590816 | 0.258859
|  | 8 / 1 . | 42.0623 | 1.9277 | 12.1626 | 13.4423 | 0.2384 | 13.3875 | 10.9514 | 2.0938 | 0.2221 | 0.0445 | 96.5326 | 63.96617 | 1.873238 | 0.2149364 | 0.2112496
|  | 9 / 1 . | 40.3288 | 1.888 | 14.0817 | 14.4596 | 0.2834 | 11.9589 | 11.0315 | 2.3571 | 0.3335 | 0.0281 | 96.7507 | 59.58248 | 2.07649 | 0.3614407 | 0.2086336
|  | 12 / 1 . | 40.8444 | 1.9686 | 13.6231 | 12.9333 | 0.241 | 13.2654 | 11.1171 | 2.2768 | 0.2894 | 0.0149 | 96.5741 | 64.64189 | 2.04589 | 0.2949006 | 0.2159038
|  | 13 / 1 . | 41.7227 | 2.0521 | 13.3714 | 11.8043 | 0.1973 | 14.0937 | 11.0264 | 2.1678 | 0.2975 | 0.0011 | 96.7343 | 68.03205 | 1.978488 | 0.2961507 | 0.222818
|  | 14 / 1 . | 39.6473 | 2.2489 | 14.3073 | 15.2663 | 0.239 | 10.9824 | 11.4679 | 2.1984 | 0.3307 | 0.0205 | 96.7085 | 56.18386 | 2.112552 | 0.3916736 | 0.2512477
|  | 15 / 1 . | 40.4318 | 2.1648 | 13.7976 | 13.5984 | 0.2362 | 12.6587 | 11.2934 | 2.2996 | 0.2912 | 0.0115 | 96.7831 | 62.3956 | 2.078712 | 0.3030539 | 0.2385225
|  | 16 / 1 . | 40.2182 | 1.8158 | 14.0282 | 14.2904 | 0.2213 | 11.9501 | 11.2871 | 2.2121 | 0.3141 | 0.0402 | 96.3775 | 59.84793 | 2.063544 | 0.3771252 | 0.2016467
|  | 17 / 1 . | 39.588 | 2.015 | 12.5956 | 14.8594 | 0.2545 | 11.9466 | 11.2811 | 2.305 | 0.278 | 0.0532 | 95.1763 | 58.89908 | 2.043611 | 0.1901702 | 0.2280936
|  | 18 / 1 . | 39.5574 | 2.2209 | 14.4675 | 14.9178 | 0.2937 | 11.2494 | 11.2647 | 2.2253 | 0.2931 | 0.0486 | 96.5385 | 57.3401 | 2.141344 | 0.3842644 | 0.2474673
|  | 22 / 1 . | 40.5946 | 2.3194 | 13.074 | 12.9191 | 0.2013 | 13.0132 | 11.3434 | 2.3435 | 0.2705 | 0.0312 | 96.1102 | 64.22719 | 2.011489 | 0.2618352 | 0.2574215
|  | 25 / 1 . | 41.2989 | 2.1685 | 13.2415 | 12.3242 | 0.191 | 13.7757 | 11.1512 | 2.196 | 0.3255 | 0.013 | 96.6855 | 66.58162 | 2.004112 | 0.2618602 | 0.2368607
|  | 26 / 1 . | 40.8005 | 2.3838 | 13.1119 | 13.3499 | 0.212 | 12.9287 | 10.9841 | 2.2035 | 0.2249 | -0.0004 | 96.1992 | 63.31889 | 2.017935 | 0.2480319 | 0.2629505
|  | 27 / 1 . | 40.756 | 2.0196 | 12.3461 | 13.713 | 0.217 | 13.1335 | 11.1335 | 2.3527 | 0.2363 | 0.0659 | 95.9736 | 63.06026 | 1.983205 | 0.1651492 | 0.2243146
|  | 28 / 1 . | 40.5295 | 2.1105 | 13.6409 | 13.606 | 0.2779 | 12.8198 | 11.2689 | 2.2137 | 0.2818 | 0.0078 | 96.7567 | 62.67878 | 2.074682 | 0.2759569 | 0.232137
|  | 29 / 1 . | 41.457 | 1.9547 | 12.3907 | 13.3877 | 0.2107 | 13.2553 | 10.7488 | 2.1526 | 0.2261 | 0.0293 | 95.8128 | 63.83113 | 1.921747 | 0.2195608 | 0.2156153
|  | 30 / 1 . | 40.2585 | 2.3252 | 13.281 | 14.5026 | 0.2723 | 11.9179 | 11.3086 | 2.2067 | 0.2556 | 0.0436 | 96.3719 | 59.42817 | 2.038337 | 0.2798208 | 0.259053
|  | 31 / 1 . | 40.3179 | 1.7988 | 13.9513 | 12.668 | 0.1715 | 13.5798 | 11.011 | 2.4497 | 0.2498 | 0.0163 | 96.2139 | 65.64436 | 2.117399 | 0.2819234 | 0.1974572
|  | 32 / 1 . | 40.7498 | 1.8742 | 13.684 | 12.8678 | 0.2315 | 13.7319 | 10.5833 | 2.2116 | 0.3113 | 0.0508 | 96.2962 | 65.54256 | 2.095352 | 0.241784 | 0.2043163
|  | 33 / 1 . | 38.987 | 2.3206 | 14.5515 | 16.5299 | 0.33 | 10.4405 | 11.2216 | 2.2216 | 0.2844 | 0.0412 | 96.9284 | 52.9591 | 2.211102 | 0.3356471 | 0.2592357
|  | 34 / 1 . | 40.0899 | 2.4667 | 13.4518 | 16.0843 | 0.349 | 10.5669 | 11.0744 | 2.3111 | 0.2156 | 0.025 | 96.6346 | 53.93842 | 2.030189 | 0.3308786 | 0.2763506
|  | 35 / 1 . | 40.6834 | 2.3087 | 13.054 | 12.9248 | 0.2601 | 13.0662 | 11.4082 | 2.2316 | 0.3316 | 0.0265 | 96.2952 | 64.3104 | 2.011353 | 0.2535912 | 0.2556804
|  | 38 / 1 . | 40.2713 | 1.9027 | 13.5865 | 15.9336 | 0.2964 | 11.0594 | 11.2048 | 2.3067 | 0.2823 | 0.0387 | 96.8824 | 55.3008 | 2.035929 | 0.3357565 | 0.2120001
|  | 39 / 1 . | 40.4254 | 2.2338 | 12.9092 | 14.9916 | 0.2759 | 11.8292 | 11.1556 | 2.1472 | 0.2577 | 0.0412 | 96.2669 | 58.44485 | 2.009506 | 0.2453047 | 0.2490412
|  | 40 / 1 . | 39.1307 | 2.1206 | 14.497 | 15.3045 | 0.2328 | 11.178 | 11.1925 | 2.1349 | 0.3448 | 0.0349 | 96.1707 | 56.55657 | 2.184532 | 0.3549642 | 0.237107
|  | 1 / 1 . | 38.34 | 2.5536 | 15.0394 | 16.6912 | 0.2741 | 9.1702 | 11.2537 | 2.1953 | 0.334 | 0.046 | 95.8973 | 49.47648 | 2.194262 | 0.4900828 | 0.2909221
|  | 2 / 1 . | 37.6125 | 2.5901 | 15.2612 | 16.657 | 0.2896 | 9.3737 | 11.2435 | 2.3218 | 0.3117 | 0.0265 | 95.6876 | 50.07646 | 2.294408 | 0.4343152 | 0.2955994
|  | 13 / 1 . | 39.546 | 2.373 | 13.4029 | 14.1972 | 0.1862 | 12.0572 | 11.2451 | 2.2662 | 0.2847 | 0.0354 | 95.594 | 60.21899 | 2.099923 | 0.2570584 | 0.2663614

## ol
Pressure | Run# | DataPoint | SiO2 | TiO2 | Al2O3 | FeO | MnO | MgO | CaO | Na2O | K2O | P2O5 | Total | Fo
0.35 GPa | BA_StV_57 | 72 / 1 . | 37.9113 | 0.0468 | 0.0447 | 26.4297 | 0.7225 | 34.924 | 0.1219 | 0.0131 | 0.0303 | 0.1669 | 100.4112 | 70.19638

## mt
[6 empty] | UPDATE WITH ALL DATA | [7 empty] | (Fe2+) |  | ions per formula unit | [6 empty] | Average | [12 empty] | ions per formula unit |  |  |  |  | Error | [12 empty] | ions per formula unit
Pressure | Run# | DataSet/Point | SiO2 | TiO2 | Al2O3 | FeO | MnO | MgO | CaO | Na2O | K2O | P2O5 | Total | Mg # | Fe3+ # | Mg | Fe2+ | Fe3+ | Al | Ti |  |  | SiO2 | TiO2 | Al2O3 | FeO | MnO | MgO | CaO | Na2O | K2O | P2O5 | Total | Mg # | Fe3+ # | Mg | Fe2+ | Fe3+ | Al | Ti | SiO2 | TiO2 | Al2O3 | FeO | MnO | MgO | CaO | Na2O | K2O | P2O5 | Total | Mg # | Fe3+ # | Mg | Fe2+ | Fe3+ | Al | Ti
0.2 GPa | BA_StV_59 | 20 / 1 . | 0.1268 | 2.4853 | 5.8557 | 77.3773 | 0.5281 | 5.9991 | 0.2079 | 0.0384 | 0.0136 | 0.0224 | 92.6545 | 30.88085 | 0.8662342 | 0.3219357 | 0.7205733 | 1.609033 | 0.2484705 | 0.06731176 |  |  | 0.22318 | 2.55182 | 6.2239 | 76.81611 | 0.44545 | 6.04374 | 0.24132 | 0.03053 | 0.01437 | 0.02589 | 92.62633 | 30.83143 | 0.8572242 | 0.32378 | 0.7264171 | 1.582841 | 0.2635678 | 0.06899494 | 0.149174 | 0.08981698 | 0.403814 | 0.5698106 | 0.03966475 | 0.1623673 | 0.0665273 | 0.0632258 | 0.0106528 | 0.02753483 | 0.6106288 | 0.6449316 | 0.008680564 | 0.006525109 | 0.008905454 | 0.02201502 | 0.01513136 | 0.002068904
|  | 21 / 1 . | 0.1407 | 2.5346 | 5.7986 | 77.5897 | 0.4548 | 5.8901 | 0.2126 | -0.0096 | 0.0195 | 0.0083 | 92.6489 | 30.10834 | 0.8668794 | 0.316678 | 0.7351168 | 1.605257 | 0.2465082 | 0.06877549
|  | 22 / 1 . | 0.3089 | 2.4181 | 5.7636 | 76.7065 | 0.4516 | 5.7896 | 0.1935 | -0.016 | 0.0089 | -0.0135 | 91.6407 | 29.78551 | 0.8657405 | 0.3147435 | 0.7419566 | 1.597561 | 0.2477507 | 0.06634551
|  | 23 / 1 . | 0.097 | 2.4277 | 5.7341 | 77.3247 | 0.435 | 5.8965 | 0.1616 | -0.0416 | 0.0053 | 0.024 | 92.1058 | 30.1921 | 0.867745 | 0.3191343 | 0.7378783 | 1.610042 | 0.2453903 | 0.0663137
|  | 1 / 1 . | 0.167 | 2.5771 | 6.4162 | 77.2407 | 0.3677 | 6.1156 | 0.2202 | 0.055 | 0.0312 | 0.006 | 93.1967 | 31.11095 | 0.8544908 | 0.3252702 | 0.7202468 | 1.584576 | 0.2698337 | 0.06917762
|  | 2 / 1 . | 0.6392 | 2.5508 | 6.8435 | 75.9843 | 0.4367 | 6.0646 | 0.3917 | 0.1929 | 0.0223 | 0.0665 | 93.1924 | 30.92873 | 0.8431405 | 0.3211112 | 0.7171185 | 1.540046 | 0.2865132 | 0.06816459
|  | 5 / 1 . | 0.1827 | 2.6091 | 6.8229 | 76.8081 | 0.4155 | 6.2651 | 0.2624 | -0.0097 | 0.0098 | 0.0312 | 93.4068 | 31.42772 | 0.8450489 | 0.3319013 | 0.7241768 | 1.558655 | 0.2858005 | 0.06975908
|  | 12 / 1 . | 0.1672 | 2.7099 | 6.4893 | 76.0371 | 0.4443 | 6.2641 | 0.2844 | 0.0428 | -0.0035 | 0.004 | 92.4432 | 31.95297 | 0.8510572 | 0.3353016 | 0.7140582 | 1.569376 | 0.2746551 | 0.07320813
|  | 14 / 1 . | 0.2256 | 2.6682 | 6.3284 | 77.0144 | 0.4359 | 6.2288 | 0.175 | 0.0595 | 0.0301 | 0.082 | 93.248 | 31.40824 | 0.855414 | 0.3309598 | 0.7227758 | 1.572996 | 0.2658751 | 0.07155144
|  | 24 / 1 . | 0.1767 | 2.5374 | 6.1867 | 76.0783 | 0.4849 | 5.9239 | 0.3039 | -0.0064 | 0.0065 | 0.028 | 91.7263 | 30.51893 | 0.8564912 | 0.3207645 | 0.7302698 | 1.580865 | 0.2648808 | 0.06934203
| BA_StV_66 | 27 / 1 . | 0.1093 | 2.2781 | 4.5582 | 79.4094 | 0.4318 | 5.6594 | 0.1133 | 0.082 | 0.02 | 0.0026 | 92.664 | 29.5557 | 0.8960324 | 0.30597 | 0.7292617 | 1.679348 | 0.1948565 | 0.06215991 |  |  | 0.19973 | 2.48615 | 4.68924 | 78.45353 | 0.59993 | 6.18413 | 0.18696 | 0.02279 | 0.01377 | 0.03152 | 92.87107 | 31.74568 | 0.8922937 | 0.3322451 | 0.7142874 | 1.650868 | 0.1992489 | 0.06742601 | 0.08605513 | 0.08183657 | 0.1073121 | 0.6426984 | 0.07101231 | 0.2536611 | 0.04323104 | 0.02978061 | 0.01136187 | 0.01707014 | 0.6459871 | 1.078407 | 0.002962122 | 0.01195047 | 0.0114028 | 0.0140621 | 0.004841664 | 0.002252715
|  | 46 / 1 . | 0.1533 | 2.4584 | 4.7815 | 78.7126 | 0.5946 | 6.5117 | 0.1557 | 0.0066 | 0.0123 | 0.02 | 93.4068 | 33.1602 | 0.8914063 | 0.3471277 | 0.6996926 | 1.654409 | 0.201545 | 0.06614189
|  | 56 / 1 . | 0.3031 | 2.5233 | 4.8665 | 78.5373 | 0.6984 | 5.9269 | 0.1489 | 0.0166 | -0.0035 | 0.0329 | 93.054 | 30.25267 | 0.8876356 | 0.318339 | 0.7339285 | 1.632668 | 0.2066769 | 0.06840065
|  | 62 / 1 . | 0.4029 | 2.5473 | 4.7443 | 78.5447 | 0.5847 | 6.3942 | 0.1632 | -0.0298 | 0.0062 | 0.0368 | 93.4241 | 32.0514 | 0.8905093 | 0.3413011 | 0.7235544 | 1.628538 | 0.2002334 | 0.06862157
|  | 63 / 1 . | 0.1534 | 2.4297 | 4.4984 | 79.0574 | 0.6512 | 6.3147 | 0.1941 | 0.0033 | 0.0114 | 0.0218 | 93.3354 | 32.36142 | 0.8975316 | 0.3377429 | 0.7059161 | 1.666342 | 0.1902412 | 0.06558662
|  | 64 / 1 . | 0.1405 | 2.4944 | 4.7489 | 78.6478 | 0.537 | 6.1865 | 0.1822 | 0.0398 | 0.0009 | 0.0644 | 93.0424 | 31.67203 | 0.891262 | 0.3317537 | 0.7157122 | 1.650443 | 0.2013616 | 0.06750966
|  | 65 / 1 . | 0.2352 | 2.4905 | 4.659 | 78.406 | 0.6645 | 6.3722 | 0.2315 | 0.053 | 0.029 | 0.0503 | 93.1912 | 32.76403 | 0.8935154 | 0.3406062 | 0.6989673 | 1.652281 | 0.1969105 | 0.067186
|  | 69 / 1 . | 0.1922 | 2.5353 | 4.5837 | 78.4926 | 0.5911 | 6.3243 | 0.2281 | 0.01 | 0.0228 | 0.0196 | 92.9997 | 32.41295 | 0.8948664 | 0.3391815 | 0.7072567 | 1.654496 | 0.1943788 | 0.06862433
|  | 70 / 1 . | 0.1371 | 2.5112 | 4.7381 | 76.9436 | 0.6107 | 5.91 | 0.1849 | 0.0398 | 0.0325 | 0.0443 | 91.1521 | 31.06172 | 0.8891506 | 0.3237285 | 0.7184819 | 1.646087 | 0.2052157 | 0.06942308
|  | 71 / 1 . | 0.1703 | 2.5933 | 4.7138 | 77.7839 | 0.6353 | 6.2414 | 0.2677 | 0.0066 | 0.0061 | 0.0225 | 92.441 | 32.16466 | 0.8910273 | 0.3367009 | 0.710103 | 1.644068 | 0.2010696 | 0.07060642
0.3 GPa | BA_StV_56 | 81 / 1 . | 0.4155 | 0.1073 | 62.1532 | 24.5979 | 0.3835 | 14.0855 | 0.1827 | -0.0161 | 0.0448 | 0.0186 | 101.989 | 54.41895 | 0.03914631 | 0.543559 | 0.4552823 | 0.07726529 | 1.896491 | 0.002089793 |  |  | 0.2546 | 0.41035 | 55.7275 | 29.562775 | 0.3619 | 13.7363 | 0.193825 | 0.01855 | 0.02325 | 0.022925 | 100.317175 | 54.86307 | 0.1086297 | 0.5478267 | 0.4511205 | 0.2137007 | 1.756169 | 0.008385176 | 0.09402295 | 0.2342592 | 4.572911 | 4.223374 | 0.03423208 | 0.9550357 | 0.0137347 | 0.04452496 | 0.01899533 | 0.01262564 | 1.040695 | 3.290463 | 0.04831674 | 0.02913502 | 0.03601069 | 0.0943447 | 0.1003383 | 0.00494829
|  | 82 / 1 . | 0.1846 | 0.4885 | 55.2552 | 28.8065 | 0.3906 | 14.764 | 0.211 | 0.095 | 0.0395 | 0.0432 | 100.2782 | 59.2655 | 0.1209897 | 0.5863258 | 0.4029948 | 0.2388226 | 1.735086 | 0.009791035
|  | 43 / 1 . | 0.224 | 0.3034 | 56.2445 | 28.5659 | 0.3694 | 13.9203 | 0.1782 | 0 | 0.0048 | 0.0086 | 99.819 | 55.70311 | 0.100274 | 0.5562954 | 0.4423839 | 0.1980743 | 1.777256 | 0.006119297
|  | 84 / 1 . | 0.1943 | 0.7422 | 49.2571 | 36.2808 | 0.3041 | 12.1754 | 0.2034 | -0.0047 | 0.0039 | 0.0213 | 99.1825 | 50.06471 | 0.1741087 | 0.5051267 | 0.503821 | 0.3406407 | 1.615842 | 0.01554058
0.35 GPa | BA_StV_26 | 3 / 1 . | 0.1247 | 1.0652 | 6.6765 | 74.3465 | 0.3488 | 7.2882 | 0.2277 | 0.0396 | -0.0047 | 0.0578 | 90.1751 | 39.02192 | 0.8517131 | 0.395086 | 0.617386 | 1.643704 | 0.286176 | 0.02914282 | core |  | 0.10808 | 1.07404 | 6.83479 | 75.65879 | 0.35741 | 7.2654 | 0.136 | 0.00686 | 0.00885 | 0.02329 | 91.48642 | 38.24391 | 0.850342 | 0.3886954 | 0.6277402 | 1.64368 | 0.2892721 | 0.02901391 | 0.01910884 | 0.01967146 | 0.1771192 | 0.9852807 | 0.02013373 | 0.2934787 | 0.04367784 | 0.02648495 | 0.009638491 | 0.02834532 | 1.061164 | 1.301552 | 0.005033393 | 0.01245962 | 0.0148052 | 0.01161459 | 0.009443946 | 0.0007485502
|  | 4 / 1 . | 0.1022 | 1.0773 | 6.7817 | 74.8424 | 0.3459 | 6.878 | 0.1568 | 0.0214 | -0.0006 | 0.0519 | 90.2574 | 36.76147 | 0.8490313 | 0.3737539 | 0.6429462 | 1.638747 | 0.2913903 | 0.02954536
|  | 5 / 1 . | 0.0986 | 1.0963 | 6.8885 | 74.6846 | 0.3438 | 7.0688 | 0.1278 | 0 | 0.0124 | 0.0661 | 90.3869 | 37.51425 | 0.8468847 | 0.3829898 | 0.6379284 | 1.632243 | 0.2951068 | 0.02997782
|  | 6 / 1 . | 0.0953 | 1.1046 | 7.3068 | 74.7839 | 0.3642 | 6.6312 | 0.1399 | -0.0153 | 0.0154 | 0.0296 | 90.4709 | 35.28069 | 0.8375699 | 0.3597154 | 0.6598661 | 1.616075 | 0.3134058 | 0.03024134
|  | 15 / 1 . | 0.0702 | 1.0712 | 6.7725 | 77.4554 | 0.3592 | 7.5191 | 0.0922 | -0.0396 | 0.0083 | -0.0093 | 93.3481 | 38.67577 | 0.8548283 | 0.3947909 | 0.6259796 | 1.655618 | 0.2811663 | 0.02838578
|  | 16 / 1 . | 0.1083 | 1.0439 | 6.8289 | 76.118 | 0.3808 | 7.3646 | 0.1047 | 0.0264 | 0.0256 | 0.0104 | 92.0115 | 38.73147 | 0.8518791 | 0.3915813 | 0.6194346 | 1.651194 | 0.2871022 | 0.02801308
|  | 17 / 1 . | 0.144 | 1.0896 | 6.9435 | 75.4566 | 0.4024 | 7.4424 | 0.0997 | 0.0263 | 0 | -0.03 | 91.6045 | 39.19724 | 0.8486661 | 0.3970688 | 0.6159331 | 1.64265 | 0.2929167 | 0.02933925
|  | 18 / 1 . | 0.1145 | 1.0652 | 6.6971 | 77.0519 | 0.3543 | 7.3822 | 0.0755 | -0.0264 | 0.0006 | 0.0148 | 92.7562 | 38.13089 | 0.8551023 | 0.3902442 | 0.633189 | 1.651989 | 0.2799306 | 0.02841914
|  | 19 / 1 . | 0.0993 | 1.0847 | 6.6955 | 76.0716 | 0.3267 | 7.5318 | 0.179 | 0.0395 | 0.0095 | 0.0209 | 92.0585 | 39.55947 | 0.8548165 | 0.3998893 | 0.6109669 | 1.654979 | 0.2810846 | 0.02906563
|  | 21 / 1 . | 0.1237 | 1.0424 | 6.7569 | 75.777 | 0.348 | 7.5477 | 0.1567 | -0.0033 | 0.022 | 0.0207 | 91.7951 | 39.56597 | 0.852929 | 0.4018346 | 0.613772 | 1.649601 | 0.2844416 | 0.02800891
|  | 28 / 1 . | 0.1297 | 4.3828 | 6.5195 | 77.0266 | 0.4102 | 4.7906 | 0.1449 | -0.0411 | 0.0047 | 0.0025 | 93.4117 | 23.20338 | 0.8414519 | 0.2577993 | 0.8532429 | 1.472269 | 0.2774081 | 0.1190344 | rim |  | 0.3541 | 4.15655 | 6.5963 | 76.69555 | 0.4214 | 4.6862 | 0.2188 | -0.0016 | 0.01215 | 0.0148 | 93.1748 | 22.85869 | 0.8391739 | 0.2524864 | 0.8519674 | 1.466404 | 0.2810274 | 0.1130217 | 0.2244 | 0.22625 | 0.0768 | 0.33105 | 0.0112 | 0.1044 | 0.0739 | 0.0395 | 0.00745 | 0.0123 | 0.2369 | 0.3446896 | 0.002277972 | 0.005312952 | 0.001275415 | 0.005865648 | 0.003619333 | 0.006012701
|  | 29 / 1 . | 0.5785 | 3.9303 | 6.6731 | 76.3645 | 0.4326 | 4.5818 | 0.2927 | 0.0379 | 0.0196 | 0.0271 | 92.9379 | 22.514 | 0.8368959 | 0.2471734 | 0.850692 | 1.460538 | 0.2846467 | 0.107009
| BA_StV_31 | 3 / 1 . | 0.7629 | 3.845 | 8.2682 | 74.4257 | 0.3468 | 4.4987 | 0.3224 | 0.0218 | 0.0422 | 0.0299 | 92.5637 | 21.93074 | 0.7974583 | 0.2420651 | 0.8617057 | 1.385041 | 0.3517783 | 0.1044169 |  |  | 0.493025 | 4.049425 | 7.401017 | 76.336775 | 0.3484833 | 4.440108 | 0.303925 | 0.03085833 | 0.01951667 | 0.0113 | 93.44408 | 21.64164 | 0.8205412 | 0.2379445 | 0.8616249 | 1.43388 | 0.3135504 | 0.1095538 | 0.21542 | 0.1466619 | 0.7681604 | 1.170787 | 0.02372916 | 0.138038 | 0.04941968 | 0.0375934 | 0.01580722 | 0.02408876 | 0.5770314 | 0.6021513 | 0.01831019 | 0.006136316 | 0.01091262 | 0.03587645 | 0.0315876 | 0.004349239
|  | 3 / 1 . | 0.7629 | 3.845 | 8.2682 | 74.4257 | 0.3468 | 4.4987 | 0.3224 | 0.0218 | 0.0422 | 0.0299 | 92.5637 | 21.93074 | 0.7974583 | 0.2420651 | 0.8617057 | 1.385041 | 0.3517783 | 0.1044169
|  | 4 / 1 . | 0.5375 | 3.95 | 8.6614 | 75.0246 | 0.3304 | 4.5523 | 0.2911 | -0.0031 | 0.0095 | 0.0329 | 93.3897 | 21.9477 | 0.790885 | 0.2427211 | 0.8631856 | 1.381039 | 0.3651554 | 0.1062926
|  | 7 / 1 . | 0.687 | 4.2692 | 6.1636 | 76.6251 | 0.3056 | 4.121 | 0.2574 | 0.0316 | 0.0284 | 0.0427 | 92.5317 | 20.07928 | 0.8450862 | 0.2245883 | 0.8939199 | 1.448915 | 0.2656024 | 0.1174249
|  | 22 / 1 . | 0.2251 | 4.1725 | 6.8779 | 77.936 | 0.3523 | 4.4417 | 0.2658 | 0.0033 | 0.0272 | 0.0132 | 94.315 | 21.57421 | 0.8352832 | 0.2367322 | 0.8605602 | 1.469849 | 0.2898524 | 0.1122364
|  | 23 / 1 . | 0.1769 | 4.15 | 6.8488 | 77.7049 | 0.3213 | 4.4297 | 0.2745 | 0.05 | 0.0107 | -0.0001 | 93.9668 | 21.72795 | 0.8361599 | 0.2368528 | 0.8532307 | 1.477749 | 0.2895554 | 0.1119905
|  | 24 / 1 . | 0.1692 | 4.1175 | 6.9401 | 77.4332 | 0.3278 | 4.3317 | 0.2702 | 0.0166 | 0.0379 | -0.0356 | 93.6442 | 21.3541 | 0.833592 | 0.2326058 | 0.8566736 | 1.476115 | 0.2946734 | 0.1115899
|  | 25 / 1 . | 0.5379 | 4.1409 | 6.9448 | 77.0454 | 0.3758 | 4.3435 | 0.2722 | 0.1129 | 0.0243 | -0.006 | 93.7976 | 21.29794 | 0.8318942 | 0.2323402 | 0.8585641 | 1.453592 | 0.293736 | 0.1117914
|  | 26 / 1 . | 0.3044 | 4.1774 | 6.6501 | 77.1749 | 0.3794 | 4.3348 | 0.2841 | 0.0266 | 0.0047 | 0.0222 | 93.3588 | 21.25038 | 0.8381668 | 0.2335811 | 0.8656048 | 1.467482 | 0.2833413 | 0.1136067
|  | 31 / 1 . | 0.5774 | 4.1466 | 7.1726 | 76.1995 | 0.3483 | 4.4977 | 0.4457 | 0.0397 | 0.0124 | 0.0003 | 93.4402 | 21.94247 | 0.8250737 | 0.2410339 | 0.8574473 | 1.433556 | 0.3039325 | 0.1121525
|  | 32 / 1 . | 0.4602 | 3.9131 | 7.7798 | 76.4026 | 0.3589 | 4.5448 | 0.3009 | -0.0363 | -0.0071 | -0.027 | 93.7604 | 21.98612 | 0.8129629 | 0.2426236 | 0.8609073 | 1.42739 | 0.3283974 | 0.105431
|  | 33 / 1 . | 0.7149 | 3.8659 | 8.2367 | 75.6437 | 0.3884 | 4.6867 | 0.3404 | 0.0854 | 0.0018 | 0.0332 | 93.9972 | 22.67806 | 0.8024733 | 0.248125 | 0.8459941 | 1.400794 | 0.3448019 | 0.1032959
| BA_StV_33 | 28 / 1 . | 0.1297 | 4.3828 | 6.5195 | 77.0266 | 0.4102 | 4.7906 | 0.1449 | -0.0411 | 0.0047 | 0.0025 | 93.4117 | 23.20338 | 0.8414519 | 0.2577993 | 0.8532429 | 1.472269 | 0.2774081 | 0.1190344 |  |  | 0.44685 | 4.03658 | 6.50692 | 77.37795 | 0.42226 | 4.79437 | 0.26493 | 0.01829 | 0.01008 | -0.01076 | 93.89508 | 23.33546 | 0.8431623 | 0.256167 | 0.8416037 | 1.478034 | 0.2749192 | 0.1088607 | 0.1622975 | 0.136817 | 0.1479757 | 0.4405601 | 0.02040741 | 0.1016563 | 0.05840019 | 0.04392287 | 0.00842482 | 0.02117736 | 0.4639203 | 0.4002489 | 0.003683549 | 0.004558844 | 0.007524169 | 0.01075647 | 0.006146963 | 0.003765094
|  | 29 / 1 . | 0.5785 | 3.9303 | 6.6731 | 76.3645 | 0.4326 | 4.5818 | 0.2927 | 0.0379 | 0.0196 | 0.0271 | 92.9379 | 22.514 | 0.8368959 | 0.2471734 | 0.850692 | 1.460538 | 0.2846467 | 0.107009
|  | 42 / 1 . | 0.4854 | 3.8713 | 6.4474 | 77.598 | 0.4027 | 4.7364 | 0.3363 | 0.0599 | 0.0065 | 0.018 | 93.9618 | 23.21764 | 0.8453715 | 0.2527748 | 0.8359441 | 1.487445 | 0.2720715 | 0.1042729
|  | 43 / 1 . | 0.4856 | 3.9103 | 6.1997 | 77.4822 | 0.4119 | 4.7117 | 0.3006 | 0.0333 | 0.0083 | -0.018 | 93.5438 | 23.15074 | 0.8502319 | 0.2529852 | 0.8397886 | 1.494236 | 0.2632092 | 0.1059636
|  | 45 / 1 . | 0.4753 | 4.0551 | 6.3459 | 77.732 | 0.4088 | 4.9498 | 0.2594 | 0.01 | 0.0119 | -0.0209 | 94.2483 | 23.94961 | 0.8475318 | 0.2634134 | 0.8364516 | 1.484339 | 0.2670277 | 0.1089133
|  | 46 / 1 . | 0.5515 | 4.1167 | 6.7034 | 77.34 | 0.4521 | 4.7838 | 0.2966 | 0.1029 | 0.0219 | 0.0007 | 94.3698 | 23.31118 | 0.8391518 | 0.2538051 | 0.834965 | 1.4671 | 0.281213 | 0.1102315
|  | 47 / 1 . | 0.6146 | 4.0021 | 6.4833 | 77.0192 | 0.4526 | 4.8023 | 0.3316 | 0.0498 | 0.0184 | -0.0305 | 93.774 | 23.48225 | 0.8431729 | 0.2566721 | 0.8363753 | 1.473105 | 0.2739923 | 0.1079559
|  | 48 / 1 . | 0.1374 | 4.0752 | 6.652 | 77.8601 | 0.4463 | 4.9341 | 0.21 | -0.0266 | 0.0089 | -0.0339 | 94.3239 | 24.00541 | 0.8421518 | 0.2625317 | 0.8311039 | 1.493103 | 0.2798588 | 0.1094339
|  | 49 / 1 . | 0.5084 | 4.0427 | 6.5801 | 77.8553 | 0.4093 | 4.8583 | 0.202 | -0.0233 | 0.0095 | -0.013 | 94.4656 | 23.29393 | 0.8417795 | 0.2581001 | 0.8499145 | 1.470567 | 0.2764072 | 0.1083938
|  | 50 / 1 . | 0.5021 | 3.9793 | 6.4648 | 77.5016 | 0.3961 | 4.7949 | 0.2752 | -0.0199 | -0.0089 | -0.0396 | 93.914 | 23.22651 | 0.8438845 | 0.2564145 | 0.8475592 | 1.477638 | 0.2733576 | 0.1073987
| BA_StV_36 | 3 / 1 . | 0.6385 | 5.4417 | 6.6396 | 75.1675 | 0.336 | 3.9723 | 0.1918 | 0.0316 | 0.003 | 0.0381 | 92.46 | 18.80589 | 0.8265675 | 0.2168196 | 0.9361147 | 1.365712 | 0.2865572 | 0.1499064 |  |  | 0.4807 | 5.38971 | 6.58287 | 76.58184 | 0.36315 | 4.06357 | 0.26792 | 0.00213 | 0.01445 | 0.01376 | 93.7775 | 19.17093 | 0.8322473 | 0.2188529 | 0.9227714 | 1.39141 | 0.2803492 | 0.1465158 | 0.16798 | 0.1174292 | 0.2652024 | 0.7752594 | 0.02394528 | 0.1180588 | 0.04989104 | 0.03460321 | 0.01269246 | 0.02200096 | 0.6300614 | 0.4773509 | 0.007618914 | 0.00545173 | 0.00995987 | 0.02396186 | 0.0109355 | 0.003145754
|  | 5 / 1 . | 0.6031 | 5.1606 | 6.2819 | 76.5335 | 0.3813 | 3.8573 | 0.3146 | -0.0411 | 0.0213 | 0.0576 | 93.2113 | 18.27585 | 0.8379726 | 0.2095926 | 0.9372359 | 1.395847 | 0.2698961 | 0.1415213
|  | 91 / 1 . | 0.1593 | 5.2549 | 5.9166 | 78.2728 | 0.4062 | 3.9248 | 0.1992 | 0.0572 | 0.003 | 0.005 | 94.199 | 18.85732 | 0.8524359 | 0.2112787 | 0.9091282 | 1.454804 | 0.2518392 | 0.1427683
|  | 92 / 1 . | 0.5957 | 5.4582 | 6.7969 | 77.0627 | 0.3598 | 4.148 | 0.2692 | -0.04 | 0.0202 | 0.0107 | 94.7214 | 19.20533 | 0.8275173 | 0.2211071 | 0.9301727 | 1.37442 | 0.2864757 | 0.1468393
|  | 93 / 1 . | 0.5994 | 5.3286 | 6.8235 | 76.3395 | 0.3316 | 4.0016 | 0.3684 | -0.0033 | 0.0107 | 0.0215 | 93.8249 | 18.83223 | 0.8258271 | 0.2151883 | 0.9274717 | 1.375668 | 0.2901384 | 0.1446196
|  | 94 / 1 . | 0.6826 | 5.3065 | 6.7361 | 76.6416 | 0.3589 | 4.235 | 0.3039 | -0.0033 | 0.0125 | -0.0044 | 94.2771 | 19.7868 | 0.8290475 | 0.2263825 | 0.9177263 | 1.38075 | 0.2847153 | 0.1431616
|  | 95 / 1 . | 0.3289 | 5.5639 | 6.5899 | 76.5248 | 0.4001 | 4.1915 | 0.2486 | 0.0234 | 0.0137 | -0.025 | 93.8848 | 19.85634 | 0.8331296 | 0.2253593 | 0.9095898 | 1.398721 | 0.2801546 | 0.1509783
|  | 97 / 1 . | 0.2626 | 5.5074 | 6.7113 | 76.8711 | 0.3452 | 4.1703 | 0.2609 | -0.01 | 0.0404 | 0.0024 | 94.1717 | 19.68326 | 0.8310896 | 0.2235436 | 0.9121607 | 1.399606 | 0.2844557 | 0.1489947
|  | 98 / 1 . | 0.4697 | 5.4516 | 6.7293 | 75.7126 | 0.3546 | 4.0909 | 0.2734 | -0.04 | 0.0262 | 0.0261 | 93.1346 | 19.29351 | 0.8265986 | 0.221775 | 0.927705 | 1.375051 | 0.288454 | 0.1491581
|  | 99 / 1 . | 0.4672 | 5.4237 | 6.6036 | 76.6923 | 0.3578 | 4.044 | 0.2492 | 0.0468 | -0.0065 | 0.0056 | 93.8902 | 19.11277 | 0.8322875 | 0.2174825 | 0.9204085 | 1.393525 | 0.2808063 | 0.1472102
| BA_StV_42 | 67 / 1 . | 0.1535 | 1.6604 | 5.6856 | 77.03 | 0.6295 | 8.0268 | 0.1032 | 0.0066 | 0.0131 | 0.0171 | 93.3259 | 41.08745 | 0.8758208 | 0.4214214 | 0.6042479 | 1.664677 | 0.2360279 | 0.04399628 |  |  | 0.10145 | 1.7048875 | 6.1263625 | 76.868425 | 0.6339375 | 8.13735 | 0.1360125 | -0.007325 | 0.015525 | 0.0149875 | 93.7513125 | 41.41703 | 0.8671528 | 0.4244961 | 0.6005407 | 1.649323 | 0.2526673 | 0.04488726 | 0.03418048 | 0.1200962 | 0.2878396 | 0.3228012 | 0.02364968 | 0.2226789 | 0.04748819 | 0.0256924 | 0.006365876 | 0.02327517 | 0.3823438 | 1.16962 | 0.005764458 | 0.01067715 | 0.01450813 | 0.01334445 | 0.01085505 | 0.003128637
|  | 68 / 1 . | 0.1375 | 1.6606 | 5.6123 | 77.0146 | 0.5835 | 8.0146 | 0.1304 | 0.0297 | 0.0238 | -0.0162 | 93.2069 | 41.3329 | 0.8776473 | 0.4213393 | 0.5980407 | 1.673441 | 0.2332942 | 0.04405997
|  | 72 / 1 . | 0.108 | 1.6411 | 6.4315 | 76.9885 | 0.658 | 8.3434 | 0.1355 | -0.0164 | 0.0256 | -0.003 | 94.3317 | 42.23289 | 0.862057 | 0.4316108 | 0.5903671 | 1.644034 | 0.2630719 | 0.04284631
|  | 32 / 1 . | 0.0496 | 1.6967 | 6.3228 | 76.8452 | 0.62 | 7.9101 | 0.1024 | 0 | 0.0168 | 0.0294 | 93.5931 | 40.37581 | 0.8627686 | 0.4136463 | 0.6108441 | 1.643654 | 0.2614385 | 0.04477972
|  | 34 / 1 . | 0.0628 | 2.0156 | 6.2758 | 77.3108 | 0.6659 | 7.8406 | 0.0778 | -0.0295 | 0.0071 | 0.0388 | 94.2951 | 39.29386 | 0.8630065 | 0.4079396 | 0.6302369 | 1.626458 | 0.2581836 | 0.05292734
|  | 39 / 1 . | 0.0876 | 1.6362 | 6.1901 | 76.9514 | 0.6413 | 8.0826 | 0.2221 | -0.0295 | 0.0124 | 0.0217 | 93.8453 | 41.19269 | 0.8660052 | 0.4213907 | 0.6015838 | 1.649214 | 0.2551787 | 0.0430526
|  | 40 / 1 . | 0.0854 | 1.6272 | 6.1532 | 76.6644 | 0.6415 | 8.458 | 0.1136 | -0.0457 | 0.0177 | 0.0493 | 93.8103 | 42.73614 | 0.8668602 | 0.4401939 | 0.5898333 | 1.648662 | 0.2532155 | 0.04274117
|  | 74 / 1 . | 0.1272 | 1.7013 | 6.3396 | 76.1425 | 0.6318 | 8.4227 | 0.2031 | 0.0262 | 0.0077 | -0.0172 | 93.6022 | 43.08448 | 0.8630564 | 0.4384272 | 0.5791718 | 1.644442 | 0.2609282 | 0.04469471
| BA_StV_52 | 1 / 1 . | 0.4944 | 2.2972 | 5.1352 | 75.9689 | 0.4905 | 6.6183 | 0.2213 | 0.0607 | -0.0053 | 0.0654 | 91.3519 | 34.07042 | 0.8801325 | 0.3587807 | 0.6942757 | 1.616216 | 0.2201167 | 0.06285076 |  |  | 0.18799 | 2.47815 | 4.85897 | 78.02454 | 0.54192 | 6.6 | 0.22313 | -0.01721 | 0.00916 | 0.02044 | 92.95746 | 33.5944 | 0.8888436 | 0.3532085 | 0.6982151 | 1.644365 | 0.2056122 | 0.06691886 | 0.1064098 | 0.1928755 | 0.2473786 | 0.971137 | 0.02898527 | 0.2573126 | 0.04649796 | 0.03758996 | 0.01516926 | 0.0235248 | 0.9347954 | 1.309949 | 0.005847659 | 0.01354704 | 0.01449154 | 0.0164374 | 0.01036948 | 0.004988038
|  | 2 / 1 . | 0.1821 | 2.3663 | 4.8901 | 76.8014 | 0.5901 | 6.7584 | 0.1541 | 0.0192 | 0.0101 | 0.0408 | 91.8126 | 34.90877 | 0.8874437 | 0.3651072 | 0.6807825 | 1.646942 | 0.208885 | 0.06451719
|  | 8 / 1 . | 0.1572 | 2.3257 | 4.6104 | 77.4707 | 0.5432 | 6.7312 | 0.1411 | -0.0481 | -0.0077 | 0.0284 | 92.0078 | 34.46274 | 0.893744 | 0.364004 | 0.6922208 | 1.658154 | 0.1971357 | 0.06347409
|  | 9 / 1 . | 0.195 | 2.6663 | 4.9136 | 77.7212 | 0.5374 | 6.0433 | 0.2488 | -0.016 | 0.029 | 0.0334 | 92.3879 | 30.94754 | 0.8857459 | 0.3265703 | 0.7286681 | 1.627618 | 0.2099497 | 0.07271779
|  | 13 / 1 . | 0.1542 | 2.6009 | 5.2383 | 78.5431 | 0.5822 | 6.6015 | 0.282 | -0.0335 | 0.0066 | 0.0074 | 94.0161 | 33.21516 | 0.8814337 | 0.3491357 | 0.7019979 | 1.628484 | 0.2190559 | 0.06942316
|  | 14 / 1 . | 0.1982 | 2.6428 | 5.1473 | 78.6685 | 0.5455 | 6.6616 | 0.1994 | -0.0067 | -0.0024 | -0.0296 | 94.0633 | 33.43975 | 0.8835343 | 0.3520965 | 0.7008313 | 1.631928 | 0.2151174 | 0.07049796
|  | 15 / 1 . | 0.098 | 2.6861 | 4.7596 | 78.7622 | 0.5361 | 6.5812 | 0.2073 | 0.0034 | -0.0036 | 0.0205 | 93.6544 | 33.24638 | 0.8916605 | 0.349936 | 0.7026179 | 1.646947 | 0.2001092 | 0.07208333
|  | 16 / 1 . | 0.1284 | 2.7242 | 4.4056 | 79.2499 | 0.5604 | 6.3122 | 0.2857 | -0.0169 | 0.0405 | 0.0151 | 93.722 | 32.06852 | 0.899244 | 0.3365707 | 0.7129656 | 1.657755 | 0.1857435 | 0.07331008
|  | 17 / 1 . | 0.1413 | 2.2854 | 4.7183 | 78.3415 | 0.5082 | 7.0713 | 0.2348 | -0.067 | 0.0048 | 0.01 | 93.3156 | 35.78186 | 0.8933814 | 0.3762504 | 0.6752612 | 1.663337 | 0.1985072 | 0.06137183
|  | 18 / 1 . | 0.1311 | 2.1866 | 4.7713 | 78.718 | 0.5256 | 6.621 | 0.2568 | -0.0672 | 0.0196 | 0.013 | 93.243 | 33.80289 | 0.892116 | 0.3536334 | 0.6925298 | 1.666263 | 0.201502 | 0.05894244
| BA_StV_68 | 68 / 1 . | 0.0376 | 7.0551 | 2.6308 | 77.9136 | 0.088 | 1.9528 | 0.0942 | 0.0334 | 0.0009 | 0.018 | 89.8241 | 9.494438 | 0.9234581 | 0.113749 | 1.08431 | 1.461869 | 0.1211687 | 0.2074063 |  |  | 0.03688182 | 7.629818 | 2.579491 | 77.80181 | 0.1214182 | 2.005609 | 0.1085455 | -0.004063636 | 0.003509091 | 0.007409091 | 90.31806 | 9.535995 | 0.9235396 | 0.116321 | 1.100645 | 1.431327 | 0.1183116 | 0.2233158 | 0.01783438 | 1.036944 | 0.1063236 | 1.169266 | 0.01758526 | 0.2347122 | 0.040017 | 0.04376714 | 0.0157721 | 0.01502389 | 0.4335032 | 0.8511328 | 0.0042961 | 0.01345153 | 0.02238814 | 0.06135514 | 0.004876559 | 0.02991447
|  | 69 / 1 . | 0.0317 | 7.3835 | 2.4536 | 78.3972 | 0.1247 | 1.93 | 0.0694 | 0 | -0.0061 | 0.0391 | 90.4291 | 9.222088 | 0.9279461 | 0.1119086 | 1.101576 | 1.448733 | 0.1124923 | 0.2160715
|  | 70 / 1 . | 0.0551 | 8.5506 | 2.3525 | 77.8057 | 0.1323 | 2.1721 | 0.0342 | -0.0133 | -0.0131 | -0.0036 | 91.1024 | 10.0217 | 0.928483 | 0.1250605 | 1.122837 | 1.390426 | 0.1070984 | 0.2484656
|  | 71 / 1 . | 0.0211 | 6.9892 | 2.5226 | 78.4012 | 0.1367 | 1.8313 | 0.0817 | 0.0535 | -0.0088 | 0.0004 | 90.0376 | 8.948286 | 0.9270596 | 0.1065709 | 1.084393 | 1.475299 | 0.1160755 | 0.2052748
|  | 72 / 1 . | 0.0204 | 8.2327 | 2.674 | 76.9229 | 0.1347 | 2.0633 | 0.1274 | -0.01 | 0.0289 | -0.0094 | 90.2044 | 9.73619 | 0.9191199 | 0.1197808 | 1.110483 | 1.394857 | 0.1227437 | 0.2412106
|  | 73 / 1 . | 0.0366 | 9.0476 | 2.6815 | 76.6932 | 0.1386 | 2.2541 | 0.0874 | -0.0331 | -0.0035 | 0.0106 | 90.9496 | 10.28422 | 0.9167984 | 0.1298098 | 1.132412 | 1.345449 | 0.1221026 | 0.2629642
|  | 74 / 1 . | 0.0209 | 8.7804 | 2.6239 | 76.4204 | 0.1374 | 2.2223 | 0.1303 | -0.0629 | -0.0105 | 0.0164 | 90.3519 | 10.2365 | 0.9185156 | 0.1289365 | 1.130639 | 1.356892 | 0.1203742 | 0.2571086
|  | 75 / 1 . | 0.0102 | 8.7668 | 2.6315 | 75.9646 | 0.1228 | 2.4311 | 0.1694 | -0.0893 | 0.0254 | -0.007 | 90.1218 | 11.2348 | 0.9183746 | 0.1411931 | 1.115554 | 1.359632 | 0.1208445 | 0.256969
|  | 76 / 1 . | 0.0431 | 6.7245 | 2.481 | 78.4379 | 0.1219 | 1.7733 | 0.0902 | -0.01 | 0.0219 | 0.0026 | 89.6963 | 8.700404 | 0.9282972 | 0.1036915 | 1.088109 | 1.485086 | 0.1147098 | 0.1984495
|  | 77 / 1 . | 0.0579 | 6.5684 | 2.6171 | 78.6221 | 0.089 | 1.8258 | 0.1521 | 0.0501 | 0.0175 | 0.0244 | 90.0244 | 9.009399 | 0.9253994 | 0.1061259 | 1.071821 | 1.492066 | 0.1202822 | 0.192689
|  | 78 / 1 . | 0.0711 | 5.8292 | 2.7059 | 80.2411 | 0.1095 | 1.6056 | 0.1577 | 0.0369 | -0.014 | -0.01 | 90.7571 | 8.007915 | 0.9254837 | 0.09270494 | 1.064962 | 1.534291 | 0.1235351 | 0.1698649
| BA_StV_71 | 99 / 1 . | 0.2436 | 3.1975 | 4.4798 | 78.6879 | 0.5915 | 5.1273 | 0.1809 | 0 | 0.014 | 0.0209 | 92.5436 | 26.06422 | 0.8931272 | 0.2792499 | 0.7921417 | 1.612212 | 0.1929194 | 0.08789091 |  |  | 0.3573571 | 3.165986 | 4.592471 | 79.29553 | 0.5991143 | 5.273657 | 0.1943571 | -0.01615714 | 0.0168 | 0.004714286 | 93.51147 | 26.43996 | 0.8914027 | 0.2839865 | 0.7901034 | 1.605778 | 0.1955558 | 0.08605738 | 0.2300813 | 0.03566036 | 0.1863047 | 0.4867382 | 0.03300443 | 0.1513738 | 0.09485223 | 0.03609796 | 0.01687839 | 0.01412237 | 0.4937429 | 0.6557265 | 0.005058255 | 0.007112244 | 0.008524346 | 0.02209324 | 0.007705462 | 0.00128927
|  | 54 / 1 . | 0.3895 | 3.2126 | 4.3277 | 80.0786 | 0.5511 | 5.2702 | 0.1392 | 0.0469 | 0.0193 | -0.0083 | 94.0351 | 26.39399 | 0.898312 | 0.2823962 | 0.7875299 | 1.619792 | 0.1833588 | 0.08687954
|  | 55 / 1 . | 0.8443 | 3.1521 | 4.9707 | 78.5494 | 0.5597 | 5.2405 | 0.4174 | -0.0631 | 0.0563 | 0.0187 | 93.8091 | 25.82544 | 0.8807085 | 0.2807841 | 0.8064541 | 1.554723 | 0.2105864 | 0.08523713
|  | 59 / 1 . | 0.2019 | 3.1846 | 4.6746 | 79.3072 | 0.5928 | 5.024 | 0.1841 | 0.0033 | 0.0026 | 0.0084 | 93.1835 | 25.4392 | 0.8895494 | 0.2718758 | 0.7968521 | 1.610943 | 0.2000222 | 0.08697709
|  | 63 / 1 . | 0.4959 | 3.1042 | 4.6372 | 79.4708 | 0.6249 | 5.5019 | 0.1844 | -0.0133 | 0.0105 | 0.0121 | 94.0418 | 27.29758 | 0.8908697 | 0.2940119 | 0.7830503 | 1.59952 | 0.195939 | 0.08372034
|  | 64 / 1 . | 0.1447 | 3.1795 | 4.5182 | 79.5734 | 0.6283 | 5.4116 | 0.1073 | -0.0234 | 0.0088 | 0.0029 | 93.5746 | 27.19763 | 0.8940835 | 0.2912498 | 0.7796149 | 1.623054 | 0.192273 | 0.08636303
|  | 65 / 1 . | 0.1816 | 3.1314 | 4.5391 | 79.4014 | 0.6455 | 5.3401 | 0.1472 | -0.0635 | 0.0061 | -0.0217 | 93.3926 | 26.86165 | 0.8931686 | 0.2883379 | 0.7850805 | 1.620204 | 0.1937916 | 0.08533358
| BA_StV_75 | 32 / 1 . | 0.4198 | 8.0967 | 6.096 | 76.1225 | 0.4184 | 3.6578 | 0.1896 | 0.0353 | 0.0279 | 0.0025 | 95.0665 | 16.24011 | 0.831827 | 0.1959601 | 1.010683 | 1.277268 | 0.2582293 | 0.2189197 |  |  | 0.29184 | 8.43637 | 5.81351 | 75.65405 | 0.45173 | 3.63278 | 0.22513 | 0.01669 | 0.00812 | 0.02302 | 94.56205 | 16.12287 | 0.8366676 | 0.1960522 | 1.020015 | 1.270696 | 0.2480753 | 0.2297662 | 0.1087291 | 0.5511484 | 0.1665947 | 0.3325399 | 0.03759492 | 0.0741669 | 0.03826555 | 0.02988941 | 0.01667716 | 0.01717998 | 0.5000581 | 0.2850089 | 0.002978938 | 0.003591733 | 0.01393815 | 0.02247198 | 0.006722252 | 0.01463142
|  | 33 / 1 . | 0.4284 | 8.6999 | 5.6543 | 75.7452 | 0.4656 | 3.6254 | 0.1732 | 0.045 | -0.0034 | 0.0392 | 94.8761 | 15.89997 | 0.8391212 | 0.1951353 | 1.032133 | 1.255155 | 0.2406421 | 0.2363324
|  | 77 / 1 . | 0.2001 | 8.641 | 5.6084 | 75.3131 | 0.4593 | 3.635 | 0.2191 | -0.0032 | 0.0017 | -0.0012 | 94.0778 | 16.16142 | 0.8406586 | 0.1974368 | 1.024218 | 1.270769 | 0.2408661 | 0.2368737
|  | 78 / 1 . | 0.4183 | 7.687 | 6.0572 | 75.7737 | 0.4404 | 3.5992 | 0.3082 | 0.045 | 0.0008 | 0.0561 | 94.3861 | 16.2311 | 0.8332671 | 0.1941211 | 1.001861 | 1.290965 | 0.2583162 | 0.2092439
|  | 79 / 1 . | 0.2434 | 7.8086 | 5.8682 | 75.8652 | 0.5054 | 3.5815 | 0.207 | 0.0097 | 0.0119 | 0.0158 | 94.1166 | 16.21127 | 0.8382796 | 0.1940977 | 1.003204 | 1.303459 | 0.2514626 | 0.2135786
|  | 80 / 1 . | 0.3671 | 9.2303 | 5.5925 | 75.2345 | 0.424 | 3.7107 | 0.2345 | 0.0449 | 0.0389 | 0.0327 | 94.9102 | 16.17731 | 0.8386356 | 0.1996216 | 1.034339 | 1.236335 | 0.237887 | 0.250609
|  | 81 / 1 . | 0.1678 | 8.9386 | 5.7568 | 75.297 | 0.4974 | 3.8043 | 0.2261 | 0.0321 | 0.0246 | 0.0267 | 94.7714 | 16.78436 | 0.8370495 | 0.2047265 | 1.015019 | 1.258314 | 0.2449591 | 0.2427717
|  | 82 / 1 . | 0.3441 | 7.6275 | 5.7795 | 75.6369 | 0.3957 | 3.5215 | 0.2745 | 0.0161 | 0.0008 | 0.0112 | 93.6079 | 16.02148 | 0.8399127 | 0.1918848 | 1.005787 | 1.306452 | 0.2490096 | 0.2097608
|  | 83 / 1 . | 0.1518 | 8.9367 | 5.7897 | 75.3465 | 0.4123 | 3.5989 | 0.2238 | -0.0548 | -0.0195 | 0.0116 | 94.4713 | 15.7403 | 0.8340382 | 0.1949765 | 1.043732 | 1.246405 | 0.248017 | 0.2443536
|  | 84 / 1 . | 0.1776 | 8.6974 | 5.9325 | 76.2059 | 0.4988 | 3.5935 | 0.1953 | -0.0032 | -0.0025 | 0.0356 | 95.3366 | 15.76137 | 0.8338862 | 0.1925621 | 1.029173 | 1.261842 | 0.2513645 | 0.2352186
0.6 GPa | BA_StV_1 | 10 / 1 . | 0.9322 | 3.2707 | 3.6577 | 81.5728 | 0.5666 | 2.9882 | 0.2538 | 0.085 | 0.006 | 0.0019 | 93.3349 | 15.15068 | 0.9093992 | 0.1643604 | 0.9204779 | 1.596728 | 0.1590774 | 0.09079402 |  |  | 0.346825 | 2.6955125 | 4.1529125 | 79.9962375 | 0.607275 | 3.8776125 | 0.28385 | 0.0417125 | 0.0111625 | -0.0026125 | 92.0220375 | 20.44851 | 0.9006392 | 0.2144782 | 0.8360243 | 1.645978 | 0.181625 | 0.07523082 | 0.2349882 | 0.3842569 | 0.2117533 | 0.8057576 | 0.03364914 | 0.3532402 | 0.03174102 | 0.03387807 | 0.0182745 | 0.01600902 | 0.6650247 | 2.133919 | 0.004685511 | 0.01976906 | 0.03562792 | 0.03001367 | 0.009638425 | 0.01068014
|  | 12 / 1 . | 0.1904 | 3.0515 | 4.3322 | 79.5898 | 0.6184 | 3.8468 | 0.2931 | 0.0265 | -0.0301 | 0.0234 | 91.9721 | 20.0629 | 0.8954079 | 0.2130152 | 0.8487218 | 1.623882 | 0.1896848 | 0.08528124
|  | 16 / 1 . | 0.1198 | 2.3542 | 4.1383 | 80.6754 | 0.6691 | 4.0507 | 0.2185 | 0.0299 | 0.0372 | 0.0072 | 92.3004 | 21.60039 | 0.9032799 | 0.2231185 | 0.8098192 | 1.683241 | 0.1802356 | 0.06544524
|  | 17 / 1 . | 0.2888 | 2.297 | 4.3447 | 79.8417 | 0.6309 | 4.0763 | 0.3098 | 0.0133 | 0.0186 | 0.0086 | 91.8298 | 21.67358 | 0.8974443 | 0.2253031 | 0.8142257 | 1.661582 | 0.1898776 | 0.06407538
|  | 18 / 1 . | 0.2687 | 2.3934 | 4.0907 | 80.5505 | 0.6306 | 4.1784 | 0.3108 | 0.0399 | 0.0239 | -0.0086 | 92.4869 | 22.14797 | 0.9041291 | 0.2294078 | 0.8063883 | 1.674759 | 0.177586 | 0.06631971
|  | 21 / 1 . | 0.2881 | 2.9404 | 4.3018 | 79.3748 | 0.5862 | 3.844 | 0.3209 | 0.0066 | 0.0089 | -0.0014 | 91.6717 | 20.13547 | 0.895937 | 0.2134231 | 0.8465131 | 1.625932 | 0.1888518 | 0.08239362
|  | 22 / 1 . | 0.4145 | 3.008 | 4.271 | 79.0407 | 0.5677 | 3.9652 | 0.2852 | 0.1092 | 0.008 | -0.0261 | 91.6695 | 20.88126 | 0.8967163 | 0.2197017 | 0.8324463 | 1.624554 | 0.187116 | 0.08411537
|  | 25 / 1 . | 0.2721 | 2.2489 | 4.0869 | 79.3242 | 0.5887 | 4.0713 | 0.2787 | 0.0233 | 0.0168 | -0.0259 | 90.911 | 21.93583 | 0.9027998 | 0.2274959 | 0.8096017 | 1.677149 | 0.1805708 | 0.06342198
| BA_StV_5 | 65 / 1 . | 0.2195 | 5.5122 | 5.4774 | 78.92 | 0.3463 | 3.6506 | 0.2125 | 0.0209 | 0.0094 | 0.0118 | 94.3805 | 17.34342 | 0.8612269 | 0.1970501 | 0.9391161 | 1.450816 | 0.233776 | 0.1501642 |  |  | 0.2834125 | 5.301575 | 5.5916875 | 77.895225 | 0.36485 | 3.731975 | 0.201225 | 0.0185375 | 0.004275 | 0.0035875 | 93.41035 | 17.91836 | 0.857458 | 0.2031879 | 0.9308578 | 1.448441 | 0.2407236 | 0.1456644 | 0.2357264 | 0.1301574 | 0.129913 | 0.5688703 | 0.02131508 | 0.07026423 | 0.05778667 | 0.02075777 | 0.01172708 | 0.02205671 | 0.4450062 | 0.3903935 | 0.004392054 | 0.003937245 | 0.00908671 | 0.01979987 | 0.005778572 | 0.003058257
|  | 81 / 1 . | 0.1988 | 5.2359 | 5.608 | 77.8857 | 0.3489 | 3.7251 | 0.2372 | 0.0098 | -0.0098 | 0.0109 | 93.2602 | 17.95426 | 0.8574553 | 0.2031475 | 0.9283251 | 1.454638 | 0.2418213 | 0.14411
|  | 82 / 1 . | 0.294 | 5.0704 | 5.6756 | 77.3493 | 0.3464 | 3.7292 | 0.2532 | 0.0458 | 0.0151 | 0.0028 | 92.7817 | 18.18292 | 0.8557137 | 0.2040738 | 0.9182645 | 1.456465 | 0.2455819 | 0.1400371
|  | 83 / 1 . | 0.1712 | 5.2839 | 5.5561 | 78.1787 | 0.3966 | 3.6068 | 0.1514 | -0.0262 | -0.0062 | 0.0201 | 93.3648 | 17.28623 | 0.8582624 | 0.1969192 | 0.942249 | 1.452392 | 0.2398551 | 0.1455961
|  | 84 / 1 . | 0.8958 | 5.2511 | 5.8773 | 76.8568 | 0.3373 | 3.7639 | 0.3049 | 0.0293 | 0.0053 | -0.0144 | 93.3216 | 17.79834 | 0.8470441 | 0.2044617 | 0.9443069 | 1.397991 | 0.2524438 | 0.1439638
|  | 85 / 1 . | 0.1633 | 5.4626 | 5.5782 | 77.9863 | 0.3906 | 3.8486 | 0.1757 | 0.0392 | -0.0115 | 0.0418 | 93.6863 | 18.40206 | 0.8581678 | 0.2088167 | 0.9259295 | 1.447994 | 0.2393147 | 0.149586
|  | 86 / 1 . | 0.1926 | 5.3462 | 5.4218 | 78.1579 | 0.3771 | 3.7548 | 0.1544 | 0.0197 | 0.0239 | -0.0082 | 93.4485 | 18.08472 | 0.8622795 | 0.2044919 | 0.9262521 | 1.461824 | 0.2334778 | 0.1469479
|  | 87 / 1 . | 0.1321 | 5.2503 | 5.5391 | 77.8271 | 0.3756 | 3.7768 | 0.1205 | 0.0098 | 0.008 | -0.0361 | 93.0392 | 18.2949 | 0.859514 | 0.2065426 | 0.9224197 | 1.465405 | 0.2395178 | 0.1449102
| BA_StV_13 | 38 / 1 . | 0.1261 | 1.8962 | 4.6798 | 79.7072 | 0.7949 | 5.4921 | 0.0805 | 0.0032 | -0.0179 | -0.0016 | 92.78 | 28.8515 | 0.8938968 | 0.29714 | 0.7327544 | 1.686637 | 0.2001995 | 0.05177688 |  |  | 0.1310778 | 2.018989 | 4.697744 | 80.24242 | 0.8054111 | 5.168867 | 0.1456444 | 0.01572222 | 0.008766667 | 0.005366667 | 93.25824 | 27.1662 | 0.8934948 | 0.2788922 | 0.7477822 | 1.681204 | 0.200381 | 0.05496831 | 0.07114842 | 0.1126042 | 0.2844868 | 0.5741752 | 0.03439921 | 0.2297079 | 0.0323522 | 0.03812762 | 0.01615694 | 0.01674263 | 0.5114661 | 1.236505 | 0.006262828 | 0.01249914 | 0.01490349 | 0.01563741 | 0.01150346 | 0.002859597
|  | 40 / 1 . | 0.3211 | 1.9287 | 4.4584 | 79.3267 | 0.8123 | 5.4983 | 0.2013 | 0.0576 | 0.0332 | 0.0191 | 92.6568 | 29.1274 | 0.8982651 | 0.2975406 | 0.7239738 | 1.684396 | 0.1907699 | 0.05267586
|  | 44 / 1 . | 0.0968 | 2.0205 | 4.9763 | 79.9103 | 0.8184 | 5.3563 | 0.1291 | 0.0576 | 0.0063 | 0.0239 | 93.3954 | 28.17147 | 0.88793 | 0.2876662 | 0.7334597 | 1.674298 | 0.2113214 | 0.05476611
|  | 3 / 1 . | 0.0697 | 1.9597 | 4.8021 | 80.0084 | 0.8252 | 5.0572 | 0.149 | 0.0302 | -0.0175 | 0.0031 | 92.9046 | 26.79389 | 0.8910992 | 0.2739584 | 0.7485077 | 1.683114 | 0.2056926 | 0.05357883
|  | 6 / 1 . | 0.1308 | 2.1318 | 5.1886 | 80.0556 | 0.7194 | 5.097 | 0.1236 | -0.0468 | 0.014 | 0.0049 | 93.4658 | 26.3472 | 0.8819986 | 0.2743844 | 0.7670333 | 1.650778 | 0.2208553 | 0.0579189
|  | 7 / 1 . | 0.0887 | 2.1602 | 4.907 | 81.171 | 0.8146 | 5.0811 | 0.1344 | -0.0134 | 0.0061 | -0.0367 | 94.3631 | 26.32895 | 0.8897794 | 0.271346 | 0.7592533 | 1.672686 | 0.2072024 | 0.05822223
|  | 8 / 1 . | 0.1105 | 2.2143 | 4.6387 | 80.7859 | 0.8025 | 4.9847 | 0.166 | -0.0302 | 0.0131 | 0.0068 | 93.7226 | 25.89039 | 0.8943681 | 0.268386 | 0.7682382 | 1.672058 | 0.1974832 | 0.06017089
|  | 10 / 1 . | 0.087 | 1.912 | 4.324 | 80.9375 | 0.8548 | 4.7603 | 0.1553 | 0.064 | 0.0219 | 0.0134 | 93.1301 | 25.48812 | 0.9020657 | 0.2581603 | 0.7547052 | 1.707879 | 0.1854188 | 0.05233259
|  | 45 / 1 . | 0.149 | 1.9475 | 4.3048 | 80.2792 | 0.8066 | 5.1928 | 0.1716 | 0.0193 | 0.0197 | 0.0154 | 92.9058 | 27.49691 | 0.9020502 | 0.2814481 | 0.7421144 | 1.698987 | 0.1844857 | 0.05327252
| BA_StV_28 | 52 / 1 . | 0.0687 | 1.9202 | 6.4602 | 76.5398 | 0.6563 | 7.0297 | 0.1003 | 0.0345 | 0.0089 | 0.0146 | 92.8333 | 36.33217 | 0.8570382 | 0.3725995 | 0.6529366 | 1.623098 | 0.2707474 | 0.05136662 |  |  | 0.16049 | 1.94464 | 6.49558 | 76.49639 | 0.66873 | 6.9193 | 0.1689 | 0.009 | 0.01106 | 0.01058 | 92.89644 | 35.62587 | 0.855526 | 0.3667709 | 0.6627839 | 1.612399 | 0.2722737 | 0.05202507 | 0.09966503 | 0.09338437 | 0.100669 | 0.6304657 | 0.03352196 | 0.3006067 | 0.08292901 | 0.03053061 | 0.008898225 | 0.01746578 | 0.4982826 | 1.468599 | 0.002254119 | 0.01482109 | 0.01628147 | 0.01028114 | 0.003548443 | 0.002382441
|  | 53 / 1 . | 0.4146 | 1.8537 | 6.3584 | 75.5926 | 0.6672 | 6.4601 | 0.2181 | 0.0156 | 0.0237 | 0.0305 | 91.6345 | 33.64709 | 0.8551033 | 0.3479103 | 0.6860878 | 1.597898 | 0.2707627 | 0.05038446
|  | 54 / 1 . | 0.2674 | 1.9604 | 6.66 | 75.9206 | 0.6607 | 7.2588 | 0.1422 | 0.0653 | 0.0166 | 0.0412 | 92.9932 | 37.22045 | 0.8521447 | 0.3827971 | 0.6456619 | 1.600544 | 0.2777097 | 0.05217682
|  | 18 / 1 . | 0.0974 | 1.8873 | 6.4732 | 76.601 | 0.675 | 7.0902 | 0.3677 | -0.0321 | 0.0187 | -0.0048 | 93.2105 | 36.62963 | 0.8571387 | 0.3743423 | 0.6476235 | 1.621358 | 0.2702355 | 0.05028987
|  | 19 / 1 . | 0.1575 | 1.9887 | 6.4258 | 75.9566 | 0.6129 | 7.2755 | 0.2065 | 0.0449 | 0.0196 | 0.0011 | 92.6892 | 37.60416 | 0.8573693 | 0.3852721 | 0.6392745 | 1.617335 | 0.2690574 | 0.05314999
|  | 20 / 1 . | 0.12 | 2.1042 | 6.6089 | 76.8196 | 0.6285 | 6.8933 | 0.1645 | 0 | -0.0054 | 0.0047 | 93.3438 | 35.12329 | 0.8531746 | 0.3638716 | 0.6721122 | 1.602875 | 0.2758437 | 0.05605793
|  | 1 / 1 . | 0.0956 | 1.9954 | 6.5352 | 76.7908 | 0.669 | 6.7762 | 0.0842 | -0.0193 | 0.0089 | 0.0035 | 92.9587 | 34.73172 | 0.8545027 | 0.3596588 | 0.6758752 | 1.610775 | 0.2742688 | 0.05345195
|  | 2 / 1 . | 0.1354 | 1.9885 | 6.469 | 77.3278 | 0.7431 | 6.7686 | 0.077 | -0.0258 | -0.0027 | -0.0114 | 93.5096 | 34.51996 | 0.8565568 | 0.3575183 | 0.6781675 | 1.613339 | 0.2701777 | 0.05300956
|  | 21 / 1 . | 0.1541 | 1.7457 | 6.3533 | 77.5881 | 0.6905 | 6.4045 | 0.2107 | 0.0162 | 0.0116 | -0.0067 | 93.1746 | 33.34187 | 0.8594756 | 0.3399853 | 0.6797094 | 1.631057 | 0.266678 | 0.04677067
|  | 55 / 1 . | 0.0942 | 2.0023 | 6.6118 | 75.827 | 0.6841 | 7.2361 | 0.1178 | -0.0093 | 0.0107 | 0.0331 | 92.617 | 37.10836 | 0.8527556 | 0.3837539 | 0.6503902 | 1.605709 | 0.277256 | 0.05359281
| BA_StV_29 | 43 / 1 . | 0.4202 | 0.3502 | 8.0009 | 72.1431 | 1.0127 | 9.6859 | 0.1368 | -0.0091 | 0.0365 | 0.0063 | 91.7926 | 51.06652 | 0.8313853 | 0.504106 | 0.4830495 | 1.623456 | 0.329256 | 0.009198714 |  |  | 0.2995 | 0.29995 | 7.3745 | 72.94575 | 1.0565 | 9.69525 | 0.10855 | 0.0188 | 0.0282 | 0.0206 | 91.8522 | 51.62872 | 0.8451533 | 0.5054725 | 0.4736677 | 1.660026 | 0.3039619 | 0.007890222 | 0.1207 | 0.05025 | 0.6264 | 0.80265 | 0.0438 | 0.00935 | 0.02825 | 0.0279 | 0.0083 | 0.0143 | 0.0596 | 0.5622007 | 0.01376794 | 0.001366554 | 0.009381819 | 0.03656993 | 0.02529404 | 0.001308492
|  | 47 / 1 . | 0.1788 | 0.2497 | 6.7481 | 73.7484 | 1.1003 | 9.7046 | 0.0803 | 0.0467 | 0.0199 | 0.0349 | 91.9118 | 52.19092 | 0.8589212 | 0.5068391 | 0.4642859 | 1.696596 | 0.2786679 | 0.006581731
| BA_StV_32 | 32 / 1 . | 0.0773 | 1.1896 | 6.6144 | 76.5704 | 0.6948 | 7.5181 | 0.1801 | 0 | 0.0077 | 0.0476 | 92.9001 | 39.27736 | 0.8569679 | 0.3962698 | 0.6126314 | 1.651647 | 0.2756679 | 0.03164557 |  |  | 0.19928 | 1.09122 | 6.56465 | 77.00377 | 0.64904 | 7.21922 | 0.16162 | 0.01994 | 0.00757 | 0.00636 | 92.94295 | 37.83426 | 0.8579014 | 0.381177 | 0.6263061 | 1.654817 | 0.2740719 | 0.0290752 | 0.1769632 | 0.07858114 | 0.1099883 | 0.4484921 | 0.04531581 | 0.1735338 | 0.05028689 | 0.03832441 | 0.01341596 | 0.0273114 | 0.3133426 | 0.824339 | 0.002649964 | 0.008754421 | 0.008929783 | 0.01480273 | 0.004284642 | 0.002032952
|  | 13 / 1 . | 0.0984 | 1.0396 | 6.7186 | 77.331 | 0.5739 | 7.2219 | 0.1441 | -0.0096 | -0.0089 | -0.0267 | 93.1275 | 37.7339 | 0.8555636 | 0.3807384 | 0.6282706 | 1.658986 | 0.2800703 | 0.02766118
|  | 14 / 1 . | 0.0631 | 1.0813 | 6.4335 | 77.6285 | 0.7114 | 7.128 | 0.1393 | 0.0741 | 0.0267 | 0.0307 | 93.3165 | 37.75672 | 0.8620971 | 0.3751843 | 0.6185044 | 1.673863 | 0.2677548 | 0.02872449
|  | 18 / 1 . | 0.1163 | 1.013 | 6.3378 | 77.35 | 0.6898 | 6.8474 | 0.1105 | 0.042 | 0.016 | 0.0219 | 92.5448 | 36.41321 | 0.8625142 | 0.3642505 | 0.6360746 | 1.672377 | 0.266579 | 0.0271965
|  | 20 / 1 . | 0.0886 | 1.2499 | 6.5126 | 77.3983 | 0.6555 | 7.1658 | 0.0788 | 0.0354 | -0.0098 | -0.0234 | 93.1848 | 37.47833 | 0.8593726 | 0.3779309 | 0.6304676 | 1.659689 | 0.2715908 | 0.03326995
|  | 22 / 1 . | 0.1717 | 1.1103 | 6.5991 | 76.9957 | 0.6654 | 7.3122 | 0.1374 | 0.0193 | -0.0027 | -0.0233 | 93.0111 | 38.30458 | 0.8575793 | 0.3856037 | 0.621074 | 1.656884 | 0.2751635 | 0.02955035
|  | 25 / 1 . | 0.0897 | 0.9755 | 6.5316 | 77.1326 | 0.5939 | 7.154 | 0.1469 | -0.0611 | 0.0232 | -0.0296 | 92.6473 | 37.58896 | 0.8587379 | 0.3797819 | 0.630573 | 1.666683 | 0.2741687 | 0.02613616
|  | 26 / 1 . | 0.5295 | 1.1348 | 6.564 | 76.9359 | 0.6122 | 7.1721 | 0.2201 | 0.0738 | -0.008 | 0.0181 | 93.2603 | 37.19235 | 0.8567905 | 0.3770883 | 0.6367984 | 1.632606 | 0.2728841 | 0.03011239
|  | 27 / 1 . | 0.5579 | 1.0712 | 6.6649 | 76.6379 | 0.6112 | 7.2368 | 0.2543 | 0.0224 | 0.0214 | 0.0252 | 93.1032 | 37.4542 | 0.8543455 | 0.3808198 | 0.6359415 | 1.626631 | 0.2773189 | 0.02844937
|  | 34 / 1 . | 0.2003 | 1.047 | 6.67 | 76.0574 | 0.6823 | 7.4359 | 0.2047 | 0.0031 | 0.0101 | 0.0231 | 92.3339 | 39.14299 | 0.855045 | 0.3941027 | 0.6127255 | 1.64881 | 0.2795211 | 0.02800603
| BA_StV_34 | 10 / 1 . | 0.2508 | 0.5395 | 6.7026 | 73.7381 | 0.8581 | 9.4512 | 0.2071 | 0.0524 | 0.0215 | 0.0138 | 91.8351 | 50.42298 | 0.8582057 | 0.4948996 | 0.4865965 | 1.679651 | 0.277515 | 0.01425774 |  |  | 0.1480125 | 0.5081625 | 7.94745 | 73.12325 | 0.8922875 | 9.6578125 | 0.1627125 | 0.0323375 | 0.011625 | 0.0025125 | 92.4988 | 50.92077 | 0.8347861 | 0.4994583 | 0.4814475 | 1.640866 | 0.3247607 | 0.01328174 | 0.06406049 | 0.08546808 | 0.9609006 | 1.127785 | 0.03951934 | 0.296565 | 0.04467993 | 0.03110731 | 0.01168682 | 0.02484268 | 0.5949168 | 1.221869 | 0.01864851 | 0.01102174 | 0.01315708 | 0.03665245 | 0.03678018 | 0.002333694
|  | 55 / 1 . | 0.0892 | 0.4211 | 8.7497 | 73.102 | 0.9517 | 10.0663 | 0.1165 | 0.0125 | -0.0027 | -0.0522 | 93.5091 | 52.46485 | 0.8217382 | 0.5129037 | 0.4647102 | 1.624977 | 0.3525105 | 0.0108288
|  | 4 / 1 . | 0.1145 | 0.5588 | 6.8024 | 75.1436 | 0.8489 | 9.4199 | 0.0881 | 0.0817 | 0.0314 | 0.0172 | 93.1066 | 49.83811 | 0.858662 | 0.4872041 | 0.4903693 | 1.690063 | 0.2781889 | 0.01458647
|  | 14 / 1 . | 0.2167 | 0.4447 | 9.0102 | 71.6946 | 0.8924 | 9.9872 | 0.1607 | 0.0579 | 0.0099 | 0.013 | 92.4873 | 52.37933 | 0.8138259 | 0.5128833 | 0.4662879 | 1.599317 | 0.3658661 | 0.0115258
|  | 38 / 1 . | 0.2125 | 0.4665 | 8.9538 | 72.3018 | 0.8529 | 9.7305 | 0.2026 | -0.0223 | 0.0009 | 0.0012 | 92.7227 | 50.52955 | 0.8142602 | 0.5002445 | 0.4897593 | 1.595607 | 0.3639716 | 0.01210397
|  | 39 / 1 . | 0.1125 | 0.4711 | 8.7587 | 72.0529 | 0.9568 | 9.9652 | 0.1869 | 0.0445 | 0.0151 | 0.0261 | 92.59 | 52.48417 | 0.8193067 | 0.511986 | 0.4635195 | 1.613352 | 0.3558154 | 0.01221559
|  | 40 / 1 . | 0.1231 | 0.7029 | 7.6521 | 72.581 | 0.8981 | 9.356 | 0.2147 | 0.0257 | 0.0196 | 0.022 | 91.5951 | 49.78086 | 0.8379276 | 0.4899171 | 0.4942304 | 1.638036 | 0.3168298 | 0.01857612
|  | 59 / 1 . | 0.0648 | 0.4607 | 6.9501 | 74.372 | 0.8794 | 9.2862 | 0.1251 | 0.0063 | -0.0027 | -0.021 | 92.1445 | 49.46629 | 0.8543624 | 0.485628 | 0.4961072 | 1.685925 | 0.2873887 | 0.01215942
| BA_StV_64 | 15 / 1 . | 0.1352 | 1.8612 | 5.1191 | 79.1384 | 0.5036 | 6.0073 | 0.119 | -0.0065 | 0.0062 | 0.0374 | 92.9274 | 31.07482 | 0.8847545 | 0.3225464 | 0.7154206 | 1.668469 | 0.2173299 | 0.05043535 |  |  | 0.316 | 1.855636 | 5.0341 | 79.48986 | 0.4876455 | 5.674309 | 0.1884455 | 0.001909091 | 0.0067 | 0.008163636 | 93.08935 | 29.3616 | 0.8859567 | 0.3049711 | 0.7341482 | 1.662461 | 0.2139008 | 0.05030966 | 0.3007352 | 0.2162848 | 0.2417065 | 0.9263331 | 0.02757866 | 0.277853 | 0.03904946 | 0.03734236 | 0.01303457 | 0.02700038 | 0.6937953 | 1.685242 | 0.006032584 | 0.01555318 | 0.0239782 | 0.03009841 | 0.01002839 | 0.005677675
|  | 17 / 1 . | 0.0678 | 1.6724 | 4.7113 | 80.2024 | 0.5366 | 5.6257 | 0.1243 | -0.0361 | 0.0098 | 0.0476 | 92.9978 | 29.35219 | 0.8941113 | 0.3034405 | 0.7303512 | 1.696652 | 0.2009327 | 0.04552671
|  | 18 / 1 . | 0.2731 | 1.9086 | 5.2296 | 78.9984 | 0.4844 | 5.6629 | 0.2038 | 0.0523 | 0.0222 | 0.0161 | 92.8513 | 29.55087 | 0.8817041 | 0.3045509 | 0.7260476 | 1.657508 | 0.2223834 | 0.0518042
|  | 19 / 1 . | 0.1482 | 1.7627 | 5.1459 | 77.7274 | 0.4508 | 5.9096 | 0.1988 | -0.0065 | 0.016 | 0.0456 | 91.4051 | 31.15834 | 0.8824688 | 0.3223119 | 0.7121202 | 1.666244 | 0.221918 | 0.04852056
|  | 39 / 1 . | 0.9023 | 1.8244 | 5.1024 | 79.1644 | 0.5021 | 5.7299 | 0.2118 | 0.0424 | 0.0187 | 0.0212 | 93.5196 | 29.06827 | 0.8829436 | 0.3057318 | 0.7460396 | 1.623748 | 0.2152688 | 0.04912954
|  | 40 / 1 . | 0.1181 | 1.835 | 5.0924 | 78.9914 | 0.451 | 5.8982 | 0.1979 | 0.0556 | 0.0027 | -0.0119 | 92.6423 | 31.01858 | 0.885694 | 0.3176025 | 0.7063078 | 1.680021 | 0.2168203 | 0.04986887
|  | 41 / 1 . | 0.099 | 1.8134 | 5.1183 | 79.1261 | 0.4451 | 6.0382 | 0.1536 | 0.0196 | -0.024 | -0.0168 | 92.8133 | 31.4568 | 0.8852946 | 0.3245313 | 0.7071419 | 1.678773 | 0.2175143 | 0.04918944
|  | 50 / 1 . | 0.9124 | 1.7743 | 4.9242 | 80.5419 | 0.5024 | 5.1094 | 0.2358 | -0.0502 | -0.0097 | -0.0043 | 94.0003 | 25.69237 | 0.8864931 | 0.2733476 | 0.7905777 | 1.626848 | 0.2083022 | 0.04790727
|  | 51 / 1 . | 0.2787 | 2.1584 | 4.9298 | 80.4116 | 0.4788 | 5.5125 | 0.1837 | -0.0167 | 0.0097 | -0.0355 | 93.9631 | 28.1505 | 0.8884422 | 0.2944154 | 0.7514466 | 1.657996 | 0.2081873 | 0.0581799
|  | 52 / 1 . | 0.4698 | 2.3274 | 5.4702 | 78.9468 | 0.5121 | 5.634 | 0.2457 | 0.0199 | 0.0035 | -0.0214 | 93.6295 | 28.6255 | 0.8748795 | 0.300614 | 0.7495478 | 1.61372 | 0.2307855 | 0.06267474
|  | 48 / 1 . | 0.0714 | 1.4742 | 4.5319 | 81.1397 | 0.4972 | 5.2897 | 0.1985 | -0.0528 | 0.0186 | 0.0118 | 93.2332 | 27.82936 | 0.898738 | 0.2855904 | 0.7406293 | 1.717088 | 0.1934665 | 0.04016965
| BA_StV_65 | 20 / 1 . | 0.1045 | 0.8508 | 6.2769 | 78.0511 | 0.4621 | 6.8799 | 0.0726 | 0.0356 | -0.0018 | 0.0047 | 92.7381 | 36.34046 | 0.8647651 | 0.3653448 | 0.6399943 | 1.685343 | 0.2635597 | 0.02280223 |  |  | 0.08342857 | 0.8406 | 6.157743 | 78.3271 | 0.4649857 | 6.793071 | 0.1301571 | -0.008328571 | -0.0051 | 0.009114286 | 92.82213 | 35.8012 | 0.8670869 | 0.3611136 | 0.6475567 | 1.688481 | 0.2588326 | 0.0225528 | 0.01640625 | 0.01239977 | 0.1856616 | 0.2652517 | 0.01861516 | 0.0747653 | 0.05138051 | 0.03078263 | 0.0141037 | 0.01651488 | 0.2113613 | 0.3527556 | 0.003859862 | 0.00358009 | 0.004743523 | 0.005934658 | 0.007843042 | 0.0003313592
|  | 21 / 1 . | 0.074 | 0.8375 | 5.9055 | 78.6478 | 0.4811 | 6.8845 | 0.1556 | -0.0421 | -0.0107 | -0.0043 | 92.986 | 36.17131 | 0.872574 | 0.3657497 | 0.6454099 | 1.698734 | 0.248074 | 0.02245565
|  | 22 / 1 . | 0.0868 | 0.8517 | 5.8841 | 78.5479 | 0.44 | 6.8179 | 0.2187 | -0.0357 | 0.0249 | 0.0375 | 92.9096 | 35.91469 | 0.8727227 | 0.3624636 | 0.6467713 | 1.696024 | 0.2473471 | 0.02285228
|  | 23 / 1 . | 0.0993 | 0.836 | 6.2031 | 78.6068 | 0.4444 | 6.7448 | 0.1315 | -0.0356 | -0.0044 | 0.0307 | 93.0965 | 35.2621 | 0.8660722 | 0.3577933 | 0.6568751 | 1.682551 | 0.2601866 | 0.02238198
|  | 2 / 1 . | 0.0816 | 0.8361 | 6.3359 | 78.3312 | 0.4932 | 6.8204 | 0.0552 | 0 | -0.0205 | -0.0066 | 92.9537 | 35.83093 | 0.8636468 | 0.361814 | 0.6479671 | 1.683323 | 0.2657644 | 0.0223853
|  | 3 / 1 . | 0.0507 | 0.8166 | 6.3872 | 77.919 | 0.4547 | 6.6636 | 0.1174 | 0.0357 | -0.0036 | 0.0062 | 92.4511 | 35.48507 | 0.8622009 | 0.3552995 | 0.6459651 | 1.684889 | 0.2692831 | 0.02197476
|  | 4 / 1 . | 0.0871 | 0.8555 | 6.1115 | 78.1859 | 0.4794 | 6.7404 | 0.1601 | -0.0162 | -0.0196 | -0.0044 | 92.6199 | 35.60387 | 0.867627 | 0.3593299 | 0.6499142 | 1.688504 | 0.2576134 | 0.02301743
| BA_StV_69 | 47 / 1 . | 0.0823 | 0.8321 | 5.0882 | 74.7729 | 1.045 | 10.9991 | 0.1238 | 0.0349 | 0.0072 | -0.0141 | 92.9856 | 57.69421 | 0.8938672 | 0.5672204 | 0.4159292 | 1.747412 | 0.2074779 | 0.02165705 |  |  | 0.07415 | 0.8111 | 5.11045 | 74.56205 | 1.0347 | 10.97345 | 0.1367 | 0.0301 | 0.00715 | 0.01 | 92.757 | 57.63033 | 0.8931108 | 0.5671806 | 0.4169908 | 1.745138 | 0.2088608 | 0.02115721 | 0.00815 | 0.021 | 0.02225 | 0.21085 | 0.0103 | 0.02565 | 0.0129 | 0.0048 | 5e-05 | 0.0241 | 0.2286 | 0.06388384 | 0.0007564475 | 3.984041e-05 | 0.001061674 | 0.002273833 | 0.001382862 | 0.0004998378
|  | 101 / 1 . | 0.066 | 0.7901 | 5.1327 | 74.3512 | 1.0244 | 10.9478 | 0.1496 | 0.0253 | 0.0071 | 0.0341 | 92.5284 | 57.56644 | 0.8923543 | 0.5671407 | 0.4180525 | 1.742864 | 0.2102436 | 0.02065738
| BA_StV_74 | 18 / 1 . | 0.151 | 0.7826 | 6.4052 | 75.9443 | 0.6816 | 8.3682 | 0.1287 | 0.039 | 0.0159 | 0.045 | 92.5614 | 44.10311 | 0.8633612 | 0.4396155 | 0.5571748 | 1.681145 | 0.2660643 | 0.02074961 |  |  | 0.18722 | 0.86696 | 6.62758 | 75.82088 | 0.69581 | 8.27448 | 0.18114 | 0.0231 | 0.01291 | 0.03287 | 92.72949 | 43.40799 | 0.8583395 | 0.4339437 | 0.5656708 | 1.665347 | 0.2748077 | 0.02294329 | 0.02880478 | 0.08802899 | 0.3268666 | 0.8485497 | 0.03198579 | 0.2769026 | 0.04451088 | 0.02939884 | 0.009647119 | 0.02472105 | 0.4674411 | 1.251825 | 0.006924824 | 0.01370007 | 0.01140595 | 0.0184784 | 0.01278275 | 0.002289437
|  | 22 / 1 . | 0.198 | 0.6625 | 5.8493 | 77.6002 | 0.7031 | 7.5029 | 0.1336 | 0.0525 | 0.0176 | 0.0079 | 92.7274 | 40.08225 | 0.8748132 | 0.3968769 | 0.5932793 | 1.709623 | 0.244649 | 0.01768649
|  | 27 / 1 . | 0.2074 | 0.8546 | 6.5455 | 76.8763 | 0.6519 | 8.2786 | 0.1284 | -0.0065 | 0.0071 | 0.0068 | 93.5564 | 42.83563 | 0.8610877 | 0.4310372 | 0.5752213 | 1.670399 | 0.269472 | 0.0224569
|  | 28 / 1 . | 0.2091 | 0.8155 | 6.5469 | 76.1735 | 0.6722 | 8.2918 | 0.185 | 0.052 | 0.0194 | 0.0394 | 93.0047 | 43.55164 | 0.8607119 | 0.4335395 | 0.5619213 | 1.672524 | 0.2706628 | 0.02151954
|  | 29 / 1 . | 0.2127 | 0.8823 | 6.6554 | 75.7417 | 0.7569 | 8.1584 | 0.1473 | 0.0487 | -0.0026 | 0.0401 | 92.6435 | 42.90282 | 0.8573795 | 0.4284721 | 0.5702317 | 1.661483 | 0.2763787 | 0.02338638
|  | 34 / 1 . | 0.1777 | 0.9342 | 6.6707 | 75.1175 | 0.7025 | 8.2964 | 0.244 | -0.0033 | -0.0018 | 0.0433 | 92.1864 | 43.56662 | 0.8561663 | 0.4374345 | 0.5666244 | 1.655409 | 0.2781043 | 0.0248595
|  | 35 / 1 . | 0.2334 | 0.9764 | 6.846 | 75.4293 | 0.7359 | 8.4376 | 0.2356 | -0.013 | 0.0071 | 0.0545 | 92.9558 | 43.74677 | 0.8532285 | 0.4407912 | 0.566806 | 1.643946 | 0.2827899 | 0.0257437
|  | 36 / 1 . | 0.1346 | 0.9368 | 7.0034 | 75.6909 | 0.6957 | 8.4507 | 0.218 | 0.0292 | 0.0248 | -0.0161 | 93.1839 | 44.28975 | 0.8518275 | 0.4400006 | 0.5534586 | 1.657549 | 0.2883251 | 0.02461708
|  | 37 / 1 . | 0.1744 | 0.908 | 6.6714 | 74.5981 | 0.6513 | 8.5355 | 0.2284 | -0.0227 | 0.015 | 0.0351 | 91.8173 | 44.83098 | 0.8559626 | 0.4510162 | 0.5550206 | 1.656429 | 0.2787361 | 0.02421465
|  | 38 / 1 . | 0.1739 | 0.9167 | 7.082 | 75.037 | 0.707 | 8.4247 | 0.1624 | 0.0551 | 0.0266 | 0.0727 | 92.6581 | 44.17033 | 0.8488565 | 0.4406534 | 0.5569696 | 1.644964 | 0.2928947 | 0.02419909
0.8 GPa | BA_StV_2 | redo 23 / 1 . | 0.3053 | 4.4364 | 4.5843 | 80.2565 | 0.3809 | 2.3091 | 0.2569 | -0.0131 | 0.0221 | 0.011 | 92.5625 | 11.55172 | 0.8829609 | 0.1287285 | 0.9856383 | 1.524503 | 0.2020775 | 0.1248222 |  |  | 0.30452 | 4.6009 | 4.63226 | 80.23458 | 0.47656 | 2.35118 | 0.26818 | -0.00858 | 0.0104 | 0.01108 | 92.89344 | 11.7052 | 0.8816358 | 0.1305688 | 0.9849399 | 1.514822 | 0.2033931 | 0.1289483 | 0.1996976 | 0.1122235 | 0.1930934 | 0.5223407 | 0.05375041 | 0.09898617 | 0.07958659 | 0.004926013 | 0.01535747 | 0.0121646 | 0.3061996 | 0.4990517 | 0.004344567 | 0.005490958 | 0.007272402 | 0.01469609 | 0.008198905 | 0.003027559
|  | 51 / 1 . | 0.2253 | 4.5072 | 4.7277 | 80.0853 | 0.4734 | 2.5244 | 0.2657 | -0.0132 | -0.0044 | 0.0182 | 92.8272 | 12.58979 | 0.8799614 | 0.1400677 | 0.9724826 | 1.520497 | 0.2074162 | 0.1262164
|  | 52 / 1 . | 0.1583 | 4.6298 | 4.9571 | 80.2486 | 0.5257 | 2.3576 | 0.2055 | 0 | -0.0088 | 0.0294 | 93.112 | 11.72312 | 0.8743253 | 0.1305005 | 0.9826889 | 1.509412 | 0.2169616 | 0.1293402
|  | 53 / 1 . | 0.1462 | 4.7138 | 4.4365 | 81.1082 | 0.53 | 2.2203 | 0.1953 | -0.01 | 0.0114 | 0.0024 | 93.3643 | 11.04929 | 0.8873414 | 0.1230103 | 0.9902765 | 1.530768 | 0.1943494 | 0.1318044
|  | 54 / 1 . | 0.6875 | 4.7173 | 4.4557 | 79.4743 | 0.4728 | 2.3445 | 0.4175 | -0.0066 | 0.0317 | -0.0056 | 92.6012 | 11.61208 | 0.8835902 | 0.1305372 | 0.9936129 | 1.48893 | 0.1961611 | 0.1325582
| BA_StV_4 | 25 / 1 . | 0.5648 | 4.0067 | 7.0792 | 77.4431 | 0.3297 | 3.8032 | 0.3668 | 0.0287 | 0.0148 | 0.017 | 93.654 | 18.59197 | 0.8271964 | 0.2046186 | 0.8959563 | 1.441614 | 0.3011571 | 0.1087957 |  |  | 0.367 | 4.214857 | 7.033543 | 77.20443 | 0.3455429 | 3.862257 | 0.294 | 0.02437143 | 0.0127 | 0.03485714 | 93.3938 | 18.89659 | 0.8279731 | 0.208407 | 0.8953248 | 1.442609 | 0.3000645 | 0.1149112 | 0.1550551 | 0.5470538 | 0.5191792 | 0.4370045 | 0.03162083 | 0.21813 | 0.06187201 | 0.01121615 | 0.008838714 | 0.03254596 | 0.4332475 | 1.191324 | 0.008090279 | 0.01054485 | 0.02460261 | 0.01776944 | 0.02035312 | 0.01554993
|  | 32 / 1 . | 0.2597 | 3.5052 | 7.6952 | 77.7522 | 0.3042 | 4.1463 | 0.2208 | 0.0429 | -0.0013 | 0.0143 | 93.941 | 20.47704 | 0.8189303 | 0.2213726 | 0.8597046 | 1.469255 | 0.3248599 | 0.09445069
|  | 65 / 1 . | 0.5894 | 4.8073 | 6.5809 | 76.4539 | 0.3393 | 3.8219 | 0.3475 | 0.0291 | 0.0177 | 0.0018 | 92.9886 | 18.47466 | 0.8333862 | 0.2075744 | 0.9159889 | 1.413605 | 0.2826135 | 0.1317725
|  | 67 / 1 . | 0.2048 | 4.5932 | 6.6199 | 76.7486 | 0.3352 | 3.5883 | 0.326 | 0.0293 | 0.0195 | 0.1092 | 92.5742 | 17.64341 | 0.8340562 | 0.1961602 | 0.915644 | 1.438205 | 0.2861453 | 0.1267263
|  | 68 / 1 . | 0.2576 | 4.617 | 6.6441 | 77.6018 | 0.3869 | 3.7325 | 0.2683 | 0.0163 | 0.0231 | 0.0383 | 93.5859 | 18.16099 | 0.8356772 | 0.2017519 | 0.9091561 | 1.444135 | 0.2839663 | 0.1259525
|  | 69 / 1 . | 0.4669 | 4.6152 | 6.6877 | 77.3747 | 0.3982 | 3.7155 | 0.3344 | 0.0195 | 0.0151 | 0.035 | 93.6623 | 17.97899 | 0.8334348 | 0.2005478 | 0.9149084 | 1.428163 | 0.2854239 | 0.1257246
|  | redo 31 / 12 / 1 . | 0.2258 | 3.3594 | 7.9278 | 77.0567 | 0.3253 | 4.2281 | 0.1942 | 0.0048 | 0 | 0.0284 | 93.3506 | 20.94904 | 0.8131305 | 0.2268233 | 0.8559151 | 1.463289 | 0.3362855 | 0.09095641
| BA_StV_14 | 58 / 1 . | 0.1568 | 5.375 | 7.578 | 75.028 | 0.467 | 4.1044 | 0.1494 | -0.0502 | -0.0144 | -0.0271 | 92.8586 | 19.54605 | 0.8078932 | 0.2227144 | 0.9167198 | 1.367343 | 0.3251368 | 0.1471994 |  |  | 0.1738222 | 5.4773 | 7.4237 | 75.59217 | 0.4192889 | 4.011922 | 0.1432778 | -0.0136 | 0.002177778 | -0.001677778 | 93.25724 | 19.04258 | 0.8120431 | 0.2168683 | 0.9220403 | 1.370529 | 0.317276 | 0.1494371 | 0.05567544 | 0.1477648 | 0.2961457 | 0.4361363 | 0.02623303 | 0.110729 | 0.05018153 | 0.02438342 | 0.01202809 | 0.0147109 | 0.5021375 | 0.5199803 | 0.006051867 | 0.005632051 | 0.008081091 | 0.006252855 | 0.01153349 | 0.004056903
|  | 61 / 1 . | 0.1636 | 5.4437 | 7.6764 | 75.2026 | 0.401 | 4.0359 | 0.1193 | -0.0188 | 0.0117 | 0.0283 | 93.0826 | 19.13272 | 0.8054714 | 0.2182789 | 0.9225877 | 1.359278 | 0.328278 | 0.1485917
|  | 64 / 1 . | 0.1491 | 5.3176 | 7.2551 | 75.2949 | 0.4188 | 3.9523 | 0.198 | -0.0409 | 0.0206 | -0.0035 | 92.6066 | 18.98012 | 0.8155915 | 0.2153524 | 0.9192684 | 1.382445 | 0.3125763 | 0.1462327
|  | 67 / 1 . | 0.1738 | 5.7428 | 7.0214 | 75.7139 | 0.3913 | 3.9718 | 0.0848 | -0.0063 | -0.0018 | -0.0089 | 93.0996 | 18.76208 | 0.8199332 | 0.2155273 | 0.933212 | 1.371818 | 0.3012671 | 0.1572779
|  | 82 / 1 . | 0.1217 | 5.3754 | 7.8713 | 76.0071 | 0.4208 | 4.1435 | 0.1002 | -0.0387 | 0.0027 | -0.005 | 94.0428 | 19.48784 | 0.8039585 | 0.221718 | 0.9160067 | 1.365774 | 0.3330375 | 0.1451689
|  | 83 / 1 . | 0.1078 | 5.4595 | 7.7726 | 75.6649 | 0.4542 | 4.1649 | 0.0709 | 0.029 | 0.0044 | 0.0091 | 93.7374 | 19.74435 | 0.8059228 | 0.2233414 | 0.9078251 | 1.368557 | 0.3295672 | 0.1477565
|  | 84 / 1 . | 0.219 | 5.5913 | 7.046 | 75.7085 | 0.4168 | 3.8993 | 0.1947 | 0.0032 | -0.0089 | -0.0127 | 93.079 | 18.55814 | 0.8198979 | 0.2116108 | 0.9286477 | 1.376411 | 0.3023478 | 0.1531416
|  | 86 / 1 . | 0.1657 | 5.6749 | 7.2121 | 76.4911 | 0.4238 | 3.8061 | 0.2195 | 0.0065 | -0.0124 | -0.0034 | 93.9997 | 17.97489 | 0.8175043 | 0.2046574 | 0.9339163 | 1.373597 | 0.3066351 | 0.1540049
|  | 176 / 1 . | 0.3069 | 5.3155 | 7.3804 | 75.2185 | 0.3799 | 4.0291 | 0.1527 | -0.0062 | 0.0177 | 0.0081 | 92.8089 | 19.19701 | 0.8122148 | 0.2186143 | 0.9201792 | 1.369535 | 0.3166383 | 0.1455606
| BA_StV_45 | 39 / 1 . | 0.2577 | 3.4008 | 7.6123 | 77.4397 | 0.4366 | 4.7135 | 0.2002 | 0 | -0.0015 | 0.0233 | 94.084 | 23.16194 | 0.8220705 | 0.2503996 | 0.8306826 | 1.477339 | 0.3197562 | 0.09118016 |  |  | 0.21657 | 3.06603 | 8.83727 | 75.93744 | 0.4752 | 4.96051 | 0.19523 | -0.01356 | 0.01167 | 0.0143 | 93.73268 | 24.55995 | 0.7966516 | 0.2626471 | 0.8069001 | 1.449089 | 0.369948 | 0.08194887 | 0.1325673 | 0.1331374 | 0.5385974 | 0.7078436 | 0.03404688 | 0.1587302 | 0.05984236 | 0.0442024 | 0.01159121 | 0.04168395 | 0.6452672 | 0.7558718 | 0.01117949 | 0.007417921 | 0.01355459 | 0.01949562 | 0.02127172 | 0.003734391
|  | 46 / 1 . | 0.1998 | 3.119 | 8.7128 | 76.7786 | 0.5561 | 5.0531 | 0.1297 | 0.0157 | 0.0266 | 0.0787 | 94.6702 | 24.79901 | 0.8011261 | 0.2649176 | 0.8033412 | 1.454946 | 0.3611799 | 0.08252725
|  | 47 / 1 . | 0.1193 | 3.0359 | 8.7698 | 75.9466 | 0.4738 | 5.2201 | 0.1254 | -0.055 | 0.003 | 0.0092 | 93.7031 | 25.72561 | 0.7988382 | 0.2763392 | 0.7978405 | 1.457739 | 0.3670848 | 0.0811111
|  | 5 / 1 . | 0.2621 | 2.982 | 9.0266 | 75.0926 | 0.4347 | 4.8864 | 0.2159 | -0.0288 | 0.0188 | -0.0396 | 92.9189 | 24.42334 | 0.7909746 | 0.2608765 | 0.8072676 | 1.441938 | 0.381051 | 0.08034941
|  | 6 / 1 . | 0.5812 | 3.022 | 8.8185 | 75.0904 | 0.4533 | 4.8141 | 0.2747 | -0.0128 | 0.0197 | 0.0268 | 93.1008 | 23.76527 | 0.7928336 | 0.2565221 | 0.8228769 | 1.421936 | 0.3715501 | 0.08127057
|  | 7 / 1 . | 0.1079 | 3.0771 | 8.4257 | 75.7675 | 0.4722 | 4.847 | 0.237 | 0.0193 | 0.017 | -0.0174 | 92.9707 | 24.49061 | 0.8053451 | 0.2591476 | 0.7990034 | 1.473702 | 0.3561994 | 0.08303189
|  | 8 / 1 . | 0.1392 | 3.1648 | 8.8234 | 76.0728 | 0.4663 | 4.9007 | 0.2239 | 0.0064 | -0.0045 | -0.0133 | 93.7974 | 24.34445 | 0.7973417 | 0.2594338 | 0.8062455 | 1.453106 | 0.3693323 | 0.08455587
|  | 9 / 1 . | 0.1244 | 2.9591 | 9.141 | 75.2647 | 0.4773 | 5.1464 | 0.2852 | 0.0192 | 0.0081 | -0.0069 | 93.4254 | 25.83182 | 0.7915691 | 0.2723873 | 0.7820768 | 1.452837 | 0.3825516 | 0.07904458
|  | 10 / 1 . | 0.1621 | 2.9953 | 9.2507 | 75.7221 | 0.5115 | 4.8859 | 0.1494 | 0.0256 | 0.0295 | -0.0155 | 93.7321 | 24.42372 | 0.7890728 | 0.2582807 | 0.7992188 | 1.446504 | 0.3866651 | 0.07991289
|  | 48 / 1 . | 0.212 | 2.9043 | 9.7919 | 76.1994 | 0.4702 | 5.1379 | 0.1109 | -0.1252 | 0 | 0.0977 | 94.9242 | 24.63376 | 0.7773446 | 0.2681667 | 0.8204479 | 1.410846 | 0.4041096 | 0.07650499
| BA_StV_61 | 3 / 1 . | 0.1032 | 0.6084 | 10.9971 | 72.9533 | 0.5788 | 8.2615 | 0.3404 | 0.0344 | 0.0289 | 0.0111 | 93.9169 | 42.77566 | 0.7745683 | 0.420707 | 0.5628125 | 1.521447 | 0.4428044 | 0.01563648 |  |  | 0.2120375 | 0.618775 | 10.536675 | 73.113975 | 0.569825 | 8.3296375 | 0.425475 | -0.0074875 | 0.0109625 | 0.0043875 | 93.856475 | 42.89652 | 0.7822683 | 0.4252236 | 0.5661476 | 1.527865 | 0.4252935 | 0.01594451 | 0.2074058 | 0.06080402 | 0.3990554 | 0.4146034 | 0.03389309 | 0.1004518 | 0.1121574 | 0.07295457 | 0.01708756 | 0.02094639 | 0.2069962 | 0.6678827 | 0.007275018 | 0.0049927 | 0.01080133 | 0.01709464 | 0.01554735 | 0.001589413
|  | 4 / 1 . | 0.7536 | 0.7001 | 10.3949 | 72.4055 | 0.5308 | 8.1256 | 0.4883 | 0.0313 | -0.0109 | 0.0123 | 93.4425 | 41.32446 | 0.7796654 | 0.4165809 | 0.5914924 | 1.491087 | 0.4213832 | 0.01811478
|  | 29 / 1 . | 0.111 | 0.5572 | 11.1184 | 72.7495 | 0.5068 | 8.3151 | 0.2527 | 0.1247 | -0.0068 | 0.0108 | 93.7461 | 43.25855 | 0.7728289 | 0.4234555 | 0.5554389 | 1.523091 | 0.4477088 | 0.01432124
|  | 30 / 1 . | 0.1436 | 0.6259 | 9.8223 | 73.8113 | 0.5868 | 8.486 | 0.5532 | -0.0549 | 0.0202 | 0.0253 | 94.0745 | 43.72664 | 0.7969853 | 0.4332067 | 0.557509 | 1.556472 | 0.3964773 | 0.01612598
|  | 32 / 1 . | 0.1082 | 0.6216 | 10.6942 | 73.2178 | 0.5564 | 8.3112 | 0.4657 | -0.0156 | 0.0405 | -0.0055 | 94.0156 | 42.99327 | 0.7804403 | 0.4233715 | 0.5613674 | 1.531109 | 0.4307439 | 0.01598078
|  | 33 / 1 . | 0.2158 | 0.6969 | 10.1562 | 73.1171 | 0.5843 | 8.4151 | 0.5341 | -0.0469 | 0.0135 | 0.0333 | 93.7663 | 43.22806 | 0.7886689 | 0.4304518 | 0.5653176 | 1.532995 | 0.4107801 | 0.01799139
|  | 34 / 1 . | 0.1308 | 0.5062 | 10.4482 | 73.579 | 0.5996 | 8.3529 | 0.4999 | -0.1407 | -0.0045 | -0.018 | 94.1166 | 42.66769 | 0.7843969 | 0.4266 | 0.5732197 | 1.535037 | 0.4219277 | 0.01304773
|  | 35 / 1 . | 0.1301 | 0.6339 | 10.6621 | 73.0783 | 0.6151 | 8.3697 | 0.2695 | 0.0078 | 0.0068 | -0.0342 | 93.7733 | 43.19779 | 0.780592 | 0.4274156 | 0.5620231 | 1.531679 | 0.4305229 | 0.01633768
| BA_StV_67 | 44 / 1 . | 0.1321 | 1.5103 | 8.0509 | 77.5636 | 0.423 | 6.36 | 0.126 | 0.0705 | 0.0276 | 0.0024 | 94.2664 | 32.66236 | 0.8268706 | 0.3315964 | 0.6836283 | 1.585174 | 0.3319021 | 0.03974156 |  |  | 0.1920727 | 1.481982 | 7.981173 | 77.38154 | 0.3911727 | 6.159927 | 0.1994182 | -0.01074545 | 0.01530909 | 0.003690909 | 93.8276 | 31.49452 | 0.8262461 | 0.3234729 | 0.7036848 | 1.576105 | 0.3314254 | 0.03927635 | 0.1709322 | 0.0369555 | 0.167258 | 0.6471598 | 0.1298358 | 0.09352824 | 0.07744681 | 0.05453195 | 0.03453824 | 0.01927181 | 0.5233068 | 0.5184974 | 0.004367524 | 0.003990082 | 0.009159602 | 0.01402896 | 0.007889352 | 0.0009043928
|  | 45 / 1 . | 0.2602 | 1.4652 | 8.0652 | 77.355 | 0.4255 | 6.2026 | 0.156 | -0.0128 | 0 | -0.0045 | 93.9297 | 31.54298 | 0.8243894 | 0.3251578 | 0.7056827 | 1.569388 | 0.3343094 | 0.0387656
|  | 46 / 1 . | 0.0984 | 1.4613 | 7.9651 | 77.5821 | 0.4348 | 6.1896 | 0.0678 | 0 | -0.0036 | 0.0241 | 93.8231 | 31.60797 | 0.8271251 | 0.3250645 | 0.7033613 | 1.582525 | 0.3307586 | 0.0387325
|  | 47 / 1 . | 0.1265 | 1.5177 | 7.9636 | 77.5545 | 0.4117 | 6.1641 | 0.1714 | 0.0032 | -0.0045 | 0.0124 | 93.9251 | 31.4987 | 0.8270193 | 0.3233674 | 0.7032381 | 1.579308 | 0.3303307 | 0.04018293
|  | 50 / 1 . | 0.1296 | 1.5015 | 7.9077 | 77.3044 | 0.4177 | 6.084 | 0.1801 | -0.0064 | -0.0018 | -0.0149 | 93.525 | 31.28441 | 0.8275579 | 0.3207737 | 0.7045729 | 1.582077 | 0.3296649 | 0.03995434
|  | 51 / 1 . | 0.1444 | 1.5186 | 7.8011 | 77.5975 | 0.4494 | 6.2209 | 0.1413 | 0.0192 | 0.0276 | 0.0044 | 93.9243 | 31.93611 | 0.8307471 | 0.326299 | 0.6954255 | 1.58805 | 0.3235425 | 0.04020083
|  | 79 / 1 . | 0.3017 | 1.4289 | 7.7658 | 78.0685 | 0.3969 | 6.1008 | 0.2789 | -0.1206 | -0.0045 | -0.0187 | 94.3414 | 30.70283 | 0.8302318 | 0.3198702 | 0.7219563 | 1.574451 | 0.3219483 | 0.03781098
|  | 80 / 1 . | 0.071 | 1.4781 | 7.8676 | 77.7494 | 0.4001 | 6.0039 | 0.2813 | -0.0242 | 0.0022 | 0.0379 | 93.8915 | 30.81103 | 0.8288996 | 0.3156643 | 0.7088531 | 1.584522 | 0.327075 | 0.03922157
|  | 54 / 1 . | 0.685 | 1.4102 | 8.2778 | 75.721 | 0.3989 | 6.0621 | 0.2988 | 0.0478 | 0.0045 | -0.0103 | 92.9062 | 31.07701 | 0.8160531 | 0.3203958 | 0.7105779 | 1.534679 | 0.3459327 | 0.03761608
|  | 12 / 1 . | 0.0821 | 1.4779 | 8.2836 | 76.6143 | 0 | 6.1343 | 0.1767 | 0.0096 | 0.1187 | -0.0217 | 92.8971 | 31.75089 | 0.8197963 | 0.3245845 | 0.6977 | 1.576657 | 0.3465731 | 0.03946725
|  | 84 / 1 . | 0.0818 | 1.5321 | 7.8445 | 78.0866 | 0.5449 | 6.2369 | 0.3153 | -0.1045 | 0.0022 | 0.0295 | 94.6738 | 31.56542 | 0.8300167 | 0.3254285 | 0.7055367 | 1.580322 | 0.3236422 | 0.04034624
Cooling experiment
0.35 GPa | BA_StV_37 | 89 / 1 . | 0.1082 | 1.6145 | 4.5412 | 80.5733 | 0.4653 | 5.0422 | 0.2036 | 0.0323 | -0.0094 | 0.0222 | 92.6027 | 26.78054 | 0.8974342 | 0.2741235 | 0.7494687 | 1.708087 | 0.1952135 | 0.04429894 |  |  | 0.12083 | 1.95862 | 4.9126 | 80.55386 | 0.41799 | 4.89351 | 0.14901 | -0.00943 | 0.00107 | 0.00785 | 93.03684 | 25.48386 | 0.8881597 | 0.265052 | 0.7759339 | 1.672357 | 0.2104416 | 0.05354755 | 0.1076461 | 0.3112716 | 0.4128607 | 0.6685369 | 0.0488925 | 0.4110501 | 0.08470989 | 0.04348427 | 0.009554167 | 0.01940182 | 0.4704228 | 2.306878 | 0.01016162 | 0.0216661 | 0.03221109 | 0.03488672 | 0.0177177 | 0.008475726
|  | 90 / 1 . | 0.0927 | 1.7418 | 4.949 | 80.9142 | 0.4416 | 4.9425 | 0.1135 | -0.0387 | -0.0018 | 0.0074 | 93.2027 | 25.7244 | 0.888315 | 0.2672726 | 0.771712 | 1.683101 | 0.211611 | 0.04753737
|  | 96 / 1 . | 0.0815 | 1.6654 | 5.3003 | 79.6869 | 0.4718 | 5.5777 | 0.0739 | -0.0192 | 0.0006 | 0.0001 | 92.8583 | 29.08261 | 0.8812644 | 0.3005907 | 0.7329847 | 1.676329 | 0.2258571 | 0.04529686
|  | 97 / 1 . | 0.0861 | 1.8199 | 4.9296 | 80.4715 | 0.4826 | 4.8952 | 0.134 | -0.0193 | 0.0217 | -0.0134 | 92.8406 | 25.72663 | 0.8883529 | 0.2656939 | 0.7670647 | 1.683349 | 0.2115611 | 0.0498526
|  | 98 / 1 . | 0.087 | 1.7651 | 4.9991 | 79.5754 | 0.4548 | 4.9612 | 0.1228 | 0.0322 | 0.0076 | 0.0073 | 92.0125 | 26.36661 | 0.886224 | 0.2710712 | 0.7570138 | 1.682265 | 0.215974 | 0.04867378
|  | 16 / 1 . | 0.0344 | 2.0707 | 4.9591 | 81.348 | 0.3537 | 4.2669 | 0.0842 | -0.0731 | 0.0094 | -0.0046 | 93.1264 | 22.07275 | 0.8863285 | 0.2324579 | 0.8206865 | 1.665678 | 0.2136229 | 0.05693486
|  | 17 / 1 . | 0.076 | 2.3767 | 5.2441 | 80.4164 | 0.3955 | 4.3949 | 0.1025 | -0.0827 | -0.0043 | 0.0115 | 93.0177 | 22.47473 | 0.8784103 | 0.2392798 | 0.8253816 | 1.630954 | 0.2257568 | 0.06530711
|  | 2 / 1 . | 0.1163 | 2.3435 | 4.3858 | 80.9229 | 0.3973 | 5.0815 | 0.1669 | -0.0034 | -0.014 | 0.0444 | 93.4586 | 26.0324 | 0.8992768 | 0.2743552 | 0.7795436 | 1.671656 | 0.1872333 | 0.06385799
|  | 3 / 1 . | 0.0883 | 1.7145 | 4.1956 | 81.7373 | 0.3417 | 5.3943 | 0.11 | 0.0271 | 0 | -0.0253 | 93.6088 | 28.17177 | 0.9063416 | 0.2900812 | 0.7396063 | 1.726381 | 0.1783986 | 0.04653193
|  | 4 / 1 . | 0.4378 | 2.4741 | 5.6222 | 79.8927 | 0.3756 | 4.3787 | 0.3787 | 0.0505 | 0.0009 | 0.0289 | 93.6401 | 22.40617 | 0.8696491 | 0.2355945 | 0.8158769 | 1.595767 | 0.2391879 | 0.06718407
| BA_StV_40 | 59 / 1 . | 1.5968 | 4.4607 | 5.5669 | 78.5499 | 1.1716 | 1.1527 | 0.5223 | 0.165 | 0.0398 | -0.0174 | 93.2258 | 5.81015 | 0.85221 | 0.0637723 | 1.033829 | 1.404248 | 0.2435242 | 0.1245512 |  |  | 1.823483 | 4.70085 | 6.733942 | 77.366925 | 0.951925 | 1.465842 | 0.6246167 | 0.1184 | 0.04213333 | 0.02166667 | 93.85128 | 7.080547 | 0.8198281 | 0.07959656 | 1.043009 | 1.327651 | 0.2891404 | 0.1296008 | 1.138531 | 0.5062098 | 2.068875 | 3.182736 | 0.2283816 | 0.4642844 | 0.3509427 | 0.08372643 | 0.018025 | 0.01567186 | 0.4629873 | 2.024182 | 0.05718671 | 0.02348458 | 0.02645286 | 0.1288458 | 0.08312172 | 0.01511828
|  | 22 / 1 . | 1.9121 | 4.0472 | 6.6258 | 77.4785 | 0.909 | 1.4646 | 0.7104 | 0.0434 | 0.0418 | 0.0425 | 93.2753 | 7.188092 | 0.82417 | 0.08041333 | 1.038289 | 1.348293 | 0.2876473 | 0.1121483
|  | 23 / 1 . | 1.5187 | 3.9089 | 8.425 | 76.6487 | 0.8758 | 1.6191 | 0.6005 | 0.0629 | 0.055 | 0.0115 | 93.7262 | 7.990027 | 0.7852389 | 0.0877731 | 1.01076 | 1.320435 | 0.3611359 | 0.1069477
|  | 25 / 1 . | 3.4916 | 4.2836 | 10.837 | 71.3706 | 0.6058 | 2.4814 | 1.3296 | 0.259 | 0.0176 | 0.0211 | 94.6973 | 11.48226 | 0.7093392 | 0.1300085 | 1.002247 | 1.095631 | 0.448949 | 0.1132695
|  | 26 / 1 . | 4.5683 | 4.3109 | 10.1384 | 70.4132 | 0.6992 | 2.3428 | 1.2694 | 0.2871 | 0.0617 | 0.0252 | 94.1164 | 10.62116 | 0.7116934 | 0.1236226 | 1.040304 | 1.044199 | 0.4230044 | 0.1148047
|  | 36 / 1 . | 1.5489 | 5.574 | 4.1812 | 79.6885 | 1.058 | 1.0168 | 0.4723 | 0.1781 | 0.07 | 0.0421 | 93.8299 | 4.978817 | 0.884435 | 0.05634397 | 1.07533 | 1.402056 | 0.1832002 | 0.1558863
|  | 37 / 1 . | 1.12 | 5.2019 | 7.7362 | 77.0125 | 1.1008 | 1.1532 | 0.3692 | 0.0519 | 0.0356 | 0.0338 | 93.8153 | 5.593887 | 0.7951511 | 0.06306084 | 1.064256 | 1.29841 | 0.3344997 | 0.1435642
|  | 38 / 1 . | 1.8339 | 5.3897 | 5.9137 | 77.6932 | 1.0852 | 0.9069 | 0.7314 | 0.1468 | 0.0228 | 0.0139 | 93.7375 | 4.410216 | 0.836547 | 0.04993742 | 1.082375 | 1.31776 | 0.2574773 | 0.1497823
|  | 39 / 1 . | 2.2878 | 4.9269 | 4.7903 | 79.1793 | 0.7931 | 1.3189 | 0.7484 | 0.0557 | 0.044 | 0.0293 | 94.1737 | 6.260354 | 0.8669164 | 0.07238058 | 1.083793 | 1.354062 | 0.2078672 | 0.1364624
|  | 40 / 1 . | 0.5632 | 4.8104 | 4.2768 | 81.6288 | 0.7392 | 1.4419 | 0.2758 | 0.0398 | 0.0084 | 0.0174 | 93.8017 | 7.164128 | 0.8891004 | 0.07993903 | 1.035885 | 1.50306 | 0.1874803 | 0.1345966
|  | 41 / 1 . | 0.3476 | 4.5465 | 6.0322 | 79.7057 | 0.92 | 1.3777 | 0.1925 | 0.0493 | 0.0472 | 0.0112 | 93.2299 | 6.984489 | 0.8468289 | 0.0763065 | 1.016207 | 1.460544 | 0.2641774 | 0.1270905
|  | 42 / 1 . | 1.0929 | 4.9495 | 6.2838 | 79.0342 | 1.4654 | 1.3141 | 0.2736 | 0.0818 | 0.0617 | 0.0294 | 94.5864 | 6.482981 | 0.8363071 | 0.07160053 | 1.032838 | 1.383118 | 0.2707217 | 0.1361063
| BA_StV_57 | 91 / 1 . | 0.1303 | 7.8643 | 5.0336 | 76.1867 | 0.6514 | 2.9216 | 0.058 | -0.0319 | 0.0087 | 0.0303 | 92.885 | 13.41462 | 0.8571681 | 0.1620225 | 1.045783 | 1.324607 | 0.2207224 | 0.2201121 |  |  | 0.13187 | 7.62348 | 4.92776 | 77.87657 | 0.50137 | 2.78424 | 0.17056 | 0.02275 | 0.00945 | 0.02526 | 94.08528 | 12.82834 | 0.863973 | 0.152378 | 1.038467 | 1.354896 | 0.2133467 | 0.2108763 | 0.01981257 | 0.972432 | 0.3823899 | 0.8088752 | 0.07956532 | 0.4074834 | 0.07927138 | 0.04074151 | 0.01444079 | 0.01729556 | 0.5793644 | 1.99742 | 0.007786906 | 0.02122952 | 0.04498711 | 0.05029954 | 0.01518462 | 0.02769274
|  | 95 / 1 . | 0.156 | 6.6087 | 4.3899 | 79.2741 | 0.5148 | 2.4948 | 0.097 | 0.0644 | 0.0394 | 0.0423 | 93.6814 | 11.86918 | 0.8820232 | 0.1376192 | 1.021847 | 1.43151 | 0.1914745 | 0.1839876
|  | 96 / 1 . | 0.1615 | 7.1856 | 4.8771 | 77.9039 | 0.5926 | 2.3916 | 0.3252 | 0.0256 | 0.0162 | -0.003 | 93.4795 | 11.29798 | 0.8660343 | 0.13212 | 1.037292 | 1.377197 | 0.2130368 | 0.2003421
|  | 90 / 1 . | 0.1274 | 6.9311 | 5.4348 | 78.5094 | 0.4048 | 3.2802 | 0.1219 | 0.0878 | 0.0169 | 0.0093 | 94.9237 | 15.20577 | 0.8570022 | 0.1768023 | 0.9859291 | 1.388151 | 0.2316243 | 0.1885467
|  | 91 / 1 . | 0.1351 | 6.1136 | 5.7317 | 78.1649 | 0.3991 | 3.4949 | 0.1701 | 0.0325 | -0.0085 | 0.0219 | 94.264 | 16.43413 | 0.8519595 | 0.1890756 | 0.9614299 | 1.411028 | 0.2451868 | 0.1669271
|  | 92 / 1 . | 0.0919 | 6.8991 | 4.9497 | 78.405 | 0.4027 | 3.262 | 0.1165 | 0.0521 | -0.0169 | 0.021 | 94.2 | 15.16516 | 0.8680175 | 0.1776538 | 0.9938062 | 1.401826 | 0.2131485 | 0.1896322
|  | 98 / 1 . | 0.1139 | 8.3918 | 4.879 | 77.9167 | 0.4719 | 2.7504 | 0.1471 | -0.013 | 0.0059 | 0.0464 | 94.7231 | 12.30334 | 0.8620573 | 0.1499621 | 1.06891 | 1.314518 | 0.2103436 | 0.2309244
|  | 99 / 1 . | 0.1167 | 9.069 | 4.6178 | 76.9134 | 0.5355 | 2.4708 | 0.1657 | -0.013 | 0.0059 | 0.0446 | 93.9395 | 11.01656 | 0.8639845 | 0.1363449 | 1.101291 | 1.279874 | 0.2014882 | 0.2525748
|  | 100 / 1 . | 0.1387 | 9.0106 | 4.5478 | 77.6869 | 0.5229 | 2.3138 | 0.2229 | 0.0555 | 0.016 | 0.001 | 94.5162 | 10.40426 | 0.8680648 | 0.1269485 | 1.09321 | 1.298098 | 0.197295 | 0.249508
|  | 64 / 1 . | 0.1472 | 8.161 | 4.8162 | 77.8047 | 0.518 | 2.4623 | 0.2812 | -0.0325 | 0.0109 | 0.0388 | 94.2404 | 11.17237 | 0.8634183 | 0.1352309 | 1.075173 | 1.322151 | 0.2091473 | 0.2262077
| BA_StV_60 | 12 / 1 . | 0.1478 | 4.671 | 6.6418 | 77.4557 | 0.4854 | 4.1326 | 0.3257 | 0.0794 | -0.0185 | 0.0502 | 93.9896 | 20.1892 | 0.8377602 | 0.2216992 | 0.8764086 | 1.454795 | 0.2817342 | 0.1264677 |  |  | 1.0355 | 5.54701 | 6.28071 | 77.66327 | 0.59056 | 2.88476 | 0.26253 | 0.11657 | 0.0137 | 0.0445 | 94.47525 | 13.77628 | 0.8342561 | 0.1562129 | 0.9885094 | 1.363049 | 0.2679221 | 0.1509139 | 2.492887 | 0.5542341 | 0.2878881 | 1.290075 | 0.1046323 | 0.8957353 | 0.2191448 | 0.3804611 | 0.03370599 | 0.03040756 | 1.612915 | 4.489233 | 0.01629512 | 0.04856153 | 0.08221853 | 0.1520546 | 0.01316232 | 0.01383202
|  | 13 / 1 . | 0.1545 | 4.7604 | 6.553 | 77.774 | 0.5506 | 3.9371 | 0.1486 | 0.01 | 0.0044 | 0.0719 | 93.9644 | 19.00771 | 0.8382758 | 0.2119166 | 0.9029819 | 1.445618 | 0.2788956 | 0.1293187
|  | 14 / 1 . | 0.2118 | 5.6625 | 5.9084 | 77.7424 | 0.564 | 2.9456 | 0.208 | 0.03 | 0.0403 | 0.0324 | 93.3453 | 14.24047 | 0.8470698 | 0.1612701 | 0.9712077 | 1.416736 | 0.2557779 | 0.1564651
|  | 15 / 1 . | 8.511 | 6.6536 | 6.1012 | 74.0107 | 0.8688 | 0.7567 | 0.8951 | 1.2433 | 0.1002 | 0.1106 | 99.2511 | 3.108717 | 0.7880568 | 0.03842843 | 1.197722 | 0.9109514 | 0.2449949 | 0.1705355
|  | 16 / 1 . | 0.2174 | 5.5324 | 6.5596 | 78.4019 | 0.5666 | 2.7808 | 0.101 | -0.0766 | -0.0201 | -0.0037 | 94.1596 | 13.14059 | 0.8315539 | 0.151221 | 0.9995722 | 1.392394 | 0.2820543 | 0.1518396
|  | 33 / 1 . | 0.1684 | 5.7797 | 6.3316 | 78.8996 | 0.61 | 2.2552 | 0.198 | -0.0501 | -0.0157 | 0.0237 | 94.2661 | 10.71255 | 0.8357191 | 0.1230548 | 1.025642 | 1.389675 | 0.2731743 | 0.1591651
|  | 34 / 1 . | 0.4104 | 5.2115 | 6.4644 | 77.7412 | 0.4879 | 3.4148 | 0.1798 | 0.0365 | 0.0088 | 0.0593 | 94.0147 | 16.2839 | 0.8360199 | 0.184444 | 0.9482336 | 1.407557 | 0.2760836 | 0.1420663
|  | 35 / 1 . | 0.1867 | 5.5655 | 6.406 | 78.0586 | 0.5718 | 3.1352 | 0.2372 | -0.0832 | 0.0096 | 0.0385 | 94.2092 | 14.8371 | 0.8358791 | 0.1699448 | 0.9754591 | 1.398369 | 0.2745633 | 0.1522565
|  | 41 / 1 . | 0.1553 | 5.557 | 6.0997 | 78.6327 | 0.658 | 2.6096 | 0.1226 | -0.0936 | 0.014 | 0.048 | 93.8969 | 12.42693 | 0.8421178 | 0.1427669 | 1.006084 | 1.407391 | 0.263861 | 0.1534346
|  | 44 / 1 . | 0.1917 | 6.0765 | 5.7414 | 77.9159 | 0.5425 | 2.88 | 0.2093 | 0.07 | 0.014 | 0.0141 | 93.6556 | 13.81563 | 0.850109 | 0.1573827 | 0.9817819 | 1.407001 | 0.2480821 | 0.1675897
0.6 GPa | BA_StV_39 | 17 / 1 . | 0.1955 | 8.8683 | 3.5883 | 75.8931 | 0.8448 | 3.2355 | 0.1013 | 0.0448 | -0.0052 | -0.0065 | 92.7717 | 14.77889 | 0.8939667 | 0.1802139 | 1.039187 | 1.332379 | 0.1580333 | 0.2492966 |  |  | 0.1369182 | 8.538282 | 3.832764 | 76.77891 | 0.8737636 | 3.217791 | 0.1530727 | 0.008545455 | 0.01159091 | -0.006081818 | 93.5681 | 14.72112 | 0.8897669 | 0.1776164 | 1.029102 | 1.348672 | 0.1672306 | 0.2378437 | 0.03201539 | 0.5914982 | 0.4825954 | 0.4982649 | 0.0574827 | 0.0629167 | 0.0428596 | 0.03572642 | 0.01674751 | 0.01552504 | 0.6137359 | 0.3026505 | 0.0124335 | 0.003118244 | 0.01597117 | 0.02839086 | 0.02053911 | 0.01608304
|  | 18 / 1 . | 0.108 | 9.1305 | 3.6065 | 76.8351 | 0.9285 | 3.244 | 0.1036 | 0 | -0.0046 | -0.0224 | 93.9562 | 14.60138 | 0.8943255 | 0.1786723 | 1.044995 | 1.329231 | 0.1570635 | 0.2538049
|  | 19 / 1 . | 0.1092 | 9.0021 | 3.4987 | 76.5413 | 0.9456 | 3.1251 | 0.134 | -0.0128 | 0.0174 | -0.0019 | 93.3734 | 14.19774 | 0.8968606 | 0.1733571 | 1.047662 | 1.334436 | 0.1534608 | 0.2520291
|  | 20 / 1 . | 0.1484 | 8.3564 | 3.6379 | 76.966 | 0.8634 | 3.1697 | 0.1733 | 0.0193 | -0.0029 | -0.0224 | 93.3345 | 14.61548 | 0.8955488 | 0.1755467 | 1.025555 | 1.365885 | 0.1593083 | 0.2335731
|  | 21 / 1 . | 0.1302 | 8.4985 | 3.6577 | 77.4074 | 0.8022 | 3.1571 | 0.1629 | 0.0642 | -0.0058 | -0.0259 | 93.8802 | 14.49506 | 0.8955774 | 0.173816 | 1.025323 | 1.365624 | 0.1592291 | 0.2361418
|  | 22 / 1 . | 0.1088 | 7.8594 | 3.6983 | 77.3771 | 0.8993 | 3.1493 | 0.1757 | 0.0096 | 0.0116 | -0.0272 | 93.2892 | 14.7283 | 0.8959406 | 0.1744176 | 1.009817 | 1.394406 | 0.1619539 | 0.2196821
|  | 23 / 1 . | 0.2017 | 8.176 | 3.4258 | 76.3043 | 0.8905 | 3.2095 | 0.2614 | 0.0128 | 0.0488 | 0.0026 | 92.5335 | 15.02 | 0.9009914 | 0.179159 | 1.013644 | 1.376017 | 0.1512085 | 0.230341
|  | 24 / 1 . | 0.1054 | 7.1401 | 4.8975 | 76.672 | 0.8455 | 3.2686 | 0.1703 | -0.048 | 0.0023 | 0.0097 | 93.1114 | 15.32427 | 0.8656644 | 0.1803249 | 0.9964022 | 1.376701 | 0.2136394 | 0.198805
|  | 25 / 1 . | 0.1284 | 9.1086 | 4.011 | 76.4884 | 0.9778 | 3.35 | 0.1148 | -0.0256 | 0.0134 | -0.0038 | 94.1924 | 15.0035 | 0.8829947 | 0.1836249 | 1.040256 | 1.311913 | 0.1738411 | 0.2519809
|  | 48 / 1 . | 0.1364 | 8.987 | 3.4331 | 77.6072 | 0.8246 | 3.2736 | 0.1452 | 0.0624 | 0.033 | 0.0171 | 94.5195 | 14.78769 | 0.9008952 | 0.1790569 | 1.031794 | 1.349722 | 0.148479 | 0.24809
|  | 49 / 1 . | 0.1341 | 8.7942 | 4.7056 | 76.4761 | 0.7892 | 3.2133 | 0.1413 | -0.0327 | 0.0195 | 0.0138 | 94.2871 | 14.38 | 0.8646702 | 0.1755909 | 1.045487 | 1.29908 | 0.2033194 | 0.242536
| BA_StV_44 | 20 / 1 . | 0.1029 | 4.6336 | 7.673 | 78.0874 | 0.3729 | 3.8887 | 0.072 | 0.0159 | 0.0015 | 0.0051 | 94.853 | 18.58292 | 0.8152479 | 0.2066215 | 0.9052678 | 1.422491 | 0.322366 | 0.1242564 |  |  | 0.2658846 | 4.474208 | 7.163238 | 77.5182 | 0.4285692 | 4.059408 | 0.1442846 | 0.03563846 | -0.009869231 | 0.003930769 | 94.10674 | 19.62929 | 0.8262985 | 0.2172593 | 0.8909062 | 1.437524 | 0.3029625 | 0.1210756 | 0.3018052 | 0.8243468 | 0.9274638 | 0.8913502 | 0.05651801 | 0.2876108 | 0.1161159 | 0.05748028 | 0.0130448 | 0.02925218 | 0.6797996 | 1.575836 | 0.01764891 | 0.01430603 | 0.03242306 | 0.02613094 | 0.03702407 | 0.0231976
|  | 21 / 1 . | 0.1464 | 5.8215 | 5.5155 | 78.7387 | 0.4958 | 3.7663 | 0.1405 | 0 | -0.0088 | 0.0397 | 94.6642 | 17.68841 | 0.8593628 | 0.202721 | 0.9433457 | 1.43436 | 0.2347371 | 0.1581422
|  | 22 / 1 . | 0.1092 | 3.7221 | 7.8477 | 77.0839 | 0.4622 | 4.5619 | 0.0295 | 0.0079 | -0.0177 | -0.0459 | 93.8245 | 22.40077 | 0.815588 | 0.2434392 | 0.8433057 | 1.464475 | 0.3311312 | 0.1002448
|  | 23 / 1 . | 1.064 | 3.563 | 8.3016 | 76.6926 | 0.4037 | 4.3253 | 0.1609 | 0.0868 | 0.003 | 0.033 | 94.6339 | 20.65307 | 0.8009287 | 0.2280174 | 0.876019 | 1.392233 | 0.3460402 | 0.09479748
|  | 24 / 1 . | 0.1531 | 3.2889 | 8.448 | 78.5459 | 0.3405 | 4.287 | 0.0398 | 0.0238 | -0.0222 | 0.0375 | 95.1645 | 20.83463 | 0.8061402 | 0.2254283 | 0.8565603 | 1.460645 | 0.3512545 | 0.08728403
|  | 26 / 1 . | 0.3541 | 5.373 | 5.7663 | 78.0522 | 0.4847 | 3.7376 | 0.4439 | 0.008 | 0 | -0.0109 | 94.2198 | 17.912 | 0.8539591 | 0.2015436 | 0.9236436 | 1.437635 | 0.2458591 | 0.1462252
|  | 27 / 1 . | 0.8318 | 4.5922 | 6.8425 | 77.2959 | 0.4004 | 3.9007 | 0.238 | 0.2144 | -0.0427 | -0.0412 | 94.3159 | 18.87242 | 0.8309658 | 0.2083352 | 0.8955783 | 1.42055 | 0.2889668 | 0.1237856
|  | 103 / 1 . | 0.0808 | 3.4452 | 7.9437 | 78.5159 | 0.3375 | 4.3574 | 0.0251 | 0.0453 | -0.0116 | -0.0045 | 94.7509 | 21.3676 | 0.8168546 | 0.2303979 | 0.8478602 | 1.481275 | 0.3321137 | 0.09193789
|  | 104 / 1 . | 0.0829 | 3.9644 | 7.1857 | 77.8018 | 0.4332 | 4.0034 | 0.0625 | 0.0487 | -0.0133 | -0.0228 | 93.5825 | 19.80987 | 0.8284764 | 0.2155425 | 0.8725135 | 1.47755 | 0.3059045 | 0.1077235
|  | 60 / 1 . | 0.1593 | 5.1274 | 6.1277 | 77.9902 | 0.5268 | 3.6595 | 0.2273 | -0.0065 | 0 | 0.0243 | 93.8425 | 17.63572 | 0.8462286 | 0.1980884 | 0.9251344 | 1.443311 | 0.2622695 | 0.1400759
|  | 61 / 1 . | 0.0926 | 5.079 | 7.203 | 76.5132 | 0.4409 | 3.9977 | 0.1328 | 0.0032 | -0.0107 | -0.0216 | 93.4624 | 19.22948 | 0.8210667 | 0.215806 | 0.9064607 | 1.410805 | 0.3074538 | 0.138376
|  | 62 / 1 . | 0.1376 | 5.5107 | 6.4081 | 76.7192 | 0.4031 | 3.8378 | 0.2494 | -0.0065 | 0.0097 | 0.0282 | 93.3037 | 18.3519 | 0.8367317 | 0.2084093 | 0.9272186 | 1.410137 | 0.2751547 | 0.1510326
|  | 29 / 1 . | 0.1418 | 4.0437 | 7.8593 | 75.6997 | 0.4697 | 4.449 | 0.054 | 0.0223 | -0.0155 | 0.0302 | 92.7698 | 21.84203 | 0.8103305 | 0.2400206 | 0.8588724 | 1.432345 | 0.3352609 | 0.1101017
Controlled fO2 experiment
0.6 GPa | BA_StV_82 (Re) | 59 / 1 . | 0.4868 | 2.7927 | 5.5421 | 78.2277 | 0.5483 | 4.9524 | 0.1918 | -0.0271 | -0.0018 | -0.0344 | 92.7419 | 25.04794 | 0.8689977 | 0.2684143 | 0.8031878 | 1.575495 | 0.2375075 | 0.0763912 |  |  | 0.21896 | 2.841408 | 5.672736 | 78.444848 | 0.51856 | 4.953404 | 0.184792 | 0.006604 | 0.005704 | 0.003564 | 92.87154 | 25.24236 | 0.8674014 | 0.2678397 | 0.7932993 | 1.586862 | 0.2425727 | 0.07755345 | 0.2083172 | 0.06499226 | 0.1238139 | 0.4658226 | 0.03363028 | 0.2389772 | 0.09292239 | 0.04353099 | 0.01010875 | 0.01959202 | 0.3943668 | 1.110597 | 0.002697083 | 0.01167532 | 0.01474285 | 0.01514477 | 0.004978885 | 0.001692878
|  | 60 / 1 . | 0.3725 | 2.7303 | 5.3337 | 77.5204 | 0.5101 | 4.845 | 0.2873 | 0.071 | 0.0009 | 0.0347 | 91.706 | 25.17116 | 0.8733729 | 0.2652823 | 0.7886317 | 1.592682 | 0.2309171 | 0.0754491
|  | 61 / 1 . | 0.1242 | 2.7685 | 5.6115 | 78.4698 | 0.5631 | 5.082 | 0.2134 | 0.0304 | 0.0202 | 0.0285 | 92.9116 | 26.12959 | 0.869858 | 0.2743573 | 0.7756295 | 1.601049 | 0.2395376 | 0.07543198
|  | 62 / 1 . | 0.0963 | 2.8279 | 5.7196 | 78.9492 | 0.522 | 4.9598 | 0.1647 | 0.0946 | 0.0064 | 0.01 | 93.3505 | 25.51793 | 0.868297 | 0.2665785 | 0.7780931 | 1.602553 | 0.2430746 | 0.07671038
|  | 63 / 1 . | 0.0687 | 2.7662 | 5.5614 | 78.5471 | 0.518 | 4.9458 | 0.1648 | -0.0169 | 0.0064 | 0.0139 | 92.5924 | 25.36682 | 0.870334 | 0.2685169 | 0.7900192 | 1.602477 | 0.2387439 | 0.07579627
|  | 64 / 1 . | 0.0696 | 2.8944 | 5.6705 | 78.6662 | 0.5231 | 5.013 | 0.1265 | -0.0642 | 0.0055 | -0.0027 | 92.9688 | 25.37473 | 0.8676401 | 0.2712365 | 0.797687 | 1.590259 | 0.2425966 | 0.07903839
|  | 65 / 1 . | 0.877 | 2.8541 | 5.6902 | 77.1462 | 0.5358 | 6.0534 | 0.5681 | 0.0267 | 0.0074 | -0.0223 | 93.7588 | 30.15169 | 0.8667184 | 0.3208292 | 0.7432213 | 1.550682 | 0.2384597 | 0.07634364
|  | 67 / 1 . | 0.4879 | 2.951 | 5.624 | 78.0848 | 0.5307 | 4.9189 | 0.1542 | -0.0404 | 0.0183 | 0.0236 | 92.7933 | 24.63811 | 0.8660937 | 0.2664661 | 0.815054 | 1.558103 | 0.2408975 | 0.08068118
|  | 68 / 1 . | 0.1253 | 2.8541 | 5.5932 | 78.6871 | 0.5591 | 4.9892 | 0.1622 | 0.0135 | -0.0083 | -0.0082 | 92.9838 | 25.49754 | 0.8698873 | 0.2695788 | 0.7876952 | 1.597613 | 0.2389616 | 0.0778311
|  | 69 / 1 . | 0.0984 | 2.7897 | 5.5858 | 78.5158 | 0.5636 | 4.7687 | 0.1539 | 0.0169 | 0.0082 | -0.0227 | 92.501 | 24.65126 | 0.8696771 | 0.259375 | 0.7928022 | 1.603111 | 0.2402295 | 0.07657988
|  | 70 / 1 . | 0.1175 | 2.7229 | 5.6422 | 78.4023 | 0.472 | 4.8501 | 0.2259 | 0.054 | 0.0348 | 0.012 | 92.5337 | 25.17523 | 0.8689089 | 0.2631733 | 0.7821927 | 1.604552 | 0.2420764 | 0.07456789
|  | 71 / 1 . | 0.103 | 2.8216 | 5.6076 | 78.7625 | 0.569 | 4.9377 | 0.1044 | -0.0202 | 0.011 | -0.0097 | 92.9168 | 25.20034 | 0.8694593 | 0.2672451 | 0.7932369 | 1.598374 | 0.23998 | 0.0770743
|  | 74 / 1 . | 0.0965 | 2.8171 | 5.911 | 78.9061 | 0.5065 | 4.7965 | 0.1254 | 0.0269 | 0.0018 | 0.0243 | 93.2123 | 24.454 | 0.8630362 | 0.2585537 | 0.7987529 | 1.587536 | 0.2519418 | 0.07664039
|  | 75 / 1 . | 0.0807 | 2.8443 | 5.7622 | 78.4286 | 0.5101 | 4.8781 | 0.1213 | -0.0034 | 0 | 0.0162 | 92.6414 | 24.9196 | 0.8654394 | 0.2646034 | 0.7972254 | 1.589516 | 0.2471417 | 0.07786626
|  | 76 / 1 . | 0.063 | 2.8723 | 5.7722 | 77.9588 | 0.4986 | 5.0342 | 0.1828 | -0.0067 | 0.0027 | 0.0154 | 92.4 | 25.78691 | 0.8650204 | 0.2733776 | 0.7867634 | 1.588346 | 0.2478488 | 0.07872114
|  | 77 / 1 . | 0.0732 | 2.9611 | 5.6373 | 78.981 | 0.5708 | 4.8917 | 0.1417 | 0 | -0.0046 | 0.0024 | 93.2591 | 24.86846 | 0.8688589 | 0.2638125 | 0.7970191 | 1.592685 | 0.2403918 | 0.08059679
|  | 78 / 1 . | 0.1403 | 2.8688 | 5.7687 | 79.1714 | 0.462 | 4.8976 | 0.1332 | 0.0067 | 0.0055 | 0.0106 | 93.465 | 24.77585 | 0.8662714 | 0.26333 | 0.7995194 | 1.588685 | 0.2452494 | 0.07784782
|  | 79 / 1 . | 0.6339 | 2.8575 | 5.7723 | 77.6574 | 0.436 | 4.9168 | 0.2765 | 0.0469 | 0.0082 | 0.0196 | 92.6251 | 24.84758 | 0.8627781 | 0.2660503 | 0.8046791 | 1.552812 | 0.2469694 | 0.07803628 |  | 0.03681628
|  | 80 / 1 . | 0.1995 | 2.8937 | 5.937 | 78.2627 | 0.5304 | 4.7938 | 0.19 | 0.0672 | 0.0283 | -0.0211 | 92.9026 | 24.68697 | 0.8618383 | 0.2589947 | 0.7901201 | 1.582082 | 0.2536243 | 0.078903
|  | 81 / 1 . | 0.1476 | 2.9015 | 5.7518 | 78.8633 | 0.4823 | 4.8276 | 0.1211 | -0.1143 | -0.0046 | 0.0253 | 93.1205 | 24.13188 | 0.864705 | 0.2613918 | 0.8217888 | 1.573852 | 0.2462507 | 0.0792889
|  | 82 / 1 . | 0.1005 | 2.8156 | 5.7422 | 78.472 | 0.5213 | 4.8989 | 0.1277 | 0.0034 | 0 | 0.0039 | 92.6856 | 25.06449 | 0.8661417 | 0.2655351 | 0.7938723 | 1.592422 | 0.2461017 | 0.07702352
|  | 83 / 1 . | 0.0917 | 2.8291 | 5.7985 | 78.5619 | 0.4901 | 4.8769 | 0.1122 | -0.0202 | 0.0027 | 0.0003 | 92.7633 | 24.84095 | 0.864772 | 0.2642731 | 0.7995873 | 1.588813 | 0.2484492 | 0.07737247
|  | 84 / 1 . | 0.4589 | 2.9762 | 5.5701 | 78.6687 | 0.5009 | 4.7499 | 0.1771 | 0.0303 | -0.0036 | -0.0058 | 93.132 | 23.94876 | 0.8683561 | 0.2565454 | 0.8146808 | 1.569108 | 0.2378788 | 0.08112803
|  | 85 / 1 . | 0.0968 | 2.8545 | 5.614 | 78.6977 | 0.5363 | 4.9933 | 0.1284 | -0.0168 | -0.0037 | -0.0398 | 92.9211 | 25.48503 | 0.8694065 | 0.2702048 | 0.7900442 | 1.599161 | 0.2402098 | 0.07795869
|  | 9 / 1 . | 0.2642 | 2.7701 | 5.5993 | 78.5125 | 0.5039 | 4.9638 | 0.2652 | 0.0068 | 0.0009 | 0.0151 | 92.9019 | 25.32627 | 0.8691658 | 0.2682677 | 0.7909793 | 1.58958 | 0.2392769 | 0.07555769
0.6 GPa | BA_StV_83 (Ni) | 10 / 1 . | 0.0611 | 7.6823 | 5.3717 | 78.7245 | 0.3708 | 1.9036 | 0.0356 | 0.0068 | 0.0092 | -0.0154 | 94.1657 | 8.735684 | 0.8511076 | 0.1048232 | 1.09512 | 1.33696 | 0.2338873 | 0.2135022 |  |  | 0.09503846 | 7.053085 | 5.5719 | 78.56779 | 0.4566154 | 1.867231 | 0.06884615 | -0.006815385 | 0.004646154 | -0.01088462 | 93.70654 | 8.716493 | 0.8478238 | 0.1031923 | 1.079853 | 1.356665 | 0.2435333 | 0.1967526 | 0.03715602 | 0.3534937 | 0.2276959 | 0.4976324 | 0.04026949 | 0.1816897 | 0.04938218 | 0.03949413 | 0.01269413 | 0.01630304 | 0.4237428 | 0.767403 | 0.005598605 | 0.009862229 | 0.008271188 | 0.01651988 | 0.01000216 | 0.009606958
|  | 19 / 1 . | 0.1093 | 6.7986 | 5.6459 | 79.5253 | 0.4421 | 1.9388 | 0.0562 | -0.024 | 0.0165 | -0.0326 | 94.5327 | 9.030287 | 0.8489219 | 0.1061781 | 1.069622 | 1.373772 | 0.2444828 | 0.1879104
|  | 20 / 1 . | 0.0626 | 6.8162 | 5.3136 | 79.1867 | 0.5231 | 1.7984 | 0.0465 | -0.0549 | 0.0101 | 0.0146 | 93.7717 | 8.421457 | 0.8554754 | 0.09957133 | 1.082782 | 1.376942 | 0.2326215 | 0.1904669
|  | 21 / 1 . | 0.0827 | 6.8793 | 5.5113 | 79.3099 | 0.3941 | 1.8807 | 0.0544 | 0 | 0.0247 | -0.0195 | 94.137 | 8.797345 | 0.8515518 | 0.1034597 | 1.072574 | 1.375166 | 0.2397281 | 0.1909964
|  | 23 / 1 . | 0.0717 | 7.1701 | 5.8425 | 78.3883 | 0.4945 | 1.9422 | 0.0278 | -0.0342 | -0.0083 | -0.023 | 93.9372 | 8.995572 | 0.8404225 | 0.1070216 | 1.082693 | 1.34065 | 0.2545595 | 0.1994031
|  | 24 / 1 . | 0.066 | 7.2099 | 5.3464 | 78.0998 | 0.4597 | 2.0206 | 0.0593 | -0.0308 | 0.0238 | -0.0236 | 93.2856 | 9.442997 | 0.8525312 | 0.1122178 | 1.076153 | 1.357269 | 0.2347772 | 0.2020877
|  | 36 / 1 . | 0.0891 | 7.6412 | 5.5086 | 78.1831 | 0.4687 | 1.9729 | 0.029 | -0.0273 | -0.0064 | -0.009 | 93.8925 | 9.04289 | 0.8464937 | 0.1089018 | 1.09538 | 1.325812 | 0.2404276 | 0.2128731
|  | 37 / 1 . | 0.1186 | 6.8549 | 5.8059 | 78.459 | 0.489 | 1.7098 | 0.0827 | 0.0547 | -0.011 | 0.0052 | 93.5799 | 8.0762 | 0.8425 | 0.09453446 | 1.075997 | 1.35774 | 0.2538209 | 0.1912824
|  | 41 / 1 . | 0.0957 | 7.2392 | 5.4462 | 78.6006 | 0.4583 | 1.9501 | 0.0616 | -0.0342 | -0.0064 | 0.0081 | 93.8597 | 9.014679 | 0.8500648 | 0.1076792 | 1.086808 | 1.348124 | 0.2377834 | 0.2017412
|  | 42 / 1 . | 0.0938 | 7.1548 | 5.71 | 77.9282 | 0.4185 | 1.9605 | 0.0405 | 0.0581 | -0.0046 | -0.0176 | 93.3643 | 9.20003 | 0.8436977 | 0.1085189 | 1.071031 | 1.348991 | 0.2499123 | 0.1998781
|  | 43 / 1 . | 0.0472 | 7.1056 | 5.6544 | 77.9417 | 0.4579 | 2.166 | 0.0477 | -0.0682 | 0.0119 | 0.0166 | 93.4489 | 10.04242 | 0.8447375 | 0.1198721 | 1.073786 | 1.346215 | 0.2474339 | 0.1984676
|  | 3 / 1 . | 0.1583 | 6.8313 | 5.2363 | 78.7679 | 0.4828 | 1.5133 | 0.2046 | 0.0379 | 0.0128 | -0.0119 | 93.2453 | 7.221197 | 0.8566778 | 0.08426945 | 1.082704 | 1.378119 | 0.2305593 | 0.1919895
|  | 4 / 1 . | 0.1794 | 6.3067 | 6.0419 | 78.2663 | 0.4765 | 1.5171 | 0.1491 | 0.0275 | -0.0119 | -0.0334 | 92.9645 | 7.293654 | 0.8375269 | 0.08445218 | 1.073434 | 1.370883 | 0.2659397 | 0.1771854
0.6 GPa | BA_StV_89 | 1 / 1 . | 0.1447 | 0.8842 | 8.6953 | 75.8269 | 0.5435 | 7.2804 | 0.1692 | -0.0342 | 0.0291 | -0.0114 | 93.5733 | 37.61709 | 0.8158853 | 0.3788937 | 0.6283445 | 1.585624 | 0.3578159 | 0.02322425 |  |  | 0.0978037 | 0.9591593 | 8.489404 | 75.51594 | 0.5139407 | 7.4878 | 0.1235778 | -0.003662963 | 0.005559259 | 0.0004222222 | 93.2247 | 38.72768 | 0.8197041 | 0.3906779 | 0.6181547 | 1.592357 | 0.3502484 | 0.02525507 | 0.03681628 | 0.06210063 | 0.230827 | 0.4484817 | 0.03810436 | 0.151665 | 0.03802852 | 0.05399014 | 0.01466129 | 0.01750823 | 0.375656 | 0.7819513 | 0.004995115 | 0.007559468 | 0.01055471 | 0.01027942 | 0.009917196 | 0.001595345
|  | 2 / 1 . | 0.0867 | 0.9101 | 8.6837 | 75.5342 | 0.4553 | 7.2694 | 0.1547 | 0.0152 | 0.0013 | -0.0176 | 93.1106 | 37.81663 | 0.8158687 | 0.379862 | 0.6246221 | 1.589782 | 0.3587939 | 0.02400189
|  | 3 / 1 . | 0.1199 | 0.9135 | 8.6968 | 75.2152 | 0.4947 | 7.3211 | 0.182 | -0.0683 | 0.0078 | 0.0024 | 92.9533 | 37.76484 | 0.8141949 | 0.3835162 | 0.6320215 | 1.578522 | 0.3602299 | 0.02415155
|  | 4 / 1 . | 0.0924 | 0.8779 | 8.5596 | 74.7272 | 0.4601 | 7.4924 | 0.1809 | 0.0569 | 0.0227 | -0.0222 | 92.4701 | 39.52625 | 0.8182046 | 0.3932189 | 0.6016109 | 1.59867 | 0.3552057 | 0.02325346
|  | 5 / 1 . | 0.112 | 0.8629 | 8.6235 | 74.7224 | 0.4904 | 7.4944 | 0.1075 | 0.0912 | -0.0091 | -0.016 | 92.5043 | 39.48065 | 0.8169599 | 0.3930434 | 0.6024909 | 1.59608 | 0.3576022 | 0.02283985
|  | 6 / 1 . | 0.062 | 0.861 | 8.7313 | 74.9864 | 0.506 | 7.4004 | 0.1699 | 0.0532 | 0.0412 | 0.0199 | 92.8313 | 38.93859 | 0.8152495 | 0.3869462 | 0.6067884 | 1.592914 | 0.3609834 | 0.02272101
|  | 7 / 1 . | 0.1439 | 0.9141 | 8.7567 | 74.8583 | 0.4888 | 7.5459 | 0.1642 | -0.0341 | 0.0052 | -0.0014 | 92.877 | 38.96234 | 0.813373 | 0.3945188 | 0.6180457 | 1.577703 | 0.3620013 | 0.02412012
|  | 8 / 1 . | 0.1039 | 0.9247 | 8.5481 | 75.7187 | 0.4609 | 7.3959 | 0.1029 | -0.0038 | -0.0032 | -0.0124 | 93.2551 | 38.18992 | 0.818644 | 0.3859208 | 0.6246096 | 1.592036 | 0.3526872 | 0.02435214
|  | 9 / 1 . | 0.1049 | 0.9217 | 8.5401 | 75.6243 | 0.5349 | 7.6367 | 0.0756 | -0.0571 | -0.0049 | -0.0015 | 93.4384 | 39.07649 | 0.8188364 | 0.3975282 | 0.6197796 | 1.588782 | 0.3515103 | 0.0242148
|  | 10 / 1 . | 0.2 | 0.9023 | 8.7624 | 75.3634 | 0.4742 | 7.4846 | 0.0665 | -0.0038 | -0.0133 | 0.0308 | 93.2843 | 38.30271 | 0.8135184 | 0.3898084 | 0.627896 | 1.574164 | 0.3608433 | 0.02371716
|  | 11 / 1 . | 0.0854 | 0.9265 | 8.5796 | 75.9382 | 0.4781 | 7.2719 | 0.0782 | 0.0496 | 0.0055 | 0.0164 | 93.4295 | 37.72887 | 0.8185408 | 0.3788058 | 0.6252152 | 1.59408 | 0.3533855 | 0.02435809
|  | 12 / 1 . | 0.0814 | 0.9331 | 8.7173 | 75.1876 | 0.515 | 7.4318 | 0.1414 | -0.0608 | 0.0084 | 0.0116 | 93.0275 | 38.29096 | 0.8142021 | 0.3886817 | 0.6263927 | 1.579744 | 0.3604915 | 0.0246296
|  | 13 / 1 . | 0.123 | 0.9154 | 8.6156 | 75.6669 | 0.4712 | 7.1806 | 0.1485 | 0.0114 | -0.0071 | -0.0059 | 93.1326 | 37.26555 | 0.8167516 | 0.375497 | 0.6321281 | 1.587794 | 0.3562413 | 0.02415938
|  | 14 / 1 . | 0.1369 | 0.9628 | 8.8138 | 75.346 | 0.4967 | 7.3376 | 0.1192 | -0.0228 | 0.0198 | 0.0424 | 93.2752 | 37.70259 | 0.8122362 | 0.3825978 | 0.6321807 | 1.571936 | 0.363383 | 0.02533691
|  | 15 / 1 . | 0.0355 | 1.0426 | 8.4294 | 75.2896 | 0.5118 | 7.4992 | 0.0944 | -0.0571 | 0.0308 | 0.0031 | 92.9364 | 38.69646 | 0.8199802 | 0.3928573 | 0.6223706 | 1.590423 | 0.3491641 | 0.02756555
|  | 16 / 1 . | 0.0589 | 0.9913 | 8.6185 | 75.4441 | 0.5906 | 7.5167 | 0.0842 | 0.0114 | -0.0091 | -0.0047 | 93.3156 | 38.899 | 0.8174682 | 0.3915079 | 0.6149652 | 1.589609 | 0.3549425 | 0.02605839
|  | 17 / 1 . | 0.1141 | 0.9472 | 8.4508 | 75.2915 | 0.5215 | 7.5607 | 0.1091 | -0.0801 | 0.0088 | 0.0029 | 93.0066 | 38.80783 | 0.8194092 | 0.3957247 | 0.6239785 | 1.586891 | 0.3497373 | 0.02502084
|  | 18 / 1 . | 0.0468 | 0.9514 | 8.363 | 75.3018 | 0.4857 | 7.6958 | 0.1045 | 0.0839 | 0.0039 | -0.0176 | 93.0369 | 40.31556 | 0.8235033 | 0.4013794 | 0.5942148 | 1.609182 | 0.3448866 | 0.02504342
|  | 19 / 1 . | 0.0798 | 1.0267 | 8.4608 | 75.6146 | 0.5508 | 7.6173 | 0.1692 | -0.0687 | -0.0013 | -0.0103 | 93.5193 | 39.02415 | 0.8202097 | 0.3964638 | 0.619481 | 1.588494 | 0.3481985 | 0.02696964
|  | 20 / 1 . | 0.1444 | 1.0084 | 8.3874 | 75.1478 | 0.5007 | 7.612 | 0.1782 | 0.0686 | 0.0244 | -0.0274 | 93.0718 | 39.8238 | 0.822152 | 0.3970301 | 0.5999369 | 1.599072 | 0.3459115 | 0.02654524
|  | 21 / 1 . | 0.0786 | 1.01 | 8.2111 | 76.1 | 0.5011 | 7.6518 | 0.0804 | 0.0918 | -0.0137 | 0.0075 | 93.7323 | 39.6501 | 0.8270521 | 0.3967702 | 0.6039087 | 1.609931 | 0.3366586 | 0.02643175
|  | 22 / 1 . | 0.0517 | 1.072 | 8.2867 | 76.3479 | 0.5632 | 7.527 | 0.0829 | -0.0115 | -0.0032 | 0.0076 | 93.939 | 38.55051 | 0.824747 | 0.3903053 | 0.6221464 | 1.598941 | 0.3397638 | 0.02805475
|  | 23 / 1 . | 0.1173 | 0.9925 | 8.2675 | 75.6488 | 0.5476 | 7.8265 | 0.1157 | -0.0839 | -0.0189 | -0.0006 | 93.5159 | 39.8236 | 0.8240434 | 0.4072544 | 0.6153916 | 1.593052 | 0.3401617 | 0.02606501
|  | 24 / 1 . | 0.0869 | 1.0549 | 8.1 | 75.6432 | 0.5671 | 7.7002 | 0.1228 | -0.0267 | -0.001 | -0.0205 | 93.2751 | 39.70459 | 0.8275958 | 0.4017708 | 0.6101293 | 1.604149 | 0.3341753 | 0.02777901
|  | 25 / 1 . | 0.0657 | 1.0185 | 8.3485 | 76.1797 | 0.5313 | 7.4591 | 0.0974 | 0.0383 | 0.0185 | -0.0137 | 93.757 | 38.64469 | 0.8239574 | 0.3872359 | 0.6148059 | 1.603975 | 0.3426972 | 0.02668575
|  | 26 / 1 . | 0.1115 | 1.0574 | 7.9771 | 76.533 | 0.5926 | 7.5884 | 0.0745 | 0 | 0.0023 | 0.0158 | 93.9524 | 38.88863 | 0.8309887 | 0.3935695 | 0.6184731 | 1.608454 | 0.3271366 | 0.02767831
|  | 27 / 1 . | 0.0524 | 1.0142 | 7.9893 | 75.6727 | 0.5426 | 7.3728 | 0.1626 | -0.0575 | 0.0052 | 0.0342 | 92.846 | 38.15494 | 0.8284374 | 0.387594 | 0.6282483 | 1.603627 | 0.332098 | 0.02690899
0.& GPa | BA_StV_91 | 76 / 1 . | 0.0813 | 0.7808 | 3.3118 | 81.8259 | 0.5968 | 6.412 | 0.0338 | 0.052 | -0.0195 | 0.0078 | 93.1022 | 34.48469 | 0.9279476 | 0.3447014 | 0.6548767 | 1.813016 | 0.1407753 | 0.02118451 |  |  | 0.07 | 0.8618083 | 3.532367 | 81.835525 | 0.5122333 | 6.207342 | 0.07385833 | 0.024375 | -0.001958333 | 0.002041667 | 93.14026 | 33.24915 | 0.9229279 | 0.3338906 | 0.6704449 | 1.799311 | 0.1502524 | 0.02339914 | 0.03009596 | 0.04934399 | 0.07586061 | 0.4169961 | 0.04384684 | 0.154749 | 0.03506324 | 0.04537942 | 0.01324339 | 0.01383603 | 0.4638702 | 0.8702095 | 0.001845282 | 0.007332336 | 0.01249256 | 0.006958689 | 0.003428633 | 0.001370334
|  | 78 / 1 . | 0.0376 | 0.8185 | 3.5136 | 81.8707 | 0.5247 | 6.3084 | 0.119 | 0.0998 | -0.0126 | 0.0127 | 93.3049 | 34.1242 | 0.9239512 | 0.3381507 | 0.6527902 | 1.809309 | 0.1489211 | 0.02214312
|  | 81 / 1 . | 0.0663 | 0.8161 | 3.5482 | 81.3524 | 0.458 | 6.2792 | 0.0932 | -0.032 | -0.0013 | -0.0037 | 92.6135 | 33.58111 | 0.9221265 | 0.3396325 | 0.6717471 | 1.796913 | 0.151749 | 0.02227806
|  | 85 / 1 . | 0.0656 | 0.9599 | 3.5195 | 82.2695 | 0.4649 | 6.0854 | 0.0423 | 0.0441 | 0.0084 | -0.02 | 93.4597 | 32.51538 | 0.9233546 | 0.3265858 | 0.6778184 | 1.799222 | 0.1493489 | 0.0259994
|  | 84 / 1 . | -0.0097 | 0.8541 | 3.6115 | 82.0507 | 0.5017 | 6.2564 | 0.0644 | 0.016 | 0.0075 | 0.0039 | 93.3662 | 33.48071 | 0.9216744 | 0.335582 | 0.6667326 | 1.802389 | 0.1531704 | 0.02312129
|  | 87 / 1 . | 0.0575 | 0.9187 | 3.5886 | 81.4357 | 0.4748 | 5.9705 | 0.0872 | -0.036 | -0.023 | -0.0213 | 92.533 | 31.93478 | 0.9207398 | 0.3241784 | 0.690948 | 1.789752 | 0.1540676 | 0.02517539
|  | 90 / 1 . | 0.0765 | 0.9144 | 3.5222 | 81.2338 | 0.5038 | 5.9121 | 0.1419 | -0.024 | 0.0003 | -0.0029 | 92.3051 | 31.84845 | 0.922007 | 0.3216584 | 0.6883073 | 1.79126 | 0.1515235 | 0.02510836
|  | 29 / 1 . | 0.0772 | 0.8856 | 3.503 | 82.8531 | 0.4753 | 6.1604 | 0.0435 | 0.0806 | -0.0018 | 0.0052 | 94.084 | 32.82059 | 0.9244112 | 0.3281484 | 0.6716763 | 1.804355 | 0.1475416 | 0.02380828
|  | 30 / 1 . | 0.1047 | 0.8645 | 3.5939 | 81.8936 | 0.4802 | 6.2047 | 0.0143 | 0.022 | -0.0157 | 0.0271 | 93.2052 | 32.95528 | 0.9214207 | 0.3335177 | 0.6785136 | 1.791129 | 0.1527486 | 0.02345267
|  | 31 / 1 . | 0.0925 | 0.8659 | 3.604 | 81.8936 | 0.53 | 6.2656 | 0.0927 | 0.0517 | 0.0255 | -0.0109 | 93.4215 | 33.66669 | 0.9218178 | 0.3355985 | 0.6612279 | 1.799668 | 0.1526353 | 0.02340745
|  | 33 / 1 . | 0.0893 | 0.8144 | 3.5484 | 81.6548 | 0.5666 | 6.1752 | 0.077 | -0.037 | 0.0015 | 0.0131 | 92.9405 | 32.95952 | 0.9221842 | 0.333191 | 0.6777186 | 1.794062 | 0.1513867 | 0.02217732
|  | 34 / 1 . | 0.1012 | 0.8488 | 3.5237 | 81.6925 | 0.57 | 6.4582 | 0.077 | 0.0553 | 0.0072 | 0.0135 | 93.3473 | 34.61842 | 0.9235001 | 0.3457428 | 0.6529823 | 1.800652 | 0.1491604 | 0.02293381

## ilm
[14 empty] | (Fe2+) |  | ions per formula unit |  |  |  |  | Average | [12 empty] | ions per formula unit |  |  |  |  | Error | [12 empty] | ions per formula unit
Pressure | Run# | DataSet/Point | SiO2 | TiO2 | Al2O3 | FeO | MnO | MgO | CaO | Na2O | K2O | P2O5 | Total | Mg # | Fe3+ # | Mg | Fe2+ | Fe3+ | Al | Ti | SiO2 | TiO2 | Al2O3 | FeO | MnO | MgO | CaO | Na2O | K2O | P2O5 | Total | Mg # | Fe3+ # | Mg | Fe2+ | Fe3+ | Al | Ti | SiO2 | TiO2 | Al2O3 | FeO | MnO | MgO | CaO | Na2O | K2O | P2O5 | Total | Mg # | Fe3+ # | Mg | Fe2+ | Fe3+ | Al | Ti
0.2 GPa | BA_StV_66 | 28 / 1 . | 0.5319 | 16.2688 | 1.4583 | 70.632 | 0.2372 | 2.7134 | 0.1165 | 0.0243 | -0.0044 | 0.059 | 92.0415 | 32.45534 | 0.9671793 | 0.1036824 | 0.2157793 | 1.298405 | 0.04406066 | 0.3137442 | 0.192375 | 17.479275 | 1.41865 | 70.0063875 | 0.202925 | 2.8635875 | 0.1621375 | 0.011775 | 0.00935 | 0.01495 | 92.375225 | 32.95114 | 0.9675477 | 0.1091406 | 0.2220161 | 1.274921 | 0.04275155 | 0.3361995 | 0.2116269 | 0.602827 | 0.07066912 | 0.4891805 | 0.02122138 | 0.1186853 | 0.0543803 | 0.03657293 | 0.007460395 | 0.02513548 | 0.483581 | 0.7553845 | 0.001700816 | 0.004511918 | 0.006049737 | 0.01586317 | 0.002096031 | 0.01078934
|  | 86 / 1 . | 0.0258 | 18.1521 | 1.5033 | 69.7625 | 0.1814 | 3.0182 | 0.0901 | 0.0161 | 0.0087 | 0.0046 | 92.7627 | 33.6883 | 0.9654323 | 0.1144924 | 0.2253657 | 1.259328 | 0.04509074 | 0.347524
|  | 47 / 1 . | 0.5791 | 17.2953 | 1.539 | 69.551 | 0.1916 | 2.7684 | 0.2773 | 0.0527 | 0.0156 | 0.0004 | 92.2705 | 32.02021 | 0.9645838 | 0.1054365 | 0.2238446 | 1.262267 | 0.04634615 | 0.3324446
|  | 50 / 1 . | 0.092 | 18.0538 | 1.3437 | 70.0731 | 0.21 | 2.9392 | 0.1368 | 0.0132 | 0.0104 | -0.0019 | 92.8722 | 33.01944 | 0.9691263 | 0.1114794 | 0.2261381 | 1.264949 | 0.04029776 | 0.3455917
|  | 66 / 1 . | 0.0515 | 17.8084 | 1.3669 | 70.4366 | 0.2327 | 2.8864 | 0.1732 | -0.0428 | 0.0061 | 0.0457 | 93.0074 | 32.36435 | 0.9687318 | 0.1094601 | 0.2287519 | 1.269842 | 0.04098728 | 0.3408423
|  | 67 / 1 . | 0.0737 | 17.9265 | 1.429 | 69.7996 | 0.1956 | 2.8826 | 0.1339 | 0.0066 | 0.013 | -0.016 | 92.4605 | 32.63862 | 0.9670966 | 0.1098404 | 0.2266947 | 1.26547 | 0.04305494 | 0.3447486
|  | 68 / 1 . | 0.1221 | 16.9207 | 1.3475 | 70.6054 | 0.201 | 2.6918 | 0.2012 | 0.0661 | 0.0035 | -0.0035 | 92.1593 | 32.9033 | 0.9697207 | 0.102865 | 0.2097633 | 1.303969 | 0.04071615 | 0.3263416
|  | 87 / 1 . | 0.0629 | 17.4086 | 1.3615 | 69.1909 | 0.1739 | 3.0087 | 0.1681 | -0.042 | 0.0219 | 0.0313 | 91.4277 | 34.51959 | 0.9685107 | 0.1158681 | 0.2197909 | 1.275137 | 0.04145871 | 0.3383593
0.35 GPa | BA_StV_42 | 1 / 1 . | 0.2019 | 13.9888 | 1.8737 | 72.2718 | 0.152 | 3.0152 | 0.1693 | -0.016 | 0.0276 | 0.0599 | 91.7601 | 42.7695 | 0.9610055 | 0.1149002 | 0.1537497 | 1.391361 | 0.056457 | 0.2690384 | 0.0932 | 12.82487 | 1.797133 | 73.9507 | 0.15265 | 2.708533 | 0.1706333 | -0.004166667 | 0.008883333 | 0.0004 | 91.7337 | 42.8226 | 0.9638018 | 0.1034319 | 0.1380064 | 1.446612 | 0.0542714 | 0.2472004 | 0.05138609 | 0.689049 | 0.07573567 | 1.035625 | 0.03826655 | 0.2084938 | 0.03881944 | 0.02321563 | 0.01278846 | 0.04236311 | 0.269765 | 1.479599 | 0.00212315 | 0.00775358 | 0.008696529 | 0.03106043 | 0.002252496 | 0.01303458
|  | 5 / 1 . | 0.0954 | 13.1726 | 1.8368 | 73.4522 | 0.108 | 2.6988 | 0.1866 | -0.0161 | -0.0116 | -0.0705 | 91.5503 | 41.53085 | 0.9626275 | 0.1034087 | 0.1455838 | 1.433398 | 0.05564949 | 0.254734
|  | 69 / 1 . | 0.0808 | 11.749 | 1.6567 | 75.3235 | 0.1136 | 2.3247 | 0.1036 | 0.0475 | 0.0099 | 0.0424 | 91.4518 | 40.41201 | 0.967366 | 0.08922174 | 0.1315585 | 1.490327 | 0.05027599 | 0.2275798
|  | 70 / 1 . | 0.0595 | 12.8286 | 1.8072 | 74.0973 | 0.1585 | 2.834 | 0.1812 | -0.0101 | -0.0012 | -0.0057 | 91.9663 | 44.87024 | 0.9638401 | 0.1078569 | 0.1325182 | 1.449591 | 0.05438351 | 0.2464089
|  | 71 / 1 . | 0.0786 | 12.849 | 1.8636 | 73.4906 | 0.2247 | 2.7271 | 0.2322 | -0.0168 | 0.0193 | -0.0048 | 91.4851 | 43.64626 | 0.962393 | 0.1043763 | 0.1347651 | 1.443277 | 0.05639836 | 0.2481986
|  | 30 / 1 . | 0.7642 | 13.7366 | 2.0494 | 72.5158 | 0.1679 | 3.0259 | 0.2919 | 0.0663 | 0.0139 | -0.0058 | 92.6319 | 43.61745 | 0.9577922 | 0.1138083 | 0.1471154 | 1.383048 | 0.06094792 | 0.260752
|  | 33 / 1 . | 0.0805 | 11.9562 | 1.8865 | 76.1434 | 0.1439 | 2.3421 | 0.1256 | -0.0505 | 0.0191 | -0.0025 | 92.6974 | 38.95688 | 0.9632056 | 0.08877979 | 0.1391126 | 1.480186 | 0.05654295 | 0.2287341
|  | 35 / 1 . | 0.0609 | 12.0544 | 1.7226 | 75.2865 | 0.1597 | 2.4328 | 0.1533 | 0 | 0.0096 | -0.009 | 91.8797 | 41.25447 | 0.9660636 | 0.09292317 | 0.1323207 | 1.481 | 0.05202535 | 0.2323766
|  | 37 / 1 . | 0.0982 | 12.4087 | 1.8242 | 74.2796 | 0.1199 | 2.5685 | 0.1746 | -0.0101 | 0.0339 | 0.0085 | 91.5161 | 42.01867 | 0.9635493 | 0.09835947 | 0.1357257 | 1.460125 | 0.05523597 | 0.2398236
|  | 38 / 1 . | 0.0751 | 12.1739 | 1.8517 | 74.814 | 0.1441 | 2.4583 | 0.2109 | 0.0336 | -0.0148 | -0.0267 | 91.7616 | 41.88901 | 0.9634209 | 0.09393729 | 0.1303156 | 1.473565 | 0.05594828 | 0.2347805
|  | 41 / 1 . | 0.0395 | 13.0259 | 1.7192 | 74.797 | 0.2269 | 2.6187 | 0.1062 | 0.0302 | 0.0009 | -0.003 | 92.5645 | 41.48879 | 0.965698 | 0.09922014 | 0.1399292 | 1.450024 | 0.05150548 | 0.2490869
|  | 73 / 1 . | 0.043 | 12.3612 | 1.7448 | 75.0688 | 0.1591 | 2.6514 | 0.1509 | -0.0135 | 0.0093 | -0.0189 | 92.1886 | 43.70672 | 0.9655789 | 0.1008273 | 0.1298633 | 1.471716 | 0.05246403 | 0.2372427
| BA_StV_71 | 29 / 1 . | 0.1137 | 17.8962 | 1.4568 | 68.619 | 0.1839 | 2.3667 | 0.3026 | 0.0032 | 0.028 | 0.025 | 90.9951 | 27.02162 | 0.9653642 | 0.09193097 | 0.2482816 | 1.24709 | 0.04474366 | 0.3508396 | 0.29065 | 20.2373625 | 1.376625 | 67.3741125 | 0.202775 | 2.5864375 | 0.2294 | 0.0142 | 0.0251 | 0.0181875 | 92.365575 | 25.73248 | 0.9653433 | 0.09906707 | 0.2865523 | 1.161424 | 0.04168819 | 0.3911858 | 0.2173772 | 1.163872 | 0.09846886 | 1.031661 | 0.05135194 | 0.1242224 | 0.04620663 | 0.04456204 | 0.008183826 | 0.01635966 | 0.7146204 | 1.191407 | 0.002151815 | 0.00459675 | 0.0192127 | 0.04222937 | 0.002852421 | 0.02161704
|  | 92 / 1 . | 0.1639 | 20.0366 | 1.3452 | 67.8695 | 0.1658 | 2.5431 | 0.2119 | 0.0164 | 0.0259 | 0.0264 | 92.4046 | 25.63921 | 0.9665147 | 0.09741641 | 0.2825345 | 1.176043 | 0.04074446 | 0.3873663
|  | 93 / 1 . | 0.5353 | 20.5498 | 1.3612 | 67.9008 | 0.2399 | 2.4723 | 0.1903 | -0.0588 | 0.0311 | 0.0163 | 93.297 | 23.37734 | 0.9653558 | 0.09399316 | 0.3080763 | 1.140215 | 0.04091947 | 0.3943045
|  | 94 / 1 . | 0.1782 | 20.8733 | 1.3142 | 66.8924 | 0.1591 | 2.6252 | 0.1711 | 0.0065 | 0.0104 | -0.0073 | 92.2305 | 25.24765 | 0.9662564 | 0.1008262 | 0.2985226 | 1.142842 | 0.03991034 | 0.4046049
|  | 95 / 1 . | 0.2137 | 21.0546 | 1.3531 | 65.8283 | 0.2228 | 2.7855 | 0.2913 | 0.0748 | 0.0302 | 0.0004 | 91.8548 | 27.34181 | 0.9650352 | 0.1071018 | 0.2846127 | 1.135401 | 0.04113738 | 0.4085732
|  | 96 / 1 . | 0.7611 | 20.2964 | 1.5942 | 67.4001 | 0.2633 | 2.6683 | 0.2583 | 0.0879 | 0.0139 | 0.049 | 93.3924 | 26.10355 | 0.9600087 | 0.1007177 | 0.2851215 | 1.142187 | 0.04758028 | 0.3866512
|  | 97 / 1 . | 0.1237 | 21.9897 | 1.2466 | 65.8658 | 0.2707 | 2.6886 | 0.1873 | 0.0033 | 0.0362 | 0.0105 | 92.4225 | 24.8163 | 0.9669154 | 0.1031345 | 0.3124572 | 1.105045 | 0.03781098 | 0.4257221
|  | 98 / 1 . | 0.2356 | 19.2023 | 1.3417 | 68.617 | 0.1167 | 2.5418 | 0.2224 | -0.0197 | 0.0251 | 0.0252 | 92.3277 | 26.31237 | 0.9672958 | 0.09741577 | 0.2728122 | 1.202574 | 0.04065896 | 0.3714242
0.6 GPa | BA_StV_1 | 6 / 1 . | 0.1708 | 20.0088 | 1.0656 | 68.7932 | 0.2214 | 1.6919 | 0.2145 | 0.008 | 0.0244 | -0.0167 | 92.1985 | 17.17423 | 0.9730619 | 0.06552136 | 0.3159883 | 1.178663 | 0.03262987 | 0.3910735 | 0.279 | 18.92434 | 1.21887 | 68.52247 | 0.20456 | 1.91869 | 0.31087 | -0.00371 | 0.01926 | 0.00512 | 91.42355 | 20.62047 | 0.9698633 | 0.07463927 | 0.2901594 | 1.205237 | 0.03749643 | 0.3714255 | 0.2572137 | 1.179067 | 0.1230106 | 0.7979094 | 0.03274728 | 0.2242182 | 0.08468053 | 0.03287249 | 0.01639489 | 0.01959938 | 0.5926866 | 3.178563 | 0.002528861 | 0.008765651 | 0.02882394 | 0.04568485 | 0.003863527 | 0.02182796
|  | 7 / 1 . | 0.7578 | 19.3789 | 1.1706 | 68.3382 | 0.1562 | 1.5676 | 0.3348 | -0.0238 | 0.0532 | 0.0068 | 91.7642 | 15.77386 | 0.9700406 | 0.06091362 | 0.3252544 | 1.164548 | 0.0359667 | 0.3800471
|  | 8 / 1 . | 0.1989 | 20.1061 | 1.0444 | 68.5415 | 0.1816 | 1.6582 | 0.2554 | -0.0111 | 0.0188 | 0.0102 | 92.0151 | 16.57803 | 0.9733054 | 0.06437995 | 0.3239649 | 1.169013 | 0.03206222 | 0.3939768
|  | 9 / 1 . | 0.8177 | 19.2183 | 1.3141 | 67.26 | 0.2478 | 2.2546 | 0.5297 | -0.0322 | -0.0175 | -0.0021 | 91.6422 | 22.91795 | 0.9666869 | 0.08715122 | 0.2931237 | 1.165512 | 0.04016478 | 0.3749282
|  | 10 / 1 . | 0.18 | 19.5431 | 1.3496 | 67.6338 | 0.1784 | 2.1694 | 0.2764 | 0.042 | 0.0201 | 0.0329 | 91.4256 | 22.65049 | 0.9662336 | 0.08415746 | 0.2873905 | 1.184592 | 0.0413972 | 0.3826269
|  | 11 / 1 . | 0.1357 | 17.65 | 1.3062 | 68.7832 | 0.2292 | 2.0577 | 0.2913 | -0.0325 | 0.0166 | -0.0329 | 90.47 | 23.71158 | 0.9687044 | 0.08073889 | 0.2597652 | 1.254386 | 0.04052503 | 0.349522
|  | 19 / 1 . | 0.0684 | 16.7871 | 1.3377 | 69.8408 | 0.2152 | 1.9329 | 0.342 | 0.0327 | 0.0123 | 0.0251 | 90.5942 | 23.94416 | 0.9689825 | 0.07561159 | 0.2401715 | 1.292589 | 0.04137621 | 0.3314239
|  | 20 / 1 . | 0.1159 | 19.1244 | 1.2377 | 67.7853 | 0.2575 | 2.0974 | 0.3345 | 0.0227 | 0.028 | 0.0278 | 91.0311 | 22.63157 | 0.9692616 | 0.08178368 | 0.2795862 | 1.203297 | 0.03816047 | 0.376359
|  | 24 / 1 . | 0.1715 | 17.2415 | 1.3297 | 69.7574 | 0.169 | 2.0007 | 0.3074 | -0.0652 | 0.0149 | -0.0071 | 90.992 | 23.16749 | 0.9686639 | 0.0780826 | 0.2589526 | 1.268433 | 0.04103353 | 0.3396069
|  | redo 20 / 1 . | 0.1733 | 20.1852 | 1.0331 | 68.4913 | 0.1893 | 1.7565 | 0.2227 | 0.0223 | 0.0218 | 0.0072 | 92.1026 | 17.65533 | 0.9736918 | 0.0680523 | 0.3173967 | 1.171334 | 0.03164827 | 0.3946906
| BA_StV_13 | 41 / 1 . | 0.1282 | 14.4321 | 1.6372 | 71.8154 | 0.1686 | 2.2556 | 0.1635 | -0.0319 | 0.0062 | 0.0041 | 90.6111 | 31.18262 | 0.9646371 | 0.08778361 | 0.1937309 | 1.374301 | 0.05038091 | 0.2834719 | 0.3413333 | 15.8051 | 1.639133 | 70.87847 | 0.2355 | 2.305867 | 0.2557667 | 0.04103333 | 0.02033333 | 0.0005666667 | 91.535 | 29.81503 | 0.963613 | 0.08874585 | 0.2093418 | 1.321431 | 0.04989242 | 0.3068932 | 0.2344147 | 0.986326 | 0.08149783 | 0.6864532 | 0.04887542 | 0.05112112 | 0.06556047 | 0.0515862 | 0.01757087 | 0.003125522 | 0.6652635 | 0.9944314 | 0.00166555 | 0.001439121 | 0.01234319 | 0.03918139 | 0.002566756 | 0.01680779
|  | 43 / 1 . | 0.228 | 16.2785 | 1.7399 | 70.6301 | 0.284 | 2.286 | 0.3098 | 0.076 | 0.0097 | 0.0011 | 91.8431 | 29.41516 | 0.961264 | 0.08767386 | 0.2103829 | 1.309359 | 0.0527632 | 0.315092
|  | 1 / 1 . | 0.0952 | 15.3638 | 1.7653 | 71.8269 | 0.2046 | 2.2408 | 0.2354 | -0.0033 | 0.0208 | 0.0135 | 91.7661 | 29.79489 | 0.9616667 | 0.08608825 | 0.202848 | 1.345305 | 0.05362562 | 0.2978987
|  | 2 / 1 . | 0.0809 | 15.3449 | 1.7945 | 72.4229 | 0.2102 | 2.2221 | 0.1972 | -0.0067 | 0.013 | 0.0119 | 92.2976 | 29.44632 | 0.961365 | 0.08490768 | 0.2034397 | 1.349109 | 0.05421754 | 0.2959215
|  | 4 / 1 . | 0.0755 | 16.3543 | 1.6488 | 71.0944 | 0.2409 | 2.3916 | 0.2406 | -0.0166 | 0.0303 | 0.0139 | 92.0903 | 29.88803 | 0.9633579 | 0.09161807 | 0.2149196 | 1.313048 | 0.04994288 | 0.316194
|  | 5 / 1 . | 0.0671 | 15.618 | 1.7624 | 71.9288 | 0.169 | 2.2619 | 0.1516 | -0.0366 | -0.0069 | 0.0094 | 91.9683 | 28.8506 | 0.9614722 | 0.08683949 | 0.2141577 | 1.335132 | 0.05350093 | 0.3026205
|  | 9 / 1 . | 0.0078 | 16.9011 | 1.9012 | 71.4737 | 0.1492 | 2.3483 | 0.1529 | -0.0198 | 0.0286 | 0.0369 | 92.9999 | 28.00621 | 0.957732 | 0.0891196 | 0.2290941 | 1.292686 | 0.05705063 | 0.3237157
|  | 11 / 1 . | 0.1402 | 14.9965 | 1.7341 | 72.707 | 0.1704 | 2.2461 | 0.2307 | -0.0567 | 0.0017 | -0.0152 | 92.2267 | 29.83904 | 0.9628218 | 0.08597102 | 0.2021449 | 1.359151 | 0.05248197 | 0.2896957
|  | 46 / 1 . | 0.6678 | 16.7047 | 1.5403 | 70.1899 | 0.2539 | 2.376 | 0.294 | 0.079 | 0.0451 | -0.0035 | 92.1508 | 28.84731 | 0.9649379 | 0.09078009 | 0.2239117 | 1.280632 | 0.04653315 | 0.3221158
| BA_StV_28 | 3 / 1 . | 0.0514 | 25.5472 | 1.348 | 61.5699 | 0.3088 | 4.0938 | 0.1257 | 0.0157 | 0.014 | -0.0202 | 93.0746 | 32.55648 | 0.9607094 | 0.1547253 | 0.3205266 | 0.9850106 | 0.04028447 | 0.4873121 | 0.0357 | 24.09995 | 1.4053 | 62.8316 | 0.2858 | 3.83615 | 0.14385 | 0.0126 | 0.00655 | -0.00545 | 92.66265 | 32.29984 | 0.9607702 | 0.145626 | 0.3050353 | 1.033671 | 0.04220322 | 0.4617459 | 0.0157 | 1.44725 | 0.0573 | 1.2617 | 0.023 | 0.25765 | 0.01815 | 0.0031 | 0.00745 | 0.01475 | 0.41195 | 0.256648 | 6.085979e-05 | 0.009099345 | 0.01549128 | 0.04866093 | 0.001918751 | 0.02556621
|  | 58 / 1 . | 0.02 | 22.6527 | 1.4626 | 64.0933 | 0.2628 | 3.5785 | 0.162 | 0.0095 | -0.0009 | 0.0093 | 92.2507 | 32.04319 | 0.9608311 | 0.1365266 | 0.289544 | 1.082332 | 0.04412197 | 0.4361797
|  | 59 / 1 . | 0.0188 | 14.7074 | 1.7208 | 71.3028 | 0.2175 | 2.3535 | 0.1868 | -0.0327 | 0.0157 | -0.0118 | 90.5233 | 32.58659 | 0.9627169 | 0.09162121 | 0.1895411 | 1.367767 | 0.05296941 | 0.288966 | 0.15452 | 14.64446 | 1.76952 | 71.0914 | 0.19822 | 2.40484 | 0.29312 | -0.00134 | 0.00612 | -0.00854 | 90.58732 | 33.61658 | 0.9617019 | 0.09338293 | 0.184446 | 1.364304 | 0.05433048 | 0.2870076 | 0.08924316 | 0.4196714 | 0.03595922 | 0.6018339 | 0.01146672 | 0.05883382 | 0.06545928 | 0.05312885 | 0.009911488 | 0.008178166 | 0.2720062 | 0.7153472 | 0.0006491894 | 0.002272874 | 0.004850234 | 0.01449921 | 0.001058543 | 0.008416059
|  | 60 / 1 . | 0.1184 | 15.0999 | 1.756 | 71.0034 | 0.1892 | 2.4402 | 0.2761 | 0.0456 | -0.0026 | 0.0031 | 90.9319 | 33.50244 | 0.9618342 | 0.09434591 | 0.1872631 | 1.352886 | 0.05368279 | 0.2946462
|  | 61 / 1 . | 0.2341 | 15.093 | 1.7528 | 70.0226 | 0.2054 | 2.4137 | 0.3309 | 0.0553 | 0.0192 | -0.0131 | 90.127 | 33.39267 | 0.9613472 | 0.09411181 | 0.187722 | 1.344018 | 0.05403886 | 0.2970062
|  | 62 / 1 . | 0.1317 | 14.178 | 1.793 | 71.8551 | 0.1901 | 2.3268 | 0.2872 | 0.0131 | -0.0061 | -0.0194 | 90.7748 | 33.80119 | 0.9618619 | 0.09015711 | 0.1765705 | 1.385442 | 0.05493311 | 0.2772586
|  | 63 / 1 . | 0.2696 | 14.144 | 1.825 | 71.2731 | 0.1889 | 2.49 | 0.3846 | -0.088 | 0.0044 | -0.0015 | 90.5796 | 34.8 | 0.960749 | 0.09667862 | 0.1811335 | 1.371406 | 0.05602823 | 0.2771612
| BA_StV_29 | 44 / 1 . | 0.0817 | 8.3911 | 1.9286 | 77.0089 | 0.1212 | 1.6779 | 0.194 | 0.0714 | 0.0239 | 0.0761 | 89.5749 | 42.57299 | 0.9640901 | 0.06572041 | 0.08865072 | 1.603586 | 0.05972956 | 0.1658755 | 0.0562 | 12.32914 | 1.594712 | 73.82144 | 0.2460118 | 2.614276 | 0.1518294 | 0.01271765 | 0.0054 | 0.006870588 | 90.85974 | 42.35154 | 0.9680667 | 0.1004147 | 0.1295001 | 1.469971 | 0.04873464 | 0.2393718 | 0.02420335 | 3.552518 | 0.2370531 | 3.889405 | 0.1035715 | 1.105444 | 0.0445981 | 0.03733352 | 0.01633941 | 0.02795205 | 0.7916326 | 7.235632 | 0.002813209 | 0.04122988 | 0.02756651 | 0.1250169 | 0.007657695 | 0.06598837
|  | 4 / 1 . | 0.0461 | 7.694 | 2.1072 | 78.7549 | 0.1149 | 1.492 | 0.1441 | -0.0101 | 0.0376 | 0.0318 | 90.4225 | 39.85871 | 0.9617841 | 0.05798448 | 0.08749057 | 1.629653 | 0.06475327 | 0.1509122
|  | 6 / 1 . | 0.0532 | 7.085 | 1.8155 | 79.8136 | 0.156 | 1.2346 | 0.1189 | 0.0573 | -0.0035 | -0.0167 | 90.3342 | 37.69426 | 0.9675021 | 0.04813673 | 0.07956636 | 1.666309 | 0.05597054 | 0.1394181
|  | 7 / 1 . | 0.0284 | 10.7316 | 1.5711 | 76.6537 | 0.1857 | 1.6168 | 0.1077 | 0 | 0.0201 | 0.0017 | 90.9168 | 30.97419 | 0.9694355 | 0.06278782 | 0.1399223 | 1.530162 | 0.04824318 | 0.2103356
|  | 8 / 1 . | 0.072 | 11.8045 | 1.5689 | 75.3506 | 0.1629 | 2.0085 | 0.1002 | 0.0099 | -0.0131 | -0.0009 | 91.0775 | 34.40961 | 0.9687413 | 0.07770624 | 0.1481209 | 1.487403 | 0.04799459 | 0.2304946
|  | 9 / 1 . | 0.0262 | 10.8669 | 1.5924 | 76.52 | 0.2153 | 1.7512 | 0.106 | -0.0067 | 0.014 | 0.0412 | 91.1332 | 32.77078 | 0.9689847 | 0.0677872 | 0.1390653 | 1.522712 | 0.04873905 | 0.2122984
|  | 29 / 1 . | 0.0266 | 8.8913 | 1.742 | 78.0498 | 0.1554 | 1.4215 | 0.1515 | -0.0268 | 0.0009 | -0.034 | 90.4389 | 32.77161 | 0.9673984 | 0.0554881 | 0.1138295 | 1.595441 | 0.05376679 | 0.175165
|  | 30 / 1 . | 0.0252 | 11.158 | 1.5908 | 75.1324 | 0.1945 | 1.9081 | 0.1948 | 0.0497 | 0.0035 | -0.0228 | 90.257 | 36.43799 | 0.9686172 | 0.07443194 | 0.1298382 | 1.514426 | 0.04906669 | 0.2196715
|  | 45 / 1 . | 0.053 | 9.4273 | 1.7062 | 76.3829 | 0.1259 | 1.8067 | 0.1253 | -0.068 | -0.0029 | 0.0319 | 89.6594 | 37.25182 | 0.9672223 | 0.07100253 | 0.119599 | 1.564509 | 0.05301889 | 0.1869839
|  | 5 / 1 . | 0.0702 | 19.1632 | 1.2433 | 66.7533 | 0.4077 | 4.6231 | 0.1139 | 0.0096 | 0.0184 | 0.0216 | 92.4244 | 49.32255 | 0.9708143 | 0.1740314 | 0.1788121 | 1.230974 | 0.03700695 | 0.3640756
|  | 10 / 1 . | 0.0943 | 14.1433 | 1.5896 | 71.3496 | 0.3358 | 3.1838 | 0.159 | 0.0195 | -0.0158 | -0.0094 | 90.8749 | 46.39855 | 0.966579 | 0.1224942 | 0.1415101 | 1.398584 | 0.04835824 | 0.274631
|  | 11 / 1 . | 0.0488 | 18.0563 | 1.2583 | 67.5806 | 0.4531 | 4.371 | 0.1538 | 0.048 | -0.0009 | -0.0007 | 91.9698 | 50.51122 | 0.971267 | 0.1653939 | 0.1620461 | 1.272607 | 0.03764748 | 0.3448233
|  | 12 / 1 . | 0.0482 | 17.0424 | 1.2968 | 69.1392 | 0.3618 | 4.0516 | 0.142 | -0.0483 | -0.0149 | -0.017 | 92.0819 | 47.90404 | 0.9710413 | 0.1536964 | 0.1671458 | 1.304311 | 0.03889763 | 0.326285
|  | 25 / 1 . | 0.0405 | 13.4141 | 1.7853 | 72.1027 | 0.2559 | 3.4022 | 0.1069 | 0.0619 | -0.0079 | 0.0056 | 91.1751 | 52.88008 | 0.9636473 | 0.1299492 | 0.115794 | 1.429287 | 0.05391852 | 0.2585857
|  | 26 / 1 . | 0.047 | 16.4624 | 1.2762 | 69.41 | 0.33 | 3.877 | 0.1748 | 0.0258 | 0.0044 | -0.0309 | 91.6077 | 48.96989 | 0.9718994 | 0.1476949 | 0.1539086 | 1.329558 | 0.03844158 | 0.3165132
|  | 27 / 1 . | 0.0964 | 12.735 | 1.4132 | 72.5632 | 0.2864 | 3.0986 | 0.2289 | 0.0033 | 0.0359 | 0.0179 | 90.4788 | 50.67222 | 0.9712088 | 0.1196589 | 0.1164841 | 1.455622 | 0.04315151 | 0.2482032
|  | 28 / 1 . | 0.0976 | 12.529 | 1.6247 | 72.3991 | 0.3197 | 2.9181 | 0.2593 | 0.0197 | -0.0079 | 0.0214 | 90.1886 | 48.57561 | 0.9669019 | 0.1130856 | 0.1197177 | 1.454361 | 0.04978442 | 0.2450489
| BA_StV_32 | 15 / 1 . | 0.0898 | 10.9342 | 2.1414 | 75.274 | 0.1196 | 2.0024 | 0.194 | -0.0033 | 0.0053 | 0.0124 | 90.7731 | 37.18566 | 0.9582354 | 0.07743241 | 0.1307995 | 1.502264 | 0.06547608 | 0.2133969 | 0.1448143 | 12.19403 | 2.057443 | 73.82649 | 0.1647143 | 2.195829 | 0.1974571 | -0.01452857 | 0.01574286 | 0.005957143 | 90.8129 | 36.38963 | 0.9585321 | 0.08488768 | 0.1483685 | 1.453122 | 0.06290683 | 0.2379214 | 0.1930026 | 1.211897 | 0.1112234 | 0.9613082 | 0.02284228 | 0.2048875 | 0.04348605 | 0.0286786 | 0.01591171 | 0.0168909 | 0.2773145 | 1.092135 | 0.001400027 | 0.007775729 | 0.01331159 | 0.03590038 | 0.00350287 | 0.0233213
|  | 16 / 1 . | 0.612 | 10.099 | 2.25 | 75.1002 | 0.1613 | 1.8004 | 0.2635 | 0.0231 | 0.0105 | 0.0206 | 90.3407 | 34.81227 | 0.9561167 | 0.06984766 | 0.1307932 | 1.503801 | 0.06902054 | 0.1977381
|  | 17 / 1 . | 0.0737 | 12.4813 | 2.0989 | 73.4425 | 0.1496 | 2.2051 | 0.2203 | -0.0197 | 0.0114 | -0.0156 | 90.6829 | 36.03488 | 0.9573901 | 0.08541029 | 0.1516109 | 1.444325 | 0.06428159 | 0.2439893
|  | 19 / 1 . | 0.1089 | 12.2691 | 2.0277 | 73.5395 | 0.1829 | 2.2406 | 0.1974 | -0.0591 | 0.0472 | 0.0022 | 90.6155 | 36.76221 | 0.9588969 | 0.08688274 | 0.1494543 | 1.450383 | 0.06217071 | 0.2401104
|  | 21 / 1 . | 0.0445 | 12.3362 | 2.0452 | 73.9836 | 0.1928 | 2.3604 | 0.1951 | -0.0525 | 0.0166 | 0.0329 | 91.2072 | 38.37039 | 0.9588858 | 0.09086355 | 0.1459429 | 1.451869 | 0.06225194 | 0.2396705
|  | 23 / 1 . | 0.0746 | 13.3604 | 1.8909 | 72.8966 | 0.1807 | 2.3466 | 0.2054 | 0.0065 | 0.0262 | 0.0064 | 90.9944 | 36.16737 | 0.9609122 | 0.09057309 | 0.1598545 | 1.418678 | 0.05770874 | 0.2602607
|  | 24 / 1 . | 0.0102 | 13.878 | 1.948 | 72.549 | 0.1661 | 2.4153 | 0.1065 | 0.0033 | -0.007 | -0.0172 | 91.0765 | 35.39458 | 0.9592881 | 0.09320406 | 0.1701245 | 1.400532 | 0.0594382 | 0.2702836
| BA_StV_34 | 6 / 1 . | 0.0851 | 11.1454 | 2.3205 | 75.0607 | 0.115 | 2.1846 | 0.088 | 0.0096 | 0.0134 | 0.0395 | 91.0618 | 39.35878 | 0.9547853 | 0.08404275 | 0.1294871 | 1.490557 | 0.07058669 | 0.2163979 | 0.09933158 | 11.48154 | 2.0977 | 74.65982 | 0.1749684 | 2.259374 | 0.1611895 | 0.01330526 | 0.01106316 | 0.01111053 | 90.99065 | 40.18083 | 0.9588845 | 0.086944 | 0.1287982 | 1.485183 | 0.06392328 | 0.2230417 | 0.1349824 | 2.761077 | 0.3440241 | 3.079055 | 0.06369533 | 0.6364311 | 0.1279134 | 0.04197626 | 0.01668057 | 0.03193197 | 0.4891062 | 4.11747 | 0.005304901 | 0.02409527 | 0.03139634 | 0.100469 | 0.010606 | 0.05276803
|  | 7 / 1 . | 0.0183 | 9.3539 | 2.3661 | 76.6503 | 0.1182 | 1.7726 | 0.1025 | -0.0195 | -0.0228 | 0.0066 | 90.3886 | 37.79889 | 0.9554096 | 0.06886632 | 0.1133251 | 1.557365 | 0.07268456 | 0.1834079
|  | 9 / 1 . | 0.0712 | 10.5762 | 1.6847 | 76.8363 | 0.1329 | 1.865 | 0.0657 | 0.0065 | 0.0035 | 0.0467 | 91.2886 | 35.2357 | 0.9675191 | 0.07193718 | 0.1322227 | 1.530528 | 0.05138189 | 0.2058891
|  | 36 / 1 . | 0.0676 | 14.8525 | 2.0298 | 70.6391 | 0.1797 | 2.9027 | 0.2205 | -0.0098 | 0.0158 | -0.007 | 90.9076 | 39.92037 | 0.9564661 | 0.1117776 | 0.1682239 | 1.357879 | 0.06180433 | 0.2886565
|  | 50 / 1 . | 0.1339 | 7.7785 | 2.4464 | 77.4343 | 0.1322 | 1.6464 | 0.1497 | 0.0534 | 0.0263 | 0.0182 | 89.8193 | 44.8658 | 0.955382 | 0.06415667 | 0.07884015 | 1.614039 | 0.0753784 | 0.1529789
|  | 51 / 1 . | 0.0363 | 8.5081 | 2.3365 | 78.3559 | 0.163 | 1.6337 | 0.0868 | 0.0067 | 0.0105 | -0.0163 | 91.1375 | 39.75504 | 0.9573644 | 0.06292782 | 0.0953611 | 1.597916 | 0.07116216 | 0.1653987
|  | 52 / 1 . | 0.0153 | 8.2735 | 2.5038 | 78.3711 | 0.1176 | 1.627 | 0.0534 | -0.0301 | 0 | -0.0572 | 90.9616 | 39.74129 | 0.9544687 | 0.06282494 | 0.09525986 | 1.60254 | 0.07644642 | 0.1612363
|  | 53 / 1 . | 0.0826 | 9.8907 | 2.3858 | 76.7257 | 0.1341 | 1.7533 | 0.1161 | 0.01 | 0 | -0.0228 | 91.0983 | 36.25793 | 0.9549229 | 0.06757486 | 0.1187978 | 1.540238 | 0.07270695 | 0.1923911
|  | 54 / 1 . | 0.0659 | 9.6838 | 2.404 | 77.4411 | 0.1155 | 1.6262 | 0.1126 | -0.0233 | 0.028 | -0.0017 | 91.4772 | 33.90909 | 0.9549328 | 0.06249249 | 0.1218017 | 1.547794 | 0.07304682 | 0.1878144
|  | 56 / 1 . | 0.0353 | 9.7375 | 1.7586 | 77.056 | 0.151 | 1.6145 | 0.0961 | -0.0334 | 0.0201 | 0.0148 | 90.4839 | 33.27104 | 0.9663987 | 0.06293005 | 0.1262135 | 1.558835 | 0.05420009 | 0.1915564
|  | 57 / 1 . | -0.0024 | 15.7456 | 1.433 | 71.4019 | 0.2579 | 3.0163 | 0.058 | -0.013 | -0.0228 | -0.0339 | 91.9127 | 38.7141 | 0.9688859 | 0.1153777 | 0.1826473 | 1.349651 | 0.04334177 | 0.3039735
|  | 58 / 1 . | 0.0387 | 14.876 | 1.4125 | 71.5645 | 0.2264 | 2.8441 | 0.0041 | 0.0653 | 0.0105 | -0.0001 | 91.0421 | 39.42337 | 0.9697298 | 0.1096625 | 0.1685037 | 1.379589 | 0.04306403 | 0.2894866
|  | 5 / 1 . | 0.0339 | 8.611 | 2.384 | 77.9472 | 0.0885 | 1.619 | 0.1785 | 0.0928 | 0.0377 | 0.0454 | 91.0381 | 41.13623 | 0.9564648 | 0.06231624 | 0.08917124 | 1.594049 | 0.07255605 | 0.1672773
|  | 8 / 1 . | 0.0311 | 9.5879 | 2.3314 | 76.527 | 0.1259 | 1.928 | 0.1749 | 0.0615 | 0.0123 | 0.0334 | 90.8133 | 42.65988 | 0.9563019 | 0.07433689 | 0.09991791 | 1.555463 | 0.07107667 | 0.1865735
|  | 10 / 1 . | 0.0671 | 15.5127 | 2.1078 | 70.5273 | 0.2305 | 2.9785 | 0.144 | -0.0533 | 0 | 0.0301 | 91.598 | 38.12448 | 0.9542138 | 0.113967 | 0.1849669 | 1.329029 | 0.0637711 | 0.2995698
|  | 11 / 1 . | 0.0729 | 15.6372 | 1.9122 | 69.5869 | 0.2438 | 3.1618 | 0.1453 | 0.0699 | 0.0359 | 0.0784 | 90.9443 | 41.91304 | 0.9581984 | 0.1214578 | 0.1683274 | 1.331373 | 0.05808141 | 0.303165
|  | 12 / 1 . | 0.3898 | 12.7196 | 2.0966 | 72.33 | 0.2613 | 2.8308 | 0.3925 | 0.0739 | 0.0175 | 0.0432 | 91.1551 | 46.58009 | 0.9574824 | 0.1082211 | 0.1241122 | 1.427228 | 0.06337693 | 0.2454173
|  | 13 / 1 . | 0.0864 | 11.0749 | 2.2892 | 73.7405 | 0.209 | 2.4306 | 0.3331 | -0.0238 | 0.029 | -0.0008 | 90.1927 | 45.85531 | 0.9550969 | 0.09419049 | 0.1112175 | 1.491975 | 0.07014396 | 0.216602
|  | 24 / 1 . | 0.5583 | 14.5842 | 1.6534 | 70.3408 | 0.3219 | 3.493 | 0.5408 | 0.0094 | -0.0047 | -0.0054 | 91.5017 | 48.91528 | 0.9647831 | 0.1328755 | 0.1387687 | 1.362436 | 0.04973217 | 0.2800001
| BA_StV_46 | 30 / 1 . | 0.1134 | 9.4546 | 2.2649 | 76.3465 | 0.1853 | 1.9797 | 0.1624 | 0.0718 | 0.0105 | 0.0191 | 90.6082 | 44.56098 | 0.9575228 | 0.07645659 | 0.09512084 | 1.559089 | 0.06916359 | 0.1842841 | 0.06427 | 10.46795 | 2.07067 | 75.47013 | 0.17863 | 2.0665 | 0.13331 | 0.00787 | 0.00409 | -0.00501 | 90.48297 | 40.52423 | 0.9600636 | 0.08010643 | 0.1174804 | 1.524348 | 0.06347576 | 0.2048481 | 0.02552783 | 1.00449 | 0.1978625 | 1.145448 | 0.02163151 | 0.2789979 | 0.05607546 | 0.04236862 | 0.009880835 | 0.01369288 | 0.3519244 | 2.694912 | 0.003115231 | 0.01059553 | 0.01319378 | 0.03643021 | 0.005960737 | 0.01953563
|  | 31 / 1 . | 0.0394 | 10.3185 | 2.0392 | 76.3013 | 0.2001 | 1.9906 | 0.048 | -0.0033 | -0.0099 | -0.0033 | 90.9371 | 38.9725 | 0.9609613 | 0.07688979 | 0.1204027 | 1.533091 | 0.06228127 | 0.2011548
|  | 32 / 1 . | 0.049 | 10.8206 | 1.825 | 74.9463 | 0.203 | 1.9916 | 0.1065 | 0.0684 | 0.0157 | 0.008 | 90.0339 | 39.00245 | 0.9642596 | 0.07768372 | 0.1214928 | 1.518584 | 0.05628644 | 0.2130141
|  | 33 / 1 . | 0.0371 | 9.8021 | 2.0246 | 76.1439 | 0.1551 | 1.8258 | 0.144 | -0.0229 | 0.0209 | -0.0162 | 90.1535 | 38.15101 | 0.9612945 | 0.07119772 | 0.1154231 | 1.55042 | 0.06242594 | 0.1929128
|  | 34 / 1 . | 0.0954 | 11.4529 | 1.774 | 74.1507 | 0.1575 | 2.269 | 0.1194 | -0.0065 | -0.0041 | -0.0116 | 90.0191 | 39.94964 | 0.9645717 | 0.08850584 | 0.1330377 | 1.489664 | 0.0547147 | 0.2254665
|  | 36 / 1 . | 0.0347 | 8.7519 | 2.4421 | 77.18 | 0.144 | 1.7482 | 0.0921 | 0.0033 | -0.0012 | -0.0267 | 90.3962 | 41.08161 | 0.9548036 | 0.06781764 | 0.09726265 | 1.582478 | 0.07490796 | 0.1713496
|  | 72 / 1 . | 0.0626 | 11.8873 | 2.0659 | 74.0813 | 0.1905 | 2.6613 | 0.1966 | 0.023 | -0.0018 | -0.0042 | 91.1686 | 46.44203 | 0.9592907 | 0.102017 | 0.1176483 | 1.475563 | 0.06261827 | 0.2299806
|  | 73 / 1 . | 0.0612 | 9.6411 | 2.071 | 76.6577 | 0.1611 | 1.7469 | 0.1783 | 0.0466 | 0.0149 | 0.0128 | 90.5916 | 38.35147 | 0.9608587 | 0.06771072 | 0.1088424 | 1.558141 | 0.06347204 | 0.1886015
|  | 74 / 1 . | 0.0896 | 11.8027 | 1.9231 | 73.8006 | 0.2091 | 2.3879 | 0.2277 | -0.0626 | -0.0018 | -0.0128 | 90.4408 | 40.57067 | 0.9614326 | 0.09269445 | 0.1357821 | 1.471468 | 0.05902723 | 0.2312321
|  | 37 / 1 . | 0.0603 | 10.7478 | 2.2769 | 75.093 | 0.1806 | 2.064 | 0.0581 | -0.0391 | -0.0023 | -0.0152 | 90.4807 | 38.15991 | 0.95564 | 0.08009079 | 0.1297912 | 1.504985 | 0.0698602 | 0.2104852
| BA_StV_49 | 63 / 1 . | 0.0425 | 10.2931 | 2.1944 | 76.8617 | 0.1528 | 1.8866 | 0.0506 | -0.0489 | 0.016 | -0.0067 | 91.4978 | 36.33383 | 0.9582413 | 0.07251093 | 0.1270577 | 1.530313 | 0.06668872 | 0.1996636 | 0.04096667 | 9.045967 | 2.210856 | 77.97933 | 0.1428111 | 1.829133 | 0.07603333 | -0.03633333 | 0.0013 | 0.03417778 | 91.37704 | 40.00445 | 0.9590877 | 0.0703036 | 0.1060584 | 1.575721 | 0.0671883 | 0.1754829 | 0.04246818 | 0.6930093 | 0.1170932 | 0.6617997 | 0.02906114 | 0.08824942 | 0.04365896 | 0.04039021 | 0.01506785 | 0.02622458 | 0.4184103 | 2.215276 | 0.002228715 | 0.003159442 | 0.01177919 | 0.02674689 | 0.003322152 | 0.01321298
|  | 64 / 1 . | -0.0168 | 8.3479 | 2.0545 | 78.942 | 0.084 | 1.754 | 0.0969 | -0.1067 | 0.0203 | 0.0398 | 91.3395 | 40.11403 | 0.9624782 | 0.06760745 | 0.1009307 | 1.60617 | 0.06261583 | 0.1623945
|  | 65 / 1 . | 0.0729 | 8.0796 | 2.0579 | 78.5539 | 0.1248 | 1.6673 | 0.0419 | 0.0493 | 0.0073 | 0.0594 | 90.7142 | 42.1852 | 0.9625187 | 0.06450233 | 0.08840043 | 1.616564 | 0.06295046 | 0.1577541
|  | 66 / 1 . | 0.0544 | 8.4989 | 2.2827 | 78.3585 | 0.1408 | 1.8569 | 0.0926 | -0.0491 | 0.0029 | 0.0113 | 91.299 | 43.03475 | 0.9583237 | 0.07136331 | 0.09446387 | 1.595038 | 0.06936626 | 0.164846
|  | 67 / 1 . | 0.0494 | 8.8858 | 2.2261 | 77.5682 | 0.1387 | 1.8068 | 0.068 | -0.0327 | -0.0203 | 0.0426 | 90.7857 | 39.63779 | 0.95861 | 0.06990258 | 0.1064508 | 1.577203 | 0.068099 | 0.1735037
|  | 68 / 1 . | -0.0199 | 9.9087 | 2.0895 | 77.1769 | 0.164 | 1.8819 | 0.039 | -0.0571 | -0.0232 | 0.0255 | 91.2857 | 37.0196 | 0.9604262 | 0.07257375 | 0.1234677 | 1.546301 | 0.06371452 | 0.1928541
|  | 69 / 1 . | 0.0503 | 9.5166 | 2.3463 | 77.9582 | 0.1231 | 1.9828 | 0.1086 | -0.0082 | -0.0116 | 0.0218 | 92.1077 | 41.70219 | 0.9566741 | 0.07546131 | 0.1054916 | 1.559045 | 0.07060606 | 0.1827917
|  | 70 / 1 . | 0.0115 | 8.8125 | 2.247 | 78.6353 | 0.1909 | 1.8711 | 0.0174 | -0.0573 | 0.0058 | 0.0254 | 91.8168 | 41.5583 | 0.9589316 | 0.07157209 | 0.1006488 | 1.586876 | 0.06796147 | 0.1701277
|  | 71 / 1 . | 0.1244 | 9.0706 | 2.3993 | 77.7593 | 0.1662 | 1.7548 | 0.1693 | -0.0163 | 0.0145 | 0.0885 | 91.547 | 38.45441 | 0.9555851 | 0.06723865 | 0.1076142 | 1.563976 | 0.07269238 | 0.1754109
| BA_StV_64 | 43 / 1 . | 0.1245 | 13.303 | 1.7069 | 73.2685 | 0.1514 | 1.9385 | 0.3252 | 0.0329 | 0.0009 | -0.0158 | 90.8519 | 30.41921 | 0.9645029 | 0.07521463 | 0.1720457 | 1.422878 | 0.05236699 | 0.2605045 | 0.1198 | 13.70388 | 1.64206 | 72.74212 | 0.14724 | 1.97376 | 0.27696 | 0.03352 | 0.00228 | 0.01048 | 90.65698 | 29.74669 | 0.965328 | 0.07677206 | 0.1813151 | 1.406241 | 0.05050761 | 0.2690361 | 0.01470646 | 0.4023614 | 0.03607662 | 0.484795 | 0.0141081 | 0.07655455 | 0.05425822 | 0.02305788 | 0.005838287 | 0.01621745 | 0.3521415 | 0.7146759 | 0.0006912894 | 0.002754375 | 0.005102926 | 0.01428635 | 0.001098277 | 0.007480136
|  | 45 / 1 . | 0.1083 | 13.4188 | 1.6379 | 72.396 | 0.1725 | 1.8759 | 0.3155 | 0.0132 | -0.0079 | 0.0177 | 89.9557 | 28.77348 | 0.965249 | 0.07359699 | 0.1821836 | 1.411312 | 0.05081018 | 0.265701
|  | 46 / 1 . | 0.1007 | 13.8548 | 1.6087 | 72.84 | 0.1429 | 2.0213 | 0.2131 | 0.0625 | 0.007 | 0.026 | 90.8772 | 30.25632 | 0.9660601 | 0.07841311 | 0.1807497 | 1.404559 | 0.04934532 | 0.271261
|  | 47 / 1 . | 0.1221 | 13.5233 | 1.6084 | 73.2072 | 0.1365 | 1.9373 | 0.2082 | 0.0033 | 0.0088 | 0.025 | 90.7801 | 28.98159 | 0.9661728 | 0.07532155 | 0.1845729 | 1.41227 | 0.0494458 | 0.2653592
|  | 49 / 1 . | 0.0259 | 16.0925 | 1.428 | 72.0048 | 0.1751 | 2.191 | 0.1918 | 0.01 | 0.0182 | 0.0201 | 92.1573 | 27.8488 | 0.9685038 | 0.08405342 | 0.2177672 | 1.331979 | 0.04331658 | 0.3115772
|  | 22 / 1 . | 0.0946 | 16.8101 | 1.5249 | 71.2377 | 0.1831 | 2.3986 | 0.193 | 0.0333 | -0.0209 | 0.0021 | 92.4773 | 29.05212 | 0.9658572 | 0.0915712 | 0.2236251 | 1.302173 | 0.04603153 | 0.3238922
|  | 23 / 1 . | 0.0543 | 16.8336 | 1.4995 | 71.0064 | 0.2047 | 2.3354 | 0.1824 | -0.0266 | 0.02 | 0.0013 | 92.1376 | 28.06539 | 0.9661593 | 0.08961504 | 0.229693 | 1.29894 | 0.04549661 | 0.3260061
|  | 24 / 1 . | 0.0586 | 16.6566 | 1.458 | 71.4172 | 0.2463 | 2.3345 | 0.1944 | 0.0766 | 0.0313 | 0.0277 | 92.5012 | 29.3842 | 0.9676256 | 0.08906533 | 0.2140408 | 1.314594 | 0.04398305 | 0.3207231
|  | 38 / 1 . | 0.1434 | 14.4195 | 1.6484 | 71.9989 | 0.1329 | 2.0958 | 0.3228 | 0.0557 | 0.0026 | -0.0005 | 90.82 | 30.30284 | 0.9646552 | 0.08131401 | 0.1870239 | 1.380187 | 0.05056978 | 0.2823546
| BA_StV_69 | 46 / 1 . | 0.0436 | 6.7396 | 1.9843 | 79.1486 | 0.1947 | 2.128 | 0.1783 | -0.037 | -0.0061 | -0.0115 | 90.4171 | 64.76887 | 0.9649905 | 0.08230305 | 0.04476887 | 1.672639 | 0.06068266 | 0.1315551 | 0.03443 | 7.57751 | 1.63611 | 79.19908 | 0.17464 | 1.89423 | 0.0754 | -0.01807 | 0.00221 | 0.00449 | 90.61686 | 51.34748 | 0.9705471 | 0.07338423 | 0.07163764 | 1.650547 | 0.05013231 | 0.148198 | 0.01940851 | 0.8925666 | 0.1623149 | 0.6781189 | 0.03099036 | 0.2097498 | 0.03797573 | 0.03462577 | 0.01614815 | 0.01943525 | 0.3745305 | 7.726059 | 0.002501446 | 0.007799423 | 0.01860367 | 0.03166875 | 0.00489211 | 0.01721401
|  | 48 / 1 . | 0.0261 | 8.4588 | 1.6351 | 78.4609 | 0.2222 | 2.3519 | 0.0781 | -0.0234 | 0.029 | 0.0099 | 91.272 | 56.99216 | 0.9703039 | 0.09022741 | 0.06808807 | 1.620637 | 0.04959946 | 0.1637787
|  | 94 / 1 . | 0.0668 | 8.0198 | 1.4679 | 79.1911 | 0.1646 | 1.7184 | 0.0663 | -0.0637 | -0.0148 | -0.0017 | 90.6949 | 41.50429 | 0.9731123 | 0.0668057 | 0.09415527 | 1.633081 | 0.04512308 | 0.1573555
|  | 95 / 1 . | 0.0334 | 6.0355 | 1.8401 | 80.3474 | 0.1665 | 1.7612 | 0.0939 | 0.0572 | 0.0079 | 0.0258 | 90.3687 | 63.50398 | 0.9680367 | 0.06823727 | 0.03921626 | 1.707293 | 0.05637251 | 0.1180199
|  | 96 / 1 . | 0.0028 | 8.0484 | 1.5201 | 78.3634 | 0.1842 | 1.842 | 0.0739 | 0.0134 | 0.007 | 0.0012 | 90.0564 | 47.71277 | 0.9721433 | 0.07187744 | 0.07876869 | 1.636777 | 0.04690165 | 0.1585045
|  | 97 / 1 . | 0.0281 | 7.0153 | 1.5687 | 79.9189 | 0.1338 | 1.7743 | 0.0531 | -0.047 | -0.0052 | 0.0422 | 90.5343 | 48.95499 | 0.9719545 | 0.06892682 | 0.0718695 | 1.669924 | 0.04818524 | 0.1375424
|  | 98 / 1 . | 0.0128 | 9.0933 | 1.5505 | 78.3376 | 0.165 | 1.8693 | 0.0445 | -0.01 | -0.0227 | 0.0105 | 91.0836 | 41.09269 | 0.9711506 | 0.07225433 | 0.1035783 | 1.595218 | 0.04738814 | 0.1773926
|  | 99 / 1 . | 0.022 | 8.2752 | 1.5436 | 78.7802 | 0.2246 | 2.0646 | 0.0673 | -0.0568 | 0.0052 | -0.0224 | 90.9828 | 50.0069 | 0.9718478 | 0.0797632 | 0.0797412 | 1.627794 | 0.04715355 | 0.161352
|  | 100 / 1 . | 0.047 | 7.155 | 1.7636 | 79.5591 | 0.1643 | 1.8089 | 0.0654 | 0.0034 | -0.007 | 0.0134 | 90.58 | 51.38026 | 0.9685345 | 0.07007512 | 0.06631017 | 1.66281 | 0.05402097 | 0.1398904
|  | 102 / 1 . | 0.0617 | 6.9342 | 1.4872 | 79.8836 | 0.1265 | 1.6237 | 0.0332 | -0.0168 | 0.0288 | -0.0225 | 90.1788 | 47.55794 | 0.9733967 | 0.0633719 | 0.0698801 | 1.6793 | 0.04589584 | 0.1365892
| BA_StV_72 | 65 / 1 . | 0.0029 | 8.1063 | 2.2125 | 79.2547 | 0.1199 | 1.9436 | 0.0517 | -0.0443 | 0.0321 | 0.0274 | 91.7513 | 47.64555 | 0.9603106 | 0.07426662 | 0.08160654 | 1.617411 | 0.06684717 | 0.1563286 | 0.02403636 | 8.431718 | 2.126882 | 78.79435 | 0.1326909 | 1.820473 | 0.07039091 | 0.0006181818 | 0.004663636 | 0.02730909 | 91.45495 | 43.76204 | 0.9613798 | 0.06984794 | 0.09004352 | 1.606062 | 0.06452221 | 0.1632901 | 0.01198456 | 0.2637091 | 0.0600111 | 0.5377549 | 0.02082116 | 0.0762178 | 0.0195514 | 0.0402471 | 0.01587281 | 0.01657597 | 0.4271849 | 2.629556 | 0.0008689059 | 0.002880269 | 0.007282321 | 0.01051751 | 0.001674743 | 0.005527015
|  | 66 / 1 . | 0.0218 | 8.0362 | 2.1788 | 79.2072 | 0.1256 | 1.8349 | 0.0844 | 0 | 0.0209 | 0.0306 | 91.5403 | 46.60174 | 0.9608973 | 0.0702582 | 0.08050482 | 1.621008 | 0.06596521 | 0.1552975
|  | 67 / 1 . | 0.036 | 8.2594 | 2.1859 | 78.4115 | 0.1567 | 1.8596 | 0.0408 | 0.0545 | 0.0269 | -0.0046 | 91.0313 | 47.91289 | 0.9604468 | 0.07154855 | 0.07778193 | 1.61479 | 0.06650044 | 0.1603832
|  | 68 / 1 . | 0.0203 | 8.2985 | 2.1184 | 78.866 | 0.1214 | 1.8584 | 0.0562 | -0.0478 | 0.0139 | 0.0079 | 91.3611 | 44.22673 | 0.9615623 | 0.07141508 | 0.09005987 | 1.610244 | 0.06436825 | 0.1609457
|  | 69 / 1 . | 0.0445 | 8.5209 | 2.1291 | 79.4163 | 0.113 | 1.7999 | 0.0936 | 0.0273 | -0.0043 | 0.0618 | 92.2065 | 42.80011 | 0.9615932 | 0.06848018 | 0.09151981 | 1.603646 | 0.06405095 | 0.163618
|  | 70 / 1 . | 0.0357 | 8.2677 | 2.0422 | 78.7959 | 0.1467 | 1.7421 | 0.0712 | 0.0444 | -0.0226 | 0.0421 | 91.1879 | 43.19525 | 0.9629049 | 0.06705903 | 0.08818726 | 1.613477 | 0.06215777 | 0.1606194
|  | 71 / 1 . | 0.0286 | 8.9815 | 2.0378 | 77.4238 | 0.1075 | 1.7871 | 0.1103 | 0.0238 | -0.0017 | 0.0364 | 90.5368 | 40.67062 | 0.9620349 | 0.06929684 | 0.1010887 | 1.583233 | 0.06247972 | 0.1757691
|  | 72 / 1 . | 0.0306 | 8.5508 | 2.0559 | 79.1192 | 0.1227 | 1.6461 | 0.0798 | 0.0478 | -0.0069 | 0.03 | 91.6828 | 39.85201 | 0.962655 | 0.0630733 | 0.09519552 | 1.60562 | 0.06228799 | 0.165358
|  | 73 / 1 . | 0.0203 | 8.4112 | 2.1964 | 79.0745 | 0.1793 | 1.8758 | 0.0536 | -0.0409 | -0.0061 | 0.0224 | 91.8335 | 44.0268 | 0.9602723 | 0.07169245 | 0.09114575 | 1.604399 | 0.06637603 | 0.162246
|  | 74 / 1 . | 0.0073 | 8.6793 | 2.141 | 78.3504 | 0.12 | 1.8821 | 0.0712 | 0 | -0.0026 | 0.0287 | 91.2801 | 43.73941 | 0.9608389 | 0.07231802 | 0.09302035 | 1.595985 | 0.06504793 | 0.168313
|  | 75 / 1 . | 0.0164 | 8.6371 | 2.0977 | 78.8183 | 0.1468 | 1.7956 | 0.0615 | -0.058 | 0.0017 | 0.0177 | 91.5929 | 40.71133 | 0.9616612 | 0.0689191 | 0.1003682 | 1.596871 | 0.06366289 | 0.167312
| BA_StV_73 | 76 / 1 . | 0.0255 | 8.9094 | 2.2057 | 78.5159 | 0.1129 | 1.4628 | 0.0505 | -0.0239 | -0.0052 | 0.0044 | 91.2872 | 32.58444 | 0.95922 | 0.05643772 | 0.1167668 | 1.582761 | 0.06728898 | 0.1734851 | 0.01422727 | 8.864273 | 2.129255 | 78.59798 | 0.1168636 | 1.533573 | 0.06761818 | 0.01143636 | -0.0006909091 | 0.01571818 | 91.37745 | 35.21976 | 0.9608029 | 0.05905271 | 0.1087628 | 1.589377 | 0.0648387 | 0.1722828 | 0.02396725 | 0.151687 | 0.05977282 | 0.3315233 | 0.02544539 | 0.06294123 | 0.02888478 | 0.0457271 | 0.01407967 | 0.02606533 | 0.3195428 | 1.681819 | 0.001176391 | 0.002271226 | 0.0054678 | 0.006381135 | 0.001900835 | 0.0027538
|  | 77 / 1 . | 0.0142 | 8.6061 | 2.0795 | 79.0198 | 0.0874 | 1.5071 | 0.0554 | -0.041 | 0.0121 | 0.0005 | 91.3823 | 34.64585 | 0.9618799 | 0.05809541 | 0.1095882 | 1.599332 | 0.06338284 | 0.1674308
|  | 78 / 1 . | 0.0032 | 8.8205 | 2.2711 | 78.4826 | 0.1397 | 1.6076 | 0.0811 | -0.0068 | -0.0156 | 0.0633 | 91.4691 | 36.26901 | 0.95824 | 0.06178361 | 0.1085646 | 1.583647 | 0.06901516 | 0.1710872
|  | 79 / 1 . | 0.0122 | 8.7727 | 2.0708 | 78.9437 | 0.1298 | 1.5657 | 0.0163 | 0.0034 | -0.0147 | 0.0347 | 91.5492 | 35.53575 | 0.961998 | 0.06018959 | 0.109188 | 1.593426 | 0.06294539 | 0.1702061
|  | 80 / 1 . | 0.0555 | 9.0125 | 2.1045 | 78.4475 | 0.1298 | 1.4623 | 0.0796 | 0.0273 | -0.0173 | 0.0355 | 91.3545 | 32.83306 | 0.9610151 | 0.05635571 | 0.1152875 | 1.580872 | 0.06413031 | 0.1752975
|  | 81 / 1 . | 0.0556 | 8.8113 | 2.1375 | 78.4407 | 0.1552 | 1.4871 | 0.1013 | 0.109 | -0.0199 | 0.021 | 91.3187 | 36.29134 | 0.9607742 | 0.05723269 | 0.1004707 | 1.59321 | 0.06504637 | 0.1711485
|  | 82 / 1 . | -0.0303 | 8.8571 | 2.1321 | 77.9401 | 0.1524 | 1.5179 | 0.1292 | 0.0102 | 0.0009 | -0.0261 | 90.7398 | 36.03222 | 0.9605351 | 0.05888015 | 0.1045296 | 1.591653 | 0.06539526 | 0.1733989
|  | 83 / 1 . | 0.0054 | 8.872 | 2.1258 | 78.3238 | 0.0945 | 1.5486 | 0.0525 | -0.0443 | 0.0052 | 0.0311 | 91.0589 | 34.17398 | 0.9605798 | 0.05989711 | 0.115374 | 1.584225 | 0.06501326 | 0.1731878
|  | 84 / 1 . | 0.0199 | 8.7758 | 2.0949 | 79.1592 | 0.1156 | 1.5386 | 0.0427 | 0.0375 | 0.0087 | -0.0287 | 91.793 | 36.62441 | 0.9618373 | 0.05896773 | 0.1020389 | 1.600026 | 0.06348409 | 0.1697479
|  | 85 / 1 . | -0.0044 | 9.2388 | 2.0561 | 78.7396 | 0.0834 | 1.6811 | 0.0679 | 0.0749 | 0.0156 | 0.0255 | 91.9828 | 38.45992 | 0.962289 | 0.06420895 | 0.1027413 | 1.584516 | 0.06209537 | 0.1780929
|  | 86 / 1 . | -0.0003 | 8.8308 | 2.1438 | 78.5649 | 0.0848 | 1.4905 | 0.0673 | -0.0205 | 0.0226 | 0.0117 | 91.2164 | 33.96735 | 0.9604638 | 0.05753115 | 0.1118408 | 1.589478 | 0.0654287 | 0.1720284
| BA_StV_74 | 1 / 1 . | 0.109 | 10.3617 | 2.2578 | 75.2269 | 0.1671 | 2.1039 | 0.114 | -0.0606 | 0.0113 | 0.0445 | 90.3962 | 39.58729 | 0.9562215 | 0.08165836 | 0.1246158 | 1.513463 | 0.06929055 | 0.2029718 | 0.1059455 | 10.89642 | 2.022618 | 75.80577 | 0.1690364 | 2.077091 | 0.1414091 | 0.01313636 | 0.01259091 | 0.01508182 | 91.27594 | 38.87293 | 0.9608715 | 0.07984119 | 0.125257 | 1.510221 | 0.06150852 | 0.2114384 | 0.03006645 | 0.5927617 | 0.1234575 | 0.707969 | 0.0165263 | 0.2148973 | 0.04024634 | 0.05282421 | 0.01225594 | 0.01441456 | 0.5001068 | 2.5695 | 0.002323192 | 0.007937108 | 0.006337071 | 0.01966396 | 0.003894627 | 0.01078403
|  | 2 / 1 . | 0.11 | 11.783 | 2.087 | 74.6091 | 0.1578 | 2.5024 | 0.211 | 0.0201 | 0.0303 | 0.0185 | 91.5291 | 43.93148 | 0.9590668 | 0.09562996 | 0.1220499 | 1.477564 | 0.06306271 | 0.2272596
|  | 15 / 1 . | 0.1203 | 11.3501 | 1.9306 | 76.0489 | 0.1928 | 2.3255 | 0.1011 | -0.0134 | 0.0095 | -0.0104 | 92.0788 | 41.2791 | 0.9626621 | 0.08860095 | 0.1260378 | 1.499515 | 0.05816039 | 0.2182483
|  | 16 / 1 . | 0.1513 | 11.5244 | 1.822 | 75.6784 | 0.1772 | 2.2149 | 0.1369 | -0.0571 | 0.0294 | 0.0194 | 91.7539 | 37.93305 | 0.9642289 | 0.08487473 | 0.138874 | 1.488106 | 0.05520592 | 0.2228803
|  | 19 / 1 . | 0.0811 | 11.4088 | 2.0013 | 75.195 | 0.1319 | 2.1269 | 0.1544 | 0.1276 | 0.0121 | 0.0056 | 91.2446 | 40.28113 | 0.961039 | 0.08168793 | 0.1211066 | 1.499157 | 0.06077654 | 0.2211464
|  | 20 / 1 . | 0.0826 | 11.2827 | 2.0494 | 75.2494 | 0.163 | 2.1681 | 0.1134 | 0.0504 | -0.0052 | -0.0012 | 91.159 | 39.76688 | 0.9600415 | 0.08340447 | 0.126329 | 1.49772 | 0.06233754 | 0.2190545
|  | 21 / 1 . | 0.0549 | 10.4604 | 1.86 | 76.7791 | 0.1752 | 1.9099 | 0.172 | 0.0608 | 0.0026 | 0.0261 | 91.5009 | 38.50618 | 0.9645579 | 0.07332875 | 0.117105 | 1.536732 | 0.05646633 | 0.2026941
|  | 23 / 1 . | 0.1473 | 10.6669 | 1.949 | 75.5258 | 0.1769 | 1.771 | 0.1931 | -0.0135 | 0.0078 | 0.0065 | 90.4444 | 33.59142 | 0.9618659 | 0.06891214 | 0.1362359 | 1.512528 | 0.05996557 | 0.2094809
|  | 24 / 1 . | 0.1378 | 9.7084 | 2.1207 | 76.9646 | 0.1595 | 1.7776 | 0.0751 | -0.0203 | -0.0035 | 0.0143 | 90.9581 | 36.1106 | 0.9597988 | 0.06870026 | 0.1215493 | 1.547239 | 0.06480619 | 0.1893656
|  | 25 / 1 . | 0.0727 | 10.5783 | 2.1523 | 76.5621 | 0.1642 | 2.0077 | 0.1138 | 0.0067 | 0.0312 | 0.0138 | 91.7029 | 38.92909 | 0.9589978 | 0.07682168 | 0.1205158 | 1.523041 | 0.06511795 | 0.2042819
|  | 26 / 1 . | 0.0984 | 10.7359 | 2.0187 | 76.0242 | 0.1938 | 1.9401 | 0.1707 | 0.0438 | 0.013 | 0.0288 | 91.2674 | 37.68601 | 0.9611065 | 0.07463389 | 0.1234075 | 1.517371 | 0.06140401 | 0.2084393
| BA_StV_76 | 8 / 1 . | 0.0229 | 8.1863 | 2.1797 | 79.4811 | 0.1428 | 1.6192 | 0.0492 | 0.0566 | 0.0159 | 0.0092 | 91.763 | 41.87841 | 0.9608897 | 0.06193168 | 0.08595283 | 1.619589 | 0.06592074 | 0.1580262 | 0.0229 | 8.12074 | 2.18706 | 79.32175 | 0.12851 | 1.63197 | 0.05948 | -0.01728 | 0.00352 | 0.00597 | 91.50062 | 40.36411 | 0.9605369 | 0.06267586 | 0.09263767 | 1.616456 | 0.06641298 | 0.1574053 | 0.02084013 | 0.2574921 | 0.03847033 | 0.5207611 | 0.02697889 | 0.08194834 | 0.02494047 | 0.03696809 | 0.01461413 | 0.01928313 | 0.4302574 | 1.493894 | 0.0005215685 | 0.00311924 | 0.004764271 | 0.009674331 | 0.001069437 | 0.00501476
|  | 9 / 1 . | 0.051 | 8.317 | 2.1491 | 79.3698 | 0.1293 | 1.6285 | 0.0815 | 0 | 0.0075 | 0.0371 | 91.7708 | 39.4404 | 0.961139 | 0.06233739 | 0.09571728 | 1.608803 | 0.06504747 | 0.1606781
|  | 10 / 1 . | 0.032 | 8.216 | 2.2064 | 79.5929 | 0.117 | 1.6933 | 0.0747 | 0.0233 | 0.0168 | 0.0154 | 91.9877 | 42.58815 | 0.9604541 | 0.06458841 | 0.08706976 | 1.616191 | 0.06654538 | 0.1581649
|  | 11 / 1 . | 0.0079 | 8.2538 | 2.1868 | 79.4821 | 0.1075 | 1.7252 | 0.0441 | -0.0333 | 0.0243 | 0.008 | 91.8397 | 41.74922 | 0.960625 | 0.06598344 | 0.09206367 | 1.613433 | 0.0661329 | 0.159323
|  | 12 / 1 . | 0.0199 | 8.2815 | 2.2342 | 79.3466 | 0.1538 | 1.7255 | 0.0772 | -0.0432 | -0.0218 | 0.016 | 91.8548 | 40.90828 | 0.9596577 | 0.06601246 | 0.09535452 | 1.607687 | 0.06758432 | 0.1599002
|  | 13 / 1 . | -0.0082 | 7.4221 | 2.2658 | 80.639 | 0.1139 | 1.4073 | 0.0127 | 0 | -0.0109 | 0.0232 | 91.8841 | 37.91668 | 0.9599453 | 0.05385984 | 0.08818804 | 1.64326 | 0.06856665 | 0.1433621
|  | 14 / 1 . | 0.0365 | 8.0212 | 2.1517 | 78.8883 | 0.1101 | 1.6389 | 0.0755 | -0.0067 | -0.0033 | 0.0082 | 90.9302 | 41.09261 | 0.9609876 | 0.06330042 | 0.0907429 | 1.618693 | 0.06571263 | 0.1563589
|  | 15 / 1 . | 0.0049 | 8.3902 | 2.1322 | 79.0054 | 0.0938 | 1.6264 | 0.0237 | -0.0731 | -0.0017 | -0.0349 | 91.2766 | 37.6405 | 0.9610781 | 0.06276086 | 0.1039767 | 1.606449 | 0.06505826 | 0.1634041
|  | 16 / 1 . | 0.0321 | 7.9144 | 2.1693 | 78.7775 | 0.1972 | 1.6102 | 0.0552 | -0.0499 | -0.0042 | -0.0036 | 90.7558 | 40.28446 | 0.9605911 | 0.06238778 | 0.09248031 | 1.61993 | 0.06645877 | 0.1547629
|  | 17 / 1 . | 0.03 | 8.2049 | 2.1954 | 78.6348 | 0.1197 | 1.6452 | 0.101 | -0.0465 | 0.0126 | -0.0189 | 90.9435 | 40.14235 | 0.9600014 | 0.0635963 | 0.09483065 | 1.610521 | 0.06710266 | 0.1600721
|  | 18 / 1 . | -0.0247 | 8.2431 | 2.2255 | 79.0557 | 0.1223 | 1.5943 | 0.061 | 0.0199 | -0.0201 | -0.0101 | 91.3218 | 39.84252 | 0.9597368 | 0.06135865 | 0.0926443 | 1.614322 | 0.06772458 | 0.1601126
0.8 GPa | BA_StV_2 | 78 / 1 . | 0.0936 | 24.4177 | 1.0869 | 66.8079 | 0.2261 | 1.3973 | 0.1238 | 0.041 | 0.0099 | 0.0027 | 94.2069 | 11.5975 | 0.9689626 | 0.05332694 | 0.406487 | 1.023957 | 0.03279892 | 0.4703172 | 0.29504 | 23.89689 | 1.12897 | 65.19542 | 0.20787 | 1.40021 | 0.24687 | 0.00535 | 0.01864 | 0.01179 | 92.4144 | 11.73994 | 0.9668345 | 0.0544371 | 0.4093297 | 1.012367 | 0.03469892 | 0.4688075 | 0.2044822 | 0.4604224 | 0.08847581 | 0.9265621 | 0.03567061 | 0.04441753 | 0.08142426 | 0.01874723 | 0.009467228 | 0.021878 | 0.9167335 | 0.4105912 | 0.002861727 | 0.001966831 | 0.008602456 | 0.01751159 | 0.002691524 | 0.008270089
|  | 82 / 1 . | 0.2873 | 23.5303 | 1.0528 | 65.4442 | 0.1974 | 1.3946 | 0.3579 | 0.0079 | 0.0185 | -0.0027 | 92.2908 | 11.97735 | 0.9695068 | 0.05425872 | 0.3987525 | 1.029737 | 0.0323876 | 0.4620367
|  | 88 / 1 . | 0.3336 | 23.6711 | 1.1099 | 65.3685 | 0.1918 | 1.3701 | 0.2645 | -0.0063 | 0.0257 | 0.0099 | 92.3453 | 11.55713 | 0.967576 | 0.05330051 | 0.4078909 | 1.018812 | 0.03414097 | 0.4647577
|  | 11 / 1 . | 0.3159 | 23.2461 | 1.0453 | 65.9919 | 0.1779 | 1.3726 | 0.2741 | 0.0205 | 0.029 | 0.0047 | 92.478 | 11.88566 | 0.9701339 | 0.05328528 | 0.3950303 | 1.042245 | 0.03208612 | 0.4554518
|  | 47 / 1 . | 0.0885 | 24.2567 | 1.1213 | 64.7496 | 0.2443 | 1.3556 | 0.2347 | -0.0128 | 0.0122 | 0.0054 | 92.0681 | 11.28478 | 0.9666135 | 0.05297934 | 0.4164967 | 1.003208 | 0.03465052 | 0.4784492
|  | 48 / 1 . | 0.3863 | 23.4809 | 1.1274 | 63.464 | 0.1752 | 1.4339 | 0.3783 | -0.0064 | 0.0296 | 0.0559 | 90.5312 | 12.1849 | 0.9659271 | 0.05683245 | 0.4095847 | 1.001623 | 0.03533202 | 0.4697009
|  | 49 / 1 . | 0.4309 | 24.3495 | 1.3372 | 65.2224 | 0.2846 | 1.3215 | 0.1773 | 0.0319 | 0.0017 | 0.018 | 93.1749 | 10.81112 | 0.9604694 | 0.05093368 | 0.4201893 | 0.9901404 | 0.04075184 | 0.4736494
|  | 50 / 1 . | 0.083 | 24.6418 | 1.0388 | 64.514 | 0.2292 | 1.4676 | 0.1742 | -0.0191 | 0.0087 | 0.0473 | 92.2045 | 11.90717 | 0.9685991 | 0.05728286 | 0.423796 | 0.9889268 | 0.03205988 | 0.485421
|  | 55 / 1 . | 0.7842 | 23.4756 | 1.2375 | 64.3022 | 0.1625 | 1.4555 | 0.3133 | 0 | 0.0287 | -0.0169 | 91.7596 | 12.14108 | 0.9631053 | 0.05683767 | 0.4113058 | 0.9974506 | 0.03821046 | 0.4626684
|  | 15 / 1 . | 0.1471 | 23.8992 | 1.1326 | 66.0895 | 0.1897 | 1.4334 | 0.1706 | -0.0032 | 0.0224 | -0.0064 | 93.0847 | 12.05269 | 0.9674516 | 0.05533357 | 0.4037638 | 1.027566 | 0.03457091 | 0.4656223
| BA_StV_61 | 11 / 1 . | 0.018 | 10.9275 | 2.7167 | 74.8593 | 0.1038 | 2.0147 | 0.06 | 0.1089 | 0.0061 | -0.0201 | 90.815 | 39.43861 | 0.9476745 | 0.07759918 | 0.1191602 | 1.498467 | 0.08273731 | 0.2124206 | 0.04249333 | 9.750167 | 2.75982 | 76.25273 | 0.11346 | 1.8646 | 0.09840667 | 0.01856 | 0.004926667 | -0.004546667 | 90.92517 | 39.28462 | 0.9481783 | 0.07178035 | 0.1111759 | 1.536282 | 0.08403667 | 0.1894377 | 0.0272631 | 1.153964 | 0.1958667 | 0.983688 | 0.03099356 | 0.2251211 | 0.06037411 | 0.04971258 | 0.01576504 | 0.01644939 | 0.4071955 | 1.324839 | 0.002750008 | 0.008440046 | 0.01427992 | 0.03827253 | 0.005994064 | 0.02184217
|  | 12 / 1 . | 0.0548 | 10.4403 | 2.7373 | 75.8378 | 0.0789 | 1.9637 | 0.0457 | 0.0397 | 0.0009 | 0.0115 | 91.2105 | 38.23037 | 0.9478948 | 0.07535604 | 0.1217544 | 1.510977 | 0.08305739 | 0.2022018
|  | 13 / 1 . | 0.013 | 10.7038 | 2.6809 | 75.443 | 0.1333 | 2.0941 | 0.1323 | -0.0297 | 0.0158 | 0.0015 | 91.2176 | 39.57136 | 0.9486082 | 0.08039214 | 0.1227653 | 1.502114 | 0.08137851 | 0.2073878
|  | 14 / 1 . | 0.0056 | 9.4715 | 2.8612 | 76.3583 | 0.1232 | 1.8289 | 0.1449 | -0.0232 | -0.0018 | 0.0092 | 90.8027 | 39.04815 | 0.9464491 | 0.07052922 | 0.1100919 | 1.541951 | 0.08724495 | 0.1843432
|  | 15 / 1 . | 0.0497 | 9.3866 | 2.8722 | 76.1301 | 0.0997 | 1.788 | 0.0953 | 0 | -0.0167 | 0.0029 | 90.4245 | 38.22606 | 0.9460466 | 0.06923049 | 0.1118776 | 1.541882 | 0.08793415 | 0.1834287
|  | 16 / 1 . | 0.0574 | 8.2933 | 3.0186 | 77.6695 | 0.1264 | 1.5736 | 0.0638 | 0.01 | 0.0123 | 0.0116 | 90.8364 | 38.63947 | 0.9450838 | 0.06063125 | 0.09628407 | 1.58267 | 0.0919646 | 0.1612719
|  | 17 / 1 . | 0.055 | 10.8325 | 2.6072 | 75.7265 | 0.1382 | 2.0361 | 0.019 | -0.0165 | 0.0298 | -0.0198 | 91.4443 | 37.83698 | 0.9499646 | 0.0780542 | 0.1282366 | 1.500426 | 0.07902864 | 0.2095825
|  | 18 / 1 . | 0.0253 | 8.4807 | 2.9248 | 77.4152 | 0.0933 | 1.6379 | 0.1085 | -0.01 | -0.0202 | -0.0011 | 90.6857 | 38.76249 | 0.9464136 | 0.06326379 | 0.09994498 | 1.577623 | 0.08932581 | 0.1653212
|  | 19 / 1 . | 0.0295 | 12.7737 | 2.3609 | 73.7933 | 0.1748 | 2.4896 | 0.0628 | 0.0164 | 0.0184 | -0.0116 | 91.7196 | 39.93064 | 0.9527661 | 0.09502618 | 0.1429519 | 1.437265 | 0.07125318 | 0.2460705
|  | 20 / 1 . | 0.0548 | 9.2536 | 2.878 | 76.4736 | 0.1402 | 1.7665 | 0.1352 | -0.0464 | 0.0193 | -0.0266 | 90.7213 | 38.50582 | 0.9462766 | 0.0682428 | 0.1089844 | 1.548467 | 0.08791176 | 0.1804193
|  | 21 / 1 . | 0.0574 | 8.9134 | 2.7198 | 76.7919 | 0.0491 | 1.6572 | 0.0485 | 0.0898 | 0.0131 | -0.0216 | 90.3403 | 39.51623 | 0.9496318 | 0.06422525 | 0.09830355 | 1.571373 | 0.08334524 | 0.1743425
|  | 22 / 1 . | 0.03 | 9.171 | 2.8644 | 77.0319 | 0.075 | 1.7407 | 0.1161 | 0.0498 | -0.0114 | 0.0238 | 91.1026 | 39.2084 | 0.9470613 | 0.06686503 | 0.1036725 | 1.556418 | 0.0870005 | 0.1777956
|  | 23 / 1 . | 0.057 | 9.0316 | 2.6432 | 76.4923 | 0.1303 | 1.769 | 0.1294 | -0.0199 | -0.0053 | -0.0275 | 90.2528 | 39.67264 | 0.9506083 | 0.06871116 | 0.1044842 | 1.562391 | 0.08117877 | 0.1770489
|  | 2 / 1 . | 0.0124 | 9.8853 | 2.419 | 76.5426 | 0.0974 | 1.9219 | 0.0429 | -0.0067 | -0.0149 | -0.0172 | 90.9215 | 38.94747 | 0.9542881 | 0.07416222 | 0.1162538 | 1.540817 | 0.07380755 | 0.1925178
|  | 31 / 1 . | 0.1175 | 8.6877 | 3.0931 | 77.2257 | 0.1383 | 1.6871 | 0.2717 | 0.1162 | 0.0285 | 0.0168 | 91.3827 | 43.73457 | 0.943907 | 0.06441627 | 0.08287286 | 1.571383 | 0.09338168 | 0.1674128
| BA_StV_67 | 81 / 1 . | 0.0188 | 13.9299 | 2.4379 | 73.543 | 0.0807 | 2.3166 | 0.1046 | 0.0817 | 0.0416 | 0.0106 | 92.5654 | 34.83496 | 0.9503871 | 0.08772346 | 0.1641025 | 1.398297 | 0.07299507 | 0.2662207 | 0.07803333 | 13.7618 | 2.4225 | 73.06422 | 0.0878 | 2.075917 | 0.1498 | 0.007383333 | 0.03166667 | 0.002416667 | 91.71875 | 30.73082 | 0.9498757 | 0.07954667 | 0.1799396 | 1.39136 | 0.07342045 | 0.2662226 | 0.09830517 | 0.3868949 | 0.08758312 | 0.3630344 | 0.02833725 | 0.1324323 | 0.08530701 | 0.0749092 | 0.02616637 | 0.02561604 | 0.6413062 | 2.20435 | 0.001670531 | 0.004584772 | 0.01446477 | 0.01400769 | 0.002511897 | 0.006835919
|  | 82 / 1 . | 0.0265 | 14.146 | 2.5618 | 73.5452 | 0.0869 | 2.0924 | 0.0927 | -0.1144 | 0.0372 | 0.0006 | 92.5895 | 28.75835 | 0.9468387 | 0.07965637 | 0.1973288 | 1.373454 | 0.07711414 | 0.2717932
|  | 83 / 1 . | 0.2949 | 13.3955 | 2.3597 | 72.7843 | 0.1428 | 2.0285 | 0.3211 | 0.0817 | 0.081 | -0.0432 | 91.4895 | 32.47542 | 0.9515148 | 0.07779487 | 0.1617551 | 1.404274 | 0.07155595 | 0.259277
|  | 85 / 1 . | 0.0502 | 13.3238 | 2.4741 | 72.81 | 0.0465 | 1.8856 | 0.1925 | 0.0573 | 0.0197 | 0.0446 | 90.9045 | 29.18334 | 0.9488278 | 0.07290145 | 0.1769036 | 1.402393 | 0.07563395 | 0.2599823
|  | 52 / 1 . | 0.0607 | 13.4609 | 2.4196 | 73.0712 | 0.0818 | 2.0015 | 0.1158 | 0.0033 | 0.007 | 0.002 | 91.2237 | 29.93408 | 0.9499474 | 0.07715092 | 0.1805851 | 1.399636 | 0.07374661 | 0.2618718
|  | 53 / 1 . | 0.0171 | 14.3147 | 2.2819 | 72.6316 | 0.0881 | 2.1309 | 0.0721 | -0.0653 | 0.0035 | -0.0001 | 91.5399 | 29.19874 | 0.9517383 | 0.08205297 | 0.1989624 | 1.370109 | 0.06947696 | 0.2781907
Cooling experiments
0.5 GPa | BA_StV_53 | 94 / 1 . | 0.5937 | 13.2974 | 1.9159 | 73.1929 | 0.216 | 2.3409 | 0.133 | 0.0161 | 0 | 0.0089 | 91.7146 | 34.12743 | 0.9601968 | 0.08956449 | 0.1728769 | 1.398238 | 0.05796139 | 0.2567727 | 0.15724 | 11.86055 | 1.97005 | 74.94138 | 0.16211 | 1.96827 | 0.12711 | 0.02465 | 0.00785 | 0.00599 | 91.24604 | 34.58318 | 0.9609947 | 0.07585743 | 0.1491694 | 1.471427 | 0.06001901 | 0.2307653 | 0.2117293 | 2.084021 | 0.3090308 | 1.849535 | 0.05092189 | 0.1757299 | 0.03465477 | 0.02694028 | 0.02203943 | 0.03146136 | 0.4083202 | 5.175806 | 0.004235711 | 0.006634336 | 0.04002966 | 0.07785642 | 0.0092425 | 0.04072402
|  | 95 / 1 . | 0.1223 | 14.7705 | 1.5237 | 72.5251 | 0.1955 | 2.1062 | 0.1356 | -0.008 | 0.029 | 0.0392 | 91.447 | 28.68002 | 0.9671324 | 0.08134933 | 0.2022953 | 1.369257 | 0.04653361 | 0.2879245
|  | 96 / 1 . | 0.046 | 10.8857 | 1.994 | 75.9613 | 0.089 | 1.7689 | 0.0982 | 0.0326 | 0 | -0.0154 | 90.8757 | 33.36692 | 0.961224 | 0.06850658 | 0.1368063 | 1.513663 | 0.06106145 | 0.212772
|  | 97 / 1 . | -0.0029 | 11.6461 | 1.9253 | 75.0472 | 0.2104 | 2.0269 | 0.1214 | 0.0649 | 0.0464 | 0.0609 | 91.1494 | 36.92059 | 0.9620961 | 0.0781165 | 0.1334633 | 1.48921 | 0.05867078 | 0.2265271
|  | 98 / 1 . | 0.0556 | 9.3173 | 2.1389 | 76.9695 | 0.1299 | 2.0043 | 0.2127 | 0.0327 | 0.0029 | -0.0122 | 90.8637 | 45.45823 | 0.9601769 | 0.07726348 | 0.09270239 | 1.571922 | 0.06519511 | 0.181272
|  | 99 / 1 . | 0.551 | 11.7469 | 1.916 | 74.3866 | 0.1924 | 1.8248 | 0.1504 | 0.0486 | 0.0349 | -0.0485 | 90.8514 | 31.24908 | 0.9613853 | 0.07065461 | 0.1554468 | 1.460422 | 0.05865887 | 0.2295502
|  | 101 / 1 . | 0.1117 | 11.0805 | 1.9248 | 75.3091 | 0.1574 | 1.8625 | 0.1255 | 0.0162 | -0.0087 | -0.0109 | 90.5878 | 34.18734 | 0.9621286 | 0.072345 | 0.1392684 | 1.501872 | 0.05911679 | 0.2172205
|  | 78 / 1 . | 0.0387 | 15.9769 | 1.4631 | 71.8404 | 0.2289 | 2.0889 | 0.1095 | -0.0293 | -0.031 | 0.0233 | 91.7696 | 25.99297 | 0.9674248 | 0.0806569 | 0.2296458 | 1.326602 | 0.04466947 | 0.3113476
|  | 79 / 1 . | 0.0713 | 10.4461 | 2.4602 | 76.4397 | 0.1126 | 1.9338 | 0.0775 | 0.0528 | -0.0076 | -0.0194 | 91.5941 | 38.2639 | 0.9533619 | 0.07401423 | 0.1194167 | 1.521962 | 0.07445383 | 0.2017841
|  | 80 / 1 . | -0.015 | 9.4381 | 2.4386 | 77.742 | 0.089 | 1.7255 | 0.1073 | 0.0199 | 0.0126 | 0.034 | 91.6071 | 37.58532 | 0.9548201 | 0.06610317 | 0.1097718 | 1.561123 | 0.07386876 | 0.1824824
Controlled fO2 experiments
| BA_StV_91_ox | 77 / 1 . | 0.0394 | 9.7725 | 1.3374 | 78.958 | 0.1577 | 1.5736 | 0.0647 | 0.0324 | 0.0022 | -0.0105 | 91.9378 | 33.32157 | 0.9749449 | 0.06045143 | 0.1209669 | 1.580778 | 0.04062436 | 0.1894729 | 0.02614 | 9.9527 | 1.35494 | 78.48175 | 0.10642 | 1.61794 | 0.03887 | 0.00078 | 0.00243 | -0.00448 | 91.61368 | 32.79512 | 0.9743549 | 0.06240912 | 0.1282009 | 1.570195 | 0.04132459 | 0.1937685 | 0.016049 | 0.1939213 | 0.05959646 | 0.4596892 | 0.02383878 | 0.06763375 | 0.02218531 | 0.04903641 | 0.008136959 | 0.02254781 | 0.3481074 | 1.776398 | 0.001145854 | 0.00259181 | 0.008413794 | 0.01059174 | 0.001790036 | 0.00428061
|  | 79 / 1 . | 0.0201 | 9.866 | 1.3488 | 78.3769 | 0.0912 | 1.5584 | 0.0853 | 0.0608 | 0.0051 | 0.0091 | 91.4217 | 32.99522 | 0.9745305 | 0.06018006 | 0.1222101 | 1.575829 | 0.04118454 | 0.1922843
|  | 80 / 1 . | -0.0002 | 9.4892 | 1.3341 | 79.146 | 0.0936 | 1.5526 | 0.036 | 0.061 | -0.0032 | 0.0244 | 91.7369 | 33.86658 | 0.9751363 | 0.05975066 | 0.1166789 | 1.592148 | 0.04059612 | 0.184307
|  | 82 / 1 . | 0.0075 | 9.9927 | 1.3326 | 79.0555 | 0.1254 | 1.571 | 0.0064 | -0.0568 | -0.0058 | -0.0237 | 92.0911 | 30.78453 | 0.9748366 | 0.06041258 | 0.1358307 | 1.569738 | 0.04051949 | 0.1939381
|  | 83 / 1 . | 0.0217 | 9.9074 | 1.4068 | 78.9224 | 0.125 | 1.7423 | 0.0296 | 0.0162 | 0.0231 | -0.0216 | 92.1946 | 36.17546 | 0.9737132 | 0.06666776 | 0.1176222 | 1.576635 | 0.04256359 | 0.1913294
|  | 86 / 1 . | 0.0156 | 10.1448 | 1.3319 | 78.073 | 0.0883 | 1.672 | 0.0173 | -0.0647 | 0.0096 | -0.0299 | 91.3525 | 32.24186 | 0.9745254 | 0.0647728 | 0.1361238 | 1.560726 | 0.0407982 | 0.1983485
|  | 88 / 1 . | 0.0279 | 10.0795 | 1.4131 | 78.0429 | 0.0972 | 1.5567 | 0.0276 | -0.0608 | -0.0042 | -0.0416 | 91.2449 | 30.23409 | 0.972952 | 0.06041566 | 0.1394106 | 1.559866 | 0.04336411 | 0.1974298
|  | 89 / 1 . | 0.0339 | 10.1065 | 1.4775 | 78.2902 | 0.1049 | 1.5763 | 0.0545 | -0.0324 | -0.0003 | 0.0195 | 91.6634 | 30.71743 | 0.9718736 | 0.06079222 | 0.1371157 | 1.556842 | 0.04505569 | 0.1967157
|  | 91 / 1 . | 0.0379 | 10.1406 | 1.2487 | 77.9349 | 0.0678 | 1.6878 | 0.0282 | -0.004 | -0.0016 | 0.0185 | 91.1644 | 32.97322 | 0.9760818 | 0.06541223 | 0.1329677 | 1.561589 | 0.03826565 | 0.1983493
|  | 32 / 1 . | 0.0576 | 10.0278 | 1.3185 | 78.0177 | 0.1131 | 1.6887 | 0.0391 | 0.0561 | -0.0006 | 0.011 | 91.3295 | 34.64121 | 0.974955 | 0.06523578 | 0.1230826 | 1.567796 | 0.04027416 | 0.1955096

## 1atm experiments
Normalised
Run # | Phase | Data point | SiO2 | TiO2 | Al2O3 | FeO | MnO | MgO | CaO | Na2O | K2O | P2O5 | Total | SiO2 | TiO2 | Al2O3 | FeO | MnO | MgO | CaO | Na2O | K2O | P2O5 | Total | An
SV24 | Glass | 34 / 1 . | 54.6268 | 1.0572 | 18.9792 | 8.1274 | 0.227 | 4.1221 | 8.9688 | 3.3447 | 0.684 | 0.2533 | 100.3905 | 54.41431 | 1.053088 | 18.90537 | 8.095786 | 0.226117 | 4.106066 | 8.933913 | 3.33169 | 0.6813394 | 0.2523147 | 100
|  | 34 / 2 . | 54.8319 | 1.0468 | 18.8949 | 7.9208 | 0.2311 | 4.0135 | 8.9172 | 3.5388 | 0.7449 | 0.1568 | 100.2967 | 54.6697 | 1.043703 | 18.839 | 7.897369 | 0.2304164 | 4.001627 | 8.890821 | 3.528331 | 0.7426964 | 0.1563362 | 100
|  | 34 / 3 . | 54.269 | 0.9943 | 18.7977 | 8.1355 | 0.2731 | 3.7576 | 8.7977 | 3.6455 | 0.7553 | 0.2233 | 99.6489 | 54.46021 | 0.9978033 | 18.86393 | 8.164164 | 0.2740622 | 3.770839 | 8.828698 | 3.658344 | 0.7579612 | 0.2240868 | 100.0001
|  | 35 / 1 . | 55.3796 | 0.9814 | 19.2589 | 7.6342 | 0.2538 | 3.6497 | 8.6404 | 3.3174 | 0.7003 | 0.2308 | 100.0465 | 55.35386 | 0.9809439 | 19.24995 | 7.630652 | 0.253682 | 3.648004 | 8.636384 | 3.315858 | 0.6999745 | 0.2306927 | 100
|  | 35 / 2 . | 54.8695 | 1.0223 | 18.9077 | 7.9032 | 0.2482 | 3.7855 | 8.5955 | 3.4281 | 0.7206 | 0.1672 | 99.6477 | 55.06349 | 1.025914 | 18.97455 | 7.931141 | 0.2490775 | 3.798883 | 8.625889 | 3.44022 | 0.7231476 | 0.1677911 | 100.0001
|  | 35 / 4 . | 54.5906 | 1.0423 | 19.2514 | 7.9041 | 0.2711 | 3.7467 | 8.8393 | 3.2758 | 0.6422 | 0.1757 | 99.7392 | 54.73334 | 1.045025 | 19.30174 | 7.924768 | 0.2718089 | 3.756497 | 8.862413 | 3.284366 | 0.6438792 | 0.1761594 | 100
|  | 35 / 5 . | 55.0238 | 0.9962 | 19.1571 | 8.048 | 0.2287 | 3.7516 | 8.6555 | 3.3196 | 0.5708 | 0.0906 | 99.8419 | 55.11093 | 0.9977775 | 19.18744 | 8.060744 | 0.2290621 | 3.757541 | 8.669206 | 3.324857 | 0.5717039 | 0.09074347 | 100
|  | 35 / 6 . | 54.8484 | 1.0052 | 19.1038 | 7.8934 | 0.2442 | 3.7121 | 8.5655 | 3.5301 | 0.7323 | 0.1336 | 99.7683 | 54.97578 | 1.007534 | 19.14817 | 7.911731 | 0.2447671 | 3.720721 | 8.585392 | 3.538298 | 0.7340007 | 0.1339103 | 100.0003
|  | 35 / 7 . | 54.853 | 0.9858 | 19.2775 | 8.1327 | 0.2854 | 3.8134 | 8.6967 | 3.6179 | 0.7295 | 0.1378 | 100.5297 | 54.56397 | 0.9806057 | 19.17593 | 8.089848 | 0.2838962 | 3.793307 | 8.650876 | 3.598837 | 0.7256562 | 0.1370739 | 100
|  | 35 / 8 . | 54.2865 | 0.9992 | 19.511 | 8.396 | 0.1915 | 3.8194 | 8.6631 | 3.5406 | 0.7054 | 0.1477 | 100.2605 | 54.14545 | 0.9966038 | 19.46031 | 8.374185 | 0.1910024 | 3.809476 | 8.640591 | 3.531401 | 0.7035672 | 0.1473162 | 99.9999
|  | 35 / 9 . | 54.058 | 1.0402 | 19.029 | 8.2338 | 0.255 | 3.9443 | 8.7668 | 3.6575 | 0.7131 | 0.1906 | 99.8882 | 54.1185 | 1.041364 | 19.0503 | 8.243016 | 0.2552854 | 3.948715 | 8.776612 | 3.661594 | 0.7138981 | 0.1908133 | 100.0001
|  | 35 / 10 . | 54.0577 | 1.0737 | 19.1999 | 8.1412 | 0.2022 | 3.9476 | 8.7473 | 3.6038 | 0.6163 | 0.1352 | 99.7248 | 54.20688 | 1.076663 | 19.25288 | 8.163666 | 0.202758 | 3.958494 | 8.771439 | 3.613745 | 0.6180007 | 0.1355731 | 100.0001
|  | 35 / 11 . | 54.5352 | 1.0988 | 18.5548 | 8.2519 | 0.3512 | 3.7048 | 8.8334 | 3.6566 | 0.6716 | 0.2517 | 99.91 | 54.58433 | 1.09979 | 18.57151 | 8.259333 | 0.3515164 | 3.708137 | 8.841357 | 3.659894 | 0.672205 | 0.2519267 | 100
|  | 35 / 12 . | 54.6414 | 1.1217 | 18.9568 | 8.2359 | 0.1718 | 4.0184 | 9.0041 | 3.3262 | 0.6339 | 0.1834 | 100.2937 | 54.48139 | 1.118415 | 18.90129 | 8.211782 | 0.1712969 | 4.006633 | 8.977732 | 3.31646 | 0.6320437 | 0.1828629 | 99.9999
|  | 35 / 13 . | 54.556 | 1.1676 | 18.9574 | 8.3835 | 0.1865 | 3.8657 | 8.7912 | 3.6497 | 0.7327 | 0.225 | 100.5153 | 54.27631 | 1.161614 | 18.86021 | 8.340521 | 0.1855439 | 3.845882 | 8.746131 | 3.63099 | 0.7289438 | 0.2238465 | 100
|  | 35 / 14 . | 54.8382 | 1.0797 | 18.879 | 8.1432 | 0.2804 | 3.9807 | 8.7089 | 3.4474 | 0.6969 | 0.2445 | 100.299 | 54.67472 | 1.076481 | 18.82272 | 8.118924 | 0.2795641 | 3.968833 | 8.682938 | 3.437123 | 0.6948225 | 0.2437711 | 99.9999
|  | 35 / 15 . | 53.4199 | 1.0072 | 20.6079 | 7.8507 | 0.2604 | 3.5005 | 9.4786 | 3.4056 | 0.5476 | 0.202 | 100.2805 | 53.27048 | 1.004383 | 20.55026 | 7.82874 | 0.2596716 | 3.490709 | 9.452087 | 3.396074 | 0.5460683 | 0.201435 | 99.9999
|  | 35 / 16 . | 54.9516 | 1.0227 | 19.0926 | 8.0587 | 0.2687 | 3.8654 | 8.7005 | 3.3193 | 0.7068 | 0.0549 | 100.0412 | 54.92897 | 1.022279 | 19.08474 | 8.055381 | 0.2685893 | 3.863808 | 8.696917 | 3.317933 | 0.7065089 | 0.05487739 | 100
|  | 35 / 17 . | 54.9026 | 0.9632 | 19.0942 | 7.9614 | 0.27 | 3.7589 | 8.4933 | 3.7385 | 0.7123 | 0.2496 | 100.1439 | 54.82371 | 0.9618159 | 19.06676 | 7.94996 | 0.269612 | 3.753499 | 8.481096 | 3.733128 | 0.7112765 | 0.2492413 | 100.0001
|  | 35 / 18 . | 54.0672 | 1.1142 | 18.667 | 8.286 | 0.2718 | 4.0848 | 8.5867 | 3.7432 | 0.6816 | 0.1416 | 99.6441 | 54.26031 | 1.11818 | 18.73367 | 8.315595 | 0.2727708 | 4.09939 | 8.617369 | 3.75657 | 0.6840345 | 0.1421058 | 100
|  | 35 / 19 . | 54.0606 | 1.088 | 19.0384 | 8.2892 | 0.2114 | 3.853 | 8.8991 | 3.3792 | 0.7196 | 0.1071 | 99.6455 | 54.25293 | 1.091871 | 19.10613 | 8.31869 | 0.2121521 | 3.866707 | 8.93076 | 3.391222 | 0.7221601 | 0.107481 | 100.0001
|  | 35 / 20 . | 53.8026 | 1.0794 | 19.1835 | 8.1803 | 0.2291 | 3.8827 | 8.9402 | 3.422 | 0.6461 | 0.1459 | 99.5118 | 54.06655 | 1.084695 | 19.27761 | 8.220432 | 0.230224 | 3.901748 | 8.98406 | 3.438788 | 0.6492697 | 0.1466158 | 100
| Spinel | 2 / 1 . | 0.1815 | 0.1293 | 59.7883 | 19.8249 | 0.287 | 17.8612 | 0.1249 | -0.031 | 0.0175 | 0.0121 | 98.1957 | 0.184835 | 0.1316758 | 60.88688 | 20.18917 | 0.2922735 | 18.18939 | 0.127195 | -0.03156961 | 0.01782155 | 0.01232233 | 100
|  | 4 / 1 . | 0.306 | 0.0799 | 59.9424 | 19.3079 | 0.2816 | 17.3035 | 0.189 | 0.0167 | 0.0099 | 0.031 | 97.4679 | 0.3139495 | 0.08197571 | 61.49963 | 19.8095 | 0.2889156 | 17.75302 | 0.19391 | 0.01713385 | 0.01015719 | 0.03180534 | 100
SV23 | Glass | 36 / 3 . | 55.7914 | 1.0644 | 17.5515 | 7.959 | 0.1693 | 3.816 | 8.5057 | 3.2354 | 0.7306 | 0.1257 | 98.949 | 56.384 | 1.075706 | 17.73793 | 8.043538 | 0.1710982 | 3.856532 | 8.596044 | 3.269765 | 0.7383602 | 0.1270351 | 100
|  | 36 / 4 . | 55.2795 | 1.038 | 17.8123 | 8.2628 | 0.1956 | 3.7842 | 8.563 | 3.6727 | 0.6593 | 0.1541 | 99.4215 | 55.60115 | 1.04404 | 17.91594 | 8.310878 | 0.1967381 | 3.806219 | 8.612825 | 3.69407 | 0.6631362 | 0.1549967 | 100
|  | 36 / 5 . | 55.0593 | 1.0762 | 17.8967 | 7.991 | 0.2354 | 3.8141 | 8.7575 | 3.4316 | 0.5946 | 0.1544 | 99.0108 | 55.60939 | 1.086952 | 18.0755 | 8.070837 | 0.2377518 | 3.852206 | 8.844995 | 3.465885 | 0.6005405 | 0.1559426 | 100
|  | 36 / 6 . | 53.9392 | 1.0575 | 18.6047 | 8.6998 | 0.1887 | 3.9876 | 8.9779 | 3.4887 | 0.7332 | 0.2463 | 99.9237 | 53.98039 | 1.058307 | 18.61891 | 8.706443 | 0.1888441 | 3.990645 | 8.984755 | 3.491364 | 0.7337599 | 0.2464881 | 99.9999
|  | 36 / 7 . | 53.8444 | 1.0744 | 18.5087 | 8.5548 | 0.2428 | 4.0831 | 8.9925 | 3.5843 | 0.6405 | 0.3725 | 99.8979 | 53.89943 | 1.075498 | 18.52762 | 8.563543 | 0.2430482 | 4.087273 | 9.001691 | 3.587963 | 0.6411546 | 0.3728807 | 100.0001
|  | 36 / 8 . | 53.7481 | 1.0687 | 18.4283 | 8.7791 | 0.2443 | 3.9601 | 9.2363 | 3.321 | 0.7197 | 0.2914 | 99.7968 | 53.85754 | 1.070876 | 18.46582 | 8.796975 | 0.2447974 | 3.968163 | 9.255106 | 3.327762 | 0.7211654 | 0.2919933 | 100.0002
|  | 36 / 9 . | 53.8313 | 1.0437 | 17.8552 | 8.4662 | 0.2882 | 3.8692 | 8.9278 | 3.3563 | 0.6518 | 0.3589 | 98.6485 | 54.5688 | 1.057999 | 18.09982 | 8.582188 | 0.2921484 | 3.922209 | 9.050112 | 3.402282 | 0.6607298 | 0.363817 | 100.0001
|  | 36 / 10 . | 54.2195 | 1.0152 | 17.9737 | 8.4624 | 0.2008 | 3.9139 | 9.265 | 3.1917 | 0.6504 | 0.1724 | 99.0651 | 54.73118 | 1.024781 | 18.14332 | 8.542262 | 0.202695 | 3.950836 | 9.352436 | 3.221821 | 0.656538 | 0.174027 | 99.9999
|  | 36 / 11 . | 54.4729 | 1.0312 | 17.6119 | 8.4009 | 0.2247 | 4.0609 | 9.0486 | 3.1459 | 0.6678 | 0.1428 | 98.8075 | 55.13033 | 1.043645 | 17.82446 | 8.50229 | 0.2274119 | 4.109911 | 9.157807 | 3.183868 | 0.6758596 | 0.1445234 | 100.0001
|  | 36 / 12 . | 55.1054 | 1.0058 | 17.7093 | 8.4982 | 0.1996 | 3.7894 | 8.9007 | 3.5117 | 0.6026 | 0.1136 | 99.4362 | 55.41785 | 1.011503 | 17.80971 | 8.546385 | 0.2007317 | 3.810886 | 8.951167 | 3.531611 | 0.6060167 | 0.1142441 | 100.0001
|  | 36 / 13 . | 54.1605 | 1.0433 | 17.4779 | 8.488 | 0.2802 | 3.9759 | 9.2491 | 3.5696 | 0.6871 | 0.117 | 99.0487 | 54.68068 | 1.05332 | 17.64576 | 8.569522 | 0.2828911 | 4.014086 | 9.337932 | 3.603884 | 0.6936992 | 0.1181237 | 99.9999
|  | 36 / 14 . | 54.113 | 0.9717 | 17.5764 | 8.6129 | 0.239 | 4.0721 | 9.0956 | 3.4106 | 0.6654 | 0.198 | 98.9546 | 54.68467 | 0.9819655 | 17.76208 | 8.70389 | 0.2415249 | 4.115119 | 9.19169 | 3.446631 | 0.6724296 | 0.2000918 | 100.0001
|  | 36 / 15 . | 54.128 | 0.9995 | 18.1542 | 8.6784 | 0.214 | 4.2469 | 9.4137 | 3.4269 | 0.5506 | 0.109 | 99.9212 | 54.17069 | 1.000288 | 18.16852 | 8.685244 | 0.2141688 | 4.250249 | 9.421124 | 3.429603 | 0.5510342 | 0.109086 | 100
|  | 36 / 16 . | 54.0307 | 1.0705 | 17.9806 | 8.8986 | 0.2164 | 4.2767 | 9.1801 | 3.2254 | 0.6207 | 0.1786 | 99.6782 | 54.20513 | 1.073956 | 18.03865 | 8.927328 | 0.2170986 | 4.290507 | 9.209737 | 3.235813 | 0.6227039 | 0.1791766 | 100.0001
|  | 36 / 17 . | 54.0229 | 1.0381 | 17.5488 | 9.1618 | 0.2717 | 3.8877 | 9.3656 | 3.1782 | 0.6244 | 0.2015 | 99.3006 | 54.4034 | 1.045412 | 17.6724 | 9.226329 | 0.2736137 | 3.915082 | 9.431564 | 3.200585 | 0.6287978 | 0.2029192 | 100.0001
|  | 36 / 18 . | 54.2412 | 1.0334 | 17.8466 | 8.8807 | 0.1983 | 4.1788 | 9.4665 | 3.299 | 0.6071 | 0.2386 | 99.9901 | 54.24657 | 1.033502 | 17.84837 | 8.881579 | 0.1983196 | 4.179214 | 9.467437 | 3.299327 | 0.6071601 | 0.2386236 | 100.0001
|  | 36 / 19 . | 54.9992 | 1.0799 | 17.3986 | 8.8283 | 0.1557 | 4.0327 | 9.1698 | 3.2244 | 0.6649 | 0.019 | 99.5725 | 55.23533 | 1.084536 | 17.4733 | 8.866203 | 0.1563685 | 4.050014 | 9.209169 | 3.238243 | 0.6677547 | 0.01908157 | 100
|  | 36 / 20 . | 55.774 | 1.0136 | 17.2284 | 8.4743 | 0.197 | 3.7464 | 9.3223 | 3.2941 | 0.6654 | 0.2306 | 99.9461 | 55.80408 | 1.014147 | 17.23769 | 8.47887 | 0.1971062 | 3.74842 | 9.327327 | 3.295876 | 0.6657588 | 0.2307244 | 100
|  | 37 / 2 . | 54.845 | 1.0336 | 17.886 | 7.9095 | 0.2009 | 3.64 | 8.8858 | 3.7633 | 0.6417 | 0.1755 | 98.9813 | 55.40946 | 1.044238 | 18.07008 | 7.990903 | 0.2029676 | 3.677462 | 8.977251 | 3.802031 | 0.6483043 | 0.1773062 | 100
|  | 37 / 3 . | 54.6758 | 1.0526 | 18.3428 | 8.4726 | 0.2221 | 3.6511 | 9.0843 | 3.6948 | 0.6246 | 0.295 | 100.1157 | 54.61261 | 1.051384 | 18.3216 | 8.462809 | 0.2218433 | 3.646881 | 9.073802 | 3.69053 | 0.6238782 | 0.2946591 | 100
|  | 37 / 4 . | 54.3781 | 1.0486 | 17.9801 | 8.3338 | 0.1942 | 3.8642 | 9.0746 | 3.3296 | 0.5494 | 0.3326 | 99.0851 | 54.8802 | 1.058282 | 18.14612 | 8.41075 | 0.1959931 | 3.89988 | 9.15839 | 3.360344 | 0.5544729 | 0.3356711 | 100.0001
|  | 37 / 5 . | 53.611 | 1.0998 | 18.2164 | 8.6787 | 0.2324 | 3.9867 | 9.3023 | 3.4026 | 0.6795 | 0.3056 | 99.5151 | 53.87223 | 1.105159 | 18.30516 | 8.720988 | 0.2335324 | 4.006126 | 9.347627 | 3.41918 | 0.682811 | 0.3070891 | 99.9999
|  | 37 / 6 . | 53.7054 | 1.0466 | 18.3751 | 8.6678 | 0.2181 | 4.1521 | 9.1931 | 3.1474 | 0.6517 | 0.2497 | 99.4071 | 54.02572 | 1.052842 | 18.4847 | 8.719498 | 0.2194008 | 4.176865 | 9.247931 | 3.166172 | 0.655587 | 0.2511893 | 99.9999
|  | 37 / 7 . | 53.8626 | 1.0609 | 18.0693 | 8.7192 | 0.1531 | 4.0105 | 9.1996 | 3.345 | 0.666 | 0.2355 | 99.3218 | 54.23039 | 1.068144 | 18.19268 | 8.778737 | 0.1541454 | 4.037885 | 9.262418 | 3.367841 | 0.6705477 | 0.2371081 | 99.9999
|  | 37 / 8 . | 54.0142 | 1.0449 | 17.9442 | 8.6501 | 0.1824 | 3.9794 | 8.9087 | 3.3565 | 0.628 | 0.3573 | 99.0656 | 54.52367 | 1.054756 | 18.11345 | 8.731689 | 0.1841204 | 4.016934 | 8.992728 | 3.388159 | 0.6339234 | 0.3606701 | 100.0001
|  | 37 / 9 . | 54.7529 | 1.0203 | 18.0358 | 8.7882 | 0.2525 | 3.8912 | 8.8934 | 3.7043 | 0.6283 | 0.1645 | 100.1314 | 54.68105 | 1.018961 | 18.01213 | 8.776667 | 0.2521687 | 3.886094 | 8.881729 | 3.699439 | 0.6274755 | 0.1642841 | 100
|  | 37 / 10 . | 54.9977 | 0.9726 | 17.9052 | 8.5337 | 0.2816 | 3.7947 | 9.1832 | 3.6266 | 0.5761 | 0.1616 | 100.033 | 54.97956 | 0.9722791 | 17.89929 | 8.530885 | 0.2815071 | 3.793448 | 9.180171 | 3.625404 | 0.5759099 | 0.1615467 | 100
|  | 37 / 11 . | 55.3768 | 0.9956 | 17.5537 | 8.2819 | 0.2034 | 3.8817 | 8.8376 | 3.502 | 0.6645 | 0.2191 | 99.5163 | 55.64596 | 1.000439 | 17.63902 | 8.322154 | 0.2043886 | 3.900567 | 8.880555 | 3.519022 | 0.6677298 | 0.2201649 | 100
|  | 37 / 12 . | 54.4581 | 1.0313 | 18.1792 | 8.3894 | 0.2075 | 3.7934 | 8.8358 | 3.3315 | 0.6384 | 0.1511 | 99.0157 | 54.99946 | 1.041552 | 18.35992 | 8.472798 | 0.2095627 | 3.83111 | 8.923635 | 3.364618 | 0.6447462 | 0.1526021 | 100
|  | 37 / 13 . | 54.5992 | 0.9915 | 17.7435 | 8.4388 | 0.3064 | 3.9062 | 8.9054 | 3.4939 | 0.6506 | 0.2749 | 99.3102 | 54.97844 | 0.9983869 | 17.86674 | 8.497415 | 0.3085282 | 3.933332 | 8.967256 | 3.518168 | 0.655119 | 0.2768094 | 100.0002
|  | 37 / 14 . | 54.5748 | 1.0705 | 17.7165 | 8.6514 | 0.2536 | 4.0894 | 8.8345 | 3.4597 | 0.603 | 0.2318 | 99.4851 | 54.85726 | 1.076041 | 17.80819 | 8.696177 | 0.2549125 | 4.110565 | 8.880224 | 3.477606 | 0.6061209 | 0.2329997 | 100.0001
|  | 37 / 15 . | 54.8796 | 0.9764 | 17.7183 | 8.7711 | 0.1797 | 3.9802 | 9.4413 | 3.4211 | 0.7556 | 0.1749 | 100.2983 | 54.71638 | 0.9734961 | 17.6656 | 8.745014 | 0.1791655 | 3.968362 | 9.41322 | 3.410925 | 0.7533527 | 0.1743798 | 99.9999
|  | 37 / 16 . | 55.2744 | 0.9415 | 17.91 | 8.9278 | 0.2338 | 3.8965 | 8.9898 | 3.3106 | 0.5828 | 0.205 | 100.2722 | 55.12435 | 0.9389442 | 17.86138 | 8.903564 | 0.2331653 | 3.885923 | 8.965396 | 3.301613 | 0.5812179 | 0.2044435 | 100
|  | 37 / 17 . | 54.1645 | 1.0365 | 17.5695 | 8.7679 | 0.2467 | 3.8413 | 9.0381 | 3.4986 | 0.6658 | 0.1776 | 99.0064 | 54.70808 | 1.046902 | 17.74582 | 8.855892 | 0.2491758 | 3.87985 | 9.128804 | 3.533711 | 0.6724818 | 0.1793823 | 100.0001
|  | 37 / 18 . | 54.5629 | 0.9918 | 17.501 | 8.8219 | 0.2442 | 3.9706 | 9.0646 | 3.4158 | 0.6678 | 0.1854 | 99.426 | 54.8779 | 0.9975258 | 17.60204 | 8.87283 | 0.2456098 | 3.993523 | 9.116931 | 3.43552 | 0.6716553 | 0.1864703 | 100
|  | 37 / 19 . | 55.0241 | 1.0056 | 17.6172 | 8.9672 | 0.2629 | 4.0083 | 9.347 | 3.6054 | 0.6435 | 0.2547 | 100.736 | 54.62208 | 0.9982529 | 17.48848 | 8.901684 | 0.2609792 | 3.979014 | 9.278709 | 3.579058 | 0.6387984 | 0.2528391 | 99.9999
|  | 37 / 20 . | 54.9678 | 1.0328 | 17.0472 | 9.028 | 0.2295 | 4.0252 | 8.8437 | 3.3029 | 0.7152 | 0.1707 | 99.363 | 55.32019 | 1.039421 | 17.15649 | 9.085877 | 0.2309713 | 4.051005 | 8.900396 | 3.324074 | 0.719785 | 0.1717943 | 100
| Plagioclase | 7 / 1 . | 46.3573 | 0.3966 | 30.0603 | 4.2732 | 0.0308 | 2.3845 | 12.6308 | 2.7881 | 0.1561 | 0.1426 | 99.2204 | 46.72154 | 0.3997162 | 30.29649 | 4.306776 | 0.031042 | 2.403236 | 12.73004 | 2.810007 | 0.1573265 | 0.1437204 | 99.9999 | 71.45657
|  | 8 / 1 . | 49.6919 | 0.3199 | 28.3668 | 2.3171 | 0.0836 | 0.9915 | 13.8521 | 2.9127 | 0.1724 | 0.1308 | 98.8389 | 50.27565 | 0.323658 | 28.70004 | 2.34432 | 0.08458208 | 1.003148 | 14.01483 | 2.946917 | 0.1744253 | 0.1323366 | 99.9999 | 72.43698