## Metadata
Dataset for 'Engineering the nanostructure of a polymer-nanocomposite film containing Ti-based core–shell particles to enhance dielectric response'
Related article:
Engineering the nanostructure of a polymer-nanocomposite film containing Ti-based core–shell particles to enhance dielectric response
Nanoscale, 2015,7, 15727-15733
DOI: 10.1039/C5NR03824C
High quality images, schematics and graphs used for publication of the article "Engineering the nanostructure of a polymer-nanocomposite film containing Ti-based core–shell particles to enhance dielectric response" are in the sheets from 'Fig 1' to 'Fig 8' of this excel file.
The data used to plot the graphs in the article are in the sheet 'All graphs data'.
All results (data) were obtained from the work on polymer-nanocomposite based dielectrics, which was carried out during the period 2010-2013 at the Department of Materials, University of Oxford, UK.

## All graphs data
Data from dielectric studies of polymer-nanocomposites (PNCs) at 40 degree C and 1 kHz
Legend
Dielectric constant - k | Dissipation factor - tan
Ti-only PNC system - Figure 1
Deposition rate of Ti - 0.5 nm/s and thickness of nylon-6 layer - 20 nm
Thickness of Ti-layer (nm) | Dielectric constant | k error | Dissipation factor | tan error
0 | 4.3 | 0.37 | 0.19 | 0.027
5 | 26.3 | 2.78 | 0.31 | 0.028
10 | 37.7 | 5.16 | 0.33 | 0.036
Ti+Ag PNC system - Figure 3
Thickness of Ti layer - 10 nm, thickness of nylon-6 layer - 10 nm, and thickness of Ag layer - 5 nm
Deposition rate of Ti (nm/s) | Dielectric constant | k error | Dissipation factor | tan error
0.5 | 72.9 | 6.8 | 0.55 | 0.061
0.1 | 17.5 | 2.1 | 0.61 | 0.058
Ti-only PNC system - Figure 3
Thickness of Ti layer - 10 nm and thickness of nylon-6 layer - 10 nm
Deposition rate of Ti (nm/s) | Dielectric constant | k error | Dissipation factor | tan error
0.5 | 31.4 | 3.3 | 0.34 | 0.032
0.1 | 18.4 | 2.8 | 0.41 | 0.037
Ti-only PNC system - Figure 7c
Deposition rate of Ti - 0.1 nm/s and thickness of Ti layer - 10 nm
Thickness of nylon-6 layer (nm) | Dielectric constant | k error
5 | 20.1 | 2.5
10 | 18.4 | 2.8
Ti+Ag PNC system - Figure 7c
Deposition rate of both Ti and Ag - 0.1 nm/s
Thickness of Ti layer - 10 nm and thickness of Ag layer - 5 nm
Thickness of nylon-6 layer (nm) | Dielectric constant | k error
5 | 28.9 | 3.6
10 | 17.5 | 2.1