## ITO
Wavelength (nm) | n | k | Reference | Obs | Label
300 | 2.3120074 | 0.28052628 | E. Raoult, R. Bodeux, S. Jutteau, S. Rives, A. Yaiche, D. Coutancier, J. Rousset and S. Collin, 'Optical characterizations and modelling of semitransparent perovskite solar cells for tandem applications', <i>36th EU PVSEC</i>, pp.757-763, (2019) | Sputtered 90/10 | In$_{2}$O$_{3}$:Sn
305 | 2.2973242 | 0.24753866
310 | 2.2808886 | 0.21802282
315 | 2.2632453 | 0.19237246
320 | 2.2451406 | 0.1697395
325 | 2.2269433 | 0.14986022
330 | 2.208934 | 0.13245721
335 | 2.1913188 | 0.11725259
340 | 2.1742754 | 0.10408184
345 | 2.1578615 | 0.09257043
350 | 2.1421127 | 0.082477465
355 | 2.1270452 | 0.07361514
360 | 2.1126585 | 0.06581993
365 | 2.0989368 | 0.05894848
370 | 2.0858698 | 0.05289266
375 | 2.0734797 | 0.04759387
380 | 2.0616817 | 0.042896695
385 | 2.050437 | 0.038718805
390 | 2.0397062 | 0.034989342
395 | 2.0294504 | 0.031649046
400 | 2.0196326 | 0.028648522
405 | 2.0103807 | 0.026052626
410 | 2.0015082 | 0.023707138
415 | 1.9929758 | 0.02157773
420 | 1.9847808 | 0.019654764
425 | 1.9770436 | 0.017991966
430 | 1.9695599 | 0.01646429
435 | 1.9623077 | 0.01505905
440 | 1.9554832 | 0.013863765
445 | 1.9488391 | 0.012751638
450 | 1.9424211 | 0.011743676
455 | 1.9363176 | 0.010870422
460 | 1.9303354 | 0.010047451
465 | 1.9246516 | 0.009343405
470 | 1.9191093 | 0.008692494
475 | 1.9137566 | 0.008112882
480 | 1.9085989 | 0.007601358
485 | 1.9035567 | 0.007130245
490 | 1.8987331 | 0.006731284
495 | 1.8939797 | 0.006355422
500 | 1.8894453 | 0.006046935
505 | 1.8849616 | 0.005753983
510 | 1.8806751 | 0.005518879
515 | 1.8764415 | 0.0052993
520 | 1.8723661 | 0.005122925
525 | 1.8683653 | 0.004966895
530 | 1.8644685 | 0.004837718
535 | 1.8606836 | 0.004737451
540 | 1.8569362 | 0.004646522
545 | 1.8533508 | 0.004596018
550 | 1.8497653 | 0.004545513
555 | 1.8463265 | 0.00452931
560 | 1.8429261 | 0.004522123
565 | 1.8395745 | 0.004526091
570 | 1.836344 | 0.004557755
575 | 1.8331134 | 0.00458942
580 | 1.8299869 | 0.004643889
585 | 1.8269128 | 0.004709802
590 | 1.8238385 | 0.004775715
595 | 1.8208961 | 0.004870108
600 | 1.8179651 | 0.004966983
605 | 1.8150395 | 0.005064991
610 | 1.8122389 | 0.00519032
615 | 1.8094383 | 0.00531565
620 | 1.8066397 | 0.005441386
625 | 1.8039573 | 0.005592373
630 | 1.8012751 | 0.00574336
635 | 1.7985929 | 0.005894347
640 | 1.7959996 | 0.00605977
645 | 1.7934238 | 0.006228011
650 | 1.7908479 | 0.006396251
655 | 1.7883186 | 0.006570687
660 | 1.785838 | 0.006751563
665 | 1.7833574 | 0.006932439
670 | 1.7808766 | 0.007113315
675 | 1.7784765 | 0.007307266
680 | 1.7760794 | 0.00750172
685 | 1.7736824 | 0.007696173
690 | 1.7713027 | 0.007894381
695 | 1.7689785 | 0.008104492
700 | 1.7666544 | 0.008314604
705 | 1.7643301 | 0.008524716
710 | 1.7620248 | 0.008740247
715 | 1.7597622 | 0.0089682
720 | 1.7574997 | 0.009196152
725 | 1.7552372 | 0.009424104
730 | 1.7529817 | 0.009654751
735 | 1.7507702 | 0.009902483
740 | 1.7485588 | 0.010150215
745 | 1.7463472 | 0.010397947
750 | 1.7441357 | 0.010645679
755 | 1.7419527 | 0.010909964
760 | 1.7397808 | 0.011180811
765 | 1.7376089 | 0.011451658
770 | 1.7354369 | 0.011722505
775 | 1.7332656 | 0.011993873
780 | 1.7311218 | 0.012291111
785 | 1.7289779 | 0.01258835
790 | 1.726834 | 0.012885588
795 | 1.7246901 | 0.013182826
800 | 1.7225466 | 0.013480695
805 | 1.7204189 | 0.013808861
810 | 1.7182913 | 0.014137027
815 | 1.7161636 | 0.014465194
820 | 1.714036 | 0.01479336
825 | 1.7119083 | 0.015121527
830 | 1.7097831 | 0.015474464
835 | 1.7076589 | 0.015838647
840 | 1.7055346 | 0.016202832
845 | 1.7034104 | 0.016567014
850 | 1.7012862 | 0.016931199
855 | 1.6991619 | 0.017295383
860 | 1.6970276 | 0.017701712
865 | 1.694893 | 0.01810858
870 | 1.6927584 | 0.01851545
875 | 1.6906239 | 0.018922321
880 | 1.6884893 | 0.019329192
885 | 1.6863548 | 0.019736063
890 | 1.6841979 | 0.020188116
895 | 1.682038 | 0.020646347
900 | 1.6798781 | 0.02110458
905 | 1.6777182 | 0.021562811
910 | 1.6755582 | 0.022021042
915 | 1.6733984 | 0.022479273
920 | 1.671225 | 0.022957362
925 | 1.669023 | 0.023477701
930 | 1.6668211 | 0.023998043
935 | 1.6646191 | 0.024518382
940 | 1.6624172 | 0.02503872
945 | 1.6602151 | 0.02555906
950 | 1.6580132 | 0.0260794
955 | 1.6557957 | 0.026619228
960 | 1.6535326 | 0.027215967
965 | 1.6512694 | 0.027812706
970 | 1.6490064 | 0.028409446
975 | 1.6467433 | 0.029006185
980 | 1.6444802 | 0.029602924
985 | 1.642217 | 0.030199664
990 | 1.639954 | 0.030796401
995 | 1.6376387 | 0.031452797
1000 | 1.635292 | 0.03214494
1005 | 1.6329455 | 0.032837085
1010 | 1.6305989 | 0.03352923
1015 | 1.6282524 | 0.034221373
1020 | 1.6259058 | 0.034913518
1025 | 1.6235591 | 0.03560566
1030 | 1.6212126 | 0.036297806
1035 | 1.6188266 | 0.03703373
1040 | 1.6163704 | 0.037847586
1045 | 1.6139143 | 0.038661446
1050 | 1.6114581 | 0.039475303
1055 | 1.609002 | 0.040289164
1060 | 1.6065458 | 0.04110302
1065 | 1.6040896 | 0.04191688
1070 | 1.6016334 | 0.04273074
1075 | 1.5991774 | 0.043544598
1080 | 1.5966684 | 0.04441786
1085 | 1.5940715 | 0.045389995
1090 | 1.5914747 | 0.046362128
1095 | 1.5888778 | 0.04733426
1100 | 1.586281 | 0.048306394
1105 | 1.5836841 | 0.04927853
1110 | 1.5810872 | 0.050250664
1115 | 1.5784904 | 0.051222797
1120 | 1.5758936 | 0.05219493
1125 | 1.5732968 | 0.053167064
1130 | 1.5705973 | 0.054260653
1135 | 1.567822 | 0.055444308
1140 | 1.5650465 | 0.056627963
1145 | 1.5622711 | 0.057811614
1150 | 1.5594957 | 0.05899527
1155 | 1.5567203 | 0.06017892
1160 | 1.5539448 | 0.061362576
1165 | 1.5511694 | 0.06254623
1170 | 1.548394 | 0.06372988
1175 | 1.5456185 | 0.06491353
1180 | 1.5428431 | 0.06609719
1185 | 1.5398803 | 0.06752534
1190 | 1.5368816 | 0.069000185
1195 | 1.533883 | 0.07047503
1200 | 1.5308843 | 0.07194988
1205 | 1.5278857 | 0.07342472
1210 | 1.524887 | 0.07489956
1215 | 1.5218884 | 0.07637441
1220 | 1.5188898 | 0.077849254
1225 | 1.5158911 | 0.0793241
1230 | 1.5128925 | 0.08079895
1235 | 1.5098938 | 0.08227379
1240 | 1.5068865 | 0.08376177
1245 | 1.5036136 | 0.0856519
1250 | 1.5003406 | 0.08754203
1255 | 1.4970677 | 0.08943215
1260 | 1.4937948 | 0.09132228
1265 | 1.4905218 | 0.09321241
1270 | 1.4872489 | 0.09510254
1275 | 1.4839759 | 0.09699267
1280 | 1.480703 | 0.0988828
1285 | 1.4774301 | 0.100772925
1290 | 1.4741571 | 0.102663055
1295 | 1.4708842 | 0.104553185
1300 | 1.4676112 | 0.106443316

## In2O3_H
Wavelength (nm) | n | k | Reference | Obs | Label
246.22511 | 2.221557 | 0.546164 | https://onlinelibrary.wiley.com/doi/epdf/10.1002/pip.3388 | 0.25% O2/Air | In$_{2}$O$_{3}$:H
247.81177 | 2.223768 | 0.54354
249.39839 | 2.226079 | 0.541153
250.98508 | 2.228533 | 0.539016
252.57185 | 2.231176 | 0.537137
254.15862 | 2.234059 | 0.535517
255.74545 | 2.237235 | 0.534148
257.3323 | 2.24076 | 0.533014
258.91922 | 2.244692 | 0.532092
260.5062 | 2.249089 | 0.531347
262.09317 | 2.254009 | 0.530732
263.6802 | 2.259504 | 0.530191
265.26727 | 2.265627 | 0.529654
266.8543 | 2.272421 | 0.529039
268.44144 | 2.27992 | 0.52825
270.02866 | 2.288146 | 0.527182
271.6158 | 2.297106 | 0.525716
273.20312 | 2.306788 | 0.523728
274.7904 | 2.317158 | 0.521086
276.3777 | 2.328158 | 0.517657
277.96503 | 2.339704 | 0.513312
279.55243 | 2.351686 | 0.50793
281.13986 | 2.363968 | 0.501407
282.72726 | 2.376389 | 0.49366
284.3148 | 2.38877 | 0.484634
285.90237 | 2.400918 | 0.474305
287.4899 | 2.412636 | 0.462687
289.0775 | 2.423726 | 0.449832
290.6651 | 2.434004 | 0.435826
292.25275 | 2.443303 | 0.420792
293.8404 | 2.451483 | 0.404876
295.42816 | 2.458437 | 0.388251
297.01593 | 2.464091 | 0.371099
298.6037 | 2.468405 | 0.353607
300.1915 | 2.471378 | 0.33596
301.7794 | 2.473034 | 0.318333
303.3672 | 2.473429 | 0.300886
304.9551 | 2.472637 | 0.283759
306.54306 | 2.470747 | 0.26707
308.13095 | 2.467862 | 0.250917
309.71896 | 2.464087 | 0.235375
311.30698 | 2.459531 | 0.220499
312.89505 | 2.454298 | 0.206326
314.48306 | 2.44849 | 0.192877
316.07117 | 2.442203 | 0.18016
317.65927 | 2.435523 | 0.168169
319.24738 | 2.428529 | 0.156894
320.8356 | 2.421293 | 0.146314
322.42377 | 2.413878 | 0.136405
324.012 | 2.406339 | 0.127138
325.6002 | 2.398723 | 0.118484
327.1885 | 2.391072 | 0.110411
328.7768 | 2.38342 | 0.102886
330.36508 | 2.375798 | 0.095878
331.9534 | 2.36823 | 0.089356
333.5418 | 2.360738 | 0.083289
335.1301 | 2.353337 | 0.077648
336.71848 | 2.346042 | 0.072406
338.3069 | 2.338865 | 0.067535
339.89532 | 2.331812 | 0.063012
341.4838 | 2.324893 | 0.058813
343.07227 | 2.318111 | 0.054916
344.66077 | 2.311471 | 0.051302
346.24933 | 2.304974 | 0.04795
347.83786 | 2.298623 | 0.044843
349.42636 | 2.292418 | 0.041966
351.01492 | 2.286358 | 0.039302
352.60345 | 2.280444 | 0.036837
354.19208 | 2.274675 | 0.03456
355.78076 | 2.269049 | 0.032456
357.3694 | 2.263565 | 0.030515
358.95798 | 2.258221 | 0.028727
360.5466 | 2.253015 | 0.027082
362.1353 | 2.247945 | 0.025571
363.7241 | 2.24301 | 0.024185
365.31277 | 2.238207 | 0.022916
366.9015 | 2.233536 | 0.021759
368.49017 | 2.228994 | 0.020705
370.07898 | 2.22458 | 0.019748
371.66772 | 2.220294 | 0.018883
373.25647 | 2.216137 | 0.018105
374.84525 | 2.212109 | 0.017408
376.43402 | 2.208218 | 0.016787
378.02283 | 2.20448 | 0.01622
379.61163 | 2.200873 | 0.015674
381.20047 | 2.197376 | 0.015148
382.7893 | 2.193981 | 0.014643
384.3781 | 2.190678 | 0.014156
385.96704 | 2.187463 | 0.013688
387.55585 | 2.184329 | 0.013237
389.1447 | 2.181272 | 0.012803
390.7336 | 2.178288 | 0.012386
392.3225 | 2.175374 | 0.011984
393.91138 | 2.172526 | 0.011598
395.50027 | 2.169742 | 0.011226
397.0892 | 2.167018 | 0.010868
398.67813 | 2.164353 | 0.010524
400.26703 | 2.161743 | 0.010193
401.85602 | 2.159187 | 0.009874
403.44492 | 2.156683 | 0.009568
405.03387 | 2.154229 | 0.009273
406.62286 | 2.151823 | 0.008989
408.21173 | 2.149464 | 0.008716
409.80063 | 2.147149 | 0.008453
411.38962 | 2.144878 | 0.0082
412.9786 | 2.142648 | 0.007957
414.5676 | 2.14046 | 0.007723
416.15656 | 2.13831 | 0.007497
417.7455 | 2.136199 | 0.007281
419.33444 | 2.134125 | 0.007072
420.92334 | 2.132087 | 0.006871
422.5124 | 2.130083 | 0.006678
424.10132 | 2.128113 | 0.006493
425.69022 | 2.126176 | 0.006314
427.27917 | 2.124271 | 0.006142
428.86813 | 2.122397 | 0.005976
430.45718 | 2.120553 | 0.005817
432.04614 | 2.118738 | 0.005664
433.63504 | 2.116952 | 0.005516
435.22406 | 2.115194 | 0.005375
436.81293 | 2.113462 | 0.005238
438.40195 | 2.111757 | 0.005107
439.99072 | 2.110078 | 0.004981
441.5797 | 2.108423 | 0.004859
443.16867 | 2.106792 | 0.004742
444.75763 | 2.105186 | 0.00463
446.3466 | 2.103602 | 0.004522
447.93546 | 2.102041 | 0.004418
449.5243 | 2.100502 | 0.004318
451.11325 | 2.098984 | 0.004222
452.7021 | 2.097487 | 0.004129
454.29102 | 2.09601 | 0.004041
455.87988 | 2.094553 | 0.003955
457.46878 | 2.093116 | 0.003873
459.05756 | 2.091698 | 0.003794
460.64645 | 2.090298 | 0.003718
462.23538 | 2.088916 | 0.003645
463.8242 | 2.087552 | 0.003575
465.41293 | 2.086205 | 0.003508
467.0017 | 2.084875 | 0.003444
468.59058 | 2.083561 | 0.003382
470.1794 | 2.082263 | 0.003322
471.7681 | 2.080981 | 0.003265
473.3569 | 2.079714 | 0.00321
474.94568 | 2.078463 | 0.003158
476.5344 | 2.077226 | 0.003107
478.12305 | 2.076003 | 0.003059
479.71176 | 2.074795 | 0.003012
481.3004 | 2.0736 | 0.002968
482.8891 | 2.072418 | 0.002926
484.4779 | 2.07125 | 0.002885
486.0665 | 2.070094 | 0.002846
487.6552 | 2.068951 | 0.002809
489.2437 | 2.067821 | 0.002773
490.8323 | 2.066702 | 0.002739
492.4209 | 2.065595 | 0.002707
494.00955 | 2.0645 | 0.002676
495.598 | 2.063416 | 0.002646
497.1865 | 2.062343 | 0.002618
498.7752 | 2.061281 | 0.002591
500.3636 | 2.060229 | 0.002565
501.95218 | 2.059188 | 0.002541
503.54065 | 2.058157 | 0.002518
505.12912 | 2.057136 | 0.002496
506.7175 | 2.056125 | 0.002475
508.30588 | 2.055123 | 0.002456
509.8942 | 2.054131 | 0.002437
511.48257 | 2.053148 | 0.002419
513.07086 | 2.052174 | 0.002403
514.65924 | 2.051208 | 0.002387
516.2476 | 2.050252 | 0.002373
517.8358 | 2.049304 | 0.002359
519.4241 | 2.048364 | 0.002346
521.01227 | 2.047432 | 0.002334
522.60046 | 2.046508 | 0.002323
524.18866 | 2.045592 | 0.002313
525.7769 | 2.044684 | 0.002303
527.365 | 2.043783 | 0.002294
528.95294 | 2.04289 | 0.002286
530.541 | 2.042004 | 0.002279
532.1292 | 2.041125 | 0.002273
533.7171 | 2.040253 | 0.002267
535.30524 | 2.039387 | 0.002261
536.8931 | 2.038529 | 0.002257
538.4811 | 2.037677 | 0.002253
540.06903 | 2.036831 | 0.002249
541.6569 | 2.035992 | 0.002247
543.2447 | 2.035159 | 0.002244
544.83246 | 2.034332 | 0.002243
546.42035 | 2.033511 | 0.002242
548.00806 | 2.032696 | 0.002241
549.59576 | 2.031887 | 0.002241
551.1834 | 2.031084 | 0.002242
552.7712 | 2.030285 | 0.002243
554.3589 | 2.029493 | 0.002244
555.94653 | 2.028705 | 0.002246
557.534 | 2.027923 | 0.002248
559.1215 | 2.027147 | 0.002251
560.709 | 2.026375 | 0.002254
562.2965 | 2.025608 | 0.002258
563.88385 | 2.024846 | 0.002262
565.47144 | 2.024089 | 0.002267
567.0586 | 2.023336 | 0.002272
568.6461 | 2.022588 | 0.002277
570.2334 | 2.021845 | 0.002283
571.82056 | 2.021106 | 0.002289
573.40784 | 2.020371 | 0.002295
574.9952 | 2.019641 | 0.002302
576.58215 | 2.018915 | 0.002309
578.1693 | 2.018193 | 0.002316
579.7563 | 2.017475 | 0.002324
581.3433 | 2.016761 | 0.002332
582.93054 | 2.016052 | 0.002341
584.51733 | 2.015345 | 0.002349
586.1042 | 2.014643 | 0.002358
587.6911 | 2.013944 | 0.002368
589.2779 | 2.013249 | 0.002377
590.86487 | 2.012558 | 0.002387
592.45166 | 2.01187 | 0.002398
594.0384 | 2.011186 | 0.002408
595.6251 | 2.010505 | 0.002419
597.2117 | 2.009827 | 0.00243
598.79834 | 2.009153 | 0.002441
600.38477 | 2.008482 | 0.002453
601.9714 | 2.007814 | 0.002465
603.5576 | 2.007149 | 0.002477
605.1442 | 2.006487 | 0.002489
606.73065 | 2.005828 | 0.002502
608.3167 | 2.005173 | 0.002514
609.903 | 2.00452 | 0.002527
611.48944 | 2.00387 | 0.002541
613.0757 | 2.003222 | 0.002554
614.6616 | 2.002578 | 0.002568
616.2478 | 2.001936 | 0.002582
617.8339 | 2.001297 | 0.002596
619.41986 | 2.00066 | 0.002611
621.00586 | 2.000026 | 0.002625
622.59186 | 1.999395 | 0.00264
624.17755 | 1.998766 | 0.002655
625.7634 | 1.998139 | 0.00267
627.34906 | 1.997515 | 0.002686
628.9349 | 1.996893 | 0.002701
630.5206 | 1.996273 | 0.002717
632.1061 | 1.995656 | 0.002733
633.6917 | 1.995041 | 0.00275
635.2772 | 1.994428 | 0.002766
636.8628 | 1.993817 | 0.002783
638.44806 | 1.993209 | 0.002799
640.0334 | 1.992602 | 0.002816
641.6186 | 1.991998 | 0.002834
643.204 | 1.991395 | 0.002851
644.7892 | 1.990794 | 0.002869
646.37415 | 1.990196 | 0.002886
647.9595 | 1.989599 | 0.002904
649.54443 | 1.989004 | 0.002922
651.1293 | 1.988411 | 0.002941
652.7143 | 1.98782 | 0.002959
654.29913 | 1.98723 | 0.002978
655.8841 | 1.986642 | 0.002996
657.4687 | 1.986056 | 0.003015
659.0532 | 1.985472 | 0.003034
660.63806 | 1.984889 | 0.003054
662.2228 | 1.984308 | 0.003073
663.80725 | 1.983729 | 0.003093
665.3915 | 1.98315 | 0.003113
666.97577 | 1.982574 | 0.003133
668.5604 | 1.981999 | 0.003153
670.1446 | 1.981426 | 0.003173
671.7287 | 1.980853 | 0.003193
673.313 | 1.980283 | 0.003214
674.8971 | 1.979713 | 0.003235
676.4812 | 1.979146 | 0.003256
678.06506 | 1.978579 | 0.003277
679.64886 | 1.978014 | 0.003298
681.233 | 1.97745 | 0.003319
682.8166 | 1.976887 | 0.003341
684.4004 | 1.976325 | 0.003362
685.98395 | 1.975765 | 0.003384
687.5676 | 1.975206 | 0.003406
689.151 | 1.974648 | 0.003428
690.73474 | 1.974091 | 0.003451
692.31805 | 1.973536 | 0.003473
693.90125 | 1.972981 | 0.003496
695.4847 | 1.972428 | 0.003518
697.06793 | 1.971875 | 0.003541
698.6509 | 1.971324 | 0.003564
700.23395 | 1.970774 | 0.003588
701.817 | 1.970225 | 0.003611
703.3997 | 1.969676 | 0.003634
704.9828 | 1.969129 | 0.003658
706.5657 | 1.968582 | 0.003682
708.1485 | 1.968037 | 0.003706
709.731 | 1.967492 | 0.00373
711.31335 | 1.966949 | 0.003754
712.8962 | 1.966406 | 0.003778
714.47864 | 1.965864 | 0.003803
716.0607 | 1.965322 | 0.003827
717.6431 | 1.964782 | 0.003852
719.2255 | 1.964243 | 0.003877
720.80774 | 1.963704 | 0.003902
722.3898 | 1.963166 | 0.003927
723.9716 | 1.962628 | 0.003953
725.5536 | 1.962092 | 0.003978
727.1357 | 1.961556 | 0.004004
728.71735 | 1.961021 | 0.00403
730.2991 | 1.960486 | 0.004056
731.8808 | 1.959953 | 0.004082
733.4624 | 1.959419 | 0.004108
735.0439 | 1.958887 | 0.004134
736.62524 | 1.958355 | 0.004161
738.20636 | 1.957824 | 0.004188
739.78766 | 1.957293 | 0.004214
741.36865 | 1.956763 | 0.004241
742.9497 | 1.956233 | 0.004269
744.5309 | 1.955704 | 0.004296
746.112 | 1.955176 | 0.004323
747.6927 | 1.954648 | 0.004351
749.2737 | 1.95412 | 0.004378
750.8542 | 1.953593 | 0.004406
752.43494 | 1.953067 | 0.004434
754.01544 | 1.952541 | 0.004462
755.5962 | 1.952015 | 0.00449
757.1762 | 1.95149 | 0.004519
758.7568 | 1.950965 | 0.004547
760.337 | 1.950441 | 0.004576
761.9172 | 1.949917 | 0.004605
763.49695 | 1.949394 | 0.004634
765.07715 | 1.94887 | 0.004663
766.65674 | 1.948348 | 0.004692
768.23676 | 1.947825 | 0.004721
769.8166 | 1.947303 | 0.004751
771.3962 | 1.946781 | 0.004781
772.9755 | 1.94626 | 0.00481
774.55505 | 1.945739 | 0.00484
776.13477 | 1.945218 | 0.00487
777.7141 | 1.944698 | 0.004901
779.293 | 1.944177 | 0.004931
780.87244 | 1.943658 | 0.004962
782.45135 | 1.943138 | 0.004992
784.0303 | 1.942618 | 0.005023
785.6091 | 1.942099 | 0.005054
787.18774 | 1.94158 | 0.005085
788.7667 | 1.941061 | 0.005116
790.34503 | 1.940543 | 0.005148
791.9236 | 1.940024 | 0.005179
793.5019 | 1.939506 | 0.005211
795.0803 | 1.938988 | 0.005243
796.65845 | 1.938471 | 0.005275
798.23663 | 1.937953 | 0.005307
799.81494 | 1.937436 | 0.005339
801.39276 | 1.936918 | 0.005372
802.9705 | 1.936401 | 0.005404
804.5483 | 1.935884 | 0.005437
806.126 | 1.935367 | 0.00547
807.70355 | 1.93485 | 0.005503
809.281 | 1.934333 | 0.005536
810.8587 | 1.933817 | 0.005569
812.4357 | 1.9333 | 0.005603
814.013 | 1.932784 | 0.005636
815.5905 | 1.932267 | 0.00567
817.1671 | 1.931751 | 0.005704
818.74445 | 1.931234 | 0.005738
820.3208 | 1.930718 | 0.005772
821.8978 | 1.930202 | 0.005807
823.47437 | 1.929686 | 0.005841
825.0509 | 1.92917 | 0.005876
826.62744 | 1.928653 | 0.00591
828.20386 | 1.928137 | 0.005945
829.7797 | 1.927621 | 0.00598
831.356 | 1.927105 | 0.006016
832.9321 | 1.926589 | 0.006051
834.508 | 1.926072 | 0.006087
836.08374 | 1.925556 | 0.006122
837.6597 | 1.92504 | 0.006158
839.2354 | 1.924524 | 0.006194
840.8108 | 1.924007 | 0.00623
842.38635 | 1.923491 | 0.006267
843.96155 | 1.922974 | 0.006303
845.5368 | 1.922458 | 0.00634
847.11163 | 1.921941 | 0.006376
848.68713 | 1.921424 | 0.006413
850.2621 | 1.920907 | 0.00645
851.837 | 1.920391 | 0.006488
853.4113 | 1.919874 | 0.006525
854.98615 | 1.919356 | 0.006562
856.5603 | 1.918839 | 0.0066
858.13495 | 1.918322 | 0.006638
859.7094 | 1.917804 | 0.006676
861.2836 | 1.917287 | 0.006714
862.85767 | 1.916769 | 0.006752
864.43146 | 1.916251 | 0.006791
866.00555 | 1.915733 | 0.006829
867.5793 | 1.915215 | 0.006868
869.15265 | 1.914697 | 0.006907
870.72626 | 1.914178 | 0.006946
872.29944 | 1.913659 | 0.006985
873.87274 | 1.913141 | 0.007025
875.4462 | 1.912621 | 0.007064
877.0191 | 1.912102 | 0.007104
878.5921 | 1.911583 | 0.007144
880.1651 | 1.911063 | 0.007184
881.7381 | 1.910543 | 0.007224
883.3104 | 1.910023 | 0.007264
884.88336 | 1.909503 | 0.007305
886.45557 | 1.908983 | 0.007346
888.0276 | 1.908462 | 0.007386
889.6001 | 1.907941 | 0.007427
891.1718 | 1.90742 | 0.007469
892.74396 | 1.906898 | 0.00751
894.31586 | 1.906377 | 0.007551
895.88745 | 1.905855 | 0.007593
897.45935 | 1.905333 | 0.007635
899.03094 | 1.904811 | 0.007677
900.6022 | 1.904288 | 0.007719
902.17365 | 1.903765 | 0.007761
903.7447 | 1.903242 | 0.007804
905.3159 | 1.902718 | 0.007846
906.88666 | 1.902195 | 0.007889
908.4575 | 1.901671 | 0.007932
910.02783 | 1.901146 | 0.007975
911.5989 | 1.900622 | 0.008018
913.1693 | 1.900097 | 0.008062
914.73975 | 1.899572 | 0.008105
916.3095 | 1.899046 | 0.008149
917.87994 | 1.89852 | 0.008193
919.4496 | 1.897994 | 0.008237
921.01984 | 1.897468 | 0.008282
922.5893 | 1.896941 | 0.008326
924.1593 | 1.896414 | 0.008371
925.7284 | 1.895887 | 0.008415
927.298 | 1.895359 | 0.00846
928.86664 | 1.894831 | 0.008505
930.4357 | 1.894302 | 0.008551
932.00525 | 1.893774 | 0.008596
933.5737 | 1.893244 | 0.008642
935.1426 | 1.892715 | 0.008688
936.71173 | 1.892185 | 0.008734
938.2797 | 1.891655 | 0.00878
939.8481 | 1.891124 | 0.008826
941.4166 | 1.890594 | 0.008873
942.9847 | 1.890062 | 0.008919
944.55225 | 1.889531 | 0.008966
946.12067 | 1.888999 | 0.009013
947.6878 | 1.888466 | 0.00906
949.25574 | 1.887933 | 0.009108
950.82306 | 1.8874 | 0.009155
952.3905 | 1.886867 | 0.009203
953.9579 | 1.886333 | 0.009251
955.5246 | 1.885798 | 0.009299
957.09204 | 1.885264 | 0.009347
958.6587 | 1.884728 | 0.009395
960.2253 | 1.884193 | 0.009444
961.79175 | 1.883657 | 0.009493
963.35815 | 1.88312 | 0.009542
964.9244 | 1.882584 | 0.009591
966.4904 | 1.882046 | 0.00964
968.057 | 1.881509 | 0.00969
969.6226 | 1.880971 | 0.009739
971.1888 | 1.880432 | 0.009789
972.75385 | 1.879893 | 0.009839
974.3194 | 1.879354 | 0.009889
975.88464 | 1.878814 | 0.00994
977.45026 | 1.878274 | 0.00999
979.01556 | 1.877733 | 0.010041
980.5804 | 1.877192 | 0.010092
982.14484 | 1.87665 | 0.010143
983.70953 | 1.876108 | 0.010194
985.27454 | 1.875566 | 0.010246
986.8383 | 1.875023 | 0.010297
988.4031 | 1.874479 | 0.010349
989.9673 | 1.873935 | 0.010401
991.5309 | 1.873391 | 0.010453
993.09467 | 1.872846 | 0.010506
994.65857 | 1.872301 | 0.010558
996.22186 | 1.871755 | 0.010611
997.7852 | 1.871209 | 0.010664
999.3487 | 1.870662 | 0.010717
1010.07837 | 1.866895 | 0.011087
1013.4329 | 1.865712 | 0.011204
1016.7873 | 1.864527 | 0.011322
1020.14294 | 1.863338 | 0.011442
1023.498 | 1.862147 | 0.011562
1026.8539 | 1.860953 | 0.011683
1030.2097 | 1.859757 | 0.011805
1033.5659 | 1.858557 | 0.011928
1036.9225 | 1.857355 | 0.012052
1040.2789 | 1.85615 | 0.012177
1043.6354 | 1.854942 | 0.012303
1046.9932 | 1.853732 | 0.012429
1050.3503 | 1.852518 | 0.012557
1053.7076 | 1.851301 | 0.012686
1057.0658 | 1.850082 | 0.012815
1060.4244 | 1.848859 | 0.012946
1063.7827 | 1.847633 | 0.013078
1067.1421 | 1.846404 | 0.01321
1070.5015 | 1.845173 | 0.013344
1073.8606 | 1.843938 | 0.013478
1077.2213 | 1.8427 | 0.013614
1080.5815 | 1.841458 | 0.013751
1083.9418 | 1.840214 | 0.013888
1087.3031 | 1.838966 | 0.014027
1090.6642 | 1.837715 | 0.014166
1094.0267 | 1.836461 | 0.014307
1097.3888 | 1.835204 | 0.014449
1100.751 | 1.833943 | 0.014592
1104.1143 | 1.832679 | 0.014736
1107.4773 | 1.831411 | 0.01488
1110.8411 | 1.83014 | 0.015026
1114.2052 | 1.828866 | 0.015173
1117.5708 | 1.827588 | 0.015321
1120.9353 | 1.826307 | 0.015471
1124.3009 | 1.825023 | 0.015621
1127.6663 | 1.823735 | 0.015772
1131.0332 | 1.822443 | 0.015925
1134.3995 | 1.821148 | 0.016078
1137.7671 | 1.819849 | 0.016233
1141.1349 | 1.818547 | 0.016389
1144.5037 | 1.817241 | 0.016546
1147.8721 | 1.815931 | 0.016704
1151.2412 | 1.814618 | 0.016863
1154.6108 | 1.813301 | 0.017023
1157.9818 | 1.81198 | 0.017185
1161.3519 | 1.810656 | 0.017347
1164.7231 | 1.809328 | 0.017511
1168.0952 | 1.807996 | 0.017676
1171.468 | 1.80666 | 0.017842
1174.8403 | 1.805321 | 0.01801
1178.2142 | 1.803977 | 0.018178
1181.5873 | 1.80263 | 0.018348
1184.9628 | 1.801279 | 0.018519
1188.337 | 1.799924 | 0.018691
1191.7134 | 1.798565 | 0.018864
1195.0894 | 1.797202 | 0.019039
1198.4661 | 1.795835 | 0.019215
1201.8444 | 1.794464 | 0.019392
1205.2219 | 1.793089 | 0.019571
1208.6008 | 1.79171 | 0.01975
1211.9797 | 1.790327 | 0.019931
1215.3597 | 1.78894 | 0.020113
1218.7406 | 1.787549 | 0.020297
1222.1212 | 1.786154 | 0.020481
1225.5035 | 1.784754 | 0.020668
1228.8864 | 1.783351 | 0.020855
1232.2697 | 1.781943 | 0.021044
1235.6531 | 1.780531 | 0.021234
1239.0378 | 1.779115 | 0.021425
1242.4225 | 1.777694 | 0.021618
1245.8081 | 1.776269 | 0.021812
1249.1947 | 1.77484 | 0.022007
1252.5819 | 1.773407 | 0.022204
1255.9698 | 1.771969 | 0.022402
1259.3595 | 1.770527 | 0.022601
1262.7482 | 1.769081 | 0.022802
1266.1383 | 1.76763 | 0.023005
1269.5299 | 1.766174 | 0.023208
1272.9214 | 1.764714 | 0.023414
1276.3138 | 1.76325 | 0.02362
1279.706 | 1.761781 | 0.023828
1283.1003 | 1.760308 | 0.024038
1286.4954 | 1.758831 | 0.024248
1289.891 | 1.757348 | 0.024461
1293.287 | 1.755861 | 0.024675
1296.6833 | 1.75437 | 0.02489
1300.0812 | 1.752874 | 0.025107
1303.4805 | 1.751373 | 0.025325
1306.8796 | 1.749867 | 0.025545
1310.2799 | 1.748357 | 0.025766
1313.6813 | 1.746842 | 0.025989
1317.0822 | 1.745322 | 0.026213
1320.4852 | 1.743798 | 0.026439
1323.889 | 1.742269 | 0.026667
1327.2933 | 1.740735 | 0.026896
1330.6995 | 1.739196 | 0.027127
1334.1058 | 1.737652 | 0.027359
1337.5125 | 1.736104 | 0.027593
1340.9205 | 1.73455 | 0.027828
1344.3285 | 1.732992 | 0.028065
1347.7393 | 1.731429 | 0.028304
1351.1497 | 1.729861 | 0.028545
1354.561 | 1.728287 | 0.028787
1357.9734 | 1.726709 | 0.02903
1361.3865 | 1.725126 | 0.029276
1364.8018 | 1.723538 | 0.029523
1368.2162 | 1.721944 | 0.029771
1371.6324 | 1.720346 | 0.030022
1375.0507 | 1.718742 | 0.030274
1378.4675 | 1.717133 | 0.030528
1381.8876 | 1.715519 | 0.030784
1385.3075 | 1.7139 | 0.031041
1388.729 | 1.712276 | 0.0313
1392.1501 | 1.710646 | 0.031561
1395.574 | 1.709011 | 0.031824
1398.9974 | 1.707371 | 0.032089
1402.4219 | 1.705725 | 0.032355
1405.8488 | 1.704075 | 0.032623
1409.2764 | 1.702418 | 0.032893
1412.7047 | 1.700757 | 0.033165
1416.1335 | 1.69909 | 0.033439
1419.5629 | 1.697417 | 0.033714
1422.994 | 1.695739 | 0.033992
1426.4271 | 1.694056 | 0.034271
1429.8604 | 1.692367 | 0.034553
1433.2952 | 1.690672 | 0.034836
1436.73 | 1.688972 | 0.035121
1440.1678 | 1.687267 | 0.035409
1443.6053 | 1.685555 | 0.035698
1447.0442 | 1.683838 | 0.035989
1450.4841 | 1.682116 | 0.036282
1453.9252 | 1.680388 | 0.036577
1457.3671 | 1.678654 | 0.036874
1460.8098 | 1.676914 | 0.037174
1464.2551 | 1.675168 | 0.037475
1467.701 | 1.673417 | 0.037778
1471.1475 | 1.67166 | 0.038084
1474.5962 | 1.669897 | 0.038391
1478.0452 | 1.668128 | 0.038701
1481.4944 | 1.666353 | 0.039013
1484.9474 | 1.664572 | 0.039327
1488.3986 | 1.662786 | 0.039643
1491.8533 | 1.660993 | 0.039961
1495.3077 | 1.659194 | 0.040282
1498.7639 | 1.65739 | 0.040605
1502.2214 | 1.655579 | 0.04093
1505.6803 | 1.653762 | 0.041257
1509.1405 | 1.651939 | 0.041586
1512.6018 | 1.65011 | 0.041918
1516.0643 | 1.648274 | 0.042252
1519.5277 | 1.646433 | 0.042588
1522.9939 | 1.644585 | 0.042927
1526.459 | 1.642731 | 0.043268
1529.9268 | 1.64087 | 0.043611
1533.395 | 1.639003 | 0.043957
1536.8658 | 1.63713 | 0.044305
1540.337 | 1.635251 | 0.044656
1543.8105 | 1.633365 | 0.045009
1547.2842 | 1.631472 | 0.045364
1550.76 | 1.629573 | 0.045722
1554.2358 | 1.627668 | 0.046083
1557.7136 | 1.625756 | 0.046445
1561.1932 | 1.623838 | 0.046811
1564.6747 | 1.621912 | 0.047179
1568.1558 | 1.619981 | 0.04755
1571.6404 | 1.618042 | 0.047923
1575.1245 | 1.616097 | 0.048298
1578.6101 | 1.614145 | 0.048677
1582.099 | 1.612187 | 0.049058
1585.5872 | 1.610221 | 0.049442
1589.0785 | 1.608249 | 0.049828
1592.5688 | 1.60627 | 0.050217
1596.0623 | 1.604284 | 0.050609
1599.5566 | 1.602291 | 0.051004
1603.0538 | 1.600291 | 0.051401
1606.5498 | 1.598284 | 0.051801
1610.0485 | 1.59627 | 0.052204
1613.5497 | 1.594249 | 0.05261
1617.0515 | 1.592221 | 0.053019
1620.5537 | 1.590186 | 0.05343
1624.0605 | 1.588143 | 0.053845
1627.5654 | 1.586093 | 0.054262
1631.0726 | 1.584037 | 0.054683
1634.582 | 1.581972 | 0.055106
1638.0936 | 1.579901 | 0.055532
1641.6051 | 1.577822 | 0.055962
1645.1185 | 1.575736 | 0.056394
1648.6339 | 1.573642 | 0.05683

## IZO
Wavelength (nm) | n | k | Reference | Obs | Label
250 | 2.117326 | 0.729258 | Lujia Xu, Jiang Liu, Keith Mcintosh, Malcolm Abbott, Erkan Aydin, Thomas Allen, Michele De Bastiani, Maxime Babics, Jingxuan Kang, Mohammed Alamer, Wenbo Yan, Wenzhu Liu, Fuzong Xu, Atteq Ur Rehman and Stefaan De Wolf, 'Supplementary Accurate optical modelling of monolithic perovskite/silicon tandem solar cells and modules on textured silicon substrates' | Sputtered | In$_{2}$O$_{3}$:Zn
260 | 2.217703 | 0.705866
270 | 2.306304 | 0.652476
280 | 2.373577 | 0.578653
290 | 2.416192 | 0.495694
300 | 2.436099 | 0.413193
310 | 2.438058 | 0.337342
320 | 2.427376 | 0.271068
330 | 2.408619 | 0.215019
340 | 2.38522 | 0.168587
350 | 2.359555 | 0.130632
360 | 2.333175 | 0.099891
370 | 2.307053 | 0.075183
380 | 2.281769 | 0.055478
390 | 2.257657 | 0.039916
400 | 2.234893 | 0.027792
410 | 2.213562 | 0.018533
420 | 2.193693 | 0.011676
430 | 2.175297 | 0.006847
440 | 2.158383 | 0.003741
450 | 2.142988 | 0.00211
460 | 2.129283 | 0.001746
470 | 2.117517 | 0.001872
480 | 2.107023 | 0.002004
490 | 2.097466 | 0.002141
500 | 2.088652 | 0.002284
510 | 2.080448 | 0.002432
520 | 2.072753 | 0.002587
530 | 2.065488 | 0.002748
540 | 2.058592 | 0.002916
550 | 2.052013 | 0.00309
560 | 2.045708 | 0.00327
570 | 2.039642 | 0.003458
580 | 2.033783 | 0.003653
590 | 2.028106 | 0.003854
600 | 2.022588 | 0.004063
610 | 2.01721 | 0.00428
620 | 2.011953 | 0.004504
630 | 2.006804 | 0.004737
640 | 2.001748 | 0.004977
650 | 1.996773 | 0.005225
660 | 1.991869 | 0.005481
670 | 1.987027 | 0.005746
680 | 1.982237 | 0.00602
690 | 1.977492 | 0.006302
700 | 1.972785 | 0.006594
710 | 1.968109 | 0.006894
720 | 1.963458 | 0.007204
730 | 1.958828 | 0.007523
740 | 1.954214 | 0.007852
750 | 1.94961 | 0.008191
760 | 1.945013 | 0.00854
770 | 1.940419 | 0.008899
780 | 1.935825 | 0.009269
790 | 1.931226 | 0.009649
800 | 1.926622 | 0.01004
810 | 1.922007 | 0.010442
820 | 1.91738 | 0.010855
830 | 1.912739 | 0.011279
840 | 1.908081 | 0.011716
850 | 1.903403 | 0.012164
860 | 1.898704 | 0.012624
870 | 1.893983 | 0.013096
880 | 1.889236 | 0.013581
890 | 1.884463 | 0.014078
900 | 1.879662 | 0.014589
910 | 1.87483 | 0.015112
920 | 1.869968 | 0.01565
930 | 1.865073 | 0.0162
940 | 1.860144 | 0.016765
950 | 1.85518 | 0.017344
960 | 1.85018 | 0.017937
970 | 1.845142 | 0.018545
980 | 1.840065 | 0.019167
990 | 1.834948 | 0.019805
1000 | 1.82979 | 0.020459
1010 | 1.82459 | 0.021128
1020 | 1.819348 | 0.021814
1030 | 1.814061 | 0.022515
1040 | 1.80873 | 0.023234
1050 | 1.803353 | 0.023969
1060 | 1.797929 | 0.024722
1070 | 1.792457 | 0.025492
1080 | 1.786937 | 0.02628
1090 | 1.781368 | 0.027087
1100 | 1.775749 | 0.027912
1110 | 1.770078 | 0.028756
1120 | 1.764356 | 0.029619
1130 | 1.758582 | 0.030503
1140 | 1.752753 | 0.031406
1150 | 1.746871 | 0.03233
1160 | 1.740934 | 0.033274
1170 | 1.734941 | 0.03424
1180 | 1.728891 | 0.035228
1190 | 1.722784 | 0.036238
1200 | 1.716619 | 0.03727

## SnO2
Wavelength (nm) | n | k | Reference | Obs | Label
256 | 1.754355 | 0.105536 | Lujia Xu, Jiang Liu, Keith Mcintosh, Malcolm Abbott, Erkan Aydin, Thomas Allen, Michele De Bastiani, Maxime Babics, Jingxuan Kang, Mohammed Alamer, Wenbo Yan, Wenzhu Liu, Fuzong Xu, Atteq Ur Rehman and Stefaan De Wolf, 'Supplementary Accurate optical modelling of monolithic perovskite/silicon tandem solar cells and modules on textured silicon substrates' |  | SnO$_{2}$
266 | 1.754148 | 0.082218
276 | 1.739431 | 0.057632
286 | 1.720522 | 0.040885
296 | 1.702817 | 0.030253
306 | 1.687569 | 0.023358
316 | 1.674703 | 0.018698
326 | 1.66385 | 0.015416
336 | 1.654635 | 0.013018
346 | 1.646744 | 0.01121
356 | 1.639928 | 0.009809
366 | 1.633991 | 0.0087
376 | 1.628781 | 0.007804
386 | 1.624177 | 0.007068
396 | 1.620081 | 0.006454
406 | 1.616418 | 0.005936
416 | 1.613123 | 0.005493
426 | 1.610146 | 0.005111
436 | 1.607444 | 0.004779
446 | 1.604981 | 0.004487
456 | 1.602728 | 0.00423
466 | 1.600659 | 0.004
476 | 1.598754 | 0.003795
486 | 1.596994 | 0.003611
496 | 1.595363 | 0.003444
506 | 1.593848 | 0.003292
516 | 1.592436 | 0.003154
526 | 1.591118 | 0.003027
536 | 1.589885 | 0.002911
546 | 1.588729 | 0.002804
556 | 1.587642 | 0.002705
566 | 1.586618 | 0.002613
576 | 1.585652 | 0.002527
586 | 1.584739 | 0.002447
596 | 1.583875 | 0.002373
606 | 1.583055 | 0.002303
616 | 1.582276 | 0.002237
626 | 1.581535 | 0.002176
636 | 1.580829 | 0.002117
646 | 1.580155 | 0.002063
656 | 1.579511 | 0.002011
666 | 1.578894 | 0.001962
676 | 1.578303 | 0.001915
686 | 1.577736 | 0.001871
696 | 1.577191 | 0.001829
706 | 1.576667 | 0.001788
716 | 1.576162 | 0.00175
726 | 1.575675 | 0.001714
736 | 1.575205 | 0.001679
746 | 1.57475 | 0.001645
756 | 1.574311 | 0.001613
766 | 1.573884 | 0.001583
776 | 1.573471 | 0.001553
786 | 1.573071 | 0.001525
796 | 1.572681 | 0.001498
806 | 1.572302 | 0.001472
816 | 1.571933 | 0.001447
826 | 1.571573 | 0.001422
836 | 1.571223 | 0.001399
846 | 1.570881 | 0.001376
856 | 1.570546 | 0.001355
866 | 1.570219 | 0.001334
876 | 1.569899 | 0.001313
886 | 1.569585 | 0.001294
896 | 1.569278 | 0.001275
906 | 1.568976 | 0.001256
916 | 1.56868 | 0.001238
926 | 1.568389 | 0.001221
936 | 1.568103 | 0.001204
946 | 1.567822 | 0.001188
956 | 1.567545 | 0.001172
966 | 1.567272 | 0.001156
976 | 1.567003 | 0.001141
986 | 1.566737 | 0.001127
996 | 1.566475 | 0.001113
1006 | 1.566217 | 0.001099
1016 | 1.565961 | 0.001086
1026 | 1.565708 | 0.001072
1036 | 1.565458 | 0.00106
1046 | 1.56521 | 0.001047
1056 | 1.564965 | 0.001035
1066 | 1.564722 | 0.001023
1076 | 1.564481 | 0.001012
1086 | 1.564242 | 0.001001
1096 | 1.564005 | 0.00099
1106 | 1.56377 | 0.000979
1116 | 1.563536 | 0.000968
1126 | 1.563304 | 0.000958
1136 | 1.563073 | 0.000948
1146 | 1.562844 | 0.000938
1156 | 1.562616 | 0.000929
1166 | 1.562389 | 0.000919
1176 | 1.562163 | 0.00091
1186 | 1.561937 | 0.000901
1196 | 1.561713 | 0.000893
1206 | 1.56149 | 0.000884

## ZnO
Wavelength (nm) | n | k | Reference | Obs | Label
250 | 2.467641 | 0.846447 | Zachary C. Holman, 'Unpublished', (2012) | LPECVD | ZnO
255 | 2.484195 | 0.801991
260 | 2.498033 | 0.757913
265 | 2.509262 | 0.714359
270 | 2.517991 | 0.671465
275 | 2.524336 | 0.62935
280 | 2.528414 | 0.588124
285 | 2.530341 | 0.547884
290 | 2.530236 | 0.508716
295 | 2.528217 | 0.470697
300 | 2.524399 | 0.433894
305 | 2.518897 | 0.398365
310 | 2.511823 | 0.364164
315 | 2.503287 | 0.331333
320 | 2.493396 | 0.299913
325 | 2.482256 | 0.269938
330 | 2.469969 | 0.241437
335 | 2.456636 | 0.214435
340 | 2.442356 | 0.188957
345 | 2.427226 | 0.165021
350 | 2.411342 | 0.142645
355 | 2.394802 | 0.121846
360 | 2.377701 | 0.102639
365 | 2.360136 | 0.085038
370 | 2.342209 | 0.069055
375 | 2.324021 | 0.054705
380 | 2.305683 | 0.041998
385 | 2.287309 | 0.030947
390 | 2.269026 | 0.021563
395 | 2.250974 | 0.013859
400 | 2.233318 | 0.007842
405 | 2.216257 | 0.003523
410 | 2.200055 | 0.000908
415 | 2.185169 | 1e-06
420 | 2.172408 | 0
425 | 2.161082 | 0
430 | 2.15078 | 0
435 | 2.141303 | 0
440 | 2.132519 | 0
445 | 2.124335 | 0
450 | 2.116675 | 0
455 | 2.109482 | 0
460 | 2.102707 | 0
465 | 2.096311 | 0
470 | 2.090257 | 0
475 | 2.084517 | 0
480 | 2.079066 | 0
485 | 2.073879 | 0
490 | 2.068937 | 0
495 | 2.064224 | 0
500 | 2.059721 | 0
505 | 2.055415 | 0
510 | 2.051293 | 0
515 | 2.047344 | 0
520 | 2.043556 | 0
525 | 2.039919 | 0
530 | 2.036426 | 0
535 | 2.033067 | 0
540 | 2.029835 | 0
545 | 2.026722 | 0
550 | 2.023724 | 0
555 | 2.020832 | 0
560 | 2.018043 | 0
565 | 2.015351 | 0
570 | 2.01275 | 0
575 | 2.010237 | 0
580 | 2.007807 | 0
585 | 2.005457 | 0
590 | 2.003182 | 0
595 | 2.000979 | 0
600 | 1.998845 | 0
605 | 1.996777 | 0
610 | 1.994772 | 0
615 | 1.992828 | 0
620 | 1.990941 | 0
625 | 1.98911 | 0
630 | 1.987331 | 0
635 | 1.985604 | 0
640 | 1.983925 | 0
645 | 1.982293 | 0
650 | 1.980707 | 0
655 | 1.979164 | 0
660 | 1.977663 | 0
665 | 1.976201 | 0
670 | 1.974779 | 0
675 | 1.973393 | 0
680 | 1.972044 | 0
685 | 1.970729 | 0
690 | 1.969447 | 0
695 | 1.968198 | 0
700 | 1.96698 | 0
705 | 1.965792 | 0
710 | 1.964632 | 0
715 | 1.963501 | 0
720 | 1.962397 | 0
725 | 1.961319 | 0
730 | 1.960266 | 0
735 | 1.959239 | 0
740 | 1.958234 | 0
745 | 1.957253 | 0
750 | 1.956294 | 0
755 | 1.955357 | 0
760 | 1.95444 | 0
765 | 1.953544 | 0
770 | 1.952667 | 0
775 | 1.951809 | 0
780 | 1.95097 | 0
785 | 1.950149 | 0
790 | 1.949345 | 0
795 | 1.948559 | 0
800 | 1.947788 | 0
805 | 1.947034 | 0
810 | 1.946295 | 0
815 | 1.945571 | 0
820 | 1.944862 | 0
825 | 1.944167 | 0
830 | 1.943486 | 0
835 | 1.942819 | 0
840 | 1.942164 | 0
845 | 1.941523 | 0
850 | 1.940893 | 0
855 | 1.940277 | 0
860 | 1.939671 | 0
865 | 1.939078 | 0
870 | 1.938495 | 0
875 | 1.937923 | 0
880 | 1.937362 | 0
885 | 1.936812 | 0
890 | 1.936271 | 0
895 | 1.93574 | 0
900 | 1.935219 | 0
905 | 1.934707 | 0
910 | 1.934204 | 0
915 | 1.93371 | 0
920 | 1.933225 | 0
925 | 1.932749 | 0
930 | 1.932281 | 0
935 | 1.93182 | 0
940 | 1.931368 | 0
945 | 1.930924 | 0
950 | 1.930487 | 0
955 | 1.930057 | 0
960 | 1.929635 | 0
965 | 1.929219 | 0
970 | 1.928811 | 0
975 | 1.928409 | 0
980 | 1.928014 | 0
985 | 1.927625 | 0
990 | 1.927243 | 0
995 | 1.926866 | 0
1000 | 1.926496 | 0
1005 | 1.926132 | 0
1010 | 1.925773 | 0
1015 | 1.92542 | 0
1020 | 1.925073 | 0
1025 | 1.92473 | 0
1030 | 1.924394 | 0
1035 | 1.924062 | 0
1040 | 1.923736 | 0
1045 | 1.923415 | 0
1050 | 1.923098 | 0
1055 | 1.922786 | 0
1060 | 1.922479 | 0
1065 | 1.922176 | 0
1070 | 1.921878 | 0
1075 | 1.921584 | 0
1080 | 1.921295 | 0
1085 | 1.921009 | 0
1090 | 1.920728 | 0
1095 | 1.920451 | 0
1100 | 1.920178 | 0
1105 | 1.919909 | 0
1110 | 1.919644 | 0
1115 | 1.919382 | 0
1120 | 1.919124 | 0
1125 | 1.91887 | 0
1130 | 1.91862 | 0
1135 | 1.918372 | 0
1140 | 1.918128 | 0
1145 | 1.917888 | 0
1150 | 1.917651 | 0
1155 | 1.917417 | 0
1160 | 1.917186 | 0
1165 | 1.916958 | 0
1170 | 1.916734 | 0
1175 | 1.916512 | 0
1180 | 1.916293 | 0
1185 | 1.916078 | 0
1190 | 1.915865 | 0
1195 | 1.915655 | 0
1200 | 1.915447 | 0
1205 | 1.915243 | 0
1210 | 1.915041 | 0
1215 | 1.914841 | 0
1220 | 1.914644 | 0
1225 | 1.91445 | 0
1230 | 1.914258 | 0
1235 | 1.914069 | 0
1240 | 1.913881 | 0
1245 | 1.913697 | 0
1250 | 1.913514 | 0
1255 | 1.913334 | 0
1260 | 1.913156 | 0
1265 | 1.91298 | 0
1270 | 1.912807 | 0
1275 | 1.912635 | 0
1280 | 1.912466 | 0
1285 | 1.912299 | 0
1290 | 1.912134 | 0
1295 | 1.91197 | 0
1300 | 1.911808 | 0
1305 | 1.911649 | 0
1310 | 1.911492 | 0
1315 | 1.911336 | 0
1320 | 1.911182 | 0
1325 | 1.91103 | 0
1330 | 1.91088 | 0
1335 | 1.910731 | 0
1340 | 1.910584 | 0
1345 | 1.910439 | 0
1350 | 1.910296 | 0
1355 | 1.910154 | 0
1360 | 1.910014 | 0
1365 | 1.909875 | 0
1370 | 1.909738 | 0
1375 | 1.909603 | 0
1380 | 1.909469 | 0
1385 | 1.909336 | 0
1390 | 1.909205 | 0
1395 | 1.909076 | 0
1400 | 1.908948 | 0
1405 | 1.908821 | 0
1410 | 1.908695 | 0
1415 | 1.908572 | 0
1420 | 1.908449 | 0
1425 | 1.908328 | 0
1430 | 1.908208 | 0
1435 | 1.908089 | 0
1440 | 1.907972 | 0
1445 | 1.907856 | 0
1450 | 1.90774 | 0
1455 | 1.907627 | 0
1460 | 1.907514 | 0
1465 | 1.907403 | 0
1470 | 1.907293 | 0
1475 | 1.907184 | 0
1480 | 1.907076 | 0
1485 | 1.90697 | 0
1490 | 1.906864 | 0
1495 | 1.906759 | 0
1500 | 1.906656 | 0
1505 | 1.906553 | 0
1510 | 1.906452 | 0
1515 | 1.906352 | 0
1520 | 1.906253 | 0
1525 | 1.906154 | 0
1530 | 1.906057 | 0
1535 | 1.90596 | 0
1540 | 1.905865 | 0
1545 | 1.905771 | 0
1550 | 1.905677 | 0
1555 | 1.905585 | 0
1560 | 1.905493 | 0
1565 | 1.905402 | 0
1570 | 1.905312 | 0
1575 | 1.905224 | 0
1580 | 1.905135 | 0
1585 | 1.905048 | 0
1590 | 1.904962 | 0
1595 | 1.904876 | 0
1600 | 1.904791 | 0
1605 | 1.904707 | 0
1610 | 1.904624 | 0
1615 | 1.904542 | 0
1620 | 1.90446 | 0
1625 | 1.90438 | 0
1630 | 1.904299 | 0
1635 | 1.90422 | 0
1640 | 1.904141 | 0
1645 | 1.904064 | 0
1650 | 1.903986 | 0
1655 | 1.90391 | 0
1660 | 1.903835 | 0
1665 | 1.90376 | 0
1670 | 1.903685 | 0
1675 | 1.903611 | 0
1680 | 1.903539 | 0
1685 | 1.903466 | 0
1690 | 1.903394 | 0
1695 | 1.903323 | 0
1700 | 1.903253 | 0
1705 | 1.903184 | 0
1710 | 1.903114 | 0
1715 | 1.903046 | 0
1720 | 1.902978 | 0
1725 | 1.902911 | 0
1730 | 1.902844 | 0
1735 | 1.902778 | 0
1740 | 1.902712 | 0
1745 | 1.902647 | 0
1750 | 1.902583 | 0
1755 | 1.902519 | 0
1760 | 1.902456 | 0
1765 | 1.902394 | 0
1770 | 1.902331 | 0
1775 | 1.90227 | 0
1780 | 1.902208 | 0
1785 | 1.902148 | 0
1790 | 1.902088 | 0
1795 | 1.902028 | 0
1800 | 1.901969 | 0
1805 | 1.901911 | 0
1810 | 1.901853 | 0
1815 | 1.901795 | 0
1820 | 1.901738 | 0
1825 | 1.901682 | 0
1830 | 1.901625 | 0
1835 | 1.90157 | 0
1840 | 1.901515 | 0
1845 | 1.90146 | 0
1850 | 1.901406 | 0
1855 | 1.901352 | 0
1860 | 1.901298 | 0
1865 | 1.901245 | 0
1870 | 1.901193 | 0
1875 | 1.901141 | 0
1880 | 1.901089 | 0
1885 | 1.901038 | 0
1890 | 1.900987 | 0
1895 | 1.900936 | 0
1900 | 1.900886 | 0
1905 | 1.900837 | 0
1910 | 1.900788 | 0
1915 | 1.900739 | 0
1920 | 1.90069 | 0
1925 | 1.900642 | 0
1930 | 1.900595 | 0
1935 | 1.900547 | 0
1940 | 1.9005 | 0
1945 | 1.900454 | 0
1950 | 1.900407 | 0
1955 | 1.900362 | 0
1960 | 1.900316 | 0
1965 | 1.900271 | 0
1970 | 1.900226 | 0
1975 | 1.900182 | 0
1980 | 1.900137 | 0
1985 | 1.900094 | 0
1990 | 1.90005 | 0
1995 | 1.900007 | 0
2000 | 1.899964 | 0

## ZnO_Al
Wavelength (nm) | n | k | α (cm⁻¹) | Reference | Obs | Label
300 | 2.1772 | 0.444098 | 186023.3 | Hossam ElAnzeery, Ounsi El Daif, Marie Buffière, Souhaib Oueslati, Khaled Ben Messaoud, Dries Agten, Guy Brammertz, Rafik Guindi, Bas Kniknie, Marc Meuris and Jef Poortmans, 'Refractive index extraction and thickness optimization of Cu_2ZnSnSe_4 thin film solar cells', <i>physica status solidi (a)</i> <b>212</b>, pp.1984-1990, (2015) | Sputtered | ZnO:Al
310 | 2.2512 | 0.376804 | 152743.8
320 | 2.2854 | 0.290396 | 114038.2
330 | 2.2837 | 0.208326 | 79330.36
340 | 2.2594 | 0.14277 | 52767.67
350 | 2.2251 | 0.095676 | 34351.43
360 | 2.1891 | 0.06392 | 22312.29
370 | 2.1554 | 0.043245 | 14687.37
380 | 2.1254 | 0.030011 | 9924.457
390 | 2.0994 | 0.021585 | 6955.003
400 | 2.0768 | 0.016211 | 5092.836
410 | 2.0572 | 0.012762 | 3911.513
420 | 2.04 | 0.01053 | 3150.569
430 | 2.0249 | 0.009069 | 2650.335
440 | 2.0114 | 0.008101 | 2313.64
450 | 1.9993 | 0.007449 | 2080.153
460 | 1.9883 | 0.007002 | 1912.82
470 | 1.9782 | 0.006687 | 1787.9
480 | 1.9688 | 0.00646 | 1691.224
490 | 1.9602 | 0.00629 | 1613.112
500 | 1.952 | 0.006158 | 1547.674
510 | 1.9443 | 0.00605 | 1490.717
520 | 1.9371 | 0.005959 | 1440.058
530 | 1.9302 | 0.005878 | 1393.682
540 | 1.9235 | 0.005804 | 1350.652
550 | 1.9172 | 0.005735 | 1310.33
560 | 1.911 | 0.005669 | 1272.121
570 | 1.9051 | 0.005605 | 1235.693
580 | 1.8993 | 0.005543 | 1200.955
590 | 1.8937 | 0.005481 | 1167.395
600 | 1.8882 | 0.005421 | 1135.372
610 | 1.8828 | 0.005361 | 1104.399
620 | 1.8775 | 0.005301 | 1074.425
630 | 1.8723 | 0.005243 | 1045.801
640 | 1.8672 | 0.005185 | 1018.072
650 | 1.8621 | 0.005128 | 991.39
660 | 1.8571 | 0.005072 | 965.7065
670 | 1.8521 | 0.005016 | 940.7898
680 | 1.8472 | 0.004962 | 916.9755
690 | 1.8423 | 0.004908 | 893.8514
700 | 1.8375 | 0.004855 | 871.5676
710 | 1.8326 | 0.004803 | 850.0884
720 | 1.8278 | 0.004752 | 829.3805
730 | 1.823 | 0.004703 | 809.5841
740 | 1.8181 | 0.004654 | 790.3228
750 | 1.8133 | 0.004606 | 771.7427
760 | 1.8085 | 0.004559 | 753.8169
770 | 1.8037 | 0.004513 | 736.5199
780 | 1.7988 | 0.004468 | 719.8275
790 | 1.794 | 0.004424 | 703.7168
800 | 1.7891 | 0.004382 | 688.323
810 | 1.7842 | 0.00434 | 673.3092
820 | 1.7793 | 0.004299 | 658.815
830 | 1.7743 | 0.004259 | 644.8214
840 | 1.7694 | 0.00422 | 631.3105
850 | 1.7644 | 0.004182 | 618.2654
860 | 1.7644 | 0.004182 | 611.0763
870 | 1.7644 | 0.004182 | 604.0524
880 | 1.7644 | 0.004182 | 597.1882
890 | 1.7644 | 0.004182 | 590.4782
900 | 1.7644 | 0.004182 | 583.9174

## ICO
Wavelength (nm) | k | Reference | Obs | Label
300.3522 | 0.2682464 | https://pdf.sciencedirectassets.com/271459/1-s2.0-S0038092X19X00195/1-s2.0-S0038092X1931254X/main.pdf?X-Amz-Security-Token=IQoJb3JpZ2luX2VjEJn%2F%2F%2F%2F%2F%2F%2F%2F%2F%2FwEaCXVzLWVhc3QtMSJHMEUCIQDfVRlBliWyfwtGBuEZyIoyc%2FbcIn8vk6%2FyhW0EEuRjOgIgNDdJB0HT0bhA51eNYPnqQv10EGHt%2FvWG7o3VCtfNp68quwUIgf%2F%2F%2F%2F%2F%2F%2F%2F%2F%2FARAFGgwwNTkwMDM1NDY4NjUiDO7ZCMdvBKY3S7J3DiqPBXLVM9wTlVThl4kiy7EkDmxVYWq8lHsXMFK5GHjhWr%2Fe6MHoFpdnarLKfMbBgm1FsHPpGvHSXGGa60au8G0MeuhNjSMdLwyQdoS5axfWgDeBZJhCgzIPTLoSKaid9kvCHJtW0hbJAJ%2BXKg9A2vtmQBOMChELu%2FHJji9appiOeCCSDXJhpc8GuBxQRy3Fb8B9kv8xINIUvLtSnhMvxHYxfpZeZu20kVse3FmSdXMEo%2BruOGMGnQgP1eIzMOFbFscWDNZlt6cDs%2F1qJrnyWBMFDf%2Frhzux5Stu1cIVHhadQTpUI5SHzUtpgXtdkhcyxVR6LbDHgcT2ViT5EdFR1wEnLGLwnUk34MOujWXr87NCUeOp41LjAKCj%2BwPY66D3e18v9g5RaNaidR2JYwLWpPAzb1ZHcmLkR32dH74knOv6bvlReX7qbpom2Cy2MKns7WMVNZhYtMFBtTPLBFB7JL%2BRjHHW7bHi5nPe7VI1J6kfQ4Pp8qTLX2gHk1WEYaVm63%2B%2BOxdz7ZngLXYbF0balpnN6x1oREYxYcztfYqfgHxzqxiZCmazIHrbPx3w8qsEKDA%2BvrnR%2FeM1hBOLEiJh2%2FKB1pR7a1LFbUsIK2l89skoWtJudugMl%2BZzCxxoEl%2FKWb95%2BNeBn10TRxEkKAWfgSeDenqM9y1MhhoG%2FPnrWB3S2Um8jqwuGP6Ru8wlsKLZNOnmI2CA5oy%2BLXPgMWYTSM6ZYqpT9RZJSfs0TAbpgLA1uMd784Mh6G30n55UZrTgQyvyOKrDGWamYwfFnoCRpgw1CSniiROKAF344PxWiQk4ATwtT5Dn9xmy%2BSlUov0NwII1kMYKWXOQQHkaa86GvuIsxAUGZ7L2d%2FLoqygBUPFbtD4wyInIwgY6sQHd0wEMNvf3oT7HcWmEUf6BzMaX%2BLTfN7w6OxLfnx5jJEzDoVIfmlY1GJk0O63GU30mX9%2FWSVvBAbt33Uzg8iMVjFUCeCz6EijPVwO%2BacC5KXfQb93ZwMFQmDNDPK46j491zUkebdsOBZ5zskc6IZqBKSuDR4ZEVGlZpZqEIGzpN7CgUdzkU%2Fiq%2B0P4glEtTBcfa08DzXpqTFhR6E9cFOZAEY1fUglhgFDtHBy0jauY9YE%3D&X-Amz-Algorithm=AWS4-HMAC-SHA256&X-Amz-Date=20250618T010852Z&X-Amz-SignedHeaders=host&X-Amz-Expires=300&X-Amz-Credential=ASIAQ3PHCVTYQR22IOF6%2F20250618%2Fus-east-1%2Fs3%2Faws4_request&X-Amz-Signature=f41b7d91643da4d47a04307d6dd9367a989ec1713639653baefac4fac061d7e6&hash=e528e156bddeae79f0571604af3497ecf1c5dfa4df0dda9f833cf80b1a9beca6&host=68042c943591013ac2b2430a89b270f6af2c76d8dfd086a07176afe7c76c2c61&pii=S0038092X1931254X&tid=spdf-575d1d21-211c-45ad-a0a4-9e1373c5ea97&sid=80596067168f9940ac3a1b36575e21f82c22gxrqa&type=client&tsoh=d3d3LnNjaWVuY2VkaXJlY3QuY29t&rh=d3d3LnNjaWVuY2VkaXJlY3QuY29t&ua=1b1058535f5703540b50&rr=9516e5e479fe55bf&cc=au |  | In$_{2}$O$_{3}$:Ce
301.744 | 0.2513909
302.9123 | 0.2423242
304.7114 | 0.2293517
306.4905 | 0.2175541
307.1598 | 0.2059734
308.8369 | 0.1934566
309.5878 | 0.1819953
311.5588 | 0.1715104
312.7518 | 0.1593841
314.8825 | 0.1484358
316.2376 | 0.1363326
319.1448 | 0.1267438
320.7511 | 0.1083685
324.041 | 0.09837176
325.9943 | 0.08835646
328.6199 | 0.0791502
332.0881 | 0.06838167
336.1048 | 0.05626607
341.6855 | 0.04448259
348.9182 | 0.03327699
357.9807 | 0.02346628
373.1242 | 0.01471336
392.5392 | 0.009604582
411.965 | 0.006570701
431.3967 | 0.004705039
450.8317 | 0.00344964
470.2697 | 0.002787068
489.7086 | 0.002316293
509.1498 | 0.002263985
528.5912 | 0.002263985
548.0326 | 0.002263985
567.474 | 0.002263985
586.9154 | 0.002263985
606.3568 | 0.002263985
625.7982 | 0.002263985
645.2405 | 0.002438346
664.6829 | 0.002612707
684.1255 | 0.002856812
703.5682 | 0.003100918
723.0109 | 0.003362459
742.4526 | 0.003414767
761.8958 | 0.003763489
781.3399 | 0.004286572
800.7832 | 0.004635294
820.2253 | 0.004774783
839.6686 | 0.005140941
859.1118 | 0.005489663
878.5552 | 0.005873257
897.9987 | 0.006274287
917.4427 | 0.006779934
936.8866 | 0.007268145
956.3299 | 0.007634303
975.7741 | 0.008174822
995.2172 | 0.008506108
1014.662 | 0.009220988
1034.107 | 0.009796379
1053.551 | 0.0103369
1072.995 | 0.01084255
1092.44 | 0.0115923
1111.885 | 0.01228974
1131.33 | 0.01293488
1150.775 | 0.01368463
1170.221 | 0.014539
1189.666 | 0.01525388
1200.081 | 0.01563981

## IZrO_2
Wavelength (nm) | k | Reference | Obs | Label | lambda calc | E (eV) | h (Js) | c (m/s) | eV to J
1441.144 | 0.07570635 | https://advanced.onlinelibrary.wiley.com/doi/full/10.1002/adfm.201901741?saml_referrer= | Annealed | In$_{2}$O$_{3}$:Zr | 1441.144 | 0.8609043 | 6.626e-34 | 300000000 | 1.602177e-19 | 0.8609043 | 0.07570635 | 2176.73 | 0.0715678
1459.632 | 0.08184711 |  |  |  | 1459.632 | 0.85 |  |  |  | 0.85 | 0.08184711 | 2297.968 | 0.08197674
1418.671 | 0.07046448 |  |  |  | 1418.671 | 0.8745414 |  |  |  | 0.8745414 | 0.07046448 | 1808.113 | 0.04195948
1271.082 | 0.04299814 |  |  |  | 1271.082 | 0.976087 |  |  |  | 0.976087 | 0.04299814 | 1709.559 | 0.03677262
1232.648 | 0.03792751 |  |  |  | 1232.648 | 1.006522 |  |  |  | 1.006522 | 0.03792751 | 1403.547 | 0.02207652
1084.636 | 0.02231489 |  |  |  | 1084.636 | 1.143874 |  |  |  | 1.143874 | 0.02231489 | 1336.273 | 0.01977125
1060.634 | 0.02066048 |  |  |  | 1060.634 | 1.169759 |  |  |  | 1.169759 | 0.02066048 | 1124.238 | 0.0130814
1037.234 | 0.01932456 |  |  |  | 1037.234 | 1.19615 |  |  |  | 1.19615 | 0.01932456 | 1064.224 | 0.0117028
913.6074 | 0.01221936 |  |  |  | 913.6074 | 1.358009 |  |  |  | 1.358009 | 0.01221936 | 913.626 | 0.007848837
879.3375 | 0.01101971 |  |  |  | 879.3375 | 1.410934 |  |  |  | 1.410934 | 0.01101971 | 884.3884 | 0.006976744
787.9484 | 0.007745204 |  |  |  | 787.9484 | 1.574579 |  |  |  | 1.574579 | 0.007745204 | 758.5703 | 0.003058038
757.9229 | 0.006551878 |  |  |  | 757.9229 | 1.636957 |  |  |  | 1.636957 | 0.006551878 | 671.7923 | 0.003488372
686.7822 | 0.003979348 |  |  |  | 686.7822 | 1.806522 |  |  |  | 1.806522 | 0.003979348 | 649.004 | 0.003488372
667.5041 | 0.003966769 |  |  |  | 667.5041 | 1.858696 |  |  |  | 1.858696 | 0.003966769 | 587.9335 | 0.002193561
601.3867 | 0.003073617 |  |  |  | 601.3867 | 2.063043 |  |  |  | 2.063043 | 0.003073617 | 522.2654 | 0.003488372
592.6438 | 0.003066279 |  |  |  | 592.6438 | 2.093478 |  |  |  | 2.093478 | 0.003066279 | 470.8531 | 0.002616279
552.484 | 0.003029588 |  |  |  | 552.484 | 2.245652 |  |  |  | 2.245652 | 0.003029588 | 430.5514 | 0.001329085
544.0572 | 0.003021202 |  |  |  | 544.0572 | 2.280435 |  |  |  | 2.280435 | 0.003021202 | 397.7875 | 0.001329085
535.8835 | 0.003012815 |  |  |  | 535.8835 | 2.315217 |  |  |  | 2.315217 | 0.003012815 | 369.6576 | 0.003528697
500.1893 | 0.002129098 |  |  |  | 500.1893 | 2.480435 |  |  |  | 2.480435 | 0.002129098 | 364.0345 | 0.01133721
495.8436 | 0.002123857 |  |  |  | 495.8436 | 2.502174 |  |  |  | 2.502174 | 0.002123857 | 350.0599 | 0.03850157
488.2087 | 0.002114422 |  |  |  | 488.2087 | 2.541304 |  |  |  | 2.541304 | 0.002114422 | 346.6743 | 0.04455291
456.119 | 0.001366522 |  |  |  | 456.119 | 2.720095 |  |  |  | 2.720095 | 0.001366522 | 338.1099 | 0.07509775
451.5909 | 0.001359946 |  |  |  | 451.5909 | 2.747369 |  |  |  | 2.747369 | 0.001359946 | 335.0995 | 0.08215764
447.1519 | 0.001059274 |  |  |  | 447.1519 | 2.774643 |  |  |  | 2.774643 | 0.001059274 | 327.5382 | 0.1150695
422.2482 | 0.001313914 |  |  |  | 422.2482 | 2.938288 |  |  |  | 2.938288 | 0.001313914 | 325.113 | 0.1214913
418.3648 | 0.001307338 |  |  |  | 418.3648 | 2.965562 |  |  |  | 2.965562 | 0.001307338 | 319.2044 | 0.1534769
414.5522 | 0.001227238 |  |  |  | 414.5522 | 2.992837 |  |  |  | 2.992837 | 0.001227238 | 316.501 | 0.1616895
389.6929 | 0.001254729 |  |  |  | 389.6929 | 3.183756 |  |  |  | 3.183756 | 0.001254729 | 310.5138 | 0.1950953
386.3828 | 0.001248153 |  |  |  | 386.3828 | 3.21103 |  |  |  | 3.21103 | 0.001248153 | 308.3334 | 0.2018876
366.0782 | 0.003597767 |  |  |  | 366.0782 | 3.38913 |  |  |  | 3.38913 | 0.003597767 | 303.014 | 0.2344907
362.8201 | 0.006965956 |  |  |  | 362.8201 | 3.419565 |  |  |  | 3.419565 | 0.006965956 | 300.9373 | 0.2416535
360.0732 | 0.01033519 |  |  |  | 360.0732 | 3.445652 |  |  |  | 3.445652 | 0.01033519 | 295.8679 | 0.2748741
349.4893 | 0.03393873 |  |  |  | 349.4893 | 3.55 |  |  |  | 3.55 | 0.03393873 | 293.8877 | 0.2814195
347.7855 | 0.03899782 |  |  |  | 347.7855 | 3.567391 |  |  |  | 3.567391 | 0.03899782 | 289.0511 | 0.3132816
346.0982 | 0.04321304 |  |  |  | 346.0982 | 3.584783 |  |  |  | 3.584783 | 0.04321304 | 287.1608 | 0.3217617
338.3511 | 0.07226041 |  |  |  | 338.3511 | 3.666862 |  |  |  | 3.666862 | 0.07226041 | 281.9065 | 0.3555175
336.797 | 0.07701088 |  |  |  | 336.797 | 3.683783 |  |  |  | 3.683783 | 0.07701088 | 280.1082 | 0.3618158
335.5253 | 0.08154499 |  |  |  | 335.5253 | 3.697744 |  |  |  | 3.697744 | 0.08154499 | 275.1065 | 0.3956539
329.3683 | 0.111253 |  |  |  | 329.3683 | 3.766868 |  |  |  | 3.766868 | 0.111253 | 273.3937 | 0.4024462
327.8955 | 0.1163588 |  |  |  | 327.8955 | 3.783788 |  |  |  | 3.783788 | 0.1163588 | 266.9935 | 0.4413476
326.69 | 0.1207827 |  |  |  | 326.69 | 3.79775 |  |  |  | 3.79775 | 0.1207827 | 262.3181 | 0.472793
321.2278 | 0.151129 |  |  |  | 321.2278 | 3.862327 |  |  |  | 3.862327 | 0.151129
319.8267 | 0.1562042 |  |  |  | 319.8267 | 3.879248 |  |  |  | 3.879248 | 0.1562042
318.6797 | 0.1605886 |  |  |  | 318.6797 | 3.893209 |  |  |  | 3.893209 | 0.1605886
313.7526 | 0.1891155 |  |  |  | 313.7526 | 3.954348 |  |  |  | 3.954348 | 0.1891155
312.7211 | 0.1950195 |  |  |  | 312.7211 | 3.967391 |  |  |  | 3.967391 | 0.1950195
311.4078 | 0.2008998 |  |  |  | 311.4078 | 3.984123 |  |  |  | 3.984123 | 0.2008998
306.4025 | 0.2317642 |  |  |  | 306.4025 | 4.049206 |  |  |  | 4.049206 | 0.2317642
305.4215 | 0.2363931 |  |  |  | 305.4215 | 4.062212 |  |  |  | 4.062212 | 0.2363931
304.4603 | 0.241148 |  |  |  | 304.4603 | 4.075037 |  |  |  | 4.075037 | 0.241148
300.0081 | 0.2716117 |  |  |  | 300.0081 | 4.135511 |  |  |  | 4.135511 | 0.2716117
298.7629 | 0.2763928 |  |  |  | 298.7629 | 4.152747 |  |  |  | 4.152747 | 0.2763928
297.816 | 0.2814592 |  |  |  | 297.816 | 4.165951 |  |  |  | 4.165951 | 0.2814592
293.2349 | 0.3118124 |  |  |  | 293.2349 | 4.231034 |  |  |  | 4.231034 | 0.3118124
292.3363 | 0.3164719 |  |  |  | 292.3363 | 4.24404 |  |  |  | 4.24404 | 0.3164719
291.4555 | 0.3215184 |  |  |  | 291.4555 | 4.256865 |  |  |  | 4.256865 | 0.3215184
287.1001 | 0.3519837 |  |  |  | 287.1001 | 4.321443 |  |  |  | 4.321443 | 0.3519837
285.9804 | 0.357255 |  |  |  | 285.9804 | 4.338363 |  |  |  | 4.338363 | 0.357255
285.063 | 0.3615764 |  |  |  | 285.063 | 4.352325 |  |  |  | 4.352325 | 0.3615764
280.8952 | 0.3915166 |  |  |  | 280.8952 | 4.416903 |  |  |  | 4.416903 | 0.3915166
279.8233 | 0.3967143 |  |  |  | 279.8233 | 4.433823 |  |  |  | 4.433823 | 0.3967143
278.9449 | 0.4014454 |  |  |  | 278.9449 | 4.447784 |  |  |  | 4.447784 | 0.4014454
274.6762 | 0.4313425 |  |  |  | 274.6762 | 4.516908 |  |  |  | 4.516908 | 0.4313425
273.6511 | 0.4365034 |  |  |  | 273.6511 | 4.533828 |  |  |  | 4.533828 | 0.4365034
272.811 | 0.4410486 |  |  |  | 272.811 | 4.54779 |  |  |  | 4.54779 | 0.4410486
268.7265 | 0.4704331 |  |  |  | 268.7265 | 4.616913 |  |  |  | 4.616913 | 0.4704331
267.6402 | 0.47509 |  |  |  | 267.6402 | 4.635652 |  |  |  | 4.635652 | 0.47509

## FTO
Wavelength (nm) | n | k | α (cm⁻¹) | Reference | Obs | Label | Details
300 | 2.0118403 | 0.014290581 | 5986.025 | E. Raoult, R. Bodeux, S. Jutteau, S. Rives, A. Yaiche, D. Coutancier, J. Rousset and S. Collin, 'Optical characterizations and modelling of semitransparent perovskite solar cells for tandem applications', <i>36th EU PVSEC</i>, pp.757-763, (2019) |  | SnO$_{2}$:F | Coated on sodalime glass
305 | 1.9977605 | 0.008671168 | 3572.627
310 | 1.984191 | 0.004707714 | 1908.351
315 | 1.9714085 | 0.002358028 | 940.6938
320 | 1.9593856 | 0.001117865 | 438.9846
325 | 1.9481549 | 0.000758553 | 293.3003
330 | 1.9377185 | 0.000764263 | 291.0307
335 | 1.928054 | 0.000804255 | 301.6885
340 | 1.9191632 | 0.000844623 | 312.1719
345 | 1.9109495 | 0.000886067 | 322.7434
350 | 1.9033482 | 0.000928604 | 333.4052
355 | 1.8963046 | 0.000972805 | 344.3557
360 | 1.8897662 | 0.001017799 | 355.2789
365 | 1.883683 | 0.001064254 | 366.4058
370 | 1.8780158 | 0.001112025 | 377.6789
375 | 1.8727485 | 0.001161039 | 389.0679
380 | 1.8678098 | 0.001211051 | 400.4873
385 | 1.8631611 | 0.001262511 | 412.0826
390 | 1.8587694 | 0.001315359 | 423.8279
395 | 1.8546053 | 0.001369651 | 435.7352
400 | 1.850643 | 0.001425583 | 447.8601
405 | 1.8469254 | 0.001482779 | 460.0778
410 | 1.8433638 | 0.001541263 | 472.3922
415 | 1.8399377 | 0.00160111 | 484.8227
420 | 1.8366421 | 0.001662496 | 497.4176
425 | 1.8335131 | 0.001725857 | 510.3002
430 | 1.8304719 | 0.00179025 | 523.1848
435 | 1.8275101 | 0.001855579 | 536.0435
440 | 1.8246863 | 0.001923785 | 549.4317
445 | 1.8219169 | 0.001993142 | 562.8441
450 | 1.819216 | 0.002063941 | 576.3611
455 | 1.8166031 | 0.002137115 | 590.2369
460 | 1.814023 | 0.002211177 | 604.0537
465 | 1.8115207 | 0.002287353 | 618.1446
470 | 1.8090523 | 0.002364934 | 632.3114
475 | 1.8066294 | 0.002444402 | 646.6792
480 | 1.8042492 | 0.002526014 | 661.3089
485 | 1.8018941 | 0.0026089 | 675.9671
490 | 1.799582 | 0.002694045 | 690.9055
495 | 1.7972836 | 0.002779912 | 705.7253
500 | 1.7950232 | 0.002869065 | 721.0747
505 | 1.7927715 | 0.002958977 | 736.3089
510 | 1.7905492 | 0.003052408 | 752.1116
515 | 1.788335 | 0.003146784 | 767.8379
520 | 1.78614 | 0.0032438 | 783.8999
525 | 1.7839543 | 0.003342057 | 799.9529
530 | 1.7817783 | 0.003442542 | 816.2313
535 | 1.779613 | 0.003545424 | 832.7684
540 | 1.7774501 | 0.003649209 | 849.2095
545 | 1.7752981 | 0.003756896 | 866.2486
550 | 1.773146 | 0.003864584 | 882.9781
555 | 1.7709978 | 0.003976467 | 900.356
560 | 1.7688507 | 0.004089452 | 917.6709
565 | 1.7667032 | 0.004204173 | 935.0654
570 | 1.764555 | 0.0043232 | 953.1041
575 | 1.7624068 | 0.004442228 | 970.8293
580 | 1.7602535 | 0.004565171 | 989.0971
585 | 1.7580976 | 0.004690078 | 1007.475
590 | 1.7559419 | 0.004814985 | 1025.54
595 | 1.7537725 | 0.004946365 | 1044.67
600 | 1.751602 | 0.00507831 | 1063.599
605 | 1.7494308 | 0.005210544 | 1082.275
610 | 1.7472396 | 0.005349762 | 1102.083
615 | 1.7450485 | 0.005488981 | 1121.57
620 | 1.742857 | 0.005628326 | 1140.768
625 | 1.7406387 | 0.005775538 | 1161.241
630 | 1.7384205 | 0.005922751 | 1181.389
635 | 1.7362022 | 0.006069963 | 1201.219
640 | 1.7339562 | 0.006224519 | 1222.181
645 | 1.7317048 | 0.006380507 | 1243.098
650 | 1.7294534 | 0.006536496 | 1263.693
655 | 1.7271829 | 0.006697181 | 1284.874
660 | 1.7248921 | 0.006862747 | 1306.664
665 | 1.7226014 | 0.007028314 | 1328.126
670 | 1.7203107 | 0.007193881 | 1349.268
675 | 1.7179751 | 0.007369419 | 1371.953
680 | 1.715638 | 0.00754534 | 1394.376
685 | 1.7133008 | 0.007721261 | 1416.47
690 | 1.710951 | 0.00790002 | 1438.762
695 | 1.7085613 | 0.008087774 | 1462.359
700 | 1.7061715 | 0.008275528 | 1485.619
705 | 1.7037817 | 0.008463282 | 1508.549
710 | 1.7013738 | 0.008654938 | 1531.847
715 | 1.6989242 | 0.008855536 | 1556.391
720 | 1.6964746 | 0.009056134 | 1580.594
725 | 1.6940249 | 0.009256732 | 1604.462
730 | 1.691566 | 0.009459251 | 1628.335
735 | 1.6890486 | 0.009673952 | 1653.966
740 | 1.6865313 | 0.009888653 | 1679.25
745 | 1.684014 | 0.010103354 | 1704.195
750 | 1.6814966 | 0.010318055 | 1728.807
755 | 1.6789252 | 0.010544449 | 1755.039
760 | 1.6763324 | 0.010775478 | 1781.693
765 | 1.6737394 | 0.011006507 | 1807.998
770 | 1.6711466 | 0.011237536 | 1833.962
775 | 1.668552 | 0.011468921 | 1859.648
780 | 1.6658744 | 0.011717953 | 1887.848
785 | 1.6631966 | 0.011966985 | 1915.689
790 | 1.6605189 | 0.012216016 | 1943.177
795 | 1.6578411 | 0.012465048 | 1970.32
800 | 1.6551615 | 0.012714493 | 1997.188
805 | 1.6523895 | 0.012983777 | 2026.819
810 | 1.6496176 | 0.013253061 | 2056.085
815 | 1.6468456 | 0.013522345 | 2084.991
820 | 1.6440736 | 0.013791629 | 2113.545
825 | 1.6413016 | 0.014060913 | 2141.753
830 | 1.638457 | 0.01434624 | 2172.05
835 | 1.6355792 | 0.01463885 | 2203.08
840 | 1.6327015 | 0.01493146 | 2233.741
845 | 1.6298238 | 0.01522407 | 2264.039
850 | 1.6269462 | 0.01551668 | 2293.981
855 | 1.6240685 | 0.01580929 | 2323.572
860 | 1.6210742 | 0.016128387 | 2356.689
865 | 1.6180785 | 0.016447825 | 2389.474
870 | 1.6150826 | 0.016767263 | 2421.881
875 | 1.6120869 | 0.017086701 | 2453.918
880 | 1.6090912 | 0.01740614 | 2485.591
885 | 1.6060953 | 0.017725578 | 2516.906
890 | 1.6029831 | 0.018072035 | 2551.684
895 | 1.5998548 | 0.018422188 | 2586.593
900 | 1.5967267 | 0.018772341 | 2621.113
905 | 1.5935985 | 0.019122493 | 2655.252
910 | 1.5904702 | 0.019472646 | 2689.016
915 | 1.587342 | 0.019822799 | 2722.411
920 | 1.584166 | 0.02018455 | 2757.028
925 | 1.5808883 | 0.020570982 | 2794.623
930 | 1.5776106 | 0.020957416 | 2831.814
935 | 1.5743328 | 0.021343848 | 2868.606
940 | 1.571055 | 0.021730281 | 2905.008
945 | 1.5677773 | 0.022116713 | 2941.024
950 | 1.5644996 | 0.022503147 | 2976.662
955 | 1.5611786 | 0.022900466 | 3013.359
960 | 1.5577313 | 0.023329573 | 3053.834
965 | 1.5542841 | 0.02375868 | 3093.89
970 | 1.5508368 | 0.024187787 | 3133.533
975 | 1.5473895 | 0.024616893 | 3172.769
980 | 1.5439422 | 0.025046 | 3211.605
985 | 1.5404949 | 0.025475107 | 3250.047
990 | 1.5370477 | 0.025904214 | 3288.101
995 | 1.5334793 | 0.026365332 | 3329.814
1000 | 1.5298386 | 0.026845636 | 3373.522
1005 | 1.5261977 | 0.02732594 | 3416.795
1010 | 1.5225568 | 0.027806243 | 3459.639
1015 | 1.5189159 | 0.028286545 | 3502.061
1020 | 1.515275 | 0.028766846 | 3544.067
1025 | 1.5116342 | 0.02924715 | 3585.664
1030 | 1.5079933 | 0.029727453 | 3626.856
1035 | 1.5042721 | 0.030230246 | 3670.381
1040 | 1.5004077 | 0.030773077 | 3718.326
1045 | 1.4965433 | 0.03131591 | 3765.812
1050 | 1.4926789 | 0.031858742 | 3812.845
1055 | 1.4888145 | 0.032401577 | 3859.433
1060 | 1.4849502 | 0.032944407 | 3905.581
1065 | 1.4810858 | 0.033487238 | 3951.296
1070 | 1.4772214 | 0.034030072 | 3996.584
1075 | 1.473357 | 0.034572903 | 4041.45
1080 | 1.4693947 | 0.03514494 | 4089.299
1085 | 1.4652694 | 0.035765585 | 4142.337
1090 | 1.4611442 | 0.036386225 | 4194.888
1095 | 1.457019 | 0.03700687 | 4246.959
1100 | 1.4528937 | 0.037627514 | 4298.557
1105 | 1.4487685 | 0.038248155 | 4349.688
1110 | 1.4446433 | 0.0388688 | 4400.358
1115 | 1.440518 | 0.039489444 | 4450.574
1120 | 1.4363928 | 0.040110085 | 4500.341
1125 | 1.4322675 | 0.04073073 | 4549.666
1130 | 1.4279647 | 0.04140843 | 4604.9
1135 | 1.4235302 | 0.04212844 | 4664.331
1140 | 1.4190958 | 0.042848453 | 4723.242
1145 | 1.4146613 | 0.043568462 | 4781.637
1150 | 1.410227 | 0.044288475 | 4839.525
1155 | 1.4057925 | 0.045008484 | 4896.912
1160 | 1.401358 | 0.045728497 | 4953.804
1165 | 1.3969235 | 0.046448506 | 5010.207
1170 | 1.3924891 | 0.047168516 | 5066.129
1175 | 1.3880546 | 0.04788853 | 5121.575
1180 | 1.3836201 | 0.048608538 | 5176.55
1185 | 1.378872 | 0.049438417 | 5242.713
1190 | 1.3740642 | 0.05028928 | 5310.536
1195 | 1.3692563 | 0.051140144 | 5377.791
1200 | 1.3644483 | 0.051991004 | 5444.485
1205 | 1.3596404 | 0.05284187 | 5510.627
1210 | 1.3548325 | 0.05369273 | 5576.221
1215 | 1.3500246 | 0.054543592 | 5641.276
1220 | 1.3452166 | 0.055394456 | 5705.797
1225 | 1.3404087 | 0.056245316 | 5769.792
1230 | 1.3356009 | 0.05709618 | 5833.266
1235 | 1.3307929 | 0.057947043 | 5896.227
1240 | 1.3259703 | 0.05880361 | 5959.258
1245 | 1.3206999 | 0.059834875 | 6039.415
1250 | 1.3154296 | 0.06086614 | 6118.932
1255 | 1.3101591 | 0.061897404 | 6197.814
1260 | 1.3048887 | 0.06292867 | 6276.071
1265 | 1.2996182 | 0.063959934 | 6353.709
1270 | 1.2943479 | 0.0649912 | 6430.736
1275 | 1.2890774 | 0.06602246 | 6507.158
1280 | 1.283807 | 0.06705373 | 6582.985
1285 | 1.2785366 | 0.06808499 | 6658.22
1290 | 1.2732662 | 0.06911626 | 6732.872
1295 | 1.2679957 | 0.07014752 | 6806.948
1300 | 1.2627254 | 0.07117879 | 6880.454

## In2O3_Ce_H
Wavelength (nm) | n | k | Reference | Obs | Label
317.8214 |  | 0.1482719 | https://onlinelibrary.wiley.com/doi/epdf/10.1002/pip.3388 |  | In$_{2}$O$_{3}$:Ce,H
320.3857 |  | 0.143507
321.2404 |  | 0.1392457
321.6433 |  | 0.1285422
322.57 |  | 0.1237502
323.8046 |  | 0.1181815
324.9443 |  | 0.1081579
328.0783 |  | 0.1043809
328.933 |  | 0.09924798
330.6425 |  | 0.08990226
331.4972 |  | 0.08501149
332.352 |  | 0.0810214
333.2067 |  | 0.07714753
336.6257 |  | 0.07274422
336.9675 |  | 0.06781149
340.2345 |  | 0.0625215
341.7541 |  | 0.05815263
344.4404 |  | 0.05420075
346.1227 |  | 0.04990128
349.5992 |  | 0.04352861
357.7154 |  | 0.03024523
367.6811 |  | 0.01928476
373.9899 |  | 0.01409192
385.3456 |  | 0.009640422
401.5856 |  | 0.006459883
420.3898 |  | 0.007586829
428.9579 |  | 0.007765668
437.4846 |  | 0.006393362
443.3868 |  | 0.003882834
454.5793 |  | 0.004822291
473.3835 |  | 0.004963159
492.1877 |  | 0.003536869
510.9919 |  | 0.003026222
529.7961 |  | 0.00161754
548.6003 |  | 0.0007018973
567.4045 |  | 0.0003673354
586.2087 |  | 0.0006490718
605.0129 |  | 0.0009167213
623.8172 |  | 0.000420161
642.6214 |  | 0.0003497269
661.4256 |  | 0.0003673354
680.2298 |  | 0.0003673354
699.034 |  | 0.0003673354
717.8382 |  | 0.0004025525
736.6424 |  | 0.0004377695
755.4466 |  | 0.0003673354
774.2508 |  | 0.001065807
793.055 |  | 0.00105172
811.8592 |  | 0.001717909
830.6634 |  | 0.001850839
849.4676 |  | 0.003208561
868.2718 |  | 0.005220244
887.076 |  | 0.004848704
905.8802 |  | 0.00531533
924.8744 |  | 0.005919889
943.4886 |  | 0.006604273
962.2929 |  | 0.007393135
981.0971 |  | 0.008484863
999.9013 |  | 0.007815739
1018.705 |  | 0.008801816
1037.51 |  | 0.01006963
1056.314 |  | 0.00971746
1075.118 |  | 0.00994637
1093.922 |  | 0.01105571
1112.726 |  | 0.01089723
1131.531 |  | 0.01128462
1150.335 |  | 0.01212983
1169.139 |  | 0.01246791
1187.943 |  | 0.012482
1199.055 |  | 0.01324797