## ITO
Wavelength (nm) | k | Reference | Obs | Label
250 | 0.51066 | https://pubs.aip.org/aip/jap/article/113/1/013107/140120/Infrared-light-management-in-high-efficiency | 6.5e+19 | In$_{2}$O$_{3}$:Sn | Test sample | Carrier Conc | Mobility | Rho ohm cm | Rho mOhm cm
255 | 0.48278 |  |  |  |  | 1.7e+19 | 26 | 0.01412262 | 14.12262
260 | 0.45604 |  |  |  |  | 3e+19 | 36 | 0.005779812 | 5.779812
265 | 0.43041 |  |  |  |  | 6.5e+19 | 30 | 0.003201127 | 3.201127 | 3.2 mohm cm | used | ITO 2
270 | 0.40586 |  |  |  |  | 7.8e+19 | 25 | 0.003201127 | 3.201127
275 | 0.38234 |  |  |  |  | 1e+20 | 28 | 0.002229356 | 2.229356 | 2.2 mohm cm
280 | 0.35982 |  |  |  |  | 2e+20 | 28 | 0.001114678 | 1.114678 | 1 mohm cm
285 | 0.33828 |  |  |  |  | 4.9e+20 | 30 | 0.0004246393 | 0.4246393
290 | 0.31767 |  |  |  |  | 6.1e+20 | 26 | 0.0003935812 | 0.3935812
295 | 0.29797
300 | 0.27914
305 | 0.26115
310 | 0.24397
315 | 0.22758
320 | 0.21195
325 | 0.19705
330 | 0.18286
335 | 0.16936
340 | 0.15651
345 | 0.14431
350 | 0.13272
355 | 0.12174
360 | 0.11134
365 | 0.1015
370 | 0.09221
375 | 0.08345
380 | 0.0752
385 | 0.06746
390 | 0.06021
395 | 0.05343
400 | 0.04711
405 | 0.04125
410 | 0.03582
415 | 0.03082
420 | 0.02624
425 | 0.02206
430 | 0.01828
435 | 0.01489
440 | 0.01188
445 | 0.00924
450 | 0.00696
455 | 0.00503
460 | 0.00345
465 | 0.00222
470 | 0.00131
475 | 0.000725
480 | 0.00046
485 | 0.00045
490 | 0.000465
495 | 0.000481
500 | 0.000496
505 | 0.000512
510 | 0.000528
515 | 0.000545
520 | 0.000562
525 | 0.000579
530 | 0.000597
535 | 0.000614
540 | 0.000633
545 | 0.000651
550 | 0.00067
555 | 0.000689
560 | 0.000709
565 | 0.000729
570 | 0.000749
575 | 0.00077
580 | 0.000791
585 | 0.000812
590 | 0.000834
595 | 0.000856
600 | 0.000879
605 | 0.000902
610 | 0.000925
615 | 0.000949
620 | 0.000973
625 | 0.000997
630 | 0.00102
635 | 0.00105
640 | 0.00107
645 | 0.0011
650 | 0.00112
655 | 0.00115
660 | 0.00118
665 | 0.00121
670 | 0.00124
675 | 0.00126
680 | 0.00129
685 | 0.00132
690 | 0.00135
695 | 0.00138
700 | 0.00141
705 | 0.00145
710 | 0.00148
715 | 0.00151
720 | 0.00154
725 | 0.00157
730 | 0.00161
735 | 0.00164
740 | 0.00168
745 | 0.00171
750 | 0.00175
755 | 0.00178
760 | 0.00182
765 | 0.00186
770 | 0.00189
775 | 0.00193
780 | 0.00197
785 | 0.00201
790 | 0.00205
795 | 0.00209
800 | 0.00213
805 | 0.00217
810 | 0.00221
815 | 0.00225
820 | 0.00229
825 | 0.00234
830 | 0.00238
835 | 0.00242
840 | 0.00247
845 | 0.00251
850 | 0.00256
855 | 0.00261
860 | 0.00265
865 | 0.0027
870 | 0.00275
875 | 0.0028
880 | 0.00284
885 | 0.00289
890 | 0.00294
895 | 0.00299
900 | 0.00305
905 | 0.0031
910 | 0.00315
915 | 0.0032
920 | 0.00326
925 | 0.00331
930 | 0.00336
935 | 0.00342
940 | 0.00348
945 | 0.00353
950 | 0.00359
955 | 0.00365
960 | 0.00371
965 | 0.00377
970 | 0.00382
975 | 0.00389
980 | 0.00395
985 | 0.00401
990 | 0.00407
995 | 0.00413
1000 | 0.0042
1005 | 0.00426
1010 | 0.00432
1015 | 0.00439
1020 | 0.00446
1025 | 0.00452
1030 | 0.00459
1035 | 0.00466
1040 | 0.00473
1045 | 0.0048
1050 | 0.00487
1055 | 0.00494
1060 | 0.00501
1065 | 0.00508
1070 | 0.00515
1075 | 0.00523
1080 | 0.0053
1085 | 0.00537
1090 | 0.00545
1095 | 0.00553
1100 | 0.0056
1105 | 0.00568
1110 | 0.00576
1115 | 0.00584
1120 | 0.00592
1125 | 0.006
1130 | 0.00608
1135 | 0.00616
1140 | 0.00624
1145 | 0.00633
1150 | 0.00641
1155 | 0.0065
1160 | 0.00658
1165 | 0.00667
1170 | 0.00676
1175 | 0.00684
1180 | 0.00693
1185 | 0.00702
1190 | 0.00711
1195 | 0.0072
1200 | 0.0073
1205 | 0.00739
1210 | 0.00748
1215 | 0.00758
1220 | 0.00767
1225 | 0.00777
1230 | 0.00786
1235 | 0.00796
1240 | 0.00806
1245 | 0.00816
1250 | 0.00826
1255 | 0.00836
1260 | 0.00846
1265 | 0.00856
1270 | 0.00866
1275 | 0.00877
1280 | 0.00887
1285 | 0.00898
1290 | 0.00908
1295 | 0.00919
1300 | 0.0093
1305 | 0.00941
1310 | 0.00952
1315 | 0.00963
1320 | 0.00974
1325 | 0.00985
1330 | 0.00996
1335 | 0.01008
1340 | 0.01019
1345 | 0.01031
1350 | 0.01043
1355 | 0.01054
1360 | 0.01066
1365 | 0.01078
1370 | 0.0109
1375 | 0.01102
1380 | 0.01115
1385 | 0.01127
1390 | 0.01139
1395 | 0.01152
1400 | 0.01164
1405 | 0.01177
1410 | 0.01189
1415 | 0.01202
1420 | 0.01215
1425 | 0.01228
1430 | 0.01241
1435 | 0.01255
1440 | 0.01268
1445 | 0.01281
1450 | 0.01295
1455 | 0.01308
1460 | 0.01322
1465 | 0.01336
1470 | 0.0135
1475 | 0.01364
1480 | 0.01378
1485 | 0.01392
1490 | 0.01406
1495 | 0.01421
1500 | 0.01435
1505 | 0.0145
1510 | 0.01464
1515 | 0.01479
1520 | 0.01494
1525 | 0.01509
1530 | 0.01524
1535 | 0.01539
1540 | 0.01554
1545 | 0.0157
1550 | 0.01585
1555 | 0.01601
1560 | 0.01616
1565 | 0.01632
1570 | 0.01648
1575 | 0.01664
1580 | 0.0168
1585 | 0.01696
1590 | 0.01713
1595 | 0.01729
1600 | 0.01745
1605 | 0.01762
1610 | 0.01779
1615 | 0.01795
1620 | 0.01812
1625 | 0.01829
1630 | 0.01847
1635 | 0.01864
1640 | 0.01881
1645 | 0.01899
1650 | 0.01916
1655 | 0.01934
1660 | 0.01952
1665 | 0.0197
1670 | 0.01988
1675 | 0.02006
1680 | 0.02024
1685 | 0.02042
1690 | 0.02061
1695 | 0.02079
1700 | 0.02098
1705 | 0.02117
1710 | 0.02136
1715 | 0.02155
1720 | 0.02174
1725 | 0.02193
1730 | 0.02212
1735 | 0.02232
1740 | 0.02252
1745 | 0.02271
1750 | 0.02291
1755 | 0.02311
1760 | 0.02331
1765 | 0.02351
1770 | 0.02372
1775 | 0.02392
1780 | 0.02413
1785 | 0.02433
1790 | 0.02454
1795 | 0.02475
1800 | 0.02496
1805 | 0.02517
1810 | 0.02538
1815 | 0.0256
1820 | 0.02581
1825 | 0.02603
1830 | 0.02625
1835 | 0.02646
1840 | 0.02669
1845 | 0.02691
1850 | 0.02713
1855 | 0.02735
1860 | 0.02758
1865 | 0.0278
1870 | 0.02803
1875 | 0.02826
1880 | 0.02849
1885 | 0.02872
1890 | 0.02895
1895 | 0.02919
1900 | 0.02942
1905 | 0.02966
1910 | 0.0299
1915 | 0.03013
1920 | 0.03037
1925 | 0.03062
1930 | 0.03086
1935 | 0.0311
1940 | 0.03135
1945 | 0.03159
1950 | 0.03184
1955 | 0.03209
1960 | 0.03234
1965 | 0.03259
1970 | 0.03285
1975 | 0.0331
1980 | 0.03336
1985 | 0.03362
1990 | 0.03387
1995 | 0.03413
2000 | 0.0344

## In2O3_H
Wavelength (nm) | n | k | Reference | Obs | Label
246.22511 | 2.221557 | 0.546164 | https://onlinelibrary.wiley.com/doi/epdf/10.1002/pip.3388 | 0.25% O2/Air | In$_{2}$O$_{3}$:H
247.81177 | 2.223768 | 0.54354
249.39839 | 2.226079 | 0.541153
250.98508 | 2.228533 | 0.539016
252.57185 | 2.231176 | 0.537137
254.15862 | 2.234059 | 0.535517
255.74545 | 2.237235 | 0.534148
257.3323 | 2.24076 | 0.533014
258.91922 | 2.244692 | 0.532092
260.5062 | 2.249089 | 0.531347
262.09317 | 2.254009 | 0.530732
263.6802 | 2.259504 | 0.530191
265.26727 | 2.265627 | 0.529654
266.8543 | 2.272421 | 0.529039
268.44144 | 2.27992 | 0.52825
270.02866 | 2.288146 | 0.527182
271.6158 | 2.297106 | 0.525716
273.20312 | 2.306788 | 0.523728
274.7904 | 2.317158 | 0.521086
276.3777 | 2.328158 | 0.517657
277.96503 | 2.339704 | 0.513312
279.55243 | 2.351686 | 0.50793
281.13986 | 2.363968 | 0.501407
282.72726 | 2.376389 | 0.49366
284.3148 | 2.38877 | 0.484634
285.90237 | 2.400918 | 0.474305
287.4899 | 2.412636 | 0.462687
289.0775 | 2.423726 | 0.449832
290.6651 | 2.434004 | 0.435826
292.25275 | 2.443303 | 0.420792
293.8404 | 2.451483 | 0.404876
295.42816 | 2.458437 | 0.388251
297.01593 | 2.464091 | 0.371099
298.6037 | 2.468405 | 0.353607
300.1915 | 2.471378 | 0.33596
301.7794 | 2.473034 | 0.318333
303.3672 | 2.473429 | 0.300886
304.9551 | 2.472637 | 0.283759
306.54306 | 2.470747 | 0.26707
308.13095 | 2.467862 | 0.250917
309.71896 | 2.464087 | 0.235375
311.30698 | 2.459531 | 0.220499
312.89505 | 2.454298 | 0.206326
314.48306 | 2.44849 | 0.192877
316.07117 | 2.442203 | 0.18016
317.65927 | 2.435523 | 0.168169
319.24738 | 2.428529 | 0.156894
320.8356 | 2.421293 | 0.146314
322.42377 | 2.413878 | 0.136405
324.012 | 2.406339 | 0.127138
325.6002 | 2.398723 | 0.118484
327.1885 | 2.391072 | 0.110411
328.7768 | 2.38342 | 0.102886
330.36508 | 2.375798 | 0.095878
331.9534 | 2.36823 | 0.089356
333.5418 | 2.360738 | 0.083289
335.1301 | 2.353337 | 0.077648
336.71848 | 2.346042 | 0.072406
338.3069 | 2.338865 | 0.067535
339.89532 | 2.331812 | 0.063012
341.4838 | 2.324893 | 0.058813
343.07227 | 2.318111 | 0.054916
344.66077 | 2.311471 | 0.051302
346.24933 | 2.304974 | 0.04795
347.83786 | 2.298623 | 0.044843
349.42636 | 2.292418 | 0.041966
351.01492 | 2.286358 | 0.039302
352.60345 | 2.280444 | 0.036837
354.19208 | 2.274675 | 0.03456
355.78076 | 2.269049 | 0.032456
357.3694 | 2.263565 | 0.030515
358.95798 | 2.258221 | 0.028727
360.5466 | 2.253015 | 0.027082
362.1353 | 2.247945 | 0.025571
363.7241 | 2.24301 | 0.024185
365.31277 | 2.238207 | 0.022916
366.9015 | 2.233536 | 0.021759
368.49017 | 2.228994 | 0.020705
370.07898 | 2.22458 | 0.019748
371.66772 | 2.220294 | 0.018883
373.25647 | 2.216137 | 0.018105
374.84525 | 2.212109 | 0.017408
376.43402 | 2.208218 | 0.016787
378.02283 | 2.20448 | 0.01622
379.61163 | 2.200873 | 0.015674
381.20047 | 2.197376 | 0.015148
382.7893 | 2.193981 | 0.014643
384.3781 | 2.190678 | 0.014156
385.96704 | 2.187463 | 0.013688
387.55585 | 2.184329 | 0.013237
389.1447 | 2.181272 | 0.012803
390.7336 | 2.178288 | 0.012386
392.3225 | 2.175374 | 0.011984
393.91138 | 2.172526 | 0.011598
395.50027 | 2.169742 | 0.011226
397.0892 | 2.167018 | 0.010868
398.67813 | 2.164353 | 0.010524
400.26703 | 2.161743 | 0.010193
401.85602 | 2.159187 | 0.009874
403.44492 | 2.156683 | 0.009568
405.03387 | 2.154229 | 0.009273
406.62286 | 2.151823 | 0.008989
408.21173 | 2.149464 | 0.008716
409.80063 | 2.147149 | 0.008453
411.38962 | 2.144878 | 0.0082
412.9786 | 2.142648 | 0.007957
414.5676 | 2.14046 | 0.007723
416.15656 | 2.13831 | 0.007497
417.7455 | 2.136199 | 0.007281
419.33444 | 2.134125 | 0.007072
420.92334 | 2.132087 | 0.006871
422.5124 | 2.130083 | 0.006678
424.10132 | 2.128113 | 0.006493
425.69022 | 2.126176 | 0.006314
427.27917 | 2.124271 | 0.006142
428.86813 | 2.122397 | 0.005976
430.45718 | 2.120553 | 0.005817
432.04614 | 2.118738 | 0.005664
433.63504 | 2.116952 | 0.005516
435.22406 | 2.115194 | 0.005375
436.81293 | 2.113462 | 0.005238
438.40195 | 2.111757 | 0.005107
439.99072 | 2.110078 | 0.004981
441.5797 | 2.108423 | 0.004859
443.16867 | 2.106792 | 0.004742
444.75763 | 2.105186 | 0.00463
446.3466 | 2.103602 | 0.004522
447.93546 | 2.102041 | 0.004418
449.5243 | 2.100502 | 0.004318
451.11325 | 2.098984 | 0.004222
452.7021 | 2.097487 | 0.004129
454.29102 | 2.09601 | 0.004041
455.87988 | 2.094553 | 0.003955
457.46878 | 2.093116 | 0.003873
459.05756 | 2.091698 | 0.003794
460.64645 | 2.090298 | 0.003718
462.23538 | 2.088916 | 0.003645
463.8242 | 2.087552 | 0.003575
465.41293 | 2.086205 | 0.003508
467.0017 | 2.084875 | 0.003444
468.59058 | 2.083561 | 0.003382
470.1794 | 2.082263 | 0.003322
471.7681 | 2.080981 | 0.003265
473.3569 | 2.079714 | 0.00321
474.94568 | 2.078463 | 0.003158
476.5344 | 2.077226 | 0.003107
478.12305 | 2.076003 | 0.003059
479.71176 | 2.074795 | 0.003012
481.3004 | 2.0736 | 0.002968
482.8891 | 2.072418 | 0.002926
484.4779 | 2.07125 | 0.002885
486.0665 | 2.070094 | 0.002846
487.6552 | 2.068951 | 0.002809
489.2437 | 2.067821 | 0.002773
490.8323 | 2.066702 | 0.002739
492.4209 | 2.065595 | 0.002707
494.00955 | 2.0645 | 0.002676
495.598 | 2.063416 | 0.002646
497.1865 | 2.062343 | 0.002618
498.7752 | 2.061281 | 0.002591
500.3636 | 2.060229 | 0.002565
501.95218 | 2.059188 | 0.002541
503.54065 | 2.058157 | 0.002518
505.12912 | 2.057136 | 0.002496
506.7175 | 2.056125 | 0.002475
508.30588 | 2.055123 | 0.002456
509.8942 | 2.054131 | 0.002437
511.48257 | 2.053148 | 0.002419
513.07086 | 2.052174 | 0.002403
514.65924 | 2.051208 | 0.002387
516.2476 | 2.050252 | 0.002373
517.8358 | 2.049304 | 0.002359
519.4241 | 2.048364 | 0.002346
521.01227 | 2.047432 | 0.002334
522.60046 | 2.046508 | 0.002323
524.18866 | 2.045592 | 0.002313
525.7769 | 2.044684 | 0.002303
527.365 | 2.043783 | 0.002294
528.95294 | 2.04289 | 0.002286
530.541 | 2.042004 | 0.002279
532.1292 | 2.041125 | 0.002273
533.7171 | 2.040253 | 0.002267
535.30524 | 2.039387 | 0.002261
536.8931 | 2.038529 | 0.002257
538.4811 | 2.037677 | 0.002253
540.06903 | 2.036831 | 0.002249
541.6569 | 2.035992 | 0.002247
543.2447 | 2.035159 | 0.002244
544.83246 | 2.034332 | 0.002243
546.42035 | 2.033511 | 0.002242
548.00806 | 2.032696 | 0.002241
549.59576 | 2.031887 | 0.002241
551.1834 | 2.031084 | 0.002242
552.7712 | 2.030285 | 0.002243
554.3589 | 2.029493 | 0.002244
555.94653 | 2.028705 | 0.002246
557.534 | 2.027923 | 0.002248
559.1215 | 2.027147 | 0.002251
560.709 | 2.026375 | 0.002254
562.2965 | 2.025608 | 0.002258
563.88385 | 2.024846 | 0.002262
565.47144 | 2.024089 | 0.002267
567.0586 | 2.023336 | 0.002272
568.6461 | 2.022588 | 0.002277
570.2334 | 2.021845 | 0.002283
571.82056 | 2.021106 | 0.002289
573.40784 | 2.020371 | 0.002295
574.9952 | 2.019641 | 0.002302
576.58215 | 2.018915 | 0.002309
578.1693 | 2.018193 | 0.002316
579.7563 | 2.017475 | 0.002324
581.3433 | 2.016761 | 0.002332
582.93054 | 2.016052 | 0.002341
584.51733 | 2.015345 | 0.002349
586.1042 | 2.014643 | 0.002358
587.6911 | 2.013944 | 0.002368
589.2779 | 2.013249 | 0.002377
590.86487 | 2.012558 | 0.002387
592.45166 | 2.01187 | 0.002398
594.0384 | 2.011186 | 0.002408
595.6251 | 2.010505 | 0.002419
597.2117 | 2.009827 | 0.00243
598.79834 | 2.009153 | 0.002441
600.38477 | 2.008482 | 0.002453
601.9714 | 2.007814 | 0.002465
603.5576 | 2.007149 | 0.002477
605.1442 | 2.006487 | 0.002489
606.73065 | 2.005828 | 0.002502
608.3167 | 2.005173 | 0.002514
609.903 | 2.00452 | 0.002527
611.48944 | 2.00387 | 0.002541
613.0757 | 2.003222 | 0.002554
614.6616 | 2.002578 | 0.002568
616.2478 | 2.001936 | 0.002582
617.8339 | 2.001297 | 0.002596
619.41986 | 2.00066 | 0.002611
621.00586 | 2.000026 | 0.002625
622.59186 | 1.999395 | 0.00264
624.17755 | 1.998766 | 0.002655
625.7634 | 1.998139 | 0.00267
627.34906 | 1.997515 | 0.002686
628.9349 | 1.996893 | 0.002701
630.5206 | 1.996273 | 0.002717
632.1061 | 1.995656 | 0.002733
633.6917 | 1.995041 | 0.00275
635.2772 | 1.994428 | 0.002766
636.8628 | 1.993817 | 0.002783
638.44806 | 1.993209 | 0.002799
640.0334 | 1.992602 | 0.002816
641.6186 | 1.991998 | 0.002834
643.204 | 1.991395 | 0.002851
644.7892 | 1.990794 | 0.002869
646.37415 | 1.990196 | 0.002886
647.9595 | 1.989599 | 0.002904
649.54443 | 1.989004 | 0.002922
651.1293 | 1.988411 | 0.002941
652.7143 | 1.98782 | 0.002959
654.29913 | 1.98723 | 0.002978
655.8841 | 1.986642 | 0.002996
657.4687 | 1.986056 | 0.003015
659.0532 | 1.985472 | 0.003034
660.63806 | 1.984889 | 0.003054
662.2228 | 1.984308 | 0.003073
663.80725 | 1.983729 | 0.003093
665.3915 | 1.98315 | 0.003113
666.97577 | 1.982574 | 0.003133
668.5604 | 1.981999 | 0.003153
670.1446 | 1.981426 | 0.003173
671.7287 | 1.980853 | 0.003193
673.313 | 1.980283 | 0.003214
674.8971 | 1.979713 | 0.003235
676.4812 | 1.979146 | 0.003256
678.06506 | 1.978579 | 0.003277
679.64886 | 1.978014 | 0.003298
681.233 | 1.97745 | 0.003319
682.8166 | 1.976887 | 0.003341
684.4004 | 1.976325 | 0.003362
685.98395 | 1.975765 | 0.003384
687.5676 | 1.975206 | 0.003406
689.151 | 1.974648 | 0.003428
690.73474 | 1.974091 | 0.003451
692.31805 | 1.973536 | 0.003473
693.90125 | 1.972981 | 0.003496
695.4847 | 1.972428 | 0.003518
697.06793 | 1.971875 | 0.003541
698.6509 | 1.971324 | 0.003564
700.23395 | 1.970774 | 0.003588
701.817 | 1.970225 | 0.003611
703.3997 | 1.969676 | 0.003634
704.9828 | 1.969129 | 0.003658
706.5657 | 1.968582 | 0.003682
708.1485 | 1.968037 | 0.003706
709.731 | 1.967492 | 0.00373
711.31335 | 1.966949 | 0.003754
712.8962 | 1.966406 | 0.003778
714.47864 | 1.965864 | 0.003803
716.0607 | 1.965322 | 0.003827
717.6431 | 1.964782 | 0.003852
719.2255 | 1.964243 | 0.003877
720.80774 | 1.963704 | 0.003902
722.3898 | 1.963166 | 0.003927
723.9716 | 1.962628 | 0.003953
725.5536 | 1.962092 | 0.003978
727.1357 | 1.961556 | 0.004004
728.71735 | 1.961021 | 0.00403
730.2991 | 1.960486 | 0.004056
731.8808 | 1.959953 | 0.004082
733.4624 | 1.959419 | 0.004108
735.0439 | 1.958887 | 0.004134
736.62524 | 1.958355 | 0.004161
738.20636 | 1.957824 | 0.004188
739.78766 | 1.957293 | 0.004214
741.36865 | 1.956763 | 0.004241
742.9497 | 1.956233 | 0.004269
744.5309 | 1.955704 | 0.004296
746.112 | 1.955176 | 0.004323
747.6927 | 1.954648 | 0.004351
749.2737 | 1.95412 | 0.004378
750.8542 | 1.953593 | 0.004406
752.43494 | 1.953067 | 0.004434
754.01544 | 1.952541 | 0.004462
755.5962 | 1.952015 | 0.00449
757.1762 | 1.95149 | 0.004519
758.7568 | 1.950965 | 0.004547
760.337 | 1.950441 | 0.004576
761.9172 | 1.949917 | 0.004605
763.49695 | 1.949394 | 0.004634
765.07715 | 1.94887 | 0.004663
766.65674 | 1.948348 | 0.004692
768.23676 | 1.947825 | 0.004721
769.8166 | 1.947303 | 0.004751
771.3962 | 1.946781 | 0.004781
772.9755 | 1.94626 | 0.00481
774.55505 | 1.945739 | 0.00484
776.13477 | 1.945218 | 0.00487
777.7141 | 1.944698 | 0.004901
779.293 | 1.944177 | 0.004931
780.87244 | 1.943658 | 0.004962
782.45135 | 1.943138 | 0.004992
784.0303 | 1.942618 | 0.005023
785.6091 | 1.942099 | 0.005054
787.18774 | 1.94158 | 0.005085
788.7667 | 1.941061 | 0.005116
790.34503 | 1.940543 | 0.005148
791.9236 | 1.940024 | 0.005179
793.5019 | 1.939506 | 0.005211
795.0803 | 1.938988 | 0.005243
796.65845 | 1.938471 | 0.005275
798.23663 | 1.937953 | 0.005307
799.81494 | 1.937436 | 0.005339
801.39276 | 1.936918 | 0.005372
802.9705 | 1.936401 | 0.005404
804.5483 | 1.935884 | 0.005437
806.126 | 1.935367 | 0.00547
807.70355 | 1.93485 | 0.005503
809.281 | 1.934333 | 0.005536
810.8587 | 1.933817 | 0.005569
812.4357 | 1.9333 | 0.005603
814.013 | 1.932784 | 0.005636
815.5905 | 1.932267 | 0.00567
817.1671 | 1.931751 | 0.005704
818.74445 | 1.931234 | 0.005738
820.3208 | 1.930718 | 0.005772
821.8978 | 1.930202 | 0.005807
823.47437 | 1.929686 | 0.005841
825.0509 | 1.92917 | 0.005876
826.62744 | 1.928653 | 0.00591
828.20386 | 1.928137 | 0.005945
829.7797 | 1.927621 | 0.00598
831.356 | 1.927105 | 0.006016
832.9321 | 1.926589 | 0.006051
834.508 | 1.926072 | 0.006087
836.08374 | 1.925556 | 0.006122
837.6597 | 1.92504 | 0.006158
839.2354 | 1.924524 | 0.006194
840.8108 | 1.924007 | 0.00623
842.38635 | 1.923491 | 0.006267
843.96155 | 1.922974 | 0.006303
845.5368 | 1.922458 | 0.00634
847.11163 | 1.921941 | 0.006376
848.68713 | 1.921424 | 0.006413
850.2621 | 1.920907 | 0.00645
851.837 | 1.920391 | 0.006488
853.4113 | 1.919874 | 0.006525
854.98615 | 1.919356 | 0.006562
856.5603 | 1.918839 | 0.0066
858.13495 | 1.918322 | 0.006638
859.7094 | 1.917804 | 0.006676
861.2836 | 1.917287 | 0.006714
862.85767 | 1.916769 | 0.006752
864.43146 | 1.916251 | 0.006791
866.00555 | 1.915733 | 0.006829
867.5793 | 1.915215 | 0.006868
869.15265 | 1.914697 | 0.006907
870.72626 | 1.914178 | 0.006946
872.29944 | 1.913659 | 0.006985
873.87274 | 1.913141 | 0.007025
875.4462 | 1.912621 | 0.007064
877.0191 | 1.912102 | 0.007104
878.5921 | 1.911583 | 0.007144
880.1651 | 1.911063 | 0.007184
881.7381 | 1.910543 | 0.007224
883.3104 | 1.910023 | 0.007264
884.88336 | 1.909503 | 0.007305
886.45557 | 1.908983 | 0.007346
888.0276 | 1.908462 | 0.007386
889.6001 | 1.907941 | 0.007427
891.1718 | 1.90742 | 0.007469
892.74396 | 1.906898 | 0.00751
894.31586 | 1.906377 | 0.007551
895.88745 | 1.905855 | 0.007593
897.45935 | 1.905333 | 0.007635
899.03094 | 1.904811 | 0.007677
900.6022 | 1.904288 | 0.007719
902.17365 | 1.903765 | 0.007761
903.7447 | 1.903242 | 0.007804
905.3159 | 1.902718 | 0.007846
906.88666 | 1.902195 | 0.007889
908.4575 | 1.901671 | 0.007932
910.02783 | 1.901146 | 0.007975
911.5989 | 1.900622 | 0.008018
913.1693 | 1.900097 | 0.008062
914.73975 | 1.899572 | 0.008105
916.3095 | 1.899046 | 0.008149
917.87994 | 1.89852 | 0.008193
919.4496 | 1.897994 | 0.008237
921.01984 | 1.897468 | 0.008282
922.5893 | 1.896941 | 0.008326
924.1593 | 1.896414 | 0.008371
925.7284 | 1.895887 | 0.008415
927.298 | 1.895359 | 0.00846
928.86664 | 1.894831 | 0.008505
930.4357 | 1.894302 | 0.008551
932.00525 | 1.893774 | 0.008596
933.5737 | 1.893244 | 0.008642
935.1426 | 1.892715 | 0.008688
936.71173 | 1.892185 | 0.008734
938.2797 | 1.891655 | 0.00878
939.8481 | 1.891124 | 0.008826
941.4166 | 1.890594 | 0.008873
942.9847 | 1.890062 | 0.008919
944.55225 | 1.889531 | 0.008966
946.12067 | 1.888999 | 0.009013
947.6878 | 1.888466 | 0.00906
949.25574 | 1.887933 | 0.009108
950.82306 | 1.8874 | 0.009155
952.3905 | 1.886867 | 0.009203
953.9579 | 1.886333 | 0.009251
955.5246 | 1.885798 | 0.009299
957.09204 | 1.885264 | 0.009347
958.6587 | 1.884728 | 0.009395
960.2253 | 1.884193 | 0.009444
961.79175 | 1.883657 | 0.009493
963.35815 | 1.88312 | 0.009542
964.9244 | 1.882584 | 0.009591
966.4904 | 1.882046 | 0.00964
968.057 | 1.881509 | 0.00969
969.6226 | 1.880971 | 0.009739
971.1888 | 1.880432 | 0.009789
972.75385 | 1.879893 | 0.009839
974.3194 | 1.879354 | 0.009889
975.88464 | 1.878814 | 0.00994
977.45026 | 1.878274 | 0.00999
979.01556 | 1.877733 | 0.010041
980.5804 | 1.877192 | 0.010092
982.14484 | 1.87665 | 0.010143
983.70953 | 1.876108 | 0.010194
985.27454 | 1.875566 | 0.010246
986.8383 | 1.875023 | 0.010297
988.4031 | 1.874479 | 0.010349
989.9673 | 1.873935 | 0.010401
991.5309 | 1.873391 | 0.010453
993.09467 | 1.872846 | 0.010506
994.65857 | 1.872301 | 0.010558
996.22186 | 1.871755 | 0.010611
997.7852 | 1.871209 | 0.010664
999.3487 | 1.870662 | 0.010717
1010.07837 | 1.866895 | 0.011087
1013.4329 | 1.865712 | 0.011204
1016.7873 | 1.864527 | 0.011322
1020.14294 | 1.863338 | 0.011442
1023.498 | 1.862147 | 0.011562
1026.8539 | 1.860953 | 0.011683
1030.2097 | 1.859757 | 0.011805
1033.5659 | 1.858557 | 0.011928
1036.9225 | 1.857355 | 0.012052
1040.2789 | 1.85615 | 0.012177
1043.6354 | 1.854942 | 0.012303
1046.9932 | 1.853732 | 0.012429
1050.3503 | 1.852518 | 0.012557
1053.7076 | 1.851301 | 0.012686
1057.0658 | 1.850082 | 0.012815
1060.4244 | 1.848859 | 0.012946
1063.7827 | 1.847633 | 0.013078
1067.1421 | 1.846404 | 0.01321
1070.5015 | 1.845173 | 0.013344
1073.8606 | 1.843938 | 0.013478
1077.2213 | 1.8427 | 0.013614
1080.5815 | 1.841458 | 0.013751
1083.9418 | 1.840214 | 0.013888
1087.3031 | 1.838966 | 0.014027
1090.6642 | 1.837715 | 0.014166
1094.0267 | 1.836461 | 0.014307
1097.3888 | 1.835204 | 0.014449
1100.751 | 1.833943 | 0.014592
1104.1143 | 1.832679 | 0.014736
1107.4773 | 1.831411 | 0.01488
1110.8411 | 1.83014 | 0.015026
1114.2052 | 1.828866 | 0.015173
1117.5708 | 1.827588 | 0.015321
1120.9353 | 1.826307 | 0.015471
1124.3009 | 1.825023 | 0.015621
1127.6663 | 1.823735 | 0.015772
1131.0332 | 1.822443 | 0.015925
1134.3995 | 1.821148 | 0.016078
1137.7671 | 1.819849 | 0.016233
1141.1349 | 1.818547 | 0.016389
1144.5037 | 1.817241 | 0.016546
1147.8721 | 1.815931 | 0.016704
1151.2412 | 1.814618 | 0.016863
1154.6108 | 1.813301 | 0.017023
1157.9818 | 1.81198 | 0.017185
1161.3519 | 1.810656 | 0.017347
1164.7231 | 1.809328 | 0.017511
1168.0952 | 1.807996 | 0.017676
1171.468 | 1.80666 | 0.017842
1174.8403 | 1.805321 | 0.01801
1178.2142 | 1.803977 | 0.018178
1181.5873 | 1.80263 | 0.018348
1184.9628 | 1.801279 | 0.018519
1188.337 | 1.799924 | 0.018691
1191.7134 | 1.798565 | 0.018864
1195.0894 | 1.797202 | 0.019039
1198.4661 | 1.795835 | 0.019215
1201.8444 | 1.794464 | 0.019392
1205.2219 | 1.793089 | 0.019571
1208.6008 | 1.79171 | 0.01975
1211.9797 | 1.790327 | 0.019931
1215.3597 | 1.78894 | 0.020113
1218.7406 | 1.787549 | 0.020297
1222.1212 | 1.786154 | 0.020481
1225.5035 | 1.784754 | 0.020668
1228.8864 | 1.783351 | 0.020855
1232.2697 | 1.781943 | 0.021044
1235.6531 | 1.780531 | 0.021234
1239.0378 | 1.779115 | 0.021425
1242.4225 | 1.777694 | 0.021618
1245.8081 | 1.776269 | 0.021812
1249.1947 | 1.77484 | 0.022007
1252.5819 | 1.773407 | 0.022204
1255.9698 | 1.771969 | 0.022402
1259.3595 | 1.770527 | 0.022601
1262.7482 | 1.769081 | 0.022802
1266.1383 | 1.76763 | 0.023005
1269.5299 | 1.766174 | 0.023208
1272.9214 | 1.764714 | 0.023414
1276.3138 | 1.76325 | 0.02362
1279.706 | 1.761781 | 0.023828
1283.1003 | 1.760308 | 0.024038
1286.4954 | 1.758831 | 0.024248
1289.891 | 1.757348 | 0.024461
1293.287 | 1.755861 | 0.024675
1296.6833 | 1.75437 | 0.02489
1300.0812 | 1.752874 | 0.025107
1303.4805 | 1.751373 | 0.025325
1306.8796 | 1.749867 | 0.025545
1310.2799 | 1.748357 | 0.025766
1313.6813 | 1.746842 | 0.025989
1317.0822 | 1.745322 | 0.026213
1320.4852 | 1.743798 | 0.026439
1323.889 | 1.742269 | 0.026667
1327.2933 | 1.740735 | 0.026896
1330.6995 | 1.739196 | 0.027127
1334.1058 | 1.737652 | 0.027359
1337.5125 | 1.736104 | 0.027593
1340.9205 | 1.73455 | 0.027828
1344.3285 | 1.732992 | 0.028065
1347.7393 | 1.731429 | 0.028304
1351.1497 | 1.729861 | 0.028545
1354.561 | 1.728287 | 0.028787
1357.9734 | 1.726709 | 0.02903
1361.3865 | 1.725126 | 0.029276
1364.8018 | 1.723538 | 0.029523
1368.2162 | 1.721944 | 0.029771
1371.6324 | 1.720346 | 0.030022
1375.0507 | 1.718742 | 0.030274
1378.4675 | 1.717133 | 0.030528
1381.8876 | 1.715519 | 0.030784
1385.3075 | 1.7139 | 0.031041
1388.729 | 1.712276 | 0.0313
1392.1501 | 1.710646 | 0.031561
1395.574 | 1.709011 | 0.031824
1398.9974 | 1.707371 | 0.032089
1402.4219 | 1.705725 | 0.032355
1405.8488 | 1.704075 | 0.032623
1409.2764 | 1.702418 | 0.032893
1412.7047 | 1.700757 | 0.033165
1416.1335 | 1.69909 | 0.033439
1419.5629 | 1.697417 | 0.033714
1422.994 | 1.695739 | 0.033992
1426.4271 | 1.694056 | 0.034271
1429.8604 | 1.692367 | 0.034553
1433.2952 | 1.690672 | 0.034836
1436.73 | 1.688972 | 0.035121
1440.1678 | 1.687267 | 0.035409
1443.6053 | 1.685555 | 0.035698
1447.0442 | 1.683838 | 0.035989
1450.4841 | 1.682116 | 0.036282
1453.9252 | 1.680388 | 0.036577
1457.3671 | 1.678654 | 0.036874
1460.8098 | 1.676914 | 0.037174
1464.2551 | 1.675168 | 0.037475
1467.701 | 1.673417 | 0.037778
1471.1475 | 1.67166 | 0.038084
1474.5962 | 1.669897 | 0.038391
1478.0452 | 1.668128 | 0.038701
1481.4944 | 1.666353 | 0.039013
1484.9474 | 1.664572 | 0.039327
1488.3986 | 1.662786 | 0.039643
1491.8533 | 1.660993 | 0.039961
1495.3077 | 1.659194 | 0.040282
1498.7639 | 1.65739 | 0.040605
1502.2214 | 1.655579 | 0.04093
1505.6803 | 1.653762 | 0.041257
1509.1405 | 1.651939 | 0.041586
1512.6018 | 1.65011 | 0.041918
1516.0643 | 1.648274 | 0.042252
1519.5277 | 1.646433 | 0.042588
1522.9939 | 1.644585 | 0.042927
1526.459 | 1.642731 | 0.043268
1529.9268 | 1.64087 | 0.043611
1533.395 | 1.639003 | 0.043957
1536.8658 | 1.63713 | 0.044305
1540.337 | 1.635251 | 0.044656
1543.8105 | 1.633365 | 0.045009
1547.2842 | 1.631472 | 0.045364
1550.76 | 1.629573 | 0.045722
1554.2358 | 1.627668 | 0.046083
1557.7136 | 1.625756 | 0.046445
1561.1932 | 1.623838 | 0.046811
1564.6747 | 1.621912 | 0.047179
1568.1558 | 1.619981 | 0.04755
1571.6404 | 1.618042 | 0.047923
1575.1245 | 1.616097 | 0.048298
1578.6101 | 1.614145 | 0.048677
1582.099 | 1.612187 | 0.049058
1585.5872 | 1.610221 | 0.049442
1589.0785 | 1.608249 | 0.049828
1592.5688 | 1.60627 | 0.050217
1596.0623 | 1.604284 | 0.050609
1599.5566 | 1.602291 | 0.051004
1603.0538 | 1.600291 | 0.051401
1606.5498 | 1.598284 | 0.051801
1610.0485 | 1.59627 | 0.052204
1613.5497 | 1.594249 | 0.05261
1617.0515 | 1.592221 | 0.053019
1620.5537 | 1.590186 | 0.05343
1624.0605 | 1.588143 | 0.053845
1627.5654 | 1.586093 | 0.054262
1631.0726 | 1.584037 | 0.054683
1634.582 | 1.581972 | 0.055106
1638.0936 | 1.579901 | 0.055532
1641.6051 | 1.577822 | 0.055962
1645.1185 | 1.575736 | 0.056394
1648.6339 | 1.573642 | 0.05683

## IZO
Wavelength (nm) | n | k | Reference | Obs | Label | nm | n | kx | α (cm⁻¹) | Reference | Obs
250 | 2.117326 | 0.729258 | Lujia Xu, Jiang Liu, Keith Mcintosh, Malcolm Abbott, Erkan Aydin, Thomas Allen, Michele De Bastiani, Maxime Babics, Jingxuan Kang, Mohammed Alamer, Wenbo Yan, Wenzhu Liu, Fuzong Xu, Atteq Ur Rehman and Stefaan De Wolf, 'Supplementary Accurate optical modelling of monolithic perovskite/silicon tandem solar cells and modules on textured silicon substrates' | Sputtered | In$_{2}$O$_{3}$:Zn | 275.5556 | 1.961 | 0.4561 | 207998.7 | Monica Morales-Masis, Silvia Martin De Nicolas, Jakub Holovsky, Stefaan De Wolf and Christophe Ballif, 'Low-Temperature High-Mobility Amorphous IZO for Silicon Heterojunction Solar Cells', <i>IEEE Journal of Photovoltaics</i> <b>5</b>, pp.1340-1347, (2015) | Sputtered
260 | 2.217703 | 0.705866 |  |  |  | 276.7857 | 1.99447 | 0.47576 | 216000.2
270 | 2.306304 | 0.652476 |  |  |  | 278.0269 | 2.02782 | 0.47126 | 213002
280 | 2.373577 | 0.578653 |  |  |  | 279.2793 | 2.06082 | 0.47338 | 213000.7
290 | 2.416192 | 0.495694 |  |  |  | 280.543 | 2.09329 | 0.46882 | 209998.7
300 | 2.436099 | 0.413193 |  |  |  | 281.8182 | 2.12501 | 0.47095 | 209998.2
310 | 2.438058 | 0.337342 |  |  |  | 283.105 | 2.1558 | 0.46635 | 207001.9
320 | 2.427376 | 0.271068 |  |  |  | 284.4037 | 2.18548 | 0.4617 | 204002
330 | 2.408619 | 0.215019 |  |  |  | 285.7143 | 2.2139 | 0.46382 | 203998.7
340 | 2.38522 | 0.168587 |  |  |  | 287.037 | 2.2409 | 0.45912 | 201001
350 | 2.359555 | 0.130632 |  |  |  | 288.3721 | 2.26638 | 0.45666 | 198998.4
360 | 2.333175 | 0.099891 |  |  |  | 289.7196 | 2.29024 | 0.44958 | 195002
370 | 2.307053 | 0.075183 |  |  |  | 291.0798 | 2.31242 | 0.45169 | 195001.6
380 | 2.281769 | 0.055478 |  |  |  | 292.4528 | 2.33287 | 0.44451 | 191001
390 | 2.257657 | 0.039916 |  |  |  | 293.8389 | 2.35156 | 0.43726 | 186999.4
400 | 2.234893 | 0.027792 |  |  |  | 295.2381 | 2.36851 | 0.43699 | 185998.3
410 | 2.213562 | 0.018533 |  |  |  | 296.6507 | 2.38374 | 0.42964 | 181999.1
420 | 2.193693 | 0.011676 |  |  |  | 298.0769 | 2.39729 | 0.42459 | 178999.3
430 | 2.175297 | 0.006847 |  |  |  | 299.5169 | 2.4092 | 0.42426 | 178000.3
440 | 2.158383 | 0.003741 |  |  |  | 300.9709 | 2.41956 | 0.41674 | 174000.5
450 | 2.142988 | 0.00211 |  |  |  | 302.439 | 2.42843 | 0.41155 | 170999.4
460 | 2.129283 | 0.001746 |  |  |  | 303.9216 | 2.4359 | 0.40631 | 167998.7
470 | 2.117517 | 0.001872 |  |  |  | 305.4187 | 2.44207 | 0.39859 | 163998.8
480 | 2.107023 | 0.002004 |  |  |  | 306.9307 | 2.44701 | 0.3908 | 160001.5
490 | 2.097466 | 0.002141 |  |  |  | 308.4577 | 2.45082 | 0.38783 | 157999.5
500 | 2.088652 | 0.002284 |  |  |  | 310 | 2.45359 | 0.38237 | 155000.1
510 | 2.080448 | 0.002432 |  |  |  | 311.5578 | 2.45542 | 0.37189 | 149998.1
520 | 2.072753 | 0.002587 |  |  |  | 313.1313 | 2.45637 | 0.3663 | 147001
530 | 2.065488 | 0.002748 |  |  |  | 314.7208 | 2.45655 | 0.36064 | 143998.6
540 | 2.058592 | 0.002916 |  |  |  | 316.3265 | 2.45601 | 0.35493 | 140999.3
550 | 2.052013 | 0.00309 |  |  |  | 317.9487 | 2.45484 | 0.3441 | 135999.6
560 | 2.045708 | 0.00327 |  |  |  | 319.5876 | 2.4531 | 0.33825 | 133001.9
570 | 2.039642 | 0.003458 |  |  |  | 321.2435 | 2.45086 | 0.33233 | 130000.5
580 | 2.033783 | 0.003653 |  |  |  | 322.9167 | 2.44817 | 0.32378 | 125999.7
590 | 2.028106 | 0.003854 |  |  |  | 324.6073 | 2.44508 | 0.31514 | 121998.7
600 | 2.022588 | 0.004063 |  |  |  | 326.3158 | 2.44165 | 0.30901 | 118999.3
610 | 2.01721 | 0.00428 |  |  |  | 328.0423 | 2.43792 | 0.29759 | 113998.3
620 | 2.011953 | 0.004504 |  |  |  | 329.7872 | 2.43392 | 0.2913 | 110998.4
630 | 2.006804 | 0.004737 |  |  |  | 331.5508 | 2.4297 | 0.28231 | 107000.6
640 | 2.001748 | 0.004977 |  |  |  | 333.3333 | 2.42529 | 0.27587 | 104000.6
650 | 1.996773 | 0.005225 |  |  |  | 335.1351 | 2.42071 | 0.26589 | 99699.26
660 | 1.991869 | 0.005481 |  |  |  | 336.9565 | 2.416 | 0.25554 | 95300.44
670 | 1.987027 | 0.005746 |  |  |  | 338.7978 | 2.41118 | 0.24858 | 92200.96
680 | 1.982237 | 0.00602 |  |  |  | 340.6593 | 2.40626 | 0.24046 | 88701.8
690 | 1.977492 | 0.006302 |  |  |  | 342.5414 | 2.40128 | 0.23224 | 85198.87
700 | 1.972785 | 0.006594 |  |  |  | 344.4444 | 2.39623 | 0.22531 | 82199.88
710 | 1.968109 | 0.006894 |  |  |  | 346.3687 | 2.39115 | 0.21692 | 78699.29
720 | 1.963458 | 0.007204 |  |  |  | 348.3146 | 2.38604 | 0.20955 | 75600.71
730 | 1.958828 | 0.007523 |  |  |  | 350.2825 | 2.38091 | 0.20237 | 72600.16
740 | 1.954214 | 0.007852 |  |  |  | 352.2727 | 2.37578 | 0.19511 | 69600.19
750 | 1.94961 | 0.008191 |  |  |  | 354.2857 | 2.37064 | 0.18664 | 66200.45
760 | 1.945013 | 0.00854 |  |  |  | 356.3218 | 2.36553 | 0.1775 | 62598.77
770 | 1.940419 | 0.008899 |  |  |  | 358.3815 | 2.36042 | 0.1714 | 60100.09
780 | 1.935825 | 0.009269 |  |  |  | 360.4651 | 2.35534 | 0.16465 | 57399.54
790 | 1.931226 | 0.009649 |  |  |  | 362.5731 | 2.35029 | 0.15725 | 54501.06
800 | 1.926622 | 0.01004 |  |  |  | 364.7059 | 2.34528 | 0.15034 | 51801.41
810 | 1.922007 | 0.010442 |  |  |  | 366.8639 | 2.3403 | 0.14509 | 49698.4
820 | 1.91738 | 0.010855 |  |  |  | 369.0476 | 2.33536 | 0.13832 | 47099.08
830 | 1.912739 | 0.011279 |  |  |  | 371.2575 | 2.33046 | 0.13058 | 44198.88
840 | 1.908081 | 0.011716 |  |  |  | 373.494 | 2.3256 | 0.12632 | 42500.92
850 | 1.903403 | 0.012164 |  |  |  | 375.7576 | 2.32079 | 0.11452 | 38298.65
860 | 1.898704 | 0.012624 |  |  |  | 378.0488 | 2.31603 | 0.1089 | 36198.44
870 | 1.893983 | 0.013096 |  |  |  | 380.3681 | 2.31132 | 0.10261 | 33899.67
880 | 1.889236 | 0.013581 |  |  |  | 382.7161 | 2.30665 | 0.0969 | 31816.83
890 | 1.884463 | 0.014078 |  |  |  | 385.0932 | 2.30204 | 0.0916 | 29890.93
900 | 1.879662 | 0.014589 |  |  |  | 387.5 | 2.29747 | 0.086 | 27889.24
910 | 1.87483 | 0.015112 |  |  |  | 389.9371 | 2.29296 | 0.0813 | 26200.28
920 | 1.869968 | 0.01565 |  |  |  | 392.4051 | 2.28849 | 0.0753 | 24114.05
930 | 1.865073 | 0.0162 |  |  |  | 394.9045 | 2.28407 | 0.0707 | 22497.65
940 | 1.860144 | 0.016765 |  |  |  | 397.4359 | 2.2797 | 0.0655 | 20710.19
950 | 1.85518 | 0.017344 |  |  |  | 400 | 2.27537 | 0.0605 | 19006.64
960 | 1.85018 | 0.017937 |  |  |  | 402.5974 | 2.2711 | 0.0558 | 17416.99
970 | 1.845142 | 0.018545 |  |  |  | 405.2288 | 2.26687 | 0.0516 | 16001.45
980 | 1.840065 | 0.019167 |  |  |  | 407.8947 | 2.26268 | 0.0474 | 14602.93
990 | 1.834948 | 0.019805 |  |  |  | 410.596 | 2.25854 | 0.0438 | 13405.08
1000 | 1.82979 | 0.020459 |  |  |  | 413.3333 | 2.25444 | 0.0395 | 12008.99
1010 | 1.82459 | 0.021128 |  |  |  | 416.1074 | 2.25038 | 0.0364 | 10992.74
1020 | 1.819348 | 0.021814 |  |  |  | 418.9189 | 2.24637 | 0.0324 | 9719.075
1030 | 1.814061 | 0.022515 |  |  |  | 421.7687 | 2.24239 | 0.0296 | 8819.16
1040 | 1.80873 | 0.023234 |  |  |  | 424.6575 | 2.23845 | 0.0265 | 7841.821
1050 | 1.803353 | 0.023969 |  |  |  | 427.5862 | 2.23455 | 0.0236 | 6935.826
1060 | 1.797929 | 0.024722 |  |  |  | 430.5556 | 2.23068 | 0.0215 | 6275.077
1070 | 1.792457 | 0.025492 |  |  |  | 433.5664 | 2.22685 | 0.0189 | 5477.925
1080 | 1.786937 | 0.02628 |  |  |  | 436.6197 | 2.22305 | 0.0168 | 4835.215
1090 | 1.781368 | 0.027087 |  |  |  | 439.7163 | 2.21928 | 0.0149 | 4258.176
1100 | 1.775749 | 0.027912 |  |  |  | 442.8571 | 2.21554 | 0.013 | 3688.838
1110 | 1.770078 | 0.028756 |  |  |  | 446.0432 | 2.21183 | 0.0116 | 3268.067
1120 | 1.764356 | 0.029619 |  |  |  | 449.2754 | 2.20814 | 0.0102 | 2852.971
1130 | 1.758582 | 0.030503 |  |  |  | 452.5547 | 2.20448 | 0.00904 | 2510.194
1140 | 1.752753 | 0.031406 |  |  |  | 455.8824 | 2.20085 | 0.00791 | 2180.387
1150 | 1.746871 | 0.03233 |  |  |  | 459.2593 | 2.19723 | 0.0068 | 1860.633
1160 | 1.740934 | 0.033274 |  |  |  | 462.6866 | 2.19364 | 0.00596 | 1618.711
1170 | 1.734941 | 0.03424 |  |  |  | 466.1654 | 2.19007 | 0.0053 | 1428.715
1180 | 1.728891 | 0.035228 |  |  |  | 469.697 | 2.18651 | 0.00475 | 1270.825
1190 | 1.722784 | 0.036238 |  |  |  | 473.2824 | 2.18297 | 0.00422 | 1120.474
1200 | 1.716619 | 0.03727 |  |  |  | 476.9231 | 2.17944 | 0.00379 | 998.621
[6 empty] | 480.6202 | 2.17593 | 0.00343 | 896.8131
[6 empty] | 484.375 | 2.17243 | 0.00311 | 806.8421
[6 empty] | 488.189 | 2.16893 | 0.00292 | 751.6311
[6 empty] | 492.0635 | 2.16545 | 0.00261 | 666.5446
[6 empty] | 496 | 2.16197 | 0.00256 | 648.5869
[6 empty] | 500 | 2.15849 | 0.00248 | 623.292
[6 empty] | 504.065 | 2.15502 | 0.00235 | 585.8564
[6 empty] | 508.1967 | 2.15155 | 0.00227 | 561.3114
[6 empty] | 512.3967 | 2.14808 | 0.00213 | 522.3759
[6 empty] | 516.6667 | 2.1446 | 0.00212 | 515.6265
[6 empty] | 521.0084 | 2.14112 | 0.00205 | 494.4462
[6 empty] | 525.4237 | 2.13763 | 0.00202 | 483.1162
[6 empty] | 529.9145 | 2.13413 | 0.002 | 474.2792
[6 empty] | 534.4828 | 2.13063 | 0.00202 | 474.9277
[6 empty] | 539.1304 | 2.12711 | 0.00199 | 463.841
[6 empty] | 543.8597 | 2.12358 | 0.00196 | 452.8757
[6 empty] | 548.6726 | 2.12003 | 0.00196 | 448.9032
[6 empty] | 553.5714 | 2.11646 | 0.00194 | 440.3905
[6 empty] | 558.5586 | 2.11287 | 0.00199 | 447.7073
[6 empty] | 563.6364 | 2.10925 | 0.00198 | 441.4444
[6 empty] | 568.8073 | 2.10561 | 0.00201 | 444.0591
[6 empty] | 574.0741 | 2.10195 | 0.00201 | 439.9851
[6 empty] | 579.4393 | 2.09825 | 0.00205 | 444.586
[6 empty] | 584.9057 | 2.09452 | 0.00213 | 457.6185
[6 empty] | 590.4762 | 2.09075 | 0.00212 | 451.1732
[6 empty] | 596.1539 | 2.08694 | 0.00213 | 448.9842
[6 empty] | 601.9418 | 2.0831 | 0.00217 | 453.0176
[6 empty] | 607.8431 | 2.07921 | 0.00223 | 461.0237
[6 empty] | 613.8614 | 2.07527 | 0.00229 | 468.7864
[6 empty] | 620 | 2.07128 | 0.0023 | 466.1718
[6 empty] | 626.2626 | 2.06724 | 0.00234 | 469.5364
[6 empty] | 632.6531 | 2.06315 | 0.0024 | 476.7113
[6 empty] | 639.1753 | 2.05899 | 0.00246 | 483.6431
[6 empty] | 645.8333 | 2.05477 | 0.00249 | 484.4944
[6 empty] | 652.6316 | 2.05048 | 0.00253 | 487.1495
[6 empty] | 659.5745 | 2.04612 | 0.0026 | 495.3582
[6 empty] | 666.6667 | 2.04169 | 0.00267 | 503.2831
[6 empty] | 673.913 | 2.03717 | 0.00278 | 518.3831
[6 empty] | 681.3187 | 2.03258 | 0.00281 | 518.2817
[6 empty] | 688.8889 | 2.02789 | 0.00301 | 549.0693
[6 empty] | 696.6292 | 2.02311 | 0.00305 | 550.1841
[6 empty] | 704.5455 | 2.01823 | 0.00316 | 563.622
[6 empty] | 712.6437 | 2.01325 | 0.00319 | 562.5072
[6 empty] | 720.9302 | 2.00816 | 0.00341 | 594.3894
[6 empty] | 729.4118 | 2.00296 | 0.00356 | 613.3199
[6 empty] | 738.0952 | 1.99764 | 0.00368 | 626.5349
[6 empty] | 746.988 | 1.99219 | 0.00389 | 654.4038
[6 empty] | 756.0976 | 1.98661 | 0.00403 | 669.7875
[6 empty] | 765.4321 | 1.98088 | 0.00412 | 676.395
[6 empty] | 775 | 1.97502 | 0.00431 | 698.8524
[6 empty] | 784.8101 | 1.96899 | 0.0046 | 736.5515
[6 empty] | 794.8718 | 1.96281 | 0.00495 | 782.5606
[6 empty] | 805.1948 | 1.95645 | 0.00513 | 800.6197
[6 empty] | 815.7895 | 1.94992 | 0.00541 | 833.353
[6 empty] | 826.6667 | 1.9432 | 0.00572 | 869.5117
[6 empty] | 837.8378 | 1.93628 | 0.00591 | 886.4156
[6 empty] | 849.3151 | 1.92915 | 0.00626 | 926.2226
[6 empty] | 861.1111 | 1.92181 | 0.00706 | 1030.28
[6 empty] | 873.2394 | 1.91423 | 0.0073 | 1050.508
[6 empty] | 885.7143 | 1.90642 | 0.00768 | 1089.626
[6 empty] | 898.5507 | 1.89836 | 0.00829 | 1159.369
[6 empty] | 911.7647 | 1.89003 | 0.00871 | 1200.453
[6 empty] | 925.3731 | 1.88143 | 0.00898 | 1219.465
[6 empty] | 939.3939 | 1.87254 | 0.0101 | 1351.088
[6 empty] | 953.8462 | 1.86334 | 0.0106 | 1396.489
[6 empty] | 968.75 | 1.85383 | 0.0116 | 1504.722
[6 empty] | 984.127 | 1.84398 | 0.0122 | 1557.825
[6 empty] | 1000 | 1.83379 | 0.0128 | 1608.495
[6 empty] | 1016.393 | 1.82324 | 0.0139 | 1718.553
[6 empty] | 1033.333 | 1.81231 | 0.015 | 1824.151
[6 empty] | 1050.847 | 1.80098 | 0.0165 | 1973.124
[6 empty] | 1068.966 | 1.78925 | 0.0174 | 2045.48
[6 empty] | 1087.719 | 1.7771 | 0.0192 | 2218.168
[6 empty] | 1107.143 | 1.76452 | 0.0211 | 2394.907
[6 empty] | 1127.273 | 1.75148 | 0.0222 | 2474.764
[6 empty] | 1148.148 | 1.738 | 0.0244 | 2670.557
[6 empty] | 1169.811 | 1.72405 | 0.0274 | 2943.369
[6 empty] | 1192.308 | 1.70963 | 0.0282 | 2972.149
[6 empty] | 1215.686 | 1.69475 | 0.0316 | 3266.446
[6 empty] | 1240 | 1.67942 | 0.0347 | 3516.557
[6 empty] | 1265.306 | 1.66365 | 0.0375 | 3724.308
[6 empty] | 1291.667 | 1.64746 | 0.0413 | 4017.995
[6 empty] | 1319.149 | 1.63091 | 0.0442 | 4210.545
[6 empty] | 1347.826 | 1.61405 | 0.049 | 4568.484
[6 empty] | 1377.778 | 1.59694 | 0.0526 | 4797.515
[6 empty] | 1409.091 | 1.57971 | 0.0588 | 5243.825
[6 empty] | 1441.86 | 1.56246 | 0.0615 | 5359.964
[6 empty] | 1476.19 | 1.54537 | 0.0686 | 5839.716
[6 empty] | 1512.195 | 1.52863 | 0.0738 | 6132.795
[6 empty] | 1550 | 1.51248 | 0.0807 | 6542.62
[6 empty] | 1589.744 | 1.49718 | 0.0891 | 7043.044
[6 empty] | 1631.579 | 1.48306 | 0.0953 | 7339.976
[6 empty] | 1675.676 | 1.47046 | 0.10361 | 7770.008
[6 empty] | 1722.222 | 1.45974 | 0.11636 | 8490.328

## SnO2
Wavelength (nm) | n | k | Reference | Obs | Label
256 | 1.754355 | 0.105536 | Lujia Xu, Jiang Liu, Keith Mcintosh, Malcolm Abbott, Erkan Aydin, Thomas Allen, Michele De Bastiani, Maxime Babics, Jingxuan Kang, Mohammed Alamer, Wenbo Yan, Wenzhu Liu, Fuzong Xu, Atteq Ur Rehman and Stefaan De Wolf, 'Supplementary Accurate optical modelling of monolithic perovskite/silicon tandem solar cells and modules on textured silicon substrates' |  | SnO$_{2}$
266 | 1.754148 | 0.082218
276 | 1.739431 | 0.057632
286 | 1.720522 | 0.040885
296 | 1.702817 | 0.030253
306 | 1.687569 | 0.023358
316 | 1.674703 | 0.018698
326 | 1.66385 | 0.015416
336 | 1.654635 | 0.013018
346 | 1.646744 | 0.01121
356 | 1.639928 | 0.009809
366 | 1.633991 | 0.0087
376 | 1.628781 | 0.007804
386 | 1.624177 | 0.007068
396 | 1.620081 | 0.006454
406 | 1.616418 | 0.005936
416 | 1.613123 | 0.005493
426 | 1.610146 | 0.005111
436 | 1.607444 | 0.004779
446 | 1.604981 | 0.004487
456 | 1.602728 | 0.00423
466 | 1.600659 | 0.004
476 | 1.598754 | 0.003795
486 | 1.596994 | 0.003611
496 | 1.595363 | 0.003444
506 | 1.593848 | 0.003292
516 | 1.592436 | 0.003154
526 | 1.591118 | 0.003027
536 | 1.589885 | 0.002911
546 | 1.588729 | 0.002804
556 | 1.587642 | 0.002705
566 | 1.586618 | 0.002613
576 | 1.585652 | 0.002527
586 | 1.584739 | 0.002447
596 | 1.583875 | 0.002373
606 | 1.583055 | 0.002303
616 | 1.582276 | 0.002237
626 | 1.581535 | 0.002176
636 | 1.580829 | 0.002117
646 | 1.580155 | 0.002063
656 | 1.579511 | 0.002011
666 | 1.578894 | 0.001962
676 | 1.578303 | 0.001915
686 | 1.577736 | 0.001871
696 | 1.577191 | 0.001829
706 | 1.576667 | 0.001788
716 | 1.576162 | 0.00175
726 | 1.575675 | 0.001714
736 | 1.575205 | 0.001679
746 | 1.57475 | 0.001645
756 | 1.574311 | 0.001613
766 | 1.573884 | 0.001583
776 | 1.573471 | 0.001553
786 | 1.573071 | 0.001525
796 | 1.572681 | 0.001498
806 | 1.572302 | 0.001472
816 | 1.571933 | 0.001447
826 | 1.571573 | 0.001422
836 | 1.571223 | 0.001399
846 | 1.570881 | 0.001376
856 | 1.570546 | 0.001355
866 | 1.570219 | 0.001334
876 | 1.569899 | 0.001313
886 | 1.569585 | 0.001294
896 | 1.569278 | 0.001275
906 | 1.568976 | 0.001256
916 | 1.56868 | 0.001238
926 | 1.568389 | 0.001221
936 | 1.568103 | 0.001204
946 | 1.567822 | 0.001188
956 | 1.567545 | 0.001172
966 | 1.567272 | 0.001156
976 | 1.567003 | 0.001141
986 | 1.566737 | 0.001127
996 | 1.566475 | 0.001113
1006 | 1.566217 | 0.001099
1016 | 1.565961 | 0.001086
1026 | 1.565708 | 0.001072
1036 | 1.565458 | 0.00106
1046 | 1.56521 | 0.001047
1056 | 1.564965 | 0.001035
1066 | 1.564722 | 0.001023
1076 | 1.564481 | 0.001012
1086 | 1.564242 | 0.001001
1096 | 1.564005 | 0.00099
1106 | 1.56377 | 0.000979
1116 | 1.563536 | 0.000968
1126 | 1.563304 | 0.000958
1136 | 1.563073 | 0.000948
1146 | 1.562844 | 0.000938
1156 | 1.562616 | 0.000929
1166 | 1.562389 | 0.000919
1176 | 1.562163 | 0.00091
1186 | 1.561937 | 0.000901
1196 | 1.561713 | 0.000893
1206 | 1.56149 | 0.000884

## ZnO
Wavelength (nm) | n | k | Reference | Obs | Label
250 | 2.467641 | 0.846447 | Zachary C. Holman, 'Unpublished', (2012) | LPECVD | ZnO
255 | 2.484195 | 0.801991
260 | 2.498033 | 0.757913
265 | 2.509262 | 0.714359
270 | 2.517991 | 0.671465
275 | 2.524336 | 0.62935
280 | 2.528414 | 0.588124
285 | 2.530341 | 0.547884
290 | 2.530236 | 0.508716
295 | 2.528217 | 0.470697
300 | 2.524399 | 0.433894
305 | 2.518897 | 0.398365
310 | 2.511823 | 0.364164
315 | 2.503287 | 0.331333
320 | 2.493396 | 0.299913
325 | 2.482256 | 0.269938
330 | 2.469969 | 0.241437
335 | 2.456636 | 0.214435
340 | 2.442356 | 0.188957
345 | 2.427226 | 0.165021
350 | 2.411342 | 0.142645
355 | 2.394802 | 0.121846
360 | 2.377701 | 0.102639
365 | 2.360136 | 0.085038
370 | 2.342209 | 0.069055
375 | 2.324021 | 0.054705
380 | 2.305683 | 0.041998
385 | 2.287309 | 0.030947
390 | 2.269026 | 0.021563
395 | 2.250974 | 0.013859
400 | 2.233318 | 0.007842
405 | 2.216257 | 0.003523
410 | 2.200055 | 0.000908
415 | 2.185169 | 1e-06
420 | 2.172408 | 0
425 | 2.161082 | 0
430 | 2.15078 | 0
435 | 2.141303 | 0
440 | 2.132519 | 0
445 | 2.124335 | 0
450 | 2.116675 | 0
455 | 2.109482 | 0
460 | 2.102707 | 0
465 | 2.096311 | 0
470 | 2.090257 | 0
475 | 2.084517 | 0
480 | 2.079066 | 0
485 | 2.073879 | 0
490 | 2.068937 | 0
495 | 2.064224 | 0
500 | 2.059721 | 0
505 | 2.055415 | 0
510 | 2.051293 | 0
515 | 2.047344 | 0
520 | 2.043556 | 0
525 | 2.039919 | 0
530 | 2.036426 | 0
535 | 2.033067 | 0
540 | 2.029835 | 0
545 | 2.026722 | 0
550 | 2.023724 | 0
555 | 2.020832 | 0
560 | 2.018043 | 0
565 | 2.015351 | 0
570 | 2.01275 | 0
575 | 2.010237 | 0
580 | 2.007807 | 0
585 | 2.005457 | 0
590 | 2.003182 | 0
595 | 2.000979 | 0
600 | 1.998845 | 0
605 | 1.996777 | 0
610 | 1.994772 | 0
615 | 1.992828 | 0
620 | 1.990941 | 0
625 | 1.98911 | 0
630 | 1.987331 | 0
635 | 1.985604 | 0
640 | 1.983925 | 0
645 | 1.982293 | 0
650 | 1.980707 | 0
655 | 1.979164 | 0
660 | 1.977663 | 0
665 | 1.976201 | 0
670 | 1.974779 | 0
675 | 1.973393 | 0
680 | 1.972044 | 0
685 | 1.970729 | 0
690 | 1.969447 | 0
695 | 1.968198 | 0
700 | 1.96698 | 0
705 | 1.965792 | 0
710 | 1.964632 | 0
715 | 1.963501 | 0
720 | 1.962397 | 0
725 | 1.961319 | 0
730 | 1.960266 | 0
735 | 1.959239 | 0
740 | 1.958234 | 0
745 | 1.957253 | 0
750 | 1.956294 | 0
755 | 1.955357 | 0
760 | 1.95444 | 0
765 | 1.953544 | 0
770 | 1.952667 | 0
775 | 1.951809 | 0
780 | 1.95097 | 0
785 | 1.950149 | 0
790 | 1.949345 | 0
795 | 1.948559 | 0
800 | 1.947788 | 0
805 | 1.947034 | 0
810 | 1.946295 | 0
815 | 1.945571 | 0
820 | 1.944862 | 0
825 | 1.944167 | 0
830 | 1.943486 | 0
835 | 1.942819 | 0
840 | 1.942164 | 0
845 | 1.941523 | 0
850 | 1.940893 | 0
855 | 1.940277 | 0
860 | 1.939671 | 0
865 | 1.939078 | 0
870 | 1.938495 | 0
875 | 1.937923 | 0
880 | 1.937362 | 0
885 | 1.936812 | 0
890 | 1.936271 | 0
895 | 1.93574 | 0
900 | 1.935219 | 0
905 | 1.934707 | 0
910 | 1.934204 | 0
915 | 1.93371 | 0
920 | 1.933225 | 0
925 | 1.932749 | 0
930 | 1.932281 | 0
935 | 1.93182 | 0
940 | 1.931368 | 0
945 | 1.930924 | 0
950 | 1.930487 | 0
955 | 1.930057 | 0
960 | 1.929635 | 0
965 | 1.929219 | 0
970 | 1.928811 | 0
975 | 1.928409 | 0
980 | 1.928014 | 0
985 | 1.927625 | 0
990 | 1.927243 | 0
995 | 1.926866 | 0
1000 | 1.926496 | 0
1005 | 1.926132 | 0
1010 | 1.925773 | 0
1015 | 1.92542 | 0
1020 | 1.925073 | 0
1025 | 1.92473 | 0
1030 | 1.924394 | 0
1035 | 1.924062 | 0
1040 | 1.923736 | 0
1045 | 1.923415 | 0
1050 | 1.923098 | 0
1055 | 1.922786 | 0
1060 | 1.922479 | 0
1065 | 1.922176 | 0
1070 | 1.921878 | 0
1075 | 1.921584 | 0
1080 | 1.921295 | 0
1085 | 1.921009 | 0
1090 | 1.920728 | 0
1095 | 1.920451 | 0
1100 | 1.920178 | 0
1105 | 1.919909 | 0
1110 | 1.919644 | 0
1115 | 1.919382 | 0
1120 | 1.919124 | 0
1125 | 1.91887 | 0
1130 | 1.91862 | 0
1135 | 1.918372 | 0
1140 | 1.918128 | 0
1145 | 1.917888 | 0
1150 | 1.917651 | 0
1155 | 1.917417 | 0
1160 | 1.917186 | 0
1165 | 1.916958 | 0
1170 | 1.916734 | 0
1175 | 1.916512 | 0
1180 | 1.916293 | 0
1185 | 1.916078 | 0
1190 | 1.915865 | 0
1195 | 1.915655 | 0
1200 | 1.915447 | 0
1205 | 1.915243 | 0
1210 | 1.915041 | 0
1215 | 1.914841 | 0
1220 | 1.914644 | 0
1225 | 1.91445 | 0
1230 | 1.914258 | 0
1235 | 1.914069 | 0
1240 | 1.913881 | 0
1245 | 1.913697 | 0
1250 | 1.913514 | 0
1255 | 1.913334 | 0
1260 | 1.913156 | 0
1265 | 1.91298 | 0
1270 | 1.912807 | 0
1275 | 1.912635 | 0
1280 | 1.912466 | 0
1285 | 1.912299 | 0
1290 | 1.912134 | 0
1295 | 1.91197 | 0
1300 | 1.911808 | 0
1305 | 1.911649 | 0
1310 | 1.911492 | 0
1315 | 1.911336 | 0
1320 | 1.911182 | 0
1325 | 1.91103 | 0
1330 | 1.91088 | 0
1335 | 1.910731 | 0
1340 | 1.910584 | 0
1345 | 1.910439 | 0
1350 | 1.910296 | 0
1355 | 1.910154 | 0
1360 | 1.910014 | 0
1365 | 1.909875 | 0
1370 | 1.909738 | 0
1375 | 1.909603 | 0
1380 | 1.909469 | 0
1385 | 1.909336 | 0
1390 | 1.909205 | 0
1395 | 1.909076 | 0
1400 | 1.908948 | 0
1405 | 1.908821 | 0
1410 | 1.908695 | 0
1415 | 1.908572 | 0
1420 | 1.908449 | 0
1425 | 1.908328 | 0
1430 | 1.908208 | 0
1435 | 1.908089 | 0
1440 | 1.907972 | 0
1445 | 1.907856 | 0
1450 | 1.90774 | 0
1455 | 1.907627 | 0
1460 | 1.907514 | 0
1465 | 1.907403 | 0
1470 | 1.907293 | 0
1475 | 1.907184 | 0
1480 | 1.907076 | 0
1485 | 1.90697 | 0
1490 | 1.906864 | 0
1495 | 1.906759 | 0
1500 | 1.906656 | 0
1505 | 1.906553 | 0
1510 | 1.906452 | 0
1515 | 1.906352 | 0
1520 | 1.906253 | 0
1525 | 1.906154 | 0
1530 | 1.906057 | 0
1535 | 1.90596 | 0
1540 | 1.905865 | 0
1545 | 1.905771 | 0
1550 | 1.905677 | 0
1555 | 1.905585 | 0
1560 | 1.905493 | 0
1565 | 1.905402 | 0
1570 | 1.905312 | 0
1575 | 1.905224 | 0
1580 | 1.905135 | 0
1585 | 1.905048 | 0
1590 | 1.904962 | 0
1595 | 1.904876 | 0
1600 | 1.904791 | 0
1605 | 1.904707 | 0
1610 | 1.904624 | 0
1615 | 1.904542 | 0
1620 | 1.90446 | 0
1625 | 1.90438 | 0
1630 | 1.904299 | 0
1635 | 1.90422 | 0
1640 | 1.904141 | 0
1645 | 1.904064 | 0
1650 | 1.903986 | 0
1655 | 1.90391 | 0
1660 | 1.903835 | 0
1665 | 1.90376 | 0
1670 | 1.903685 | 0
1675 | 1.903611 | 0
1680 | 1.903539 | 0
1685 | 1.903466 | 0
1690 | 1.903394 | 0
1695 | 1.903323 | 0
1700 | 1.903253 | 0
1705 | 1.903184 | 0
1710 | 1.903114 | 0
1715 | 1.903046 | 0
1720 | 1.902978 | 0
1725 | 1.902911 | 0
1730 | 1.902844 | 0
1735 | 1.902778 | 0
1740 | 1.902712 | 0
1745 | 1.902647 | 0
1750 | 1.902583 | 0
1755 | 1.902519 | 0
1760 | 1.902456 | 0
1765 | 1.902394 | 0
1770 | 1.902331 | 0
1775 | 1.90227 | 0
1780 | 1.902208 | 0
1785 | 1.902148 | 0
1790 | 1.902088 | 0
1795 | 1.902028 | 0
1800 | 1.901969 | 0
1805 | 1.901911 | 0
1810 | 1.901853 | 0
1815 | 1.901795 | 0
1820 | 1.901738 | 0
1825 | 1.901682 | 0
1830 | 1.901625 | 0
1835 | 1.90157 | 0
1840 | 1.901515 | 0
1845 | 1.90146 | 0
1850 | 1.901406 | 0
1855 | 1.901352 | 0
1860 | 1.901298 | 0
1865 | 1.901245 | 0
1870 | 1.901193 | 0
1875 | 1.901141 | 0
1880 | 1.901089 | 0
1885 | 1.901038 | 0
1890 | 1.900987 | 0
1895 | 1.900936 | 0
1900 | 1.900886 | 0
1905 | 1.900837 | 0
1910 | 1.900788 | 0
1915 | 1.900739 | 0
1920 | 1.90069 | 0
1925 | 1.900642 | 0
1930 | 1.900595 | 0
1935 | 1.900547 | 0
1940 | 1.9005 | 0
1945 | 1.900454 | 0
1950 | 1.900407 | 0
1955 | 1.900362 | 0
1960 | 1.900316 | 0
1965 | 1.900271 | 0
1970 | 1.900226 | 0
1975 | 1.900182 | 0
1980 | 1.900137 | 0
1985 | 1.900094 | 0
1990 | 1.90005 | 0
1995 | 1.900007 | 0
2000 | 1.899964 | 0

## ZnO_Al
Wavelength (nm) | k | α (cm⁻¹) | Reference | Obs | Label | Wavelength (nm) | Wavelength (cm) | a (cm-1) | k |  |  | Split into intervales | Wavelength (nm) | k
232.4809 | 0.3966661 |  | Large-Area Pulsed Laser Deposition Growth of Transparent Conductive Al-Doped ZnO Thin Films | Sputtered | ZnO:Al | 300 | 3e-05 | 9962085.3 | 23.78273 | 231.5672 | 0.6522034 |  | 250 | 0.403607
215.5306 | 0.4229624 |  | https://www.mdpi.com/2079-4991/15/22/1722?utm_source=researchgate.net&utm_medium=article |  |  | 305.9328 | 3.059328e-05 | 9610073.4 | 23.39607 | 266.0074 | 0.6760383 |  | 260 | 0.407568
275.1469 | 0.4135688 |  |  |  |  | 311.035 | 3.11035e-05 | 8922776.7 | 22.0851 | 284.8088 | 0.7305257 |  | 270 | 0.41153
311.8644 | 0.4797881 |  |  |  |  | 316.1372 | 3.161372e-05 | 8555152.9 | 21.52254 | 301.5675 | 0.5564756 |  | 280 | 0.422321
336.7358 | 0.4003606 |  |  |  |  | 316.1372 | 3.161372e-05 | 8043676.2 | 20.2358 | 301.5721 | 0.4944424 |  | 290 | 0.440356
344.2028 | 0.3313572 |  |  |  |  | 321.2394 | 3.212394e-05 | 7724003.3 | 19.74519 | 309.6255 | 0.405598 |  | 300 | 0.458392
351.4094 | 0.2805298 |  |  |  |  | 321.2394 | 3.212394e-05 | 7196543.1 | 18.39682 | 316.1534 | 0.3276979 |  | 310 | 0.476427
328.0669 | 0.4459725 |  |  |  |  | 326.3416 | 3.263416e-05 | 6828919.2 | 17.73432 | 323.9146 | 0.2467911 |  | 320 | 0.462161
361.2257 | 0.2187663 |  |  |  |  | 328.8926 | 3.288926e-05 | 6285475.3 | 16.45063 | 335.0046 | 0.1683451 |  | 330 | 0.437784
364.5329 | 0.1392579 |  |  |  |  | 331.4437 | 3.314437e-05 | 5630145.9 | 14.84977 | 352.1945 | 0.09130503 |  | 340 | 0.365859
369.2793 | 0.03109376 |  |  |  |  | 336.5459 | 3.365459e-05 | 5166620.2 | 13.83697 | 397.9289 | 0.04948007 |  | 350 | 0.305945
364.7528 | 0.09347181 |  |  |  |  | 339.097 | 3.39097e-05 | 4671127.2 | 12.6048 | 436.5955 | 0.04370149 |  | 360 | 0.207806
399.3054 | 0.0006627075 |  |  |  |  | 341.6481 | 3.416481e-05 | 3999814.1 | 10.87449 | 483.3696 | 0.04299257 |  | 370 | 0.031533
443.0155 | 0.01173047 |  |  |  |  | 346.7503 | 3.467503e-05 | 3760059.5 | 10.37533 | 530.1438 | 0.044508 |  | 380 | 0.01159
489.7896 | 0.01183032 |  |  |  |  | 349.3014 | 3.493014e-05 | 3264566.5 | 9.07436 | 576.9179 | 0.04605123 |  | 390 | 0.006126
536.5638 | 0.009655942 |  |  |  |  | 354.4036 | 3.544036e-05 | 2609237.1 | 7.358712 | 623.6921 | 0.047803 |  | 400 | 0.000662707
583.3379 | 0.008705649 |  |  |  |  | 356.9547 | 3.569547e-05 | 1985874.9 | 5.640987 | 670.4662 | 0.04954086 |  | 410 | 0.004054676
630.1121 | 0.006428636 |  |  |  |  | 362.0569 | 3.620569e-05 | 1746120.2 | 5.030847 | 717.2404 | 0.05265503 |  | 420 | 0.007446645
676.8862 | 0.002901591 |  |  |  |  | 368.8598 | 3.688598e-05 | 1223987.9 | 3.592763 | 764.0145 | 0.05589433 |  | 430 | 0.010838557
723.6603 | 0.001207792 |  |  |  |  | 382.4657 | 3.824657e-05 | 691199.7 | 2.103711 | 810.7887 | 0.0609687 |  | 440 | 0.011373038
770.4345 | 0.00116791 |  |  |  |  | 405.4255 | 4.054255e-05 | 328903.8 | 1.061134 | 857.5628 | 0.06925447 |  | 450 | 0.011593944
817.2086 | 0.003452529 |  |  |  |  | 436.0387 | 4.360387e-05 | 201034.6 | 0.6975671 | 904.337 | 0.07899997 |  | 460 | 0.011742208
863.9828 | 0.004161171 |  |  |  |  | 466.6518 | 4.666518e-05 | 147755.8 | 0.5486907 | 951.1111 | 0.08956347 |  | 470 | 0.011890473
910.7569 | 0.003493425 |  |  |  |  | 497.265 | 4.97265e-05 | 115788.5 | 0.4581877 | 997.8852 | 0.1021511 |  | 480 | 0.011869847
957.5311 | 0.0002675398 |  |  |  |  | 528.3884 | 5.283884e-05 | 83821.21 | 0.3524498 | 1044.659 | 0.1167545 |  | 490 | 0.011830325
1004.305 | 0.0005397928 |  |  |  |  | 556.9606 | 5.569606e-05 | 83821.21 | 0.3715083 | 1091.434 | 0.1327105 |  | 500 | 0.011360068
1051.079 | 0.0003738592 |  |  |  |  | 594.2066 | 5.942066e-05 | 137100 | 0.6482838 | 1138.208 | 0.1511066 |  | 510 | 0.010889812
1097.854 | 0.004469805 |  |  |  |  | 624.8198 | 6.248198e-05 | 147755.8 | 0.7346651 | 1184.982 | 0.1732736 |  | 520 | 0.010419555
1144.628 | 0.006032837 |  |  |  |  | 655.4329 | 6.554329e-05 | 147755.8 | 0.7706601 | 1230.38 | 0.1929432 |  | 530 | 0.009988941
1191.402 | 0.00839449 |  |  |  |  | 686.0461 | 6.860461e-05 | 195706.7 | 1.068438 | 1301.29 | 0.2458533 |  | 540 | 0.009492753
1238.176 | 0.01071426 |  |  |  |  | 716.6593 | 7.166593e-05 | 217018.2 | 1.237654 | 1348.147 | 0.2746541 |  | 550 | 0.009090359
1284.95 | 0.01128222 |  |  |  |  | 747.2724 | 7.472724e-05 | 264969.2 | 1.575667 | 1395.206 | 0.3187878 |  | 560 | 0.008688
1331.724 | 0.01054511 |  |  |  |  | 777.8856 | 7.778856e-05 | 275624.9 | 1.706178 | 1439.169 | 0.3602994 |  | 570 | 0.008296824
1378.498 | 0.01104636 |  |  |  |  | 808.4987 | 8.084987e-05 | 339559.5 | 2.184668 | 1484.703 | 0.4200126 |  | 580 | 0.008456237
1425.273 | 0.01059539 |  |  |  |  | 839.1119 | 8.391119e-05 | 350215.3 | 2.338542 | 1534.123 | 0.4856182 |  | 590 | 0.007945447
1472.047 | 0.01304516 |  |  |  |  | 869.725 | 8.69725e-05 | 398166.2 | 2.755729 | 1582.033 | 0.5556532 |  | 600 | 0.007434658
1522.559 | 0.007308378 |  |  |  |  | 900.3382 | 9.003382e-05 | 462100.8 | 3.310797 | 1598.894 | 0.6034546 |  | 610 | 0.006923898
1566.283 | 0.00725989 |  |  |  |  | 930.9513 | 9.309513e-05 | 515379.6 | 3.818074 | 1633.463 | 0.6572097 |  | 620 | 0.006519147
1611.452 | 0.009313079 |  |  |  |  | 961.5645 | 9.615645e-05 | 552674.8 | 4.229005 | 1676.11 | 0.7455175 |  | 630 | 0.006428636
1657.608 | 0.01255696 |  |  |  |  | 989.6265 | 9.896265e-05 | 608084.8 | 4.788788 | 1722.885 | 0.8548758 |  | 640 | 0.005708636
1703.655 | 0.01784813 |  |  |  |  | 1022.791 | 0.0001022791 | 659232.4 | 5.365565 | 1771.952 | 0.9756108 |  | 650 | 0.004988636
1750.146 | 0.01906437 |  |  |  |  | 1053.404 | 0.0001053404 | 712511.2 | 5.972784 | 1824.228 | 1.103494 |  | 660 | 0.004268636
1796.495 | 0.02487559 |  |  |  |  | 1084.017 | 0.0001084017 | 760462.2 | 6.560001 | 1879.715 | 1.239392 |  | 670 | 0.003585113
1827.315 | 0.02834003 |  |  |  |  | 1114.63 | 0.000111463 | 829724.6 | 7.359612 | 2000.778 | 1.52462 |  | 680 | 0.002901591
1881.464 | 0.02930983 |  |  |  |  | 1145.243 | 0.0001145243 | 872347.7 | 7.950191 | 2067.729 | 1.670729 |  | 690 | 0.002337658
1939.786 | 0.03503055 |  |  |  |  | 1175.857 | 0.0001175857 | 930954.4 | 8.711097 |  |  |  | 700 | 0.001773724
1996.957 | 0.04336363 |  |  |  |  | 1206.47 | 0.000120647 | 994889 | 9.551711 |  |  |  | 710 | 0.001209448
2033.336 | 0.05185502 |  |  |  |  | 1237.083 | 0.0001237083 | 1053495.6 | 10.37102 |  |  |  | 720 | 0.00120862
2080.111 | 0.05181797 |  |  |  |  | 1267.696 | 0.0001267696 | 1122758.1 | 11.32639 |  |  |  | 730 | 0.001187407
2106.708 | 0.05153353 |  |  |  |  | 1290.656 | 0.0001290656 | 1181364.8 | 12.13346 |  |  |  | 740 | 0.001166195
[13 empty] | 750 | 0.001146158
[13 empty] | 760 | 0.00117364
[13 empty] | 770 | 0.00116791
[13 empty] | 780 | 0.00132847
[13 empty] | 790 | 0.00148903
[13 empty] | 800 | 0.00164959
[13 empty] | 810 | 0.00205606
[13 empty] | 820 | 0.003452529
[13 empty] | 830 | 0.003663743
[13 empty] | 840 | 0.003874957
[13 empty] | 850 | 0.004086064
[13 empty] | 860 | 0.00414788
[13 empty] | 870 | 0.003942233
[13 empty] | 880 | 0.003736587
[13 empty] | 890 | 0.00353094
[13 empty] | 900 | 0.003537182
[13 empty] | 910 | 0.003493425
[13 empty] | 920 | 0.003011463
[13 empty] | 930 | 0.002529501
[13 empty] | 940 | 0.002047539
[13 empty] | 950 | 0.00126554
[13 empty] | 960 | 0.00026754
[13 empty] | 970 | 0.000404135
[13 empty] | 980 | 0.00054073
[13 empty] | 990 | 0.000539793
[13 empty] | 1000 | 0.000539793
[13 empty] | 1010 | 0.000456827
[13 empty] | 1020 | 0.000373859
[13 empty] | 1030 | 0.001075683
[13 empty] | 1040 | 0.001777507
[13 empty] | 1050 | 0.002479331
[13 empty] | 1060 | 0.00359825
[13 empty] | 1070 | 0.004469805
[13 empty] | 1080 | 0.004846974
[13 empty] | 1090 | 0.005224143
[13 empty] | 1100 | 0.005601312
[13 empty] | 1110 | 0.005978481
[13 empty] | 1120 | 0.006218933
[13 empty] | 1130 | 0.006032837
[13 empty] | 1140 | 0.006235664
[13 empty] | 1150 | 0.006641807
[13 empty] | 1160 | 0.007047949
[13 empty] | 1170 | 0.007454092
[13 empty] | 1180 | 0.00790513
[13 empty] | 1190 | 0.00839449
[13 empty] | 1200 | 0.008834412
[13 empty] | 1210 | 0.009274334
[13 empty] | 1220 | 0.009714256
[13 empty] | 1230 | 0.010154187
[13 empty] | 1240 | 0.010714257
[13 empty] | 1250 | 0.010944578
[13 empty] | 1260 | 0.011174899
[13 empty] | 1270 | 0.01140512
[13 empty] | 1280 | 0.011282219
[13 empty] | 1290 | 0.010913516
[13 empty] | 1300 | 0.010544814
[13 empty] | 1310 | 0.01054511
[13 empty] | 1320 | 0.010795586
[13 empty] | 1330 | 0.011046062
[13 empty] | 1340 | 0.011046362
[13 empty] | 1350 | 0.011104541
[13 empty] | 1360 | 0.01116272
[13 empty] | 1370 | 0.011220899
[13 empty] | 1380 | 0.011046362
[13 empty] | 1390 | 0.010820873
[13 empty] | 1400 | 0.010595385
[13 empty] | 1410 | 0.010743147
[13 empty] | 1420 | 0.010646266
[13 empty] | 1430 | 0.010549385
[13 empty] | 1440 | 0.010452504
[13 empty] | 1450 | 0.010357

## ITO_2
Wavelength (nm) | k | Reference | Obs | Label
250 | 0.366 | https://pubs.aip.org/aip/jap/article/113/1/013107/140120/Infrared-light-management-in-high-efficiency | 2e+20 | In$_{2}$O$_{3}$:Sn | Test sample | Carrier Conc | Mobility | Rho ohm cm | Rho mOhm cm
255 | 0.34456 |  |  |  |  | 1.7e+19 | 26 | 0.01412262 | 14.12262
260 | 0.32413 |  |  |  |  | 3e+19 | 36 | 0.005779812 | 5.779812
265 | 0.30464 |  |  |  |  | 6.5e+19 | 30 | 0.003201127 | 3.201127
270 | 0.28607 |  |  |  |  | 7.8e+19 | 25 | 0.003201127 | 3.201127
275 | 0.26838 |  |  |  |  | 1e+20 | 28 | 0.002229356 | 2.229356
280 | 0.25151 |  |  |  |  | 2e+20 | 28 | 0.001114678 | 1.114678 | 1 m ohm cm
285 | 0.23545 |  |  |  |  | 4.9e+20 | 30 | 0.0004246393 | 0.4246393
290 | 0.22015 |  |  |  |  | 6.1e+20 | 26 | 0.0003935812 | 0.3935812
295 | 0.20558
300 | 0.19172
305 | 0.17854
310 | 0.166
315 | 0.15408
320 | 0.14276
325 | 0.13202
330 | 0.12183
335 | 0.11217
340 | 0.10303
345 | 0.09438
350 | 0.08622
355 | 0.07852
360 | 0.07126
365 | 0.06444
370 | 0.05804
375 | 0.05205
380 | 0.04645
385 | 0.04123
390 | 0.03638
395 | 0.0319
400 | 0.02776
405 | 0.02396
410 | 0.0205
415 | 0.01736
420 | 0.01453
425 | 0.01201
430 | 0.00979
435 | 0.00786
440 | 0.00622
445 | 0.00485
450 | 0.00375
455 | 0.00292
460 | 0.00234
465 | 0.00201
470 | 0.00194
475 | 0.002
480 | 0.00207
485 | 0.00214
490 | 0.00221
495 | 0.00229
500 | 0.00236
505 | 0.00244
510 | 0.00251
515 | 0.00259
520 | 0.00267
525 | 0.00275
530 | 0.00284
535 | 0.00292
540 | 0.00301
545 | 0.0031
550 | 0.00319
555 | 0.00328
560 | 0.00337
565 | 0.00347
570 | 0.00357
575 | 0.00367
580 | 0.00377
585 | 0.00387
590 | 0.00398
595 | 0.00408
600 | 0.00419
605 | 0.0043
610 | 0.00441
615 | 0.00453
620 | 0.00464
625 | 0.00476
630 | 0.00488
635 | 0.00501
640 | 0.00513
645 | 0.00526
650 | 0.00539
655 | 0.00552
660 | 0.00565
665 | 0.00579
670 | 0.00592
675 | 0.00606
680 | 0.0062
685 | 0.00635
690 | 0.00649
695 | 0.00664
700 | 0.00679
705 | 0.00695
710 | 0.0071
715 | 0.00726
720 | 0.00742
725 | 0.00758
730 | 0.00775
735 | 0.00792
740 | 0.00809
745 | 0.00826
750 | 0.00844
755 | 0.00861
760 | 0.0088
765 | 0.00898
770 | 0.00916
775 | 0.00935
780 | 0.00954
785 | 0.00974
790 | 0.00993
795 | 0.01014
800 | 0.01034
805 | 0.01054
810 | 0.01075
815 | 0.01096
820 | 0.01117
825 | 0.01139
830 | 0.01161
835 | 0.01183
840 | 0.01206
845 | 0.01229
850 | 0.01252
855 | 0.01275
860 | 0.01299
865 | 0.01323
870 | 0.01347
875 | 0.01372
880 | 0.01397
885 | 0.01422
890 | 0.01448
895 | 0.01474
900 | 0.015
905 | 0.01527
910 | 0.01554
915 | 0.01581
920 | 0.01609
925 | 0.01637
930 | 0.01665
935 | 0.01694
940 | 0.01723
945 | 0.01753
950 | 0.01782
955 | 0.01812
960 | 0.01843
965 | 0.01874
970 | 0.01905
975 | 0.01937
980 | 0.01969
985 | 0.02001
990 | 0.02034
995 | 0.02067
1000 | 0.02101
1005 | 0.02135
1010 | 0.02169
1015 | 0.02204
1020 | 0.02239
1025 | 0.02274
1030 | 0.0231
1035 | 0.02347
1040 | 0.02383
1045 | 0.02421
1050 | 0.02458
1055 | 0.02497
1060 | 0.02535
1065 | 0.02574
1070 | 0.02613
1075 | 0.02653
1080 | 0.02694
1085 | 0.02734
1090 | 0.02775
1095 | 0.02817
1100 | 0.02859
1105 | 0.02902
1110 | 0.02945
1115 | 0.02988
1120 | 0.03033
1125 | 0.03077
1130 | 0.03122
1135 | 0.03168
1140 | 0.03213
1145 | 0.0326
1150 | 0.03307
1155 | 0.03354
1160 | 0.03403
1165 | 0.03451
1170 | 0.035
1175 | 0.0355
1180 | 0.036
1185 | 0.03651
1190 | 0.03702
1195 | 0.03753
1200 | 0.03806
1205 | 0.03859
1210 | 0.03912
1215 | 0.03966
1220 | 0.04021
1225 | 0.04076
1230 | 0.04132
1235 | 0.04188
1240 | 0.04245
1245 | 0.04302
1250 | 0.0436
1255 | 0.04419
1260 | 0.04479
1265 | 0.04539
1270 | 0.04599
1275 | 0.0466
1280 | 0.04722
1285 | 0.04785
1290 | 0.04848
1295 | 0.04912
1300 | 0.04976
1305 | 0.05042
1310 | 0.05107
1315 | 0.05174
1320 | 0.05241
1325 | 0.05309
1330 | 0.05378
1335 | 0.05447
1340 | 0.05517
1345 | 0.05588
1350 | 0.05659
1355 | 0.05731
1360 | 0.05804
1365 | 0.05878
1370 | 0.05953
1375 | 0.06028
1380 | 0.06104
1385 | 0.06181
1390 | 0.06258
1395 | 0.06337
1400 | 0.06416
1405 | 0.06496
1410 | 0.06577
1415 | 0.06658
1420 | 0.06741
1425 | 0.06824
1430 | 0.06908
1435 | 0.06993
1440 | 0.07079
1445 | 0.07166
1450 | 0.07254
1455 | 0.07343
1460 | 0.07432
1465 | 0.07523
1470 | 0.07614
1475 | 0.07706
1480 | 0.07799
1485 | 0.07894
1490 | 0.07989
1495 | 0.08085
1500 | 0.08182
1505 | 0.0828
1510 | 0.08379
1515 | 0.0848
1520 | 0.08581
1525 | 0.08683
1530 | 0.08786
1535 | 0.08891
1540 | 0.08996
1545 | 0.09103
1550 | 0.09211
1555 | 0.0932
1560 | 0.09429
1565 | 0.09541
1570 | 0.09653
1575 | 0.09766
1580 | 0.09881
1585 | 0.09997
1590 | 0.10114
1595 | 0.10232
1600 | 0.10351
1605 | 0.10472
1610 | 0.10594
1615 | 0.10717
1620 | 0.10842
1625 | 0.10968
1630 | 0.11095
1635 | 0.11224
1640 | 0.11354
1645 | 0.11485
1650 | 0.11618
1655 | 0.11752
1660 | 0.11888
1665 | 0.12025
1670 | 0.12163
1675 | 0.12303
1680 | 0.12445
1685 | 0.12588
1690 | 0.12732
1695 | 0.12879
1700 | 0.13026
1705 | 0.13176
1710 | 0.13327
1715 | 0.1348
1720 | 0.13634
1725 | 0.1379
1730 | 0.13948
1735 | 0.14107
1740 | 0.14269
1745 | 0.14432
1750 | 0.14597
1755 | 0.14763
1760 | 0.14932
1765 | 0.15103
1770 | 0.15275
1775 | 0.15449
1780 | 0.15626
1785 | 0.15804
1790 | 0.15985
1795 | 0.16167
1800 | 0.16352
1805 | 0.16538
1810 | 0.16727
1815 | 0.16918
1820 | 0.17111
1825 | 0.17307
1830 | 0.17505
1835 | 0.17705
1840 | 0.17907
1845 | 0.18112
1850 | 0.18319
1855 | 0.18529
1860 | 0.18741
1865 | 0.18956
1870 | 0.19173
1875 | 0.19393
1880 | 0.19616
1885 | 0.19841
1890 | 0.20069
1895 | 0.203
1900 | 0.20533
1905 | 0.2077
1910 | 0.21009
1915 | 0.21251
1920 | 0.21497
1925 | 0.21745
1930 | 0.21996
1935 | 0.22251
1940 | 0.22509
1945 | 0.2277
1950 | 0.23034
1955 | 0.23302
1960 | 0.23573
1965 | 0.23847
1970 | 0.24126
1975 | 0.24407
1980 | 0.24692
1985 | 0.24981
1990 | 0.25274
1995 | 0.25571
2000 | 0.25871

## ICO
Wavelength (nm) | k | Reference | Obs | Label
300.3522 | 0.2682464 | https://pdf.sciencedirectassets.com/271459/1-s2.0-S0038092X19X00195/1-s2.0-S0038092X1931254X/main.pdf?X-Amz-Security-Token=IQoJb3JpZ2luX2VjEJn%2F%2F%2F%2F%2F%2F%2F%2F%2F%2FwEaCXVzLWVhc3QtMSJHMEUCIQDfVRlBliWyfwtGBuEZyIoyc%2FbcIn8vk6%2FyhW0EEuRjOgIgNDdJB0HT0bhA51eNYPnqQv10EGHt%2FvWG7o3VCtfNp68quwUIgf%2F%2F%2F%2F%2F%2F%2F%2F%2F%2FARAFGgwwNTkwMDM1NDY4NjUiDO7ZCMdvBKY3S7J3DiqPBXLVM9wTlVThl4kiy7EkDmxVYWq8lHsXMFK5GHjhWr%2Fe6MHoFpdnarLKfMbBgm1FsHPpGvHSXGGa60au8G0MeuhNjSMdLwyQdoS5axfWgDeBZJhCgzIPTLoSKaid9kvCHJtW0hbJAJ%2BXKg9A2vtmQBOMChELu%2FHJji9appiOeCCSDXJhpc8GuBxQRy3Fb8B9kv8xINIUvLtSnhMvxHYxfpZeZu20kVse3FmSdXMEo%2BruOGMGnQgP1eIzMOFbFscWDNZlt6cDs%2F1qJrnyWBMFDf%2Frhzux5Stu1cIVHhadQTpUI5SHzUtpgXtdkhcyxVR6LbDHgcT2ViT5EdFR1wEnLGLwnUk34MOujWXr87NCUeOp41LjAKCj%2BwPY66D3e18v9g5RaNaidR2JYwLWpPAzb1ZHcmLkR32dH74knOv6bvlReX7qbpom2Cy2MKns7WMVNZhYtMFBtTPLBFB7JL%2BRjHHW7bHi5nPe7VI1J6kfQ4Pp8qTLX2gHk1WEYaVm63%2B%2BOxdz7ZngLXYbF0balpnN6x1oREYxYcztfYqfgHxzqxiZCmazIHrbPx3w8qsEKDA%2BvrnR%2FeM1hBOLEiJh2%2FKB1pR7a1LFbUsIK2l89skoWtJudugMl%2BZzCxxoEl%2FKWb95%2BNeBn10TRxEkKAWfgSeDenqM9y1MhhoG%2FPnrWB3S2Um8jqwuGP6Ru8wlsKLZNOnmI2CA5oy%2BLXPgMWYTSM6ZYqpT9RZJSfs0TAbpgLA1uMd784Mh6G30n55UZrTgQyvyOKrDGWamYwfFnoCRpgw1CSniiROKAF344PxWiQk4ATwtT5Dn9xmy%2BSlUov0NwII1kMYKWXOQQHkaa86GvuIsxAUGZ7L2d%2FLoqygBUPFbtD4wyInIwgY6sQHd0wEMNvf3oT7HcWmEUf6BzMaX%2BLTfN7w6OxLfnx5jJEzDoVIfmlY1GJk0O63GU30mX9%2FWSVvBAbt33Uzg8iMVjFUCeCz6EijPVwO%2BacC5KXfQb93ZwMFQmDNDPK46j491zUkebdsOBZ5zskc6IZqBKSuDR4ZEVGlZpZqEIGzpN7CgUdzkU%2Fiq%2B0P4glEtTBcfa08DzXpqTFhR6E9cFOZAEY1fUglhgFDtHBy0jauY9YE%3D&X-Amz-Algorithm=AWS4-HMAC-SHA256&X-Amz-Date=20250618T010852Z&X-Amz-SignedHeaders=host&X-Amz-Expires=300&X-Amz-Credential=ASIAQ3PHCVTYQR22IOF6%2F20250618%2Fus-east-1%2Fs3%2Faws4_request&X-Amz-Signature=f41b7d91643da4d47a04307d6dd9367a989ec1713639653baefac4fac061d7e6&hash=e528e156bddeae79f0571604af3497ecf1c5dfa4df0dda9f833cf80b1a9beca6&host=68042c943591013ac2b2430a89b270f6af2c76d8dfd086a07176afe7c76c2c61&pii=S0038092X1931254X&tid=spdf-575d1d21-211c-45ad-a0a4-9e1373c5ea97&sid=80596067168f9940ac3a1b36575e21f82c22gxrqa&type=client&tsoh=d3d3LnNjaWVuY2VkaXJlY3QuY29t&rh=d3d3LnNjaWVuY2VkaXJlY3QuY29t&ua=1b1058535f5703540b50&rr=9516e5e479fe55bf&cc=au |  | In$_{2}$O$_{3}$:Ce
301.744 | 0.2513909
302.9123 | 0.2423242
304.7114 | 0.2293517
306.4905 | 0.2175541
307.1598 | 0.2059734
308.8369 | 0.1934566
309.5878 | 0.1819953
311.5588 | 0.1715104
312.7518 | 0.1593841
314.8825 | 0.1484358
316.2376 | 0.1363326
319.1448 | 0.1267438
320.7511 | 0.1083685
324.041 | 0.09837176
325.9943 | 0.08835646
328.6199 | 0.0791502
332.0881 | 0.06838167
336.1048 | 0.05626607
341.6855 | 0.04448259
348.9182 | 0.03327699
357.9807 | 0.02346628
373.1242 | 0.01471336
392.5392 | 0.009604582
411.965 | 0.006570701
431.3967 | 0.004705039
450.8317 | 0.00344964
470.2697 | 0.002787068
489.7086 | 0.002316293
509.1498 | 0.002263985
528.5912 | 0.002263985
548.0326 | 0.002263985
567.474 | 0.002263985
586.9154 | 0.002263985
606.3568 | 0.002263985
625.7982 | 0.002263985
645.2405 | 0.002438346
664.6829 | 0.002612707
684.1255 | 0.002856812
703.5682 | 0.003100918
723.0109 | 0.003362459
742.4526 | 0.003414767
761.8958 | 0.003763489
781.3399 | 0.004286572
800.7832 | 0.004635294
820.2253 | 0.004774783
839.6686 | 0.005140941
859.1118 | 0.005489663
878.5552 | 0.005873257
897.9987 | 0.006274287
917.4427 | 0.006779934
936.8866 | 0.007268145
956.3299 | 0.007634303
975.7741 | 0.008174822
995.2172 | 0.008506108
1014.662 | 0.009220988
1034.107 | 0.009796379
1053.551 | 0.0103369
1072.995 | 0.01084255
1092.44 | 0.0115923
1111.885 | 0.01228974
1131.33 | 0.01293488
1150.775 | 0.01368463
1170.221 | 0.014539
1189.666 | 0.01525388
1200.081 | 0.01563981

## IZrO
Wavelength (nm) | k | Reference | Obs | Label | lambda calc | E (eV) | h (Js) | c (m/s) | eV to J
262.8907 | 0.5485427 | https://advanced.onlinelibrary.wiley.com/doi/full/10.1002/adfm.201901741?saml_referrer= | As deposited | In$_{2}$O$_{3}$:Zr | 262.8907 | 4.719402 | 6.626e-34 | 300000000 | 1.602177e-19
270.1557 | 0.520015 |  |  |  | 270.1557 | 4.592489
272.5029 | 0.5141077 |  |  |  | 272.5029 | 4.552931
279.1732 | 0.4845714 |  |  |  | 279.1732 | 4.444148
281.6804 | 0.4779438 |  |  |  | 281.6804 | 4.40459
288.4814 | 0.447399 |  |  |  | 288.4814 | 4.300751
290.9344 | 0.4400509 |  |  |  | 290.9344 | 4.26449
297.7236 | 0.409362 |  |  |  | 297.7236 | 4.167245 |  |  |  | 1.014583
299.9096 | 0.4023227 |  |  |  | 299.9096 | 4.13687 |  |  |  | 1.666667
306.0767 | 0.3721895 |  |  |  | 306.0767 | 4.053517
308.5862 | 0.3650816 |  |  |  | 308.5862 | 4.020552
315.7045 | 0.3328558 |  |  |  | 315.7045 | 3.929899
318.3943 | 0.3247668 |  |  |  | 318.3943 | 3.896699
325.113 | 0.2935221 |  |  |  | 325.113 | 3.816171
327.5382 | 0.2863593 |  |  |  | 327.5382 | 3.787916
335.5477 | 0.253324 |  |  |  | 335.5477 | 3.697498
337.7415 | 0.2462229 |  |  |  | 337.7415 | 3.673481
344.7689 | 0.2139903 |  |  |  | 344.7689 | 3.598604
347.4974 | 0.2078155 |  |  |  | 347.4974 | 3.570349
355.5159 | 0.1742244 |  |  |  | 355.5159 | 3.489821
358.4178 | 0.1679261 |  |  |  | 358.4178 | 3.461566
366.4186 | 0.1353229 |  |  |  | 366.4186 | 3.385982
370.047 | 0.1275427 |  |  |  | 370.047 | 3.352782
379.1536 | 0.09555702 |  |  |  | 379.1536 | 3.272254
382.9146 | 0.08885733 |  |  |  | 382.9146 | 3.240114
393.4215 | 0.05752006 |  |  |  | 393.4215 | 3.153582
397.8776 | 0.05072774 |  |  |  | 397.8776 | 3.118262
413.5215 | 0.02121204 |  |  |  | 413.5215 | 3.000296
419.0464 | 0.01544887 |  |  |  | 419.0464 | 2.960738
449.0442 | 0.003922514 |  |  |  | 449.0442 | 2.762951
457.2269 | 0.003922514 |  |  |  | 457.2269 | 2.713504
493.1745 | 0.004786991 |  |  |  | 493.1745 | 2.515716
503.0623 | 0.004786991 |  |  |  | 503.0623 | 2.466269
546.9241 | 0.005867587 |  |  |  | 546.9241 | 2.268481
559.1113 | 0.005651467 |  |  |  | 559.1113 | 2.219034
616.8409 | 0.00738042 |  |  |  | 616.8409 | 2.011357
632.3874 | 0.007956738 |  |  |  | 632.3874 | 1.96191
703.2887 | 0.00997385 |  |  |  | 703.2887 | 1.764122
723.5698 | 0.01112649 |  |  |  | 723.5698 | 1.714675
817.9166 | 0.01516071 |  |  |  | 817.9166 | 1.516887
845.4772 | 0.01616926 |  |  |  | 845.4772 | 1.46744
973.3957 | 0.02322916 |  |  |  | 973.3957 | 1.274597
1008.611 | 0.02539035 |  |  |  | 1008.611 | 1.230094
1179.265 | 0.03850157 |  |  |  | 1179.265 | 1.052085
1225.336 | 0.041095 |  |  |  | 1225.336 | 1.012528
1419.427 | 0.06184244 |  |  |  | 1419.427 | 0.8740762
1486.71 | 0.06731746 |  |  |  | 1486.71 | 0.8345186
1721.286 | 0.09771821 |  |  |  | 1721.286 | 0.7207905
1769.852 | 0.1047781 |  |  |  | 1769.852 | 0.7010117
1963.777 | 0.1399335 |  |  |  | 1963.777 | 0.631786
2014.223 | 0.1474256 |  |  |  | 2014.223 | 0.615963
2194.408 | 0.1879325 |  |  |  | 2194.408 | 0.5653858
2359.491 | 0.2312798 |  |  |  | 2359.491 | 0.5258282

## IZrO_2
Wavelength (nm) | k | Reference | Obs | Label | lambda calc | E (eV) | h (Js) | c (m/s) | eV to J
267.6402 | 0.47509 | https://advanced.onlinelibrary.wiley.com/doi/full/10.1002/adfm.201901741?saml_referrer= | Annealed | In$_{2}$O$_{3}$:Zr | 267.6402 | 4.635652 | 6.626e-34 | 300000000 | 1.602177e-19
268.7265 | 0.4704331 |  |  |  | 268.7265 | 4.616913
272.811 | 0.4410486 |  |  |  | 272.811 | 4.54779
273.6511 | 0.4365034 |  |  |  | 273.6511 | 4.533828
274.6762 | 0.4313425 |  |  |  | 274.6762 | 4.516908
278.9449 | 0.4014454 |  |  |  | 278.9449 | 4.447784
279.8233 | 0.3967143 |  |  |  | 279.8233 | 4.433823
280.8952 | 0.3915166 |  |  |  | 280.8952 | 4.416903
285.063 | 0.3615764 |  |  |  | 285.063 | 4.352325
285.9804 | 0.357255 |  |  |  | 285.9804 | 4.338363
287.1001 | 0.3519837 |  |  |  | 287.1001 | 4.321443
291.4555 | 0.3215184 |  |  |  | 291.4555 | 4.256865
292.3363 | 0.3164719 |  |  |  | 292.3363 | 4.24404
293.2349 | 0.3118124 |  |  |  | 293.2349 | 4.231034
297.816 | 0.2814592 |  |  |  | 297.816 | 4.165951
298.7629 | 0.2763928 |  |  |  | 298.7629 | 4.152747
300.0081 | 0.2716117 |  |  |  | 300.0081 | 4.135511
304.4603 | 0.241148 |  |  |  | 304.4603 | 4.075037
305.4215 | 0.2363931 |  |  |  | 305.4215 | 4.062212
306.4025 | 0.2317642 |  |  |  | 306.4025 | 4.049206
311.4078 | 0.2008998 |  |  |  | 311.4078 | 3.984123
312.7211 | 0.1950195 |  |  |  | 312.7211 | 3.967391
313.7526 | 0.1891155 |  |  |  | 313.7526 | 3.954348
318.6797 | 0.1605886 |  |  |  | 318.6797 | 3.893209
319.8267 | 0.1562042 |  |  |  | 319.8267 | 3.879248
321.2278 | 0.151129 |  |  |  | 321.2278 | 3.862327
326.69 | 0.1207827 |  |  |  | 326.69 | 3.79775
327.8955 | 0.1163588 |  |  |  | 327.8955 | 3.783788
329.3683 | 0.111253 |  |  |  | 329.3683 | 3.766868
335.5253 | 0.08154499 |  |  |  | 335.5253 | 3.697744
336.797 | 0.07701088 |  |  |  | 336.797 | 3.683783
338.3511 | 0.07226041 |  |  |  | 338.3511 | 3.666862
346.0982 | 0.04321304 |  |  |  | 346.0982 | 3.584783
347.7855 | 0.03899782 |  |  |  | 347.7855 | 3.567391
349.4893 | 0.03393873 |  |  |  | 349.4893 | 3.55
360.0732 | 0.01033519 |  |  |  | 360.0732 | 3.445652
362.8201 | 0.006965956 |  |  |  | 362.8201 | 3.419565
366.0782 | 0.003597767 |  |  |  | 366.0782 | 3.38913
386.3828 | 0.001248153 |  |  |  | 386.3828 | 3.21103
389.6929 | 0.001254729 |  |  |  | 389.6929 | 3.183756
414.5522 | 0.001227238 |  |  |  | 414.5522 | 2.992837
418.3648 | 0.001307338 |  |  |  | 418.3648 | 2.965562
422.2482 | 0.001313914 |  |  |  | 422.2482 | 2.938288
447.1519 | 0.001059274 |  |  |  | 447.1519 | 2.774643
451.5909 | 0.001359946 |  |  |  | 451.5909 | 2.747369
456.119 | 0.001366522 |  |  |  | 456.119 | 2.720095
488.2087 | 0.002114422 |  |  |  | 488.2087 | 2.541304
495.8436 | 0.002123857 |  |  |  | 495.8436 | 2.502174
500.1893 | 0.002129098 |  |  |  | 500.1893 | 2.480435
535.8835 | 0.003012815 |  |  |  | 535.8835 | 2.315217
544.0572 | 0.003021202 |  |  |  | 544.0572 | 2.280435
552.484 | 0.003029588 |  |  |  | 552.484 | 2.245652
592.6438 | 0.003066279 |  |  |  | 592.6438 | 2.093478
601.3867 | 0.003073617 |  |  |  | 601.3867 | 2.063043
667.5041 | 0.003966769 |  |  |  | 667.5041 | 1.858696
686.7822 | 0.003979348 |  |  |  | 686.7822 | 1.806522
757.9229 | 0.006551878 |  |  |  | 757.9229 | 1.636957
787.9484 | 0.007745204 |  |  |  | 787.9484 | 1.574579
879.3375 | 0.01101971 |  |  |  | 879.3375 | 1.410934
913.6074 | 0.01221936 |  |  |  | 913.6074 | 1.358009
1037.234 | 0.01932456 |  |  |  | 1037.234 | 1.19615
1060.634 | 0.02066048 |  |  |  | 1060.634 | 1.169759
1084.636 | 0.02231489 |  |  |  | 1084.636 | 1.143874
1232.648 | 0.03792751 |  |  |  | 1232.648 | 1.006522
1271.082 | 0.04299814 |  |  |  | 1271.082 | 0.976087
1418.671 | 0.07046448 |  |  |  | 1418.671 | 0.8745414
1441.144 | 0.07570635 |  |  |  | 1441.144 | 0.8609043
1459.632 | 0.08184711 |  |  |  | 1459.632 | 0.85

## In2O3_Ce_H
Wavelength (nm) | n | k | Reference | Obs | Label
317.8214 |  | 0.1482719 | https://onlinelibrary.wiley.com/doi/epdf/10.1002/pip.3388 |  | In$_{2}$O$_{3}$:Ce,H
320.3857 |  | 0.143507
321.2404 |  | 0.1392457
321.6433 |  | 0.1285422
322.57 |  | 0.1237502
323.8046 |  | 0.1181815
324.9443 |  | 0.1081579
328.0783 |  | 0.1043809
328.933 |  | 0.09924798
330.6425 |  | 0.08990226
331.4972 |  | 0.08501149
332.352 |  | 0.0810214
333.2067 |  | 0.07714753
336.6257 |  | 0.07274422
336.9675 |  | 0.06781149
340.2345 |  | 0.0625215
341.7541 |  | 0.05815263
344.4404 |  | 0.05420075
346.1227 |  | 0.04990128
349.5992 |  | 0.04352861
357.7154 |  | 0.03024523
367.6811 |  | 0.01928476
373.9899 |  | 0.01409192
385.3456 |  | 0.009640422
401.5856 |  | 0.006459883
420.3898 |  | 0.007586829
428.9579 |  | 0.007765668
437.4846 |  | 0.006393362
443.3868 |  | 0.003882834
454.5793 |  | 0.004822291
473.3835 |  | 0.004963159
492.1877 |  | 0.003536869
510.9919 |  | 0.003026222
529.7961 |  | 0.00161754
548.6003 |  | 0.0007018973
567.4045 |  | 0.0003673354
586.2087 |  | 0.0006490718
605.0129 |  | 0.0009167213
623.8172 |  | 0.000420161
642.6214 |  | 0.0003497269
661.4256 |  | 0.0003673354
680.2298 |  | 0.0003673354
699.034 |  | 0.0003673354
717.8382 |  | 0.0004025525
736.6424 |  | 0.0004377695
755.4466 |  | 0.0003673354
774.2508 |  | 0.001065807
793.055 |  | 0.00105172
811.8592 |  | 0.001717909
830.6634 |  | 0.001850839
849.4676 |  | 0.003208561
868.2718 |  | 0.005220244
887.076 |  | 0.004848704
905.8802 |  | 0.00531533
924.8744 |  | 0.005919889
943.4886 |  | 0.006604273
962.2929 |  | 0.007393135
981.0971 |  | 0.008484863
999.9013 |  | 0.007815739
1018.705 |  | 0.008801816
1037.51 |  | 0.01006963
1056.314 |  | 0.00971746
1075.118 |  | 0.00994637
1093.922 |  | 0.01105571
1112.726 |  | 0.01089723
1131.531 |  | 0.01128462
1150.335 |  | 0.01212983
1169.139 |  | 0.01246791
1187.943 |  | 0.012482
1199.055 |  | 0.01324797

## AZO_2
Wavelength (nm) | n | k | Reference | Obs | Label
320.2691 |  | 0.7219 | https://www.rsc.org/suppdata/d0/ra/d0ra00939c/d0ra00939c1.pdf |  | ZnO:Al
303.2452 |  | 0.7443609
314.0625 |  | 0.7601504
325.2475 |  | 0.6757959
329.1131 |  | 0.6208374
331.3973 |  | 0.5777866
334.0329 |  | 0.5329038
336.4928 |  | 0.4856395
340.1827 |  | 0.4327572
344.3244 |  | 0.3680806
347.7968 |  | 0.3118485
351.3109 |  | 0.2645231
354.8251 |  | 0.221167
360.3892 |  | 0.1747576
365.9115 |  | 0.1296131
375.3245 |  | 0.08835057
390.2597 |  | 0.04221874
409.5876 |  | 0.01529462
428.9156 |  | 0.007300655
448.2436 |  | 0.005302164
461.4217 |  | 0.005302164
480.649 |  | 0.002255639
501.2019 |  | 0.002255639
532.5837 |  | 0.007134114
551.9117 |  | 0.007134114
571.2396 |  | 0.007134114
590.5676 |  | 0.00821663
609.8955 |  | 0.008966065
629.2235 |  | 0.008966065
648.5515 |  | 0.008966065
667.8794 |  | 0.008966065
687.2074 |  | 0.008966065
706.5353 |  | 0.008966065
725.8633 |  | 0.008966065
745.1912 |  | 0.008966065
764.5192 |  | 0.008966065
783.8471 |  | 0.009132605
803.1751 |  | 0.01079801
822.5031 |  | 0.01079801
841.831 |  | 0.01079801
861.159 |  | 0.01079801
880.4869 |  | 0.01079801
899.8149 |  | 0.01079801
919.1428 |  | 0.01079801
938.4708 |  | 0.01079801
957.7987 |  | 0.01079801
977.1267 |  | 0.01079801
996.4546 |  | 0.01079801
1015.783 |  | 0.01029839
1035.111 |  | 0.008966065
1054.439 |  | 0.008966065
1073.766 |  | 0.008966065
1093.094 |  | 0.008966065
1112.422 |  | 0.008966065
1131.75 |  | 0.008966065
1151.078 |  | 0.008966065
1170.406 |  | 0.008966065
1189.734 |  | 0.008966065
1200.277 |  | 0.008966065

## ZnO_2
Wavelength (nm) | n | k | Reference | Obs | Label
307.6766 |  | 0.4183237 | https://www.rsc.org/suppdata/d0/ra/d0ra00939c/d0ra00939c1.pdf |  | ZnO
301.0817 |  | 0.4285714
316.226 |  | 0.4105263
327.0046 |  | 0.4114955
343.2692 |  | 0.4150376
351.6038 |  | 0.3885461
359.335 |  | 0.3409154
363.9034 |  | 0.294445
368.2961 |  | 0.2462036
371.8103 |  | 0.2049847
375.5002 |  | 0.1602851
380.5957 |  | 0.1105172
387.6241 |  | 0.07247367
395.1923 |  | 0.03609023
404.9279 |  | 0.009022556
440.625 |  | 0
478.4856 |  | 0.002255639
510.9375 |  | 0.004511278
546.6346 |  | 0.006766917
580.1683 |  | 0.006766917
615.8654 |  | 0.009022556
649.399 |  | 0.009022556
688.3413 |  | 0.009022556
728.3654 |  | 0.006766917
760.8173 |  | 0.004511278
801.9231 |  | 0.002255639
828.9663 |  | 0.002255639
862.5 |  | 0
888.4615 |  | 0.002255639
912.2596 |  | 0.004511278
936.0577 |  | 0.006766917
970.6731 |  | 0.004511278
990.1442 |  | 0.004511278
1016.106 |  | 0.006766917
1050.721 |  | 0.006766917
1089.663 |  | 0.006766917
1116.707 |  | 0.009022556
1144.832 |  | 0.009022556
1175.12 |  | 0.009022556
1192.428 |  | 0.009022556

## FTO
Wavelength (nm) | n | k | α (cm⁻¹) | Reference | Obs | Label | Details | Wavelength (nm) | k
300 | 2.0118403 | 0.014290581 | 5986.025 | E. Raoult, R. Bodeux, S. Jutteau, S. Rives, A. Yaiche, D. Coutancier, J. Rousset and S. Collin, 'Optical characterizations and modelling of semitransparent perovskite solar cells for tandem applications', <i>36th EU PVSEC</i>, pp.757-763, (2019) |  | SnO$_{2}$:F | Coated on sodalime glass | 300 | 0.014290581 | 300 | 0.014291
305 | 1.9977605 | 0.008671168 | 3572.627 |  |  |  |  | 305 | 0.008671168 | 310 | 0.004708
310 | 1.984191 | 0.004707714 | 1908.351 |  |  |  |  | 310 | 0.004707714 | 320 | 0.001118
315 | 1.9714085 | 0.002358028 | 940.6938 |  |  |  |  | 315 | 0.002358028 | 330 | 0.000764
320 | 1.9593856 | 0.001117865 | 438.9846 |  |  |  |  | 320 | 0.001117865 | 340 | 0.000845
325 | 1.9481549 | 0.000758553 | 293.3003 |  |  |  |  | 325 | 0.000758553 | 350 | 0.000929
330 | 1.9377185 | 0.000764263 | 291.0307 |  |  |  |  | 330 | 0.000764263 | 360 | 0.001018
335 | 1.928054 | 0.000804255 | 301.6885 |  |  |  |  | 335 | 0.000804255 | 370 | 0.001112
340 | 1.9191632 | 0.000844623 | 312.1719 |  |  |  |  | 340 | 0.000844623 | 380 | 0.001211
345 | 1.9109495 | 0.000886067 | 322.7434 |  |  |  |  | 345 | 0.000886067 | 390 | 0.001315
350 | 1.9033482 | 0.000928604 | 333.4052 |  |  |  |  | 350 | 0.000928604 | 400 | 0.001426
355 | 1.8963046 | 0.000972805 | 344.3557 |  |  |  |  | 355 | 0.000972805 | 410 | 0.001541
360 | 1.8897662 | 0.001017799 | 355.2789 |  |  |  |  | 360 | 0.001017799 | 420 | 0.001662
365 | 1.883683 | 0.001064254 | 366.4058 |  |  |  |  | 365 | 0.001064254 | 430 | 0.00179
370 | 1.8780158 | 0.001112025 | 377.6789 |  |  |  |  | 370 | 0.001112025 | 440 | 0.001924
375 | 1.8727485 | 0.001161039 | 389.0679 |  |  |  |  | 375 | 0.001161039 | 450 | 0.002064
380 | 1.8678098 | 0.001211051 | 400.4873 |  |  |  |  | 380 | 0.001211051 | 460 | 0.002211
385 | 1.8631611 | 0.001262511 | 412.0826 |  |  |  |  | 385 | 0.001262511 | 470 | 0.002365
390 | 1.8587694 | 0.001315359 | 423.8279 |  |  |  |  | 390 | 0.001315359 | 480 | 0.002526
395 | 1.8546053 | 0.001369651 | 435.7352 |  |  |  |  | 395 | 0.001369651 | 490 | 0.002694
400 | 1.850643 | 0.001425583 | 447.8601 |  |  |  |  | 400 | 0.001425583 | 500 | 0.002869
405 | 1.8469254 | 0.001482779 | 460.0778 |  |  |  |  | 405 | 0.001482779 | 510 | 0.003052
410 | 1.8433638 | 0.001541263 | 472.3922 |  |  |  |  | 410 | 0.001541263 | 520 | 0.003244
415 | 1.8399377 | 0.00160111 | 484.8227 |  |  |  |  | 415 | 0.00160111 | 530 | 0.003443
420 | 1.8366421 | 0.001662496 | 497.4176 |  |  |  |  | 420 | 0.001662496 | 540 | 0.003649
425 | 1.8335131 | 0.001725857 | 510.3002 |  |  |  |  | 425 | 0.001725857 | 550 | 0.003865
430 | 1.8304719 | 0.00179025 | 523.1848 |  |  |  |  | 430 | 0.00179025 | 560 | 0.004089
435 | 1.8275101 | 0.001855579 | 536.0435 |  |  |  |  | 435 | 0.001855579 | 570 | 0.004323
440 | 1.8246863 | 0.001923785 | 549.4317 |  |  |  |  | 440 | 0.001923785 | 580 | 0.004565
445 | 1.8219169 | 0.001993142 | 562.8441 |  |  |  |  | 445 | 0.001993142 | 590 | 0.004815
450 | 1.819216 | 0.002063941 | 576.3611 |  |  |  |  | 450 | 0.002063941 | 600 | 0.005078
455 | 1.8166031 | 0.002137115 | 590.2369 |  |  |  |  | 455 | 0.002137115 | 610 | 0.00535
460 | 1.814023 | 0.002211177 | 604.0537 |  |  |  |  | 460 | 0.002211177 | 620 | 0.005628
465 | 1.8115207 | 0.002287353 | 618.1446 |  |  |  |  | 465 | 0.002287353 | 630 | 0.005923
470 | 1.8090523 | 0.002364934 | 632.3114 |  |  |  |  | 470 | 0.002364934 | 640 | 0.006225
475 | 1.8066294 | 0.002444402 | 646.6792 |  |  |  |  | 475 | 0.002444402 | 650 | 0.006536
480 | 1.8042492 | 0.002526014 | 661.3089 |  |  |  |  | 480 | 0.002526014 | 660 | 0.006863
485 | 1.8018941 | 0.0026089 | 675.9671 |  |  |  |  | 485 | 0.0026089 | 670 | 0.007194
490 | 1.799582 | 0.002694045 | 690.9055 |  |  |  |  | 490 | 0.002694045 | 680 | 0.007545
495 | 1.7972836 | 0.002779912 | 705.7253 |  |  |  |  | 495 | 0.002779912 | 690 | 0.0079
500 | 1.7950232 | 0.002869065 | 721.0747 |  |  |  |  | 500 | 0.002869065 | 700 | 0.008276
505 | 1.7927715 | 0.002958977 | 736.3089 |  |  |  |  | 505 | 0.002958977 | 710 | 0.008655
510 | 1.7905492 | 0.003052408 | 752.1116 |  |  |  |  | 510 | 0.003052408 | 720 | 0.009056
515 | 1.788335 | 0.003146784 | 767.8379 |  |  |  |  | 515 | 0.003146784 | 730 | 0.009459
520 | 1.78614 | 0.0032438 | 783.8999 |  |  |  |  | 520 | 0.0032438 | 740 | 0.009889
525 | 1.7839543 | 0.003342057 | 799.9529 |  |  |  |  | 525 | 0.003342057 | 750 | 0.010318
530 | 1.7817783 | 0.003442542 | 816.2313 |  |  |  |  | 530 | 0.003442542 | 760 | 0.010775
535 | 1.779613 | 0.003545424 | 832.7684 |  |  |  |  | 535 | 0.003545424 | 770 | 0.011238
540 | 1.7774501 | 0.003649209 | 849.2095 |  |  |  |  | 540 | 0.003649209 | 780 | 0.011718
545 | 1.7752981 | 0.003756896 | 866.2486 |  |  |  |  | 545 | 0.003756896 | 790 | 0.012216
550 | 1.773146 | 0.003864584 | 882.9781 |  |  |  |  | 550 | 0.003864584 | 800 | 0.012714
555 | 1.7709978 | 0.003976467 | 900.356 |  |  |  |  | 555 | 0.003976467 | 810 | 0.013253
560 | 1.7688507 | 0.004089452 | 917.6709 |  |  |  |  | 560 | 0.004089452 | 820 | 0.013792
565 | 1.7667032 | 0.004204173 | 935.0654 |  |  |  |  | 565 | 0.004204173 | 830 | 0.014346
570 | 1.764555 | 0.0043232 | 953.1041 |  |  |  |  | 570 | 0.0043232 | 840 | 0.014931
575 | 1.7624068 | 0.004442228 | 970.8293 |  |  |  |  | 575 | 0.004442228 | 850 | 0.015517
580 | 1.7602535 | 0.004565171 | 989.0971 |  |  |  |  | 580 | 0.004565171 | 860 | 0.016128
585 | 1.7580976 | 0.004690078 | 1007.475 |  |  |  |  | 585 | 0.004690078 | 870 | 0.016767
590 | 1.7559419 | 0.004814985 | 1025.54 |  |  |  |  | 590 | 0.004814985 | 880 | 0.017406
595 | 1.7537725 | 0.004946365 | 1044.67 |  |  |  |  | 595 | 0.004946365 | 890 | 0.018072
600 | 1.751602 | 0.00507831 | 1063.599 |  |  |  |  | 600 | 0.00507831 | 900 | 0.018772
605 | 1.7494308 | 0.005210544 | 1082.275 |  |  |  |  | 605 | 0.005210544 | 910 | 0.019473
610 | 1.7472396 | 0.005349762 | 1102.083 |  |  |  |  | 610 | 0.005349762 | 920 | 0.020185
615 | 1.7450485 | 0.005488981 | 1121.57 |  |  |  |  | 615 | 0.005488981 | 930 | 0.020957
620 | 1.742857 | 0.005628326 | 1140.768 |  |  |  |  | 620 | 0.005628326 | 940 | 0.02173
625 | 1.7406387 | 0.005775538 | 1161.241 |  |  |  |  | 625 | 0.005775538 | 950 | 0.022503
630 | 1.7384205 | 0.005922751 | 1181.389 |  |  |  |  | 630 | 0.005922751 | 960 | 0.02333
635 | 1.7362022 | 0.006069963 | 1201.219 |  |  |  |  | 635 | 0.006069963 | 970 | 0.024188
640 | 1.7339562 | 0.006224519 | 1222.181 |  |  |  |  | 640 | 0.006224519 | 980 | 0.025046
645 | 1.7317048 | 0.006380507 | 1243.098 |  |  |  |  | 645 | 0.006380507 | 990 | 0.025904
650 | 1.7294534 | 0.006536496 | 1263.693 |  |  |  |  | 650 | 0.006536496 | 1000 | 0.026846
655 | 1.7271829 | 0.006697181 | 1284.874 |  |  |  |  | 655 | 0.006697181 | 1010 | 0.027806
660 | 1.7248921 | 0.006862747 | 1306.664 |  |  |  |  | 660 | 0.006862747 | 1020 | 0.028767
665 | 1.7226014 | 0.007028314 | 1328.126 |  |  |  |  | 665 | 0.007028314 | 1030 | 0.029727
670 | 1.7203107 | 0.007193881 | 1349.268 |  |  |  |  | 670 | 0.007193881 | 1040 | 0.030773
675 | 1.7179751 | 0.007369419 | 1371.953 |  |  |  |  | 675 | 0.007369419 | 1050 | 0.031859
680 | 1.715638 | 0.00754534 | 1394.376 |  |  |  |  | 680 | 0.00754534 | 1060 | 0.032944
685 | 1.7133008 | 0.007721261 | 1416.47 |  |  |  |  | 685 | 0.007721261 | 1070 | 0.03403
690 | 1.710951 | 0.00790002 | 1438.762 |  |  |  |  | 690 | 0.00790002 | 1080 | 0.035145
695 | 1.7085613 | 0.008087774 | 1462.359 |  |  |  |  | 695 | 0.008087774 | 1090 | 0.036386
700 | 1.7061715 | 0.008275528 | 1485.619 |  |  |  |  | 700 | 0.008275528 | 1100 | 0.037628
705 | 1.7037817 | 0.008463282 | 1508.549 |  |  |  |  | 705 | 0.008463282 | 1110 | 0.038869
710 | 1.7013738 | 0.008654938 | 1531.847 |  |  |  |  | 710 | 0.008654938 | 1120 | 0.04011
715 | 1.6989242 | 0.008855536 | 1556.391 |  |  |  |  | 715 | 0.008855536 | 1130 | 0.041408
720 | 1.6964746 | 0.009056134 | 1580.594 |  |  |  |  | 720 | 0.009056134 | 1140 | 0.042848
725 | 1.6940249 | 0.009256732 | 1604.462 |  |  |  |  | 725 | 0.009256732 | 1150 | 0.044288
730 | 1.691566 | 0.009459251 | 1628.335 |  |  |  |  | 730 | 0.009459251 | 1160 | 0.045728
735 | 1.6890486 | 0.009673952 | 1653.966 |  |  |  |  | 735 | 0.009673952 | 1170 | 0.047169
740 | 1.6865313 | 0.009888653 | 1679.25 |  |  |  |  | 740 | 0.009888653 | 1180 | 0.048609
745 | 1.684014 | 0.010103354 | 1704.195 |  |  |  |  | 745 | 0.010103354 | 1190 | 0.050289
750 | 1.6814966 | 0.010318055 | 1728.807 |  |  |  |  | 750 | 0.010318055 | 1200 | 0.051991
755 | 1.6789252 | 0.010544449 | 1755.039 |  |  |  |  | 755 | 0.010544449 | 1210 | 0.053693
760 | 1.6763324 | 0.010775478 | 1781.693 |  |  |  |  | 760 | 0.010775478 | 1220 | 0.055394
765 | 1.6737394 | 0.011006507 | 1807.998 |  |  |  |  | 765 | 0.011006507 | 1230 | 0.057096
770 | 1.6711466 | 0.011237536 | 1833.962 |  |  |  |  | 770 | 0.011237536 | 1240 | 0.058804
775 | 1.668552 | 0.011468921 | 1859.648 |  |  |  |  | 775 | 0.011468921 | 1250 | 0.060866
780 | 1.6658744 | 0.011717953 | 1887.848 |  |  |  |  | 780 | 0.011717953 | 1260 | 0.062929
785 | 1.6631966 | 0.011966985 | 1915.689 |  |  |  |  | 785 | 0.011966985 | 1270 | 0.064991
790 | 1.6605189 | 0.012216016 | 1943.177 |  |  |  |  | 790 | 0.012216016 | 1280 | 0.067054
795 | 1.6578411 | 0.012465048 | 1970.32 |  |  |  |  | 795 | 0.012465048 | 1290 | 0.069116
800 | 1.6551615 | 0.012714493 | 1997.188 |  |  |  |  | 800 | 0.012714493 | 1300 | 0.071179
805 | 1.6523895 | 0.012983777 | 2026.819 |  |  |  |  | 805 | 0.012983777
810 | 1.6496176 | 0.013253061 | 2056.085 |  |  |  |  | 810 | 0.013253061
815 | 1.6468456 | 0.013522345 | 2084.991 |  |  |  |  | 815 | 0.013522345
820 | 1.6440736 | 0.013791629 | 2113.545 |  |  |  |  | 820 | 0.013791629
825 | 1.6413016 | 0.014060913 | 2141.753 |  |  |  |  | 825 | 0.014060913
830 | 1.638457 | 0.01434624 | 2172.05 |  |  |  |  | 830 | 0.01434624
835 | 1.6355792 | 0.01463885 | 2203.08 |  |  |  |  | 835 | 0.01463885
840 | 1.6327015 | 0.01493146 | 2233.741 |  |  |  |  | 840 | 0.01493146
845 | 1.6298238 | 0.01522407 | 2264.039 |  |  |  |  | 845 | 0.01522407
850 | 1.6269462 | 0.01551668 | 2293.981 |  |  |  |  | 850 | 0.01551668
855 | 1.6240685 | 0.01580929 | 2323.572 |  |  |  |  | 855 | 0.01580929
860 | 1.6210742 | 0.016128387 | 2356.689 |  |  |  |  | 860 | 0.016128387
865 | 1.6180785 | 0.016447825 | 2389.474 |  |  |  |  | 865 | 0.016447825
870 | 1.6150826 | 0.016767263 | 2421.881 |  |  |  |  | 870 | 0.016767263
875 | 1.6120869 | 0.017086701 | 2453.918 |  |  |  |  | 875 | 0.017086701
880 | 1.6090912 | 0.01740614 | 2485.591 |  |  |  |  | 880 | 0.01740614
885 | 1.6060953 | 0.017725578 | 2516.906 |  |  |  |  | 885 | 0.017725578
890 | 1.6029831 | 0.018072035 | 2551.684 |  |  |  |  | 890 | 0.018072035
895 | 1.5998548 | 0.018422188 | 2586.593 |  |  |  |  | 895 | 0.018422188
900 | 1.5967267 | 0.018772341 | 2621.113 |  |  |  |  | 900 | 0.018772341
905 | 1.5935985 | 0.019122493 | 2655.252 |  |  |  |  | 905 | 0.019122493
910 | 1.5904702 | 0.019472646 | 2689.016 |  |  |  |  | 910 | 0.019472646
915 | 1.587342 | 0.019822799 | 2722.411 |  |  |  |  | 915 | 0.019822799
920 | 1.584166 | 0.02018455 | 2757.028 |  |  |  |  | 920 | 0.02018455
925 | 1.5808883 | 0.020570982 | 2794.623 |  |  |  |  | 925 | 0.020570982
930 | 1.5776106 | 0.020957416 | 2831.814 |  |  |  |  | 930 | 0.020957416
935 | 1.5743328 | 0.021343848 | 2868.606 |  |  |  |  | 935 | 0.021343848
940 | 1.571055 | 0.021730281 | 2905.008 |  |  |  |  | 940 | 0.021730281
945 | 1.5677773 | 0.022116713 | 2941.024 |  |  |  |  | 945 | 0.022116713
950 | 1.5644996 | 0.022503147 | 2976.662 |  |  |  |  | 950 | 0.022503147
955 | 1.5611786 | 0.022900466 | 3013.359 |  |  |  |  | 955 | 0.022900466
960 | 1.5577313 | 0.023329573 | 3053.834 |  |  |  |  | 960 | 0.023329573
965 | 1.5542841 | 0.02375868 | 3093.89 |  |  |  |  | 965 | 0.02375868
970 | 1.5508368 | 0.024187787 | 3133.533 |  |  |  |  | 970 | 0.024187787
975 | 1.5473895 | 0.024616893 | 3172.769 |  |  |  |  | 975 | 0.024616893
980 | 1.5439422 | 0.025046 | 3211.605 |  |  |  |  | 980 | 0.025046
985 | 1.5404949 | 0.025475107 | 3250.047 |  |  |  |  | 985 | 0.025475107
990 | 1.5370477 | 0.025904214 | 3288.101 |  |  |  |  | 990 | 0.025904214
995 | 1.5334793 | 0.026365332 | 3329.814 |  |  |  |  | 995 | 0.026365332
1000 | 1.5298386 | 0.026845636 | 3373.522 |  |  |  |  | 1000 | 0.026845636
1005 | 1.5261977 | 0.02732594 | 3416.795 |  |  |  |  | 1005 | 0.02732594
1010 | 1.5225568 | 0.027806243 | 3459.639 |  |  |  |  | 1010 | 0.027806243
1015 | 1.5189159 | 0.028286545 | 3502.061 |  |  |  |  | 1015 | 0.028286545
1020 | 1.515275 | 0.028766846 | 3544.067 |  |  |  |  | 1020 | 0.028766846
1025 | 1.5116342 | 0.02924715 | 3585.664 |  |  |  |  | 1025 | 0.02924715
1030 | 1.5079933 | 0.029727453 | 3626.856 |  |  |  |  | 1030 | 0.029727453
1035 | 1.5042721 | 0.030230246 | 3670.381 |  |  |  |  | 1035 | 0.030230246
1040 | 1.5004077 | 0.030773077 | 3718.326 |  |  |  |  | 1040 | 0.030773077
1045 | 1.4965433 | 0.03131591 | 3765.812 |  |  |  |  | 1045 | 0.03131591
1050 | 1.4926789 | 0.031858742 | 3812.845 |  |  |  |  | 1050 | 0.031858742
1055 | 1.4888145 | 0.032401577 | 3859.433 |  |  |  |  | 1055 | 0.032401577
1060 | 1.4849502 | 0.032944407 | 3905.581 |  |  |  |  | 1060 | 0.032944407
1065 | 1.4810858 | 0.033487238 | 3951.296 |  |  |  |  | 1065 | 0.033487238
1070 | 1.4772214 | 0.034030072 | 3996.584 |  |  |  |  | 1070 | 0.034030072
1075 | 1.473357 | 0.034572903 | 4041.45 |  |  |  |  | 1075 | 0.034572903
1080 | 1.4693947 | 0.03514494 | 4089.299 |  |  |  |  | 1080 | 0.03514494
1085 | 1.4652694 | 0.035765585 | 4142.337 |  |  |  |  | 1085 | 0.035765585
1090 | 1.4611442 | 0.036386225 | 4194.888 |  |  |  |  | 1090 | 0.036386225
1095 | 1.457019 | 0.03700687 | 4246.959 |  |  |  |  | 1095 | 0.03700687
1100 | 1.4528937 | 0.037627514 | 4298.557 |  |  |  |  | 1100 | 0.037627514
1105 | 1.4487685 | 0.038248155 | 4349.688 |  |  |  |  | 1105 | 0.038248155
1110 | 1.4446433 | 0.0388688 | 4400.358 |  |  |  |  | 1110 | 0.0388688
1115 | 1.440518 | 0.039489444 | 4450.574 |  |  |  |  | 1115 | 0.039489444
1120 | 1.4363928 | 0.040110085 | 4500.341 |  |  |  |  | 1120 | 0.040110085
1125 | 1.4322675 | 0.04073073 | 4549.666 |  |  |  |  | 1125 | 0.04073073
1130 | 1.4279647 | 0.04140843 | 4604.9 |  |  |  |  | 1130 | 0.04140843
1135 | 1.4235302 | 0.04212844 | 4664.331 |  |  |  |  | 1135 | 0.04212844
1140 | 1.4190958 | 0.042848453 | 4723.242 |  |  |  |  | 1140 | 0.042848453
1145 | 1.4146613 | 0.043568462 | 4781.637 |  |  |  |  | 1145 | 0.043568462
1150 | 1.410227 | 0.044288475 | 4839.525 |  |  |  |  | 1150 | 0.044288475
1155 | 1.4057925 | 0.045008484 | 4896.912 |  |  |  |  | 1155 | 0.045008484
1160 | 1.401358 | 0.045728497 | 4953.804 |  |  |  |  | 1160 | 0.045728497
1165 | 1.3969235 | 0.046448506 | 5010.207 |  |  |  |  | 1165 | 0.046448506
1170 | 1.3924891 | 0.047168516 | 5066.129 |  |  |  |  | 1170 | 0.047168516
1175 | 1.3880546 | 0.04788853 | 5121.575 |  |  |  |  | 1175 | 0.04788853
1180 | 1.3836201 | 0.048608538 | 5176.55 |  |  |  |  | 1180 | 0.048608538
1185 | 1.378872 | 0.049438417 | 5242.713 |  |  |  |  | 1185 | 0.049438417
1190 | 1.3740642 | 0.05028928 | 5310.536 |  |  |  |  | 1190 | 0.05028928
1195 | 1.3692563 | 0.051140144 | 5377.791 |  |  |  |  | 1195 | 0.051140144
1200 | 1.3644483 | 0.051991004 | 5444.485 |  |  |  |  | 1200 | 0.051991004
1205 | 1.3596404 | 0.05284187 | 5510.627 |  |  |  |  | 1205 | 0.05284187
1210 | 1.3548325 | 0.05369273 | 5576.221 |  |  |  |  | 1210 | 0.05369273
1215 | 1.3500246 | 0.054543592 | 5641.276 |  |  |  |  | 1215 | 0.054543592
1220 | 1.3452166 | 0.055394456 | 5705.797 |  |  |  |  | 1220 | 0.055394456
1225 | 1.3404087 | 0.056245316 | 5769.792 |  |  |  |  | 1225 | 0.056245316
1230 | 1.3356009 | 0.05709618 | 5833.266 |  |  |  |  | 1230 | 0.05709618
1235 | 1.3307929 | 0.057947043 | 5896.227 |  |  |  |  | 1235 | 0.057947043
1240 | 1.3259703 | 0.05880361 | 5959.258 |  |  |  |  | 1240 | 0.05880361
1245 | 1.3206999 | 0.059834875 | 6039.415 |  |  |  |  | 1245 | 0.059834875
1250 | 1.3154296 | 0.06086614 | 6118.932 |  |  |  |  | 1250 | 0.06086614
1255 | 1.3101591 | 0.061897404 | 6197.814 |  |  |  |  | 1255 | 0.061897404
1260 | 1.3048887 | 0.06292867 | 6276.071 |  |  |  |  | 1260 | 0.06292867
1265 | 1.2996182 | 0.063959934 | 6353.709 |  |  |  |  | 1265 | 0.063959934
1270 | 1.2943479 | 0.0649912 | 6430.736 |  |  |  |  | 1270 | 0.0649912
1275 | 1.2890774 | 0.06602246 | 6507.158 |  |  |  |  | 1275 | 0.06602246
1280 | 1.283807 | 0.06705373 | 6582.985 |  |  |  |  | 1280 | 0.06705373
1285 | 1.2785366 | 0.06808499 | 6658.22 |  |  |  |  | 1285 | 0.06808499
1290 | 1.2732662 | 0.06911626 | 6732.872 |  |  |  |  | 1290 | 0.06911626
1295 | 1.2679957 | 0.07014752 | 6806.948 |  |  |  |  | 1295 | 0.07014752
1300 | 1.2627254 | 0.07117879 | 6880.454 |  |  |  |  | 1300 | 0.07117879

## In2O3
Wavelength (nm) | k | Label | α (cm⁻¹) | Reference | Obs | Details
300 | 0.398 | In$_{2}$O$_{3}$ |  |  |  | 300 | 0.398
305 | 0.39 |  |  |  |  | 310 | 0.378
310 | 0.378 |  |  |  |  | 320 | 0.323
315 | 0.357 |  |  |  |  | 330 | 0.232
320 | 0.323 |  |  |  |  | 340 | 0.157
325 | 0.279 |  |  |  |  | 350 | 0.109
330 | 0.232 |  |  |  |  | 360 | 0.0774
335 | 0.19 |  |  |  |  | 370 | 0.0557
340 | 0.157 |  |  |  |  | 380 | 0.0408
345 | 0.13 |  |  |  |  | 390 | 0.0304
350 | 0.109 |  |  |  |  | 400 | 0.0232
355 | 0.0917 |  |  |  |  | 410 | 0.0184
360 | 0.0774 |  |  |  |  | 420 | 0.0152
365 | 0.0656 |  |  |  |  | 430 | 0.0128
370 | 0.0557 |  |  |  |  | 440 | 0.0109
375 | 0.0476 |  |  |  |  | 450 | 0.00943
380 | 0.0408 |  |  |  |  | 460 | 0.00788
385 | 0.0352 |  |  |  |  | 470 | 0.00636
390 | 0.0304 |  |  |  |  | 480 | 0.00503
395 | 0.0265 |  |  |  |  | 490 | 0.00394
400 | 0.0232 |  |  |  |  | 500 | 0.00307
410 | 0.0184 |  |  |  |  | 510 | 0.00239
420 | 0.0152 |  |  |  |  | 520 | 0.00186
430 | 0.0128 |  |  |  |  | 530 | 0.00145
440 | 0.0109 |  |  |  |  | 540 | 0.00113
450 | 0.00943 |  |  |  |  | 550 | 0
460 | 0.00788 |  |  |  |  | 560 | 0
470 | 0.00636 |  |  |  |  | 570 | 0
480 | 0.00503 |  |  |  |  | 580 | 0
490 | 0.00394 |  |  |  |  | 590 | 0
500 | 0.00307 |  |  |  |  | 600 | 0
510 | 0.00239 |  |  |  |  | 610 | 0
520 | 0.00186 |  |  |  |  | 620 | 0
530 | 0.00145 |  |  |  |  | 630 | 0
540 | 0.00113 |  |  |  |  | 640 | 0
550 | 0 |  |  |  |  | 650 | 0
560 | 0 |  |  |  |  | 660 | 0
570 | 0 |  |  |  |  | 670 | 0
580 | 0 |  |  |  |  | 680 | 0
590 | 0 |  |  |  |  | 690 | 0
600 | 0 |  |  |  |  | 700 | 0
610 | 0 |  |  |  |  | 710 | 0
620 | 0 |  |  |  |  | 720 | 0
630 | 0 |  |  |  |  | 730 | 0
640 | 0 |  |  |  |  | 740 | 0
650 | 0 |  |  |  |  | 750 | 0
660 | 0 |  |  |  |  | 760 | 0
670 | 0 |  |  |  |  | 770 | 0
680 | 0 |  |  |  |  | 780 | 0
690 | 0 |  |  |  |  | 790 | 0
700 | 0 |  |  |  |  | 800 | 0
710 | 0 |  |  |  |  | 810 | 0
720 | 0 |  |  |  |  | 820 | 0
730 | 0 |  |  |  |  | 830 | 0
740 | 0 |  |  |  |  | 840 | 0
750 | 0 |  |  |  |  | 850 | 0
760 | 0 |  |  |  |  | 860 | 0
770 | 0 |  |  |  |  | 870 | 0
780 | 0 |  |  |  |  | 880 | 0
790 | 0 |  |  |  |  | 890 | 0
800 | 0 |  |  |  |  | 900 | 0
810 | 0 |  |  |  |  | 910 | 0
820 | 0 |  |  |  |  | 920 | 0
830 | 0 |  |  |  |  | 930 | 0
840 | 0 |  |  |  |  | 940 | 0
850 | 0 |  |  |  |  | 950 | 0
860 | 0 |  |  |  |  | 960 | 0
870 | 0 |  |  |  |  | 970 | 0
880 | 0 |  |  |  |  | 980 | 0
890 | 0 |  |  |  |  | 990 | 0
900 | 0 |  |  |  |  | 1000 | 0
910 | 0 |  |  |  |  | 1010 | 0
920 | 0 |  |  |  |  | 1020 | 0
930 | 0 |  |  |  |  | 1030 | 0
940 | 0 |  |  |  |  | 1040 | 0
950 | 0 |  |  |  |  | 1050 | 0
960 | 0 |  |  |  |  | 1060 | 0
970 | 0 |  |  |  |  | 1070 | 0
980 | 0 |  |  |  |  | 1080 | 0
990 | 0 |  |  |  |  | 1090 | 0
1000 | 0 |  |  |  |  | 1100 | 0
1010 | 0 |  |  |  |  | 1110 | 0
1020 | 0 |  |  |  |  | 1120 | 0
1030 | 0 |  |  |  |  | 1130 | 0
1040 | 0 |  |  |  |  | 1140 | 0
1050 | 0 |  |  |  |  | 1150 | 0
1060 | 0 |  |  |  |  | 1160 | 0
1070 | 0 |  |  |  |  | 1170 | 0
1080 | 0 |  |  |  |  | 1180 | 0
1090 | 0 |  |  |  |  | 1190 | 0
1100 | 0 |  |  |  |  | 1200 | 0
1110 | 0
1120 | 0
1130 | 0
1140 | 0
1150 | 0
1160 | 0
1170 | 0
1180 | 0
1190 | 0
1200 | 0

## ZnO_Al (2)
Wavelength (nm) | n | k | α (cm⁻¹) | Reference | Obs | Label | Wavelength (nm) | Wavelength (cm) | a (cm-1) | k
300 | 2.1772 | 0.444098 | 186023.3 | Hossam ElAnzeery, Ounsi El Daif, Marie Buffière, Souhaib Oueslati, Khaled Ben Messaoud, Dries Agten, Guy Brammertz, Rafik Guindi, Bas Kniknie, Marc Meuris and Jef Poortmans, 'Refractive index extraction and thickness optimization of Cu_2ZnSnSe_4 thin film solar cells', <i>physica status solidi (a)</i> <b>212</b>, pp.1984-1990, (2015) | Sputtered |  | 300 | 3e-05 | 9962085.3 | 23.78273 | 231.5672 | 0.6522034
310 | 2.2512 | 0.376804 | 152743.8 |  |  |  | 305.9328 | 3.059328e-05 | 9610073.4 | 23.39607 | 266.0074 | 0.6760383
320 | 2.2854 | 0.290396 | 114038.2 |  |  |  | 311.035 | 3.11035e-05 | 8922776.7 | 22.0851 | 284.8088 | 0.7305257
330 | 2.2837 | 0.208326 | 79330.36 |  |  |  | 316.1372 | 3.161372e-05 | 8555152.9 | 21.52254 | 301.5675 | 0.5564756
340 | 2.2594 | 0.14277 | 52767.67 |  |  |  | 316.1372 | 3.161372e-05 | 8043676.2 | 20.2358 | 301.5721 | 0.4944424
350 | 2.2251 | 0.095676 | 34351.43 |  |  |  | 321.2394 | 3.212394e-05 | 7724003.3 | 19.74519 | 309.6255 | 0.405598
360 | 2.1891 | 0.06392 | 22312.29 |  |  |  | 321.2394 | 3.212394e-05 | 7196543.1 | 18.39682 | 316.1534 | 0.3276979
370 | 2.1554 | 0.043245 | 14687.37 |  |  |  | 326.3416 | 3.263416e-05 | 6828919.2 | 17.73432 | 323.9146 | 0.2467911
380 | 2.1254 | 0.030011 | 9924.457 |  |  |  | 328.8926 | 3.288926e-05 | 6285475.3 | 16.45063 | 335.0046 | 0.1683451
390 | 2.0994 | 0.021585 | 6955.003 |  |  |  | 331.4437 | 3.314437e-05 | 5630145.9 | 14.84977 | 352.1945 | 0.09130503
400 | 2.0768 | 0.016211 | 5092.836 |  |  |  | 336.5459 | 3.365459e-05 | 5166620.2 | 13.83697 | 397.9289 | 0.04948007
410 | 2.0572 | 0.012762 | 3911.513 |  |  |  | 339.097 | 3.39097e-05 | 4671127.2 | 12.6048 | 436.5955 | 0.04370149
420 | 2.04 | 0.01053 | 3150.569 |  |  |  | 341.6481 | 3.416481e-05 | 3999814.1 | 10.87449 | 483.3696 | 0.04299257
430 | 2.0249 | 0.009069 | 2650.335 |  |  |  | 346.7503 | 3.467503e-05 | 3760059.5 | 10.37533 | 530.1438 | 0.044508
440 | 2.0114 | 0.008101 | 2313.64 |  |  |  | 349.3014 | 3.493014e-05 | 3264566.5 | 9.07436 | 576.9179 | 0.04605123
450 | 1.9993 | 0.007449 | 2080.153 |  |  |  | 354.4036 | 3.544036e-05 | 2609237.1 | 7.358712 | 623.6921 | 0.047803
460 | 1.9883 | 0.007002 | 1912.82 |  |  |  | 356.9547 | 3.569547e-05 | 1985874.9 | 5.640987 | 670.4662 | 0.04954086
470 | 1.9782 | 0.006687 | 1787.9 |  |  |  | 362.0569 | 3.620569e-05 | 1746120.2 | 5.030847 | 717.2404 | 0.05265503
480 | 1.9688 | 0.00646 | 1691.224 |  |  |  | 368.8598 | 3.688598e-05 | 1223987.9 | 3.592763 | 764.0145 | 0.05589433
490 | 1.9602 | 0.00629 | 1613.112 |  |  |  | 382.4657 | 3.824657e-05 | 691199.7 | 2.103711 | 810.7887 | 0.0609687
500 | 1.952 | 0.006158 | 1547.674 |  |  |  | 405.4255 | 4.054255e-05 | 328903.8 | 1.061134 | 857.5628 | 0.06925447
510 | 1.9443 | 0.00605 | 1490.717 |  |  |  | 436.0387 | 4.360387e-05 | 201034.6 | 0.6975671 | 904.337 | 0.07899997
520 | 1.9371 | 0.005959 | 1440.058 |  |  |  | 466.6518 | 4.666518e-05 | 147755.8 | 0.5486907 | 951.1111 | 0.08956347
530 | 1.9302 | 0.005878 | 1393.682 |  |  |  | 497.265 | 4.97265e-05 | 115788.5 | 0.4581877 | 997.8852 | 0.1021511
540 | 1.9235 | 0.005804 | 1350.652 |  |  |  | 528.3884 | 5.283884e-05 | 83821.21 | 0.3524498 | 1044.659 | 0.1167545
550 | 1.9172 | 0.005735 | 1310.33 |  |  |  | 556.9606 | 5.569606e-05 | 83821.21 | 0.3715083 | 1091.434 | 0.1327105
560 | 1.911 | 0.005669 | 1272.121 |  |  |  | 594.2066 | 5.942066e-05 | 137100 | 0.6482838 | 1138.208 | 0.1511066
570 | 1.9051 | 0.005605 | 1235.693 |  |  |  | 624.8198 | 6.248198e-05 | 147755.8 | 0.7346651 | 1184.982 | 0.1732736
580 | 1.8993 | 0.005543 | 1200.955 |  |  |  | 655.4329 | 6.554329e-05 | 147755.8 | 0.7706601 | 1230.38 | 0.1929432
590 | 1.8937 | 0.005481 | 1167.395 |  |  |  | 686.0461 | 6.860461e-05 | 195706.7 | 1.068438 | 1301.29 | 0.2458533
600 | 1.8882 | 0.005421 | 1135.372 |  |  |  | 716.6593 | 7.166593e-05 | 217018.2 | 1.237654 | 1348.147 | 0.2746541
610 | 1.8828 | 0.005361 | 1104.399 |  |  |  | 747.2724 | 7.472724e-05 | 264969.2 | 1.575667 | 1395.206 | 0.3187878
620 | 1.8775 | 0.005301 | 1074.425 |  |  |  | 777.8856 | 7.778856e-05 | 275624.9 | 1.706178 | 1439.169 | 0.3602994
630 | 1.8723 | 0.005243 | 1045.801 |  |  |  | 808.4987 | 8.084987e-05 | 339559.5 | 2.184668 | 1484.703 | 0.4200126
640 | 1.8672 | 0.005185 | 1018.072 |  |  |  | 839.1119 | 8.391119e-05 | 350215.3 | 2.338542 | 1534.123 | 0.4856182
650 | 1.8621 | 0.005128 | 991.39 |  |  |  | 869.725 | 8.69725e-05 | 398166.2 | 2.755729 | 1582.033 | 0.5556532
660 | 1.8571 | 0.005072 | 965.7065 |  |  |  | 900.3382 | 9.003382e-05 | 462100.8 | 3.310797 | 1598.894 | 0.6034546
670 | 1.8521 | 0.005016 | 940.7898 |  |  |  | 930.9513 | 9.309513e-05 | 515379.6 | 3.818074 | 1633.463 | 0.6572097
680 | 1.8472 | 0.004962 | 916.9755 |  |  |  | 961.5645 | 9.615645e-05 | 552674.8 | 4.229005 | 1676.11 | 0.7455175
690 | 1.8423 | 0.004908 | 893.8514 |  |  |  | 989.6265 | 9.896265e-05 | 608084.8 | 4.788788 | 1722.885 | 0.8548758
700 | 1.8375 | 0.004855 | 871.5676 |  |  |  | 1022.791 | 0.0001022791 | 659232.4 | 5.365565 | 1771.952 | 0.9756108
710 | 1.8326 | 0.004803 | 850.0884 |  |  |  | 1053.404 | 0.0001053404 | 712511.2 | 5.972784 | 1824.228 | 1.103494
720 | 1.8278 | 0.004752 | 829.3805 |  |  |  | 1084.017 | 0.0001084017 | 760462.2 | 6.560001 | 1879.715 | 1.239392
730 | 1.823 | 0.004703 | 809.5841 |  |  |  | 1114.63 | 0.000111463 | 829724.6 | 7.359612 | 2000.778 | 1.52462
740 | 1.8181 | 0.004654 | 790.3228 |  |  |  | 1145.243 | 0.0001145243 | 872347.7 | 7.950191 | 2067.729 | 1.670729
750 | 1.8133 | 0.004606 | 771.7427 |  |  |  | 1175.857 | 0.0001175857 | 930954.4 | 8.711097
760 | 1.8085 | 0.004559 | 753.8169 |  |  |  | 1206.47 | 0.000120647 | 994889 | 9.551711
770 | 1.8037 | 0.004513 | 736.5199 |  |  |  | 1237.083 | 0.0001237083 | 1053495.6 | 10.37102
780 | 1.7988 | 0.004468 | 719.8275 |  |  |  | 1267.696 | 0.0001267696 | 1122758.1 | 11.32639
790 | 1.794 | 0.004424 | 703.7168 |  |  |  | 1290.656 | 0.0001290656 | 1181364.8 | 12.13346
800 | 1.7891 | 0.004382 | 688.323
810 | 1.7842 | 0.00434 | 673.3092
820 | 1.7793 | 0.004299 | 658.815
830 | 1.7743 | 0.004259 | 644.8214
840 | 1.7694 | 0.00422 | 631.3105
850 | 1.7644 | 0.004182 | 618.2654
860 | 1.7644 | 0.004182 | 611.0763
870 | 1.7644 | 0.004182 | 604.0524
880 | 1.7644 | 0.004182 | 597.1882
890 | 1.7644 | 0.004182 | 590.4782
900 | 1.7644 | 0.004182 | 583.9174

## ITO_2 (2)
Wavelength (nm) | k | Reference | Obs | Label | [5 empty] | λ,k (nm) | k
252.0171 | 0.557803 | https://advanced.onlinelibrary.wiley.com/doi/full/10.1002/adom.202100788 |  |  | Test sample | Carrier Conc | Mobility | Rho ohm cm | Rho mOhm cm | 250 | 0.34362
265.9192 | 0.5427049 | https://advanced.onlinelibrary.wiley.com/action/downloadSupplement?doi=10.1002%2Fadom.202100788&file=adom202100788-sup-0001-SuppMat.pdf |  |  |  | 1.7e+19 | 26 | 0.01412262 | 14.12262 | 255 | 0.31948
274.0076 | 0.5250403 |  |  |  |  | 3e+19 | 36 | 0.005779812 | 5.779812 | 260 | 0.29655
279.7743 | 0.5079263 |  |  |  |  | 6.5e+19 | 30 | 0.003201127 | 3.201127 | 265 | 0.27477
285.5266 | 0.4848485 |  |  |  |  | 7.8e+19 | 25 | 0.003201127 | 3.201127 | 270 | 0.25411
290.1217 | 0.4635369 |  |  |  |  | 1e+20 | 28 | 0.002229356 | 2.229356 | 275 | 0.23452
293.5589 | 0.4437706 |  |  |  |  | 2e+20 | 28 | 0.001114678 | 1.114678 | 280 | 0.21597
297.0012 | 0.4261027 |  |  |  |  | 4.9e+20 | 30 | 0.0004246393 | 0.4246393 | 285 | 0.19842
300.4367 | 0.4056075 |  |  |  |  | 6.1e+20 | 26 | 0.0003935812 | 0.3935812 | 290 | 0.18182
302.9969 | 0.3833667 | [8 empty] | 295 | 0.16615
307.3058 | 0.3638219 | [8 empty] | 300 | 0.15138
310.7449 | 0.3448287 | [8 empty] | 305 | 0.13746
314.1808 | 0.3245102 | [8 empty] | 310 | 0.12438
315.8824 | 0.3075036 | [8 empty] | 315 | 0.1121
321.0625 | 0.2879595 | [8 empty] | 320 | 0.10061
324.496 | 0.266647 | [8 empty] | 325 | 0.08986
327.9383 | 0.2489791 | [8 empty] | 330 | 0.07985
331.3784 | 0.2304277 | [8 empty] | 335 | 0.07054
334.8249 | 0.2145268 | [8 empty] | 340 | 0.06192
341.7391 | 0.1915603 | [8 empty] | 345 | 0.05397
346.9168 | 0.1710222 | [8 empty] | 350 | 0.04666
352.0953 | 0.1508154 | [8 empty] | 355 | 0.03999
359.0129 | 0.1292846 | [8 empty] | 360 | 0.03393
365.9328 | 0.1087477 | [8 empty] | 365 | 0.02847
372.8645 | 0.09307029 | [8 empty] | 370 | 0.0236
381.5317 | 0.07463309 | [8 empty] | 375 | 0.01929
395.4201 | 0.05377001 | [8 empty] | 380 | 0.01555
412.8002 | 0.03589136 | [8 empty] | 385 | 0.01234
433.6775 | 0.02331638 | [8 empty] | 390 | 0.00967
454.5676 | 0.01604255 | [8 empty] | 395 | 0.00752
475.4651 | 0.01186105 | [8 empty] | 400 | 0.00588
496.3652 | 0.008783952 | [8 empty] | 405 | 0.00474
517.2684 | 0.007032138 | [8 empty] | 410 | 0.00408
538.1712 | 0.005059444 | [8 empty] | 415 | 0.00391
559.0782 | 0.004853797 | [8 empty] | 420 | 0.00406
579.9857 | 0.00486903 | [8 empty] | 425 | 0.00422
600.8927 | 0.004663382 | [8 empty] | 430 | 0.00439
621.7975 | 0.003574212 | [8 empty] | 435 | 0.00456
642.705 | 0.003589445 | [8 empty] | 440 | 0.00473
663.6157 | 0.004929963 | [8 empty] | 445 | 0.00491
684.5232 | 0.004945196 | [8 empty] | 450 | 0.0051
705.4307 | 0.004960429 | [8 empty] | 455 | 0.00528
726.3383 | 0.004975662 | [8 empty] | 460 | 0.00548
747.2463 | 0.005211776 | [8 empty] | 465 | 0.00568
768.1538 | 0.005227009 | [8 empty] | 470 | 0.00588
789.064 | 0.006346646 | [8 empty] | 475 | 0.00609
809.9715 | 0.00636188 | [8 empty] | 480 | 0.0063
830.8853 | 0.009027682 | [8 empty] | 485 | 0.00651
851.7928 | 0.009042915 | [8 empty] | 490 | 0.00674
872.7003 | 0.009058149 | [8 empty] | 495 | 0.00696
893.6089 | 0.009515143 | [8 empty] | 500 | 0.0072
914.5169 | 0.009751257 | [8 empty] | 505 | 0.00743
935.4292 | 0.01175442 | [8 empty] | 510 | 0.00768
956.3367 | 0.01176965 | [8 empty] | 515 | 0.00793
977.2448 | 0.01200576 | [8 empty] | 520 | 0.00818
998.1576 | 0.01422981 | [8 empty] | 525 | 0.00844
1019.066 | 0.01446592 | [8 empty] | 530 | 0.00871
1039.975 | 0.0151438 | [8 empty] | 535 | 0.00898
1060.886 | 0.01670519 | [8 empty] | 540 | 0.00926
1081.794 | 0.01716219 | [8 empty] | 545 | 0.00954
1102.706 | 0.01894447 | [8 empty] | 550 | 0.00983
1123.616 | 0.01984322 | [8 empty] | 555 | 0.01013
1144.527 | 0.02140462 | [8 empty] | 560 | 0.01043
1165.437 | 0.02252426 | [8 empty] | 565 | 0.01074
1186.348 | 0.02408566 | [8 empty] | 570 | 0.01105
1207.259 | 0.0252053 | [8 empty] | 575 | 0.01137
1228.171 | 0.02742934 | [8 empty] | 580 | 0.0117
1249.081 | 0.02832809 | [8 empty] | 585 | 0.01204
1269.994 | 0.03055213 | [8 empty] | 590 | 0.01238
1290.906 | 0.0325553 | [8 empty] | 595 | 0.01273
1311.816 | 0.03367493 | [8 empty] | 600 | 0.01309
1332.73 | 0.03611985 | [8 empty] | 605 | 0.01345
1353.643 | 0.03856478 | [8 empty] | 610 | 0.01382
1374.555 | 0.04034706 | [8 empty] | 615 | 0.0142
1395.468 | 0.04301286 | [8 empty] | 620 | 0.01459
1416.381 | 0.04501602 | [8 empty] | 625 | 0.01498
1437.295 | 0.0479027 | [8 empty] | 630 | 0.01538
1458.209 | 0.0505685 | [8 empty] | 635 | 0.01579
1479.123 | 0.05345519 | [8 empty] | 640 | 0.01621
1493.066 | 0.05523239 | [8 empty] | 645 | 0.01664
[10 empty] | 650 | 0.01707
[10 empty] | 655 | 0.01751
[10 empty] | 660 | 0.01797
[10 empty] | 665 | 0.01843
[10 empty] | 670 | 0.0189
[10 empty] | 675 | 0.01938
[10 empty] | 680 | 0.01986
[10 empty] | 685 | 0.02036
[10 empty] | 690 | 0.02087
[10 empty] | 695 | 0.02138
[10 empty] | 700 | 0.02191
[10 empty] | 705 | 0.02244
[10 empty] | 710 | 0.02299
[10 empty] | 715 | 0.02355
[10 empty] | 720 | 0.02411
[10 empty] | 725 | 0.02469
[10 empty] | 730 | 0.02528
[10 empty] | 735 | 0.02588
[10 empty] | 740 | 0.02649
[10 empty] | 745 | 0.02711
[10 empty] | 750 | 0.02774
[10 empty] | 755 | 0.02839
[10 empty] | 760 | 0.02905
[10 empty] | 765 | 0.02972
[10 empty] | 770 | 0.0304
[10 empty] | 775 | 0.03109
[10 empty] | 780 | 0.0318
[10 empty] | 785 | 0.03252
[10 empty] | 790 | 0.03326
[10 empty] | 795 | 0.034
[10 empty] | 800 | 0.03476
[10 empty] | 805 | 0.03554
[10 empty] | 810 | 0.03633
[10 empty] | 815 | 0.03714
[10 empty] | 820 | 0.03795
[10 empty] | 825 | 0.03879
[10 empty] | 830 | 0.03964
[10 empty] | 835 | 0.0405
[10 empty] | 840 | 0.04139
[10 empty] | 845 | 0.04229
[10 empty] | 850 | 0.0432
[10 empty] | 855 | 0.04413
[10 empty] | 860 | 0.04508
[10 empty] | 865 | 0.04605
[10 empty] | 870 | 0.04704
[10 empty] | 875 | 0.04804
[10 empty] | 880 | 0.04906
[10 empty] | 885 | 0.05011
[10 empty] | 890 | 0.05117
[10 empty] | 895 | 0.05225
[10 empty] | 900 | 0.05336
[10 empty] | 905 | 0.05448
[10 empty] | 910 | 0.05563
[10 empty] | 915 | 0.05679
[10 empty] | 920 | 0.05799
[10 empty] | 925 | 0.0592
[10 empty] | 930 | 0.06044
[10 empty] | 935 | 0.0617
[10 empty] | 940 | 0.06298
[10 empty] | 945 | 0.0643
[10 empty] | 950 | 0.06563
[10 empty] | 955 | 0.067
[10 empty] | 960 | 0.06839
[10 empty] | 965 | 0.06981
[10 empty] | 970 | 0.07126
[10 empty] | 975 | 0.07274
[10 empty] | 980 | 0.07424
[10 empty] | 985 | 0.07578
[10 empty] | 990 | 0.07735
[10 empty] | 995 | 0.07896
[10 empty] | 1000 | 0.08059
[10 empty] | 1005 | 0.08227
[10 empty] | 1010 | 0.08397
[10 empty] | 1015 | 0.08572
[10 empty] | 1020 | 0.0875
[10 empty] | 1025 | 0.08932
[10 empty] | 1030 | 0.09118
[10 empty] | 1035 | 0.09308
[10 empty] | 1040 | 0.09502
[10 empty] | 1045 | 0.09701
[10 empty] | 1050 | 0.09904
[10 empty] | 1055 | 0.10112
[10 empty] | 1060 | 0.10324
[10 empty] | 1065 | 0.10542
[10 empty] | 1070 | 0.10765
[10 empty] | 1075 | 0.10992
[10 empty] | 1080 | 0.11226
[10 empty] | 1085 | 0.11465
[10 empty] | 1090 | 0.1171
[10 empty] | 1095 | 0.11961
[10 empty] | 1100 | 0.12218
[10 empty] | 1105 | 0.12482
[10 empty] | 1110 | 0.12752
[10 empty] | 1115 | 0.1303
[10 empty] | 1120 | 0.13314
[10 empty] | 1125 | 0.13607
[10 empty] | 1130 | 0.13907
[10 empty] | 1135 | 0.14215
[10 empty] | 1140 | 0.14532
[10 empty] | 1145 | 0.14858
[10 empty] | 1150 | 0.15193
[10 empty] | 1155 | 0.15538
[10 empty] | 1160 | 0.15893
[10 empty] | 1165 | 0.16258
[10 empty] | 1170 | 0.16634
[10 empty] | 1175 | 0.17022
[10 empty] | 1180 | 0.17421
[10 empty] | 1185 | 0.17834
[10 empty] | 1190 | 0.18259
[10 empty] | 1195 | 0.18698
[10 empty] | 1200 | 0.19152
[10 empty] | 1205 | 0.1962
[10 empty] | 1210 | 0.20105
[10 empty] | 1215 | 0.20606
[10 empty] | 1220 | 0.21125
[10 empty] | 1225 | 0.21662
[10 empty] | 1230 | 0.22218
[10 empty] | 1235 | 0.22795
[10 empty] | 1240 | 0.23393
[10 empty] | 1245 | 0.24014
[10 empty] | 1250 | 0.24658
[10 empty] | 1255 | 0.25327
[10 empty] | 1260 | 0.26022
[10 empty] | 1265 | 0.26744
[10 empty] | 1270 | 0.27494
[10 empty] | 1275 | 0.28275
[10 empty] | 1280 | 0.29086
[10 empty] | 1285 | 0.2993
[10 empty] | 1290 | 0.30808
[10 empty] | 1295 | 0.31722
[10 empty] | 1300 | 0.32671
[10 empty] | 1305 | 0.33658
[10 empty] | 1310 | 0.34683
[10 empty] | 1315 | 0.35747
[10 empty] | 1320 | 0.3685
[10 empty] | 1325 | 0.37994
[10 empty] | 1330 | 0.39177
[10 empty] | 1335 | 0.404
[10 empty] | 1340 | 0.41662
[10 empty] | 1345 | 0.42962
[10 empty] | 1350 | 0.44298
[10 empty] | 1355 | 0.45668
[10 empty] | 1360 | 0.47071
[10 empty] | 1365 | 0.48504
[10 empty] | 1370 | 0.49964
[10 empty] | 1375 | 0.51449
[10 empty] | 1380 | 0.52955
[10 empty] | 1385 | 0.5448
[10 empty] | 1390 | 0.5602
[10 empty] | 1395 | 0.57573
[10 empty] | 1400 | 0.59135
[10 empty] | 1405 | 0.60705
[10 empty] | 1410 | 0.62279
[10 empty] | 1415 | 0.63855
[10 empty] | 1420 | 0.65431
[10 empty] | 1425 | 0.67006
[10 empty] | 1430 | 0.68577
[10 empty] | 1435 | 0.70143
[10 empty] | 1440 | 0.71703
[10 empty] | 1445 | 0.73255
[10 empty] | 1450 | 0.748
[10 empty] | 1455 | 0.76335
[10 empty] | 1460 | 0.77861
[10 empty] | 1465 | 0.79377
[10 empty] | 1470 | 0.80883
[10 empty] | 1475 | 0.82377
[10 empty] | 1480 | 0.83861
[10 empty] | 1485 | 0.85333
[10 empty] | 1490 | 0.86794
[10 empty] | 1495 | 0.88244
[10 empty] | 1500 | 0.89682
[10 empty] | 1505 | 0.9111
[10 empty] | 1510 | 0.92526
[10 empty] | 1515 | 0.93931
[10 empty] | 1520 | 0.95325
[10 empty] | 1525 | 0.96708
[10 empty] | 1530 | 0.9808
[10 empty] | 1535 | 0.99442
[10 empty] | 1540 | 1.00793
[10 empty] | 1545 | 1.02134
[10 empty] | 1550 | 1.03466
[10 empty] | 1555 | 1.04787
[10 empty] | 1560 | 1.06098
[10 empty] | 1565 | 1.07401
[10 empty] | 1570 | 1.08693
[10 empty] | 1575 | 1.09977
[10 empty] | 1580 | 1.11252
[10 empty] | 1585 | 1.12518
[10 empty] | 1590 | 1.13776
[10 empty] | 1595 | 1.15025
[10 empty] | 1600 | 1.16266
[10 empty] | 1605 | 1.17499
[10 empty] | 1610 | 1.18724
[10 empty] | 1615 | 1.19941
[10 empty] | 1620 | 1.21151
[10 empty] | 1625 | 1.22354
[10 empty] | 1630 | 1.23549
[10 empty] | 1635 | 1.24737
[10 empty] | 1640 | 1.25918
[10 empty] | 1645 | 1.27093
[10 empty] | 1650 | 1.28261
[10 empty] | 1655 | 1.29422
[10 empty] | 1660 | 1.30577
[10 empty] | 1665 | 1.31726
[10 empty] | 1670 | 1.32868
[10 empty] | 1675 | 1.34005
[10 empty] | 1680 | 1.35136
[10 empty] | 1685 | 1.36261
[10 empty] | 1690 | 1.3738
[10 empty] | 1695 | 1.38494
[10 empty] | 1700 | 1.39602
[10 empty] | 1705 | 1.40705
[10 empty] | 1710 | 1.41803
[10 empty] | 1715 | 1.42896
[10 empty] | 1720 | 1.43983
[10 empty] | 1725 | 1.45066
[10 empty] | 1730 | 1.46144
[10 empty] | 1735 | 1.47217
[10 empty] | 1740 | 1.48286
[10 empty] | 1745 | 1.4935
[10 empty] | 1750 | 1.50409
[10 empty] | 1755 | 1.51464
[10 empty] | 1760 | 1.52514
[10 empty] | 1765 | 1.53561
[10 empty] | 1770 | 1.54603
[10 empty] | 1775 | 1.55641
[10 empty] | 1780 | 1.56675
[10 empty] | 1785 | 1.57705
[10 empty] | 1790 | 1.58731
[10 empty] | 1795 | 1.59753
[10 empty] | 1800 | 1.60772
[10 empty] | 1805 | 1.61787
[10 empty] | 1810 | 1.62798
[10 empty] | 1815 | 1.63805
[10 empty] | 1820 | 1.64809
[10 empty] | 1825 | 1.6581
[10 empty] | 1830 | 1.66807
[10 empty] | 1835 | 1.678
[10 empty] | 1840 | 1.68791
[10 empty] | 1845 | 1.69778
[10 empty] | 1850 | 1.70761
[10 empty] | 1855 | 1.71742
[10 empty] | 1860 | 1.7272
[10 empty] | 1865 | 1.73694
[10 empty] | 1870 | 1.74665
[10 empty] | 1875 | 1.75634
[10 empty] | 1880 | 1.76599
[10 empty] | 1885 | 1.77562
[10 empty] | 1890 | 1.78521
[10 empty] | 1895 | 1.79478
[10 empty] | 1900 | 1.80432
[10 empty] | 1905 | 1.81383
[10 empty] | 1910 | 1.82332
[10 empty] | 1915 | 1.83278
[10 empty] | 1920 | 1.84221
[10 empty] | 1925 | 1.85162
[10 empty] | 1930 | 1.861
[10 empty] | 1935 | 1.87036
[10 empty] | 1940 | 1.87969
[10 empty] | 1945 | 1.88899
[10 empty] | 1950 | 1.89827
[10 empty] | 1955 | 1.90753
[10 empty] | 1960 | 1.91677
[10 empty] | 1965 | 1.92598
[10 empty] | 1970 | 1.93517
[10 empty] | 1975 | 1.94433
[10 empty] | 1980 | 1.95347
[10 empty] | 1985 | 1.96259
[10 empty] | 1990 | 1.97169
[10 empty] | 1995 | 1.98077
[10 empty] | 2000 | 1.98982

## ITO (2)
Wavelength (nm) | n | k | Reference | Obs | Label
300 | 2.3120074 | 0.28052628 | E. Raoult, R. Bodeux, S. Jutteau, S. Rives, A. Yaiche, D. Coutancier, J. Rousset and S. Collin, 'Optical characterizations and modelling of semitransparent perovskite solar cells for tandem applications', <i>36th EU PVSEC</i>, pp.757-763, (2019) | Sputtered 90/10
305 | 2.2973242 | 0.24753866
310 | 2.2808886 | 0.21802282
315 | 2.2632453 | 0.19237246
320 | 2.2451406 | 0.1697395
325 | 2.2269433 | 0.14986022
330 | 2.208934 | 0.13245721
335 | 2.1913188 | 0.11725259
340 | 2.1742754 | 0.10408184
345 | 2.1578615 | 0.09257043
350 | 2.1421127 | 0.082477465
355 | 2.1270452 | 0.07361514
360 | 2.1126585 | 0.06581993
365 | 2.0989368 | 0.05894848
370 | 2.0858698 | 0.05289266
375 | 2.0734797 | 0.04759387
380 | 2.0616817 | 0.042896695
385 | 2.050437 | 0.038718805
390 | 2.0397062 | 0.034989342
395 | 2.0294504 | 0.031649046
400 | 2.0196326 | 0.028648522
405 | 2.0103807 | 0.026052626
410 | 2.0015082 | 0.023707138
415 | 1.9929758 | 0.02157773
420 | 1.9847808 | 0.019654764
425 | 1.9770436 | 0.017991966
430 | 1.9695599 | 0.01646429
435 | 1.9623077 | 0.01505905
440 | 1.9554832 | 0.013863765
445 | 1.9488391 | 0.012751638
450 | 1.9424211 | 0.011743676
455 | 1.9363176 | 0.010870422
460 | 1.9303354 | 0.010047451
465 | 1.9246516 | 0.009343405
470 | 1.9191093 | 0.008692494
475 | 1.9137566 | 0.008112882
480 | 1.9085989 | 0.007601358
485 | 1.9035567 | 0.007130245
490 | 1.8987331 | 0.006731284
495 | 1.8939797 | 0.006355422
500 | 1.8894453 | 0.006046935
505 | 1.8849616 | 0.005753983
510 | 1.8806751 | 0.005518879
515 | 1.8764415 | 0.0052993
520 | 1.8723661 | 0.005122925
525 | 1.8683653 | 0.004966895
530 | 1.8644685 | 0.004837718
535 | 1.8606836 | 0.004737451
540 | 1.8569362 | 0.004646522
545 | 1.8533508 | 0.004596018
550 | 1.8497653 | 0.004545513
555 | 1.8463265 | 0.00452931
560 | 1.8429261 | 0.004522123
565 | 1.8395745 | 0.004526091
570 | 1.836344 | 0.004557755
575 | 1.8331134 | 0.00458942
580 | 1.8299869 | 0.004643889
585 | 1.8269128 | 0.004709802
590 | 1.8238385 | 0.004775715
595 | 1.8208961 | 0.004870108
600 | 1.8179651 | 0.004966983
605 | 1.8150395 | 0.005064991
610 | 1.8122389 | 0.00519032
615 | 1.8094383 | 0.00531565
620 | 1.8066397 | 0.005441386
625 | 1.8039573 | 0.005592373
630 | 1.8012751 | 0.00574336
635 | 1.7985929 | 0.005894347
640 | 1.7959996 | 0.00605977
645 | 1.7934238 | 0.006228011
650 | 1.7908479 | 0.006396251
655 | 1.7883186 | 0.006570687
660 | 1.785838 | 0.006751563
665 | 1.7833574 | 0.006932439
670 | 1.7808766 | 0.007113315
675 | 1.7784765 | 0.007307266
680 | 1.7760794 | 0.00750172
685 | 1.7736824 | 0.007696173
690 | 1.7713027 | 0.007894381
695 | 1.7689785 | 0.008104492
700 | 1.7666544 | 0.008314604
705 | 1.7643301 | 0.008524716
710 | 1.7620248 | 0.008740247
715 | 1.7597622 | 0.0089682
720 | 1.7574997 | 0.009196152
725 | 1.7552372 | 0.009424104
730 | 1.7529817 | 0.009654751
735 | 1.7507702 | 0.009902483
740 | 1.7485588 | 0.010150215
745 | 1.7463472 | 0.010397947
750 | 1.7441357 | 0.010645679
755 | 1.7419527 | 0.010909964
760 | 1.7397808 | 0.011180811
765 | 1.7376089 | 0.011451658
770 | 1.7354369 | 0.011722505
775 | 1.7332656 | 0.011993873
780 | 1.7311218 | 0.012291111
785 | 1.7289779 | 0.01258835
790 | 1.726834 | 0.012885588
795 | 1.7246901 | 0.013182826
800 | 1.7225466 | 0.013480695
805 | 1.7204189 | 0.013808861
810 | 1.7182913 | 0.014137027
815 | 1.7161636 | 0.014465194
820 | 1.714036 | 0.01479336
825 | 1.7119083 | 0.015121527
830 | 1.7097831 | 0.015474464
835 | 1.7076589 | 0.015838647
840 | 1.7055346 | 0.016202832
845 | 1.7034104 | 0.016567014
850 | 1.7012862 | 0.016931199
855 | 1.6991619 | 0.017295383
860 | 1.6970276 | 0.017701712
865 | 1.694893 | 0.01810858
870 | 1.6927584 | 0.01851545
875 | 1.6906239 | 0.018922321
880 | 1.6884893 | 0.019329192
885 | 1.6863548 | 0.019736063
890 | 1.6841979 | 0.020188116
895 | 1.682038 | 0.020646347
900 | 1.6798781 | 0.02110458
905 | 1.6777182 | 0.021562811
910 | 1.6755582 | 0.022021042
915 | 1.6733984 | 0.022479273
920 | 1.671225 | 0.022957362
925 | 1.669023 | 0.023477701
930 | 1.6668211 | 0.023998043
935 | 1.6646191 | 0.024518382
940 | 1.6624172 | 0.02503872
945 | 1.6602151 | 0.02555906
950 | 1.6580132 | 0.0260794
955 | 1.6557957 | 0.026619228
960 | 1.6535326 | 0.027215967
965 | 1.6512694 | 0.027812706
970 | 1.6490064 | 0.028409446
975 | 1.6467433 | 0.029006185
980 | 1.6444802 | 0.029602924
985 | 1.642217 | 0.030199664
990 | 1.639954 | 0.030796401
995 | 1.6376387 | 0.031452797
1000 | 1.635292 | 0.03214494
1005 | 1.6329455 | 0.032837085
1010 | 1.6305989 | 0.03352923
1015 | 1.6282524 | 0.034221373
1020 | 1.6259058 | 0.034913518
1025 | 1.6235591 | 0.03560566
1030 | 1.6212126 | 0.036297806
1035 | 1.6188266 | 0.03703373
1040 | 1.6163704 | 0.037847586
1045 | 1.6139143 | 0.038661446
1050 | 1.6114581 | 0.039475303
1055 | 1.609002 | 0.040289164
1060 | 1.6065458 | 0.04110302
1065 | 1.6040896 | 0.04191688
1070 | 1.6016334 | 0.04273074
1075 | 1.5991774 | 0.043544598
1080 | 1.5966684 | 0.04441786
1085 | 1.5940715 | 0.045389995
1090 | 1.5914747 | 0.046362128
1095 | 1.5888778 | 0.04733426
1100 | 1.586281 | 0.048306394
1105 | 1.5836841 | 0.04927853
1110 | 1.5810872 | 0.050250664
1115 | 1.5784904 | 0.051222797
1120 | 1.5758936 | 0.05219493
1125 | 1.5732968 | 0.053167064
1130 | 1.5705973 | 0.054260653
1135 | 1.567822 | 0.055444308
1140 | 1.5650465 | 0.056627963
1145 | 1.5622711 | 0.057811614
1150 | 1.5594957 | 0.05899527
1155 | 1.5567203 | 0.06017892
1160 | 1.5539448 | 0.061362576
1165 | 1.5511694 | 0.06254623
1170 | 1.548394 | 0.06372988
1175 | 1.5456185 | 0.06491353
1180 | 1.5428431 | 0.06609719
1185 | 1.5398803 | 0.06752534
1190 | 1.5368816 | 0.069000185
1195 | 1.533883 | 0.07047503
1200 | 1.5308843 | 0.07194988
1205 | 1.5278857 | 0.07342472
1210 | 1.524887 | 0.07489956
1215 | 1.5218884 | 0.07637441
1220 | 1.5188898 | 0.077849254
1225 | 1.5158911 | 0.0793241
1230 | 1.5128925 | 0.08079895
1235 | 1.5098938 | 0.08227379
1240 | 1.5068865 | 0.08376177
1245 | 1.5036136 | 0.0856519
1250 | 1.5003406 | 0.08754203
1255 | 1.4970677 | 0.08943215
1260 | 1.4937948 | 0.09132228
1265 | 1.4905218 | 0.09321241
1270 | 1.4872489 | 0.09510254
1275 | 1.4839759 | 0.09699267
1280 | 1.480703 | 0.0988828
1285 | 1.4774301 | 0.100772925
1290 | 1.4741571 | 0.102663055
1295 | 1.4708842 | 0.104553185
1300 | 1.4676112 | 0.106443316

## ITO1e20
Wavelength (nm) | k | Reference | Obs | Label
250 | 0.41638 | https://advanced.onlinelibrary.wiley.com/doi/full/10.1002/adom.202100788 | 1e+20 |  | Test sample | Carrier Conc | Mobility | Rho ohm cm | Rho mOhm cm
255 | 0.39375 | https://advanced.onlinelibrary.wiley.com/action/downloadSupplement?doi=10.1002%2Fadom.202100788&file=adom202100788-sup-0001-SuppMat.pdf |  |  |  | 1.7e+19 | 26 | 0.01412262 | 14.12262
260 | 0.37212 |  |  |  |  | 3e+19 | 36 | 0.005779812 | 5.779812
265 | 0.35145 |  |  |  |  | 6.5e+19 | 30 | 0.003201127 | 3.201127
270 | 0.3317 |  |  |  |  | 7.8e+19 | 25 | 0.003201127 | 3.201127
275 | 0.31283 |  |  |  |  | 1e+20 | 28 | 0.002229356 | 2.229356 | 2.2 mohm cm
280 | 0.2948 |  |  |  |  | 2e+20 | 28 | 0.001114678 | 1.114678 | 1 mohm cm
285 | 0.27758 |  |  |  |  | 4.9e+20 | 30 | 0.0004246393 | 0.4246393
290 | 0.26114 |  |  |  |  | 6.1e+20 | 26 | 0.0003935812 | 0.3935812
295 | 0.24543
300 | 0.23044
305 | 0.21613
310 | 0.20248
315 | 0.18945
320 | 0.17703
325 | 0.16519
330 | 0.15391
335 | 0.14317
340 | 0.13294
345 | 0.12322
350 | 0.11398
355 | 0.10521
360 | 0.09688
365 | 0.08899
370 | 0.08152
375 | 0.07446
380 | 0.0678
385 | 0.06151
390 | 0.0556
395 | 0.05004
400 | 0.04484
405 | 0.03997
410 | 0.03543
415 | 0.03121
420 | 0.02731
425 | 0.02371
430 | 0.0204
435 | 0.01738
440 | 0.01464
445 | 0.01217
450 | 0.00997
455 | 0.00803
460 | 0.00635
465 | 0.00491
470 | 0.00372
475 | 0.00276
480 | 0.00203
485 | 0.00153
490 | 0.00124
495 | 0.00118
500 | 0.00122
505 | 0.00126
510 | 0.0013
515 | 0.00134
520 | 0.00138
525 | 0.00142
530 | 0.00146
535 | 0.00151
540 | 0.00155
545 | 0.0016
550 | 0.00164
555 | 0.00169
560 | 0.00174
565 | 0.00179
570 | 0.00184
575 | 0.00189
580 | 0.00194
585 | 0.00199
590 | 0.00205
595 | 0.0021
600 | 0.00216
605 | 0.00221
610 | 0.00227
615 | 0.00233
620 | 0.00239
625 | 0.00245
630 | 0.00251
635 | 0.00257
640 | 0.00264
645 | 0.0027
650 | 0.00277
655 | 0.00283
660 | 0.0029
665 | 0.00297
670 | 0.00304
675 | 0.00311
680 | 0.00318
685 | 0.00326
690 | 0.00333
695 | 0.00341
700 | 0.00348
705 | 0.00356
710 | 0.00364
715 | 0.00372
720 | 0.0038
725 | 0.00388
730 | 0.00397
735 | 0.00405
740 | 0.00414
745 | 0.00422
750 | 0.00431
755 | 0.0044
760 | 0.00449
765 | 0.00459
770 | 0.00468
775 | 0.00477
780 | 0.00487
785 | 0.00497
790 | 0.00507
795 | 0.00517
800 | 0.00527
805 | 0.00537
810 | 0.00547
815 | 0.00558
820 | 0.00569
825 | 0.0058
830 | 0.0059
835 | 0.00602
840 | 0.00613
845 | 0.00624
850 | 0.00636
855 | 0.00647
860 | 0.00659
865 | 0.00671
870 | 0.00683
875 | 0.00696
880 | 0.00708
885 | 0.00721
890 | 0.00733
895 | 0.00746
900 | 0.00759
905 | 0.00772
910 | 0.00786
915 | 0.00799
920 | 0.00813
925 | 0.00827
930 | 0.0084
935 | 0.00855
940 | 0.00869
945 | 0.00883
950 | 0.00898
955 | 0.00913
960 | 0.00928
965 | 0.00943
970 | 0.00958
975 | 0.00974
980 | 0.00989
985 | 0.01005
990 | 0.01021
995 | 0.01037
1000 | 0.01053
1005 | 0.0107
1010 | 0.01087
1015 | 0.01104
1020 | 0.01121
1025 | 0.01138
1030 | 0.01155
1035 | 0.01173
1040 | 0.01191
1045 | 0.01209
1050 | 0.01227
1055 | 0.01245
1060 | 0.01264
1065 | 0.01282
1070 | 0.01301
1075 | 0.01321
1080 | 0.0134
1085 | 0.01359
1090 | 0.01379
1095 | 0.01399
1100 | 0.01419
1105 | 0.01439
1110 | 0.0146
1115 | 0.01481
1120 | 0.01502
1125 | 0.01523
1130 | 0.01544
1135 | 0.01566
1140 | 0.01587
1145 | 0.01609
1150 | 0.01632
1155 | 0.01654
1160 | 0.01677
1165 | 0.017
1170 | 0.01723
1175 | 0.01746
1180 | 0.01769
1185 | 0.01793
1190 | 0.01817
1195 | 0.01841
1200 | 0.01866
1205 | 0.0189
1210 | 0.01915
1215 | 0.0194
1220 | 0.01966
1225 | 0.01991
1230 | 0.02017
1235 | 0.02043
1240 | 0.02069
1245 | 0.02096
1250 | 0.02123
1255 | 0.0215
1260 | 0.02177
1265 | 0.02204
1270 | 0.02232
1275 | 0.0226
1280 | 0.02288
1285 | 0.02317
1290 | 0.02346
1295 | 0.02375
1300 | 0.02404
1305 | 0.02434
1310 | 0.02464
1315 | 0.02494
1320 | 0.02524
1325 | 0.02555
1330 | 0.02585
1335 | 0.02617
1340 | 0.02648
1345 | 0.0268
1350 | 0.02712
1355 | 0.02744
1360 | 0.02776
1365 | 0.02809
1370 | 0.02842
1375 | 0.02876
1380 | 0.02909
1385 | 0.02943
1390 | 0.02977
1395 | 0.03012
1400 | 0.03047
1405 | 0.03082
1410 | 0.03117
1415 | 0.03153
1420 | 0.03189
1425 | 0.03225
1430 | 0.03262
1435 | 0.03299
1440 | 0.03336
1445 | 0.03374
1450 | 0.03411
1455 | 0.0345
1460 | 0.03488
1465 | 0.03527
1470 | 0.03566
1475 | 0.03605
1480 | 0.03645
1485 | 0.03685
1490 | 0.03726
1495 | 0.03766
1500 | 0.03807
1505 | 0.03849
1510 | 0.03891
1515 | 0.03933
1520 | 0.03975
1525 | 0.04018
1530 | 0.04061
1535 | 0.04104
1540 | 0.04148
1545 | 0.04192
1550 | 0.04237
1555 | 0.04281
1560 | 0.04327
1565 | 0.04372
1570 | 0.04418
1575 | 0.04465
1580 | 0.04511
1585 | 0.04558
1590 | 0.04606
1595 | 0.04653
1600 | 0.04702
1605 | 0.0475
1610 | 0.04799
1615 | 0.04848
1620 | 0.04898
1625 | 0.04948
1630 | 0.04999
1635 | 0.05049
1640 | 0.05101
1645 | 0.05152
1650 | 0.05204
1655 | 0.05257
1660 | 0.0531
1665 | 0.05363
1670 | 0.05417
1675 | 0.05471
1680 | 0.05525
1685 | 0.0558
1690 | 0.05636
1695 | 0.05692
1700 | 0.05748
1705 | 0.05804
1710 | 0.05861
1715 | 0.05919
1720 | 0.05977
1725 | 0.06035
1730 | 0.06094
1735 | 0.06153
1740 | 0.06213
1745 | 0.06273
1750 | 0.06334
1755 | 0.06395
1760 | 0.06457
1765 | 0.06519
1770 | 0.06582
1775 | 0.06645
1780 | 0.06708
1785 | 0.06772
1790 | 0.06836
1795 | 0.06902
1800 | 0.06967
1805 | 0.07033
1810 | 0.07099
1815 | 0.07166
1820 | 0.07234
1825 | 0.07302
1830 | 0.0737
1835 | 0.07439
1840 | 0.07509
1845 | 0.07579
1850 | 0.07649
1855 | 0.0772
1860 | 0.07792
1865 | 0.07864
1870 | 0.07937
1875 | 0.0801
1880 | 0.08084
1885 | 0.08158
1890 | 0.08233
1895 | 0.08309
1900 | 0.08385
1905 | 0.08461
1910 | 0.08538
1915 | 0.08616
1920 | 0.08694
1925 | 0.08773
1930 | 0.08853
1935 | 0.08933
1940 | 0.09014
1945 | 0.09095
1950 | 0.09177
1955 | 0.0926
1960 | 0.09343
1965 | 0.09427
1970 | 0.09511
1975 | 0.09596
1980 | 0.09682
1985 | 0.09768
1990 | 0.09855
1995 | 0.09943
2000 | 0.10031