## In2O3
Refs | plot_point | Mox | Dopants | Carrier not numbers | Carrier concentration | Carrier mobility | Restivity | Year | Process | temperature °C | Temperature
https://link.springer.com/article/10.1007/s10854-023-10269-1 | 1 | indium oxide | Ce | 2.48 × 1020 | 2.48e+20 | 93.3 | 0.0002701138 | 2023 | PVD | RT (annealed at 210 C in air) | 210
https://ieeexplore.ieee.org/document/10749482 | 1 | indium oxide | Ce,H | 1e+20 | 1e+19 | 143.44 | 0.004357223 | 2024 | PVD | 25 | 25
https://doi.org/10.1021/acsenergylett.5c00543 | 1 | indium oxide | H | 1.9x1020 | 1.9e+20 | 169.2 | 0.0001944133 | 2025 | PVD | annealed at 130°C, 160°C, 190°C, 210°C, and 230°C | 230
https://doi.org/10.1016/j.vacuum.2025.114274 | 0 | In2O3 | Mo | 1x1020 | 1e+20 | 18.05 | 0.003462604 | 2025 | PVD | 300 | 300
https://iopscience.iop.org/article/10.7567/JJAP.57.01AE03 | 1 | In2O3 | Sn | 8.9 × 1020 | 8.9e+20 | 48.8 | 0.0001439031 | 2017 | CVD | 530 | 530
https://doi.org/10.1016/j.mssp.2024.108780 | 1 | indium oxide | W | 2-4 × 1020 | 2e+20 | 70.9 | 0.0004407616 | 2024 | PVD | 20 | 20
https://doi.org/10.1016/j.surfcoat.2023.129286 | 1 | In2O3 | Sn |  | 5.72e+20 | 25.69 | 0.000425324 | 2023 | PVD | 50 | 50
https://doi.org/10.1016/j.surfcoat.2023.129286 | 1 | indium oxide | Zn | 6.9x1020 | 6.9e+20 | 25 | 0.0003623188 | 2023 | PVD | 50 | 50
https://www.sciencedirect.com/science/article/pii/S0040609003008228?via%3Dihub | 1 | In2O3 | Zr | 2.2 × 1020 | 2.2e+20 | 76 | 0.0003738038 | 2003 | ALD | 500 | 500
https://pubs.acs.org/doi/full/10.1021/cm503896h | 1 | In2O3 | Mo |  | 7e+20 | 109 | 8.19135e-05 | 2015 | CVD | 450 | 450
https://pubs.aip.org/aip/apl/article/84/12/2097/116399/High-mobility-sputtered-films-of-indium-oxide | 1 | In2O3 | Mo |  | 3e+20 | 80 | 0.0002604167 | 2004 | PVD | 450 | 450
https://www.sciencedirect.com/science/article/pii/S0169433224014296 | 1 | In2O3 | Undoped |  | 1.38e+20 | 13.7 | 0.003305829 | 2024 | PVD | 200 | 200
https://advanced.onlinelibrary.wiley.com/doi/full/10.1002/adfm.201901741 | 1 | In2O3 | Zr |  | 3.18e+20 | 76.9 | 0.0002555798 | 2019 | PVD | 200 | 200
https://advanced.onlinelibrary.wiley.com/doi/full/10.1002/adfm.201901741 | 1 | In2O3 | Zr |  | 6.18e+20 | 25.7 | 0.0003935124 | 2019 | PVD | 25 | 25

## SnO2
Refs | plot_point | Mox | Dopants | Carrier not numbers | Carrier concentration | Carrier mobility | rho | Year | Process | temperature °C | Temperature | Comments
https://iopscience.iop.org/article/10.1088/1361-6528/adc4ef | 0 | SnO2 | Al | 1.31 × 1020 | 1.31e+20 | 115 | 0.0004148689 | 2025 | ALD | 150 | 150 | The val of carrier conc is wrong in the paper
https://doi.org/10.1016/j.apsusc.2019.143804 | 1 | SnO₂ | Ta | 4.5x1020 | 4.5e+20 | 9 | 0.00154321 | 2019 | ALD | 230 | 230
https://www.sciencedirect.com/science/article/abs/pii/0040609094906777?via%3Dihub | 1 | SnO₂ | Sb | 0.2-6x1020 | 2e+19 | 21 | 0.01488095 | 1994 | ALD | 500 | 500
https://ieeexplore.ieee.org/document/10254602 | 1 | SnO₂ | F | 1.84x1019 | 1.84e+19 | 10.1 | 0.03363108 | 2023 | Solution | 450 (heated at 600) | 600
https://iopscience.iop.org/article/10.1088/2053-1591/acda1a | 1 | SnO₂ | F |  | 1.7e+21 | 4.5 | 0.0008169935 | 2023 | Solution | 450 (heated at 600) | 460
https://www.sciencedirect.com/science/article/pii/S0169433218321305 | 1 | SnO₂ | F, H |  | 3.8136e+19 | 4.03 | 0.04066642 | 2018 | PVD | 25 | 25
https://link.springer.com/article/10.1007/s40042-025-01397-4 | 0 | SnO₂ | Undoped | 2.54 × 1022 | 2.54e+22 | 51.3 | 4.79655e-06 | 2025 | ALD | 200 ℃ and annealed at 600 ℃ | 600 | link does not lead to a publication with that value
https://onlinelibrary.wiley.com/doi/full/10.1002/solr.202300381 | 1 | SnO₂ | Undoped | 2.5e20 | 2.5e+20 | 27 | 0.0009259259 | 2023 | PVD | 60 dep 200 anneal | 200
https://www.sciencedirect.com/science/article/pii/S2211285524009583 | 1 | SnO₂ | Ta |  | 1.72e+20 | 17 | 0.002137483 | 2024 | PVD |  | 100
https://onlinelibrary.wiley.com/doi/full/10.1002/solr.202300616 | 1 | SnO₂ | Undoped |  | 7.7e+19 | 13.5 | 0.006012506 | 2023 | PVD |  | 25
https://advanced.onlinelibrary.wiley.com/doi/full/10.1002/adfm.201503753 | 1 | SnO₂ | Zn |  | 9.5e+19 | 24 | 0.002741228 | 2015 | PVD |  | 150

## ZnO
Refs | plot_point | Mox | Dopants | Carrier not numbers | Carrier concentration | Carrier mobility |  | Year | Process | temperature °C | Temperature
https://doi.org/10.3390/ma15175862 | 1 | ZnO | Al | ~ 8.5 × 1020 | 8.5e+20 | 10.1 | 0.000728014 | 2022 | PVD | 300 | 300
https://doi.org/10.3390/ma15175862 | 1 | ZnO | Al,F | 4.379 × 1020 | 4.379e+20 | 16.64 | 0.0008577323 |  | Solution | 200 (annealed at 500) | 500
https://doi.org/10.3390/ma15175862 | 1 | ZnO | Al,Ga | ~ 9.5 × 1020 | 9.5e+20 | 22.3 | 0.0002950201 |  | PVD |  | 300
https://doi.org/10.1016/S0927-0248(97)00171-2 | 1 | ZnO | B | 6x1020 | 6e+20 | 20 | 0.0005208333 | 1997 | ALD | 150 | 150
https://doi.org/10.1063/5.0218475 | 1 | ZnO | C | 3.73 × 1019 | 3.73e+19 | 46.08 | 0.003636292 | 2024 | PVD | RT | 25
https://doi.org/10.1021/acsaelm.9b00190 | 0 | ZnO | Cl | 8.58 x 1019 | 8.58e+19 | 26.74 | 0.002724152 | 2019 | CVD | 500 | 500
https://doi.org/10.1016/j.jmat.2023.02.002 | 1 | ZnO | Cl,Ga,F | 2.62x1020 | 2.62e+20 | 14.56 | 0.00163839 | 2023 | Solution | 510 | 510
https://pubs.rsc.org/en/content/articlelanding/2014/tc/c3tc31478b | 1 | ZnO | F | 1.8-21x1020 | 6e+20 | 18 | 0.0005787037 | 2014 | ALD | 140 | 140
https://doi.org/10.1134/S2635167623600268 | 1 | ZnO | Ga | 12 × 1020 | 1.2e+21 | 20 | 0.0002604167 | 2023 | PVD | 290°C | 290
https://pubs.acs.org/doi/10.1021/acsaelm.4c01716 | 1 | ZnO | Ga | 2.95 × 1020 | 2.95e+20 | 32.56 | 0.0006506892 | 2024 | PVD | 200 | 200
https://doi.org/10.1116/1.4768172 | 1 | ZnO | H | 4.6x1020 | 4.6e+20 | 20 | 0.0006793478 | 2012 | ALD | 200 | 200
https://doi.org/10.1016/j.surfcoat.2013.04.050 | 0 | ZnO | Hf | 2.1x1020 | 2.1e+20 | 17 | 0.0017507 | 2013 | ALD | 220 | 220
https://iopscience.iop.org/article/10.1149/2.002405jss | 1 | ZnO | In | 6x1020 | 6e+20 | 3 | 0.003472222 | 2014 | ALD | 200 | 200
https://link.springer.com/article/10.1007/s11082-024-07276-9 | 1 | ZnO | Mo | 1.8442× 1020 | 1.8442e+20 | 28.8123 | 0.001176235 | 2024 | Solution | 450 C (annealed at 550 C for 1h) | 550
https://link.springer.com/article/10.1007/s11082-024-07276-9 | 0 | ZnO | Mo,F | 5.48 × 1019 | 5.48e+19 | 21.78 | 0.005236506 |  | CVD |  | 500
https://link.springer.com/article/10.1007/s10854-012-0713-x | 0 | ZnO | Si | 4.3x1020 | 4.3e+20 | 15.8 | 0.0009199293 | 2012 | ALD | 300 | 300
https://doi.org/10.1002/admi.201600496 | 0 | ZnO | Ta | 0.07-1.2x1020 | 6e+19 | 6 | 0.01736111 | 2016 | ALD | 170 | 170
https://link.springer.com/article/10.1186/1556-276X-8-108 | 0 | ZnO | Ti | 4.5x1020 | 4.5e+20 | 15 | 0.0009259259 | 2013 | ALD | 200 | 200
https://link.springer.com/article/10.1186/1556-276X-8-108 | 1 | ZnO | Ti,F | 3.97×1020 | 3.97e+20 | 8.4 | 0.001874175 |  | CVD |  | 450
https://iopscience.iop.org/article/10.1149/1.3575161 | 1 | ZnO | Zr | 2.2x1020 | 2.2e+20 | 22 | 0.001291322 | 2011 | ALD | 180 | 180
https://www.sciencedirect.com/science/article/pii/S0040609023002729#tbl0001 | 1 | ZnO | Undoped |  | 2e+19 | 10 | 0.03125 | 2023 | PVD |  | 300
https://www.sciencedirect.com/science/article/pii/S2468217924000297#fig6 | 1 | ZnO | Al |  | 3.3e+20 | 11 | 0.001721763 | 2023 | ALD | 200 | 200