## electrodes
Name | work function | group | https://www.nature.com/articles/s41560-019-0463-6
Ni | 4.964 | high
Pd | 5.049 | high
Pt | 5.391 | high
Al | 4.131 | low
Mg | 3.829 | low
MgF/Al | 3.452 | low
LiF/Al | 2.564 | low
Ca | 2.374 | low
Cu | 4.46 | high | https://journals.aps.org/pr/abstract/10.1103/PhysRev.76.388
Ag | 4.26 | low | https://onlinelibrary.wiley.com/doi/abs/10.1002/anie.201912293

## energy_levels
Material | Dopant | Bandgap (eV) | Electron affinity (eV) | Work function (eV) | Ef - Ev (eV) | Ec (eV) | Ev (eV) | Ef (eV) | Reference | Temperature of processing (C)
Pvk |  | 1.7 | 4.25 | 5 | 0.95 | 4.25 | 5.95 | 5 | https://www.science.org/doi/10.1126/science.abd4016
Pvk |  | 1.69 | 3.68 | 4.47 | 0.9 | 3.68 | 5.37 | 4.47 | https://www.nature.com/articles/s41586-024-07997-7
Pvk |  | 1.63 | 4.37 | 4.2 | 1.8 | 4.37 | 6 | 4.2 | https://advanced.onlinelibrary.wiley.com/doi/full/10.1002/adfm.202302924
Pvk |  | 1.63 | 3.87 | 4.3 | 1.2 | 3.87 | 5.5 | 4.3 | https://advanced.onlinelibrary.wiley.com/doi/full/10.1002/adfm.202302924
Pvk |  | 1.69 | 4.17 | 4.46 | 1.4 | 4.17 | 5.86 | 4.46 | https://www.science.org/doi/full/10.1126/science.adf5872
Pvk |  | 1.8 | 4.15 | 5.7 | 0.25 | 4.15 | 5.95 | 5.7 | https://www.nature.com/articles/s41467-023-36141-8
|  |  | 0 |  |  | 0 | 0 | 0
|  | 1.69 | 4.081667 | 4.688333 | 1.083333 | 4.081667 | 5.771667 | 4.688333
Si |  | 1.12 | 4.05 | 4.61 | 0.56 | 4.05 | 5.17 | 4.61
|  | 1.12 | 4.05 | 4.062 | 1.108 | 4.05 | 5.17 | 4.062
|  | 1.12 | 4.05 | 5.165 | 0.005 | 4.05 | 5.17 | 5.165
|  |  | 0 |  |  | 0 | 0 | 0
SnO2 |  | 3.79 | 4.31 | 4.36 | 3.74 | 4.31 | 8.1 | 4.36 | https://www.nature.com/articles/nenergy2016177
|  | 3.92 | 4.88 | 5 | 3.8 | 4.88 | 8.8 | 5 | https://www.sciencedirect.com/science/article/pii/S0040609011017950#f0010
|  | 3.6 | 5.25 | 5.25 | 3.6 | 5.25 | 8.85 | 5.25 | https://www.mdpi.com/1996-1944/3/11/4892 |  |  |  | 8.9
|  | 3.6 | 4.25 | 4.25 | 3.6 | 4.25 | 7.85 | 4.25 | https://www.mdpi.com/1996-1944/3/11/4892 |  |  |  | 7.9
|  | 3.7 | 4.5 | 4.9 | 3.3 | 4.5 | 8.2 | 4.9 | Seb models |  |  | n | mu | rho
|  | 3.5 | 4.102 | 4.15 | 3.452 | 4.102 | 7.602 | 4.15 | https://onlinelibrary.wiley.com/doi/10.1002/solr.202300887 |  | 1.6e-19 | 1e+20 | 30 | 0.002083333
|  |  | 0 |  |  | 0 | 0 | 0
|  | 3.685 | 4.548667 | 4.651667 | 3.582 | 4.548667 | 8.233667 | 4.651667
|  |  | 0 |  |  | 0 | 0 | 0
InOx |  | 3 | 4.75 | 4.85 | 2.9 | 4.75 | 7.75 | 4.85 | https://www.sciencedirect.com/science/article/pii/S0040609011017950#f0010
InOx |  | 2.8 | 4.8 | 4.9 | 2.7 | 4.8 | 7.6 | 4.9 | https://www.mdpi.com/1996-1944/3/11/4892
InOx |  | 2.8 | 4.25 | 4.25 | 2.8 | 4.25 | 7.05 | 4.25 | https://www.mdpi.com/1996-1944/3/11/4892 |  | Eg | Nc | n | FD | Ec-Ef | Ef-Ev
InOx | Sn | 3.1 | 4.7 | 4.666 | 3.134 | 4.7 | 7.8 | 4.666 | Frontiers ¦ Slow Shallow Energy States as the Origin of Hysteresis in Perovskite Solar Cells |  | 3.1 | 4.12e+18 | 1e+20 |  | -0.03462757 | 3.134628
InOx | Zr | 3.5 | 4.7 | 4.658 | 3.542 | 4.7 | 8.2 | 4.658 | IZRO seb |  | 3.5 | 4.12e+18 | 2e+20 | 9.0503e+18 | -0.04215332 | 3.542153
InOx | Sn | 3.6 | 4.93 | 4.98 | 3.55 | 4.93 | 8.53 | 4.98 | https://onlinelibrary.wiley.com/doi/10.1002/solr.202300887 |  | 3.5 | 4e+18 | 1e+20 |  | 0.048 | 3.452
|  |  | 0 |  |  | 0 | 0 | 0 |  |  | 1.12 | 2.84e+19 | 10000000000 |  | 0.236333 | 0.883667
|  | 3.133333 | 4.688333 | 4.717333 | 3.104333 | 4.688333 | 7.821667 | 4.717333 |  |  | 1.12 | 2.84e+19 | 1e+19 |  | 0.01133296 | 1.108667
|  |  | 0 |  |  | 0 | 0 | 0 |  |  | 1.12 | 1.04e+19 | 1e+19 |  | 1.119574 | 0.0004258335
|  |  | 0 |  |  | 0 | 0 | 0
|  |  | 0 |  |  | 0 | 0 | 0
|  |  | 0 |  |  | 0 | 0 | 0
|  |  | 0 |  |  | 0 | 0 | 0
|  |  | 0 |  |  | 0 | 0 | 0
|  |  | 0 |  |  | 0 | 0 | 0
|  |  | 0 |  |  | 0 | 0 | 0
ZnO | Al | 3.527337 | 5.660682 | 5.528155 | 3.659864 | 5.660682 | 9.188019 | 5.528155 | https://doi.org/10.1016/j.apsusc.2019.04.079 | 30
ZnO | Al | 3.471772 | 5.824858 | 5.735275 | 3.561355 | 5.824858 | 9.29663 | 5.735275 | https://doi.org/10.1016/j.apsusc.2019.04.079 | 150
ZnO | Al | 3.419768 | 5.903002 | 5.831068 | 3.491703 | 5.903002 | 9.322771 | 5.831068 | https://doi.org/10.1016/j.apsusc.2019.04.079 | 300
ZnO | Al | 3.377026 | 5.9042 | 5.890615 | 3.390611 | 5.9042 | 9.281226 | 5.890615 | https://doi.org/10.1016/j.apsusc.2019.04.079 | 450
ZnO | Al | 3.32431 | 5.960662 | 6.03301 | 3.251962 | 5.960662 | 9.284971 | 6.03301 | https://doi.org/10.1016/j.apsusc.2019.04.079 | 600
ZnO | Al | 3.4 | 4.6 | 4.8 | 3.2 | 4.6 | 8 | 4.8 | https://advanced.onlinelibrary.wiley.com/doi/full/10.1002/adfm.202302924
ZnO |  | 3.67 | 4.25 | 4.62 | 3.3 | 4.25 | 7.92 | 4.62 | https://www.sciencedirect.com/science/article/pii/S0040609011017950#f0010
ZnO |  | 3.3 | 3.7 | 4 | 3 | 3.7 | 7 | 4 | https://www.mdpi.com/1996-1944/3/11/4892
ZnO |  | 3.3 | 4.3 | 5 | 2.6 | 4.3 | 7.6 | 5 | https://www.mdpi.com/1996-1944/3/11/4892
|  |  | 0 |  |  | 0 | 0 | 0
|  | 3.421135 | 5.1226 | 5.270903 | 3.272833 | 5.1226 | 8.543735 | 5.270903
|  |  | 0 |  |  | 0 | 0 | 0
a-Si:H n |  | 1.55 | 3.8 | 3.98 | 1.37 | 3.8 | 5.35 | 3.98 | https://www.nature.com/articles/s41560-019-0463-6#Sec11
a-Si:H p |  | 1.55 | 3.8 | 5.15 | 0.2 | 3.8 | 5.35 | 5.15 | https://www.nature.com/articles/s41560-019-0463-6#Sec11
nc-SiOx n |  | 2.2 | 3.7 | 3.74 | 2.16 | 3.7 | 5.9 | 3.74 | https://www.nature.com/articles/s41560-019-0463-6#Sec11
nc-SiOx p |  | 2.2 | 3.7 | 5.7 | 0.2 | 3.7 | 5.9 | 5.7 | https://www.nature.com/articles/s41560-019-0463-6#Sec11
|  |  | 0 |  |  | 0 | 0 | 0
|  |  | 0 |  |  | 0 | 0 | 0
|  |  | 0 |  |  | 0 | 0 | 0
|  |  | 0 |  |  | 0 | 0 | 0
|  |  | 0 |  |  | 0 | 0 | 0
|  |  | 0 |  |  | 0 | 0 | 0
|  |  | 0 |  |  | 0 | 0 | 0

## fig
Material | Bandgap (eV) | Electron affinity (eV) | Work function (eV) | Ef - Ev (eV) | Ec (eV) | Ev (eV) | Ef (eV)
Pvk | 1.69 | 4.081667 | 4.688333 | 1.083333 | 4.081667 | 5.771667 | 4.688333
Pvk-h | 1.746862 | 4.316217 | 5.206291 | 1.561757 | 4.316217 | 6.016167 | 5.206291
Pvk-l | 1.633138 | 3.847116 | 4.170375 | 0.60491 | 3.847116 | 5.527166 | 4.170375
In$_2$O$_3$ | 3.133333 | 4.688333 | 4.717333 | 3.104333 | 4.688333 | 7.821667 | 4.717333
In$_2$O$_3$-h | 3.447799 | 4.899316 | 4.956957 | 3.443181 | 4.899316 | 8.28626 | 4.956957
In$_2$O$_3$-l | 2.818867 | 4.47735 | 4.47771 | 2.765485 | 4.47735 | 7.357073 | 4.47771
SnO$_2$ | 3.685 | 4.548667 | 4.651667 | 3.582 | 4.548667 | 8.233667 | 4.651667
SnO$_2$-h | 3.823534 | 4.946514 | 5.067816 | 3.750107 | 4.946514 | 8.692978 | 5.067816
SnO$_2$-l | 3.546466 | 4.15082 | 4.235517 | 3.413893 | 4.15082 | 7.774355 | 4.235517
ZnO | 3.421135 | 5.1226 | 5.270903 | 3.272833 | 5.1226 | 8.543735 | 5.270903
ZnO-h | 3.535101 | 5.968504 | 5.928716 | 3.576227 | 5.968504 | 9.402715 | 5.928716
ZnO-l | 3.307169 | 4.276697 | 4.61309 | 2.969438 | 4.276697 | 7.684755 | 4.61309
Si-i | 1.12 | 4.05 | 4.61 | 0.56 | 4.05 | 5.17 | 4.61
Si-n$^+$ | 1.12 | 4.05 | 4.062 | 1.108 | 4.05 | 5.17 | 4.062
Si-p$^+$ | 1.12 | 4.05 | 5.165 | 0.005 | 4.05 | 5.17 | 5.165
a-Si:H n | 1.55 | 3.8 | 3.98 | 1.37 | 3.8 | 5.35 | 3.98
a-Si:H p | 1.55 | 3.8 | 5.15 | 0.2 | 3.8 | 5.35 | 5.15
nc-SiOx n | 2.2 | 3.7 | 3.74 | 2.16 | 3.7 | 5.9 | 3.74
nc-SiOx p | 2.2 | 3.7 | 3.9 | 2 | 3.7 | 5.9 | 3.9

## Sheet1
eta | FD |  | Nc | Ec-Ef | -Ec-Ef/kT | n
-45 | 1.268421e-20 | SnO2 | 4e+18 | 0.048 | -1.92 | 1.0026e+20
-44.87487 | 1.437489e-20
-44.74975 | 1.629092e-20 | Si | 2.84e+19 | 0.54 | -21.6 | -3.3655e+20
-44.62462 | 1.846234e-20
-44.4995 | 2.092319e-20
-44.37437 | 2.371205e-20
-44.24925 | 2.687263e-20
-44.12412 | 3.045449e-20
-43.999 | 3.451378e-20
-43.87387 | 3.911413e-20
-43.74875 | 4.432766e-20
-43.62362 | 5.02361e-20
-43.4985 | 5.693208e-20
-43.37337 | 6.452057e-20
-43.24825 | 7.312054e-20
-43.12312 | 8.286679e-20
-42.998 | 9.391213e-20
-42.87287 | 1.064297e-19
-42.74775 | 1.206157e-19
-42.62262 | 1.366926e-19
-42.4975 | 1.549124e-19
-42.37237 | 1.755608e-19
-42.24725 | 1.989613e-19
-42.12212 | 2.254809e-19
-41.997 | 2.555353e-19
-41.87187 | 2.895957e-19 | [5 empty] | 0.048
-41.74675 | 3.281959e-19
-41.62162 | 3.719413e-19
-41.4965 | 4.215174e-19
-41.37137 | 4.777015e-19
-41.24625 | 5.413745e-19
-41.12112 | 6.135344e-19
-40.996 | 6.953126e-19
-40.87087 | 7.87991e-19
-40.74575 | 8.930225e-19
-40.62062 | 1.012054e-18
-40.4955 | 1.146951e-18
-40.37037 | 1.299828e-18
-40.24525 | 1.473082e-18
-40.12012 | 1.66943e-18
-39.99499 | 1.891949e-18
-39.86987 | 2.144127e-18
-39.74474 | 2.429918e-18
-39.61962 | 2.753802e-18
-39.49449 | 3.120857e-18
-39.36937 | 3.536837e-18
-39.24424 | 4.008263e-18
-39.11912 | 4.542526e-18
-38.99399 | 5.148e-18
-38.86887 | 5.834178e-18
-38.74374 | 6.611817e-18
-38.61862 | 7.493108e-18
-38.49349 | 8.491866e-18
-38.36837 | 9.623749e-18
-38.24324 | 1.09065e-17
-38.11812 | 1.236023e-17
-37.99299 | 1.400773e-17
-37.86787 | 1.587482e-17
-37.74274 | 1.799078e-17
-37.61762 | 2.038878e-17
-37.49249 | 2.31064e-17
-37.36737 | 2.618626e-17
-37.24224 | 2.967663e-17
-37.11712 | 3.363224e-17
-36.99199 | 3.811509e-17
-36.86687 | 4.319546e-17
-36.74174 | 4.895299e-17
-36.61662 | 5.547795e-17
-36.49149 | 6.287262e-17
-36.36637 | 7.125293e-17
-36.24124 | 8.075025e-17
-36.11612 | 9.151347e-17
-35.99099 | 1.037113e-16
-35.86587 | 1.17535e-16
-35.74074 | 1.332013e-16
-35.61562 | 1.509557e-16
-35.49049 | 1.710767e-16
-35.36537 | 1.938795e-16
-35.24024 | 2.197218e-16
-35.11512 | 2.490085e-16
-34.98999 | 2.821989e-16
-34.86486 | 3.198133e-16
-34.73974 | 3.624413e-16
-34.61461 | 4.107512e-16
-34.48949 | 4.655003e-16
-34.36436 | 5.27547e-16
-34.23924 | 5.978638e-16
-34.11411 | 6.775532e-16
-33.98899 | 7.678645e-16
-33.86386 | 8.702133e-16
-33.73874 | 9.862043e-16
-33.61361 | 1.117656e-15
-33.48849 | 1.266628e-15
-33.36336 | 1.435457e-15
-33.23824 | 1.62679e-15
-33.11311 | 1.843625e-15
-32.98799 | 2.089362e-15
-32.86286 | 2.367854e-15
-32.73774 | 2.683466e-15
-32.61261 | 3.041146e-15
-32.48749 | 3.446501e-15
-32.36236 | 3.905886e-15
-32.23724 | 4.426502e-15
-32.11211 | 5.016512e-15
-31.98699 | 5.685164e-15
-31.86186 | 6.442941e-15
-31.73674 | 7.301722e-15
-31.61161 | 8.274971e-15
-31.48649 | 9.377943e-15
-31.36136 | 1.062793e-14
-31.23624 | 1.204453e-14
-31.11111 | 1.364995e-14
-30.98599 | 1.546936e-14
-30.86086 | 1.753127e-14
-30.73574 | 1.986802e-14
-30.61061 | 2.251623e-14
-30.48549 | 2.551742e-14
-30.36036 | 2.891865e-14
-30.23524 | 3.277322e-14
-30.11011 | 3.714157e-14
-29.98498 | 4.209218e-14
-29.85986 | 4.770266e-14
-29.73473 | 5.406096e-14
-29.60961 | 6.126676e-14
-29.48448 | 6.943302e-14
-29.35936 | 7.868776e-14
-29.23423 | 8.917607e-14
-29.10911 | 1.010624e-13
-28.98398 | 1.14533e-13
-28.85886 | 1.297991e-13
-28.73373 | 1.471001e-13
-28.60861 | 1.667071e-13
-28.48348 | 1.889275e-13
-28.35836 | 2.141097e-13
-28.23323 | 2.426485e-13
-28.10811 | 2.749911e-13
-27.98298 | 3.116448e-13
-27.85786 | 3.53184e-13
-27.73273 | 4.0026e-13
-27.60761 | 4.536107e-13
-27.48248 | 5.140726e-13
-27.35736 | 5.825935e-13
-27.23223 | 6.602475e-13
-27.10711 | 7.48252e-13
-26.98198 | 8.479867e-13
-26.85686 | 9.610151e-13
-26.73173 | 1.089109e-12
-26.60661 | 1.234277e-12
-26.48148 | 1.398794e-12
-26.35636 | 1.585239e-12
-26.23123 | 1.796536e-12
-26.10611 | 2.035997e-12
-25.98098 | 2.307375e-12
-25.85586 | 2.614926e-12
-25.73073 | 2.96347e-12
-25.60561 | 3.358472e-12
-25.48048 | 3.806124e-12
-25.35536 | 4.313443e-12
-25.23023 | 4.888382e-12
-25.10511 | 5.539956e-12
-24.97998 | 6.278378e-12
-24.85485 | 7.115225e-12
-24.72973 | 8.063615e-12
-24.6046 | 9.138416e-12
-24.47948 | 1.035648e-11
-24.35435 | 1.17369e-11
-24.22923 | 1.330131e-11
-24.1041 | 1.507424e-11
-23.97898 | 1.708349e-11
-23.85385 | 1.936056e-11
-23.72873 | 2.194113e-11
-23.6036 | 2.486567e-11
-23.47848 | 2.818002e-11
-23.35335 | 3.193614e-11
-23.22823 | 3.619292e-11
-23.1031 | 4.101708e-11
-22.97798 | 4.648426e-11
-22.85285 | 5.268016e-11
-22.72773 | 5.970191e-11
-22.6026 | 6.765959e-11
-22.47748 | 7.667795e-11
-22.35235 | 8.689838e-11
-22.22723 | 9.848108e-11
-22.1021 | 1.116076e-10
-21.97698 | 1.264839e-10
-21.85185 | 1.433429e-10
-21.72673 | 1.624491e-10
-21.6016 | 1.84102e-10
-21.47648 | 2.08641e-10
-21.35135 | 2.364508e-10
-21.22623 | 2.679674e-10
-21.1011 | 3.036849e-10
-20.97598 | 3.441631e-10
-20.85085 | 3.900367e-10
-20.72573 | 4.420248e-10
-20.6006 | 5.009424e-10
-20.47548 | 5.677131e-10
-20.35035 | 6.433837e-10
-20.22523 | 7.291405e-10
-20.1001 | 8.263278e-10
-19.97497 | 9.364693e-10
-19.84985 | 1.061292e-09
-19.72472 | 1.202751e-09
-19.5996 | 1.363066e-09
-19.47447 | 1.54475e-09
-19.34935 | 1.75065e-09
-19.22422 | 1.983994e-09
-19.0991 | 2.248442e-09
-18.97397 | 2.548137e-09
-18.84885 | 2.887779e-09
-18.72372 | 3.272691e-09
-18.5986 | 3.708909e-09
-18.47347 | 4.203271e-09
-18.34835 | 4.763526e-09
-18.22322 | 5.398457e-09
-18.0981 | 6.118019e-09
-17.97297 | 6.933491e-09
-17.84785 | 7.857658e-09
-17.72272 | 8.905007e-09
-17.5976 | 1.009196e-08
-17.47247 | 1.143712e-08
-17.34735 | 1.296157e-08
-17.22222 | 1.468922e-08
-17.0971 | 1.664715e-08
-16.97197 | 1.886606e-08
-16.84685 | 2.138072e-08
-16.72172 | 2.423056e-08
-16.5966 | 2.746026e-08
-16.47147 | 3.112044e-08
-16.34635 | 3.526849e-08
-16.22122 | 3.996944e-08
-16.0961 | 4.529698e-08
-15.97097 | 5.133462e-08
-15.84585 | 5.817703e-08
-15.72072 | 6.593146e-08
-15.5956 | 7.471947e-08
-15.47047 | 8.467885e-08
-15.34535 | 9.596572e-08
-15.22022 | 1.08757e-07
-15.0951 | 1.232533e-07
-14.96997 | 1.396817e-07
-14.84484 | 1.582999e-07
-14.71972 | 1.793997e-07
-14.59459 | 2.03312e-07
-14.46947 | 2.304115e-07
-14.34434 | 2.611231e-07
-14.21922 | 2.959282e-07
-14.09409 | 3.353726e-07
-13.96897 | 3.800744e-07
-13.84384 | 4.307346e-07
-13.71872 | 4.881474e-07
-13.59359 | 5.532126e-07
-13.46847 | 6.269504e-07
-13.34334 | 7.105167e-07
-13.21822 | 8.052216e-07
-13.09309 | 9.125497e-07
-12.96797 | 1.034184e-06
-12.84284 | 1.17203e-06
-12.71772 | 1.32825e-06
-12.59259 | 1.505293e-06
-12.46747 | 1.705933e-06
-12.34234 | 1.933317e-06
-12.21722 | 2.191009e-06
-12.09209 | 2.483049e-06
-11.96697 | 2.814014e-06
-11.84184 | 3.189094e-06
-11.71672 | 3.614168e-06
-11.59159 | 4.095899e-06
-11.46647 | 4.641841e-06
-11.34134 | 5.26055e-06
-11.21622 | 5.961727e-06
-11.09109 | 6.756363e-06
-10.96597 | 7.656914e-06
-10.84084 | 8.677499e-06
-10.71572 | 9.834116e-06
-10.59059 | 1.11449e-05
-10.46547 | 1.263039e-05
-10.34034 | 1.431388e-05
-10.21522 | 1.622175e-05
-10.09009 | 1.838392e-05
-9.964965 | 2.083428e-05
-9.83984 | 2.361123e-05
-9.714715 | 2.675831e-05
-9.58959 | 3.032485e-05
-9.464464 | 3.436674e-05
-9.339339 | 3.894735e-05
-9.214214 | 4.413847e-05
-9.089089 | 5.002146e-05
-8.963964 | 5.668853e-05
-8.838839 | 6.424417e-05
-8.713714 | 7.28068e-05
-8.588589 | 8.25106e-05
-8.463463 | 9.350763e-05
-8.338338 | 0.0001059702
-8.213213 | 0.0001200937
-8.088088 | 0.0001360993
-7.962963 | 0.0001542377
-7.837838 | 0.0001747932
-7.712713 | 0.0001980878
-7.587588 | 0.0002244862
-7.462462 | 0.000254402
-7.337337 | 0.0002883035
-7.212212 | 0.0003267215
-7.087087 | 0.0003702575
-6.961962 | 0.0004195927
-6.836837 | 0.0004754991
-6.711712 | 0.0005388512
-6.586587 | 0.0006106399
-6.461461 | 0.0006919873
-6.336336 | 0.0007841648
-6.211211 | 0.0008886122
-6.086086 | 0.00100696
-5.960961 | 0.001141056
-5.835836 | 0.001292991
-5.710711 | 0.001465133
-5.585586 | 0.001660163
-5.46046 | 0.001881115
-5.335335 | 0.002131423
-5.21021 | 0.002414975
-5.085085 | 0.002736166
-4.95996 | 0.003099971
-4.834835 | 0.003512012
-4.70971 | 0.003978648
-4.584585 | 0.004507063
-4.459459 | 0.005105373
-4.334334 | 0.005782745
-4.209209 | 0.006549521
-4.084084 | 0.007417373
-3.958959 | 0.008399456
-3.833834 | 0.00951059
-3.708709 | 0.01076746
-3.583584 | 0.01218884
-3.458458 | 0.01379581
-3.333333 | 0.01561203
-3.208208 | 0.01766405
-3.083083 | 0.01998156
-2.957958 | 0.02259775
-2.832833 | 0.02554965
-2.707708 | 0.0288785
-2.582583 | 0.03263009
-2.457457 | 0.03685519
-2.332332 | 0.04160986
-2.207207 | 0.04695589
-2.082082 | 0.05296109
-1.956957 | 0.05969958
-1.831832 | 0.06725209
-1.706707 | 0.07570606
-1.581582 | 0.08515572
-1.456456 | 0.09570204
-1.331331 | 0.1074525
-1.206206 | 0.1205207
-1.081081 | 0.1350257
-0.955956 | 0.1510916
-0.8308308 | 0.1688458
-0.7057057 | 0.1884189
-0.5805806 | 0.209942
-0.4554555 | 0.2335465
-0.3303303 | 0.2593612
-0.2052052 | 0.2875117
-0.08008008 | 0.3181179
0.04504505 | 0.3512924
0.1701702 | 0.3871396
0.2952953 | 0.4257536
0.4204204 | 0.4672177
0.5455455 | 0.5116031
0.6706707 | 0.5589689
0.7957958 | 0.6093617
0.9209209 | 0.6628156
1.046046 | 0.7193528
1.171171 | 0.7789839
1.296296 | 0.8417092
1.421421 | 0.9075191
1.546547 | 0.9763954
1.671672 | 1.048313
1.796797 | 1.123238
1.921922 | 1.201135
2.047047 | 1.28196
2.172172 | 1.365668
2.297297 | 1.452212
2.422422 | 1.54154
2.547548 | 1.633601
2.672673 | 1.728344
2.797798 | 1.825716
2.922923 | 1.925664
3.048048 | 2.028138
3.173173 | 2.133087
3.298298 | 2.240461
3.423423 | 2.350213
3.548549 | 2.462294
3.673674 | 2.576661
3.798799 | 2.693267
3.923924 | 2.812073
4.049049 | 2.933035
4.174174 | 3.056116
4.299299 | 3.181276
4.424424 | 3.30848
4.54955 | 3.437693
4.674675 | 3.568882
4.7998 | 3.702013
4.924925 | 3.837056
5.05005 | 3.973982
5.175175 | 4.112763
5.3003 | 4.253369
5.425425 | 4.395777
5.550551 | 4.53996
5.675676 | 4.685893
5.800801 | 4.833555
5.925926 | 4.982922
6.051051 | 5.133973
6.176176 | 5.286687
6.301301 | 5.441045
6.426426 | 5.597026
6.551552 | 5.754612
6.676677 | 5.913786
6.801802 | 6.074529
6.926927 | 6.236826
7.052052 | 6.400659
7.177177 | 6.566014
7.302302 | 6.732875
7.427427 | 6.901227
7.552553 | 7.071056
7.677678 | 7.242348
7.802803 | 7.41509
7.927928 | 7.589269
8.053053 | 7.764872
8.178178 | 7.941886
8.303303 | 8.1203
8.428428 | 8.300102
8.553554 | 8.481281
8.678679 | 8.663825
8.803804 | 8.847724
8.928929 | 9.032967
9.054054 | 9.219544
9.179179 | 9.407446
9.304304 | 9.596661
9.429429 | 9.787181
9.554555 | 9.978996
9.67968 | 10.1721
9.804805 | 10.36648
9.92993 | 10.56212
10.05506 | 10.75903
10.18018 | 10.95719
10.30531 | 11.15659
10.43043 | 11.35723
10.55556 | 11.55909
10.68068 | 11.76218
10.80581 | 11.96647
10.93093 | 12.17197
11.05606 | 12.37867
11.18118 | 12.58656
11.30631 | 12.79563
11.43143 | 13.00588
11.55656 | 13.2173
11.68168 | 13.42988
11.80681 | 13.64362
11.93193 | 13.85851
12.05706 | 14.07454
12.18218 | 14.29171
12.30731 | 14.51001
12.43243 | 14.72944
12.55756 | 14.94999
12.68268 | 15.17165
12.80781 | 15.39441
12.93293 | 15.61829
13.05806 | 15.84325
13.18318 | 16.06931
13.30831 | 16.29646
13.43343 | 16.52469
13.55856 | 16.75399
13.68368 | 16.98436
13.80881 | 17.2158
13.93393 | 17.4483
14.05906 | 17.68185
14.18418 | 17.91646
14.30931 | 18.15211
14.43443 | 18.3888
14.55956 | 18.62653
14.68468 | 18.8653
14.80981 | 19.10509
14.93493 | 19.3459
15.06006 | 19.58773
15.18519 | 19.83057
15.31031 | 20.07443
15.43544 | 20.31929
15.56056 | 20.56515
15.68569 | 20.81202
15.81081 | 21.05987
15.93594 | 21.30871
16.06106 | 21.55854
16.18619 | 21.80935
16.31131 | 22.06114
16.43644 | 22.3139
16.56156 | 22.56763
16.68669 | 22.82233
16.81181 | 23.07799
16.93694 | 23.33461
17.06206 | 23.59219
17.18719 | 23.85072
17.31231 | 24.11019
17.43744 | 24.37061
17.56256 | 24.63197
17.68769 | 24.89427
17.81281 | 25.1575
17.93794 | 25.42167
18.06306 | 25.68676
18.18819 | 25.95278
18.31331 | 26.21972
18.43844 | 26.48757
18.56356 | 26.75634
18.68869 | 27.02603
18.81381 | 27.29662
18.93894 | 27.56812
19.06406 | 27.84052
19.18919 | 28.11382
19.31431 | 28.38801
19.43944 | 28.6631
19.56456 | 28.93908
19.68969 | 29.21595
19.81481 | 29.4937
19.93994 | 29.77234
20.06507 | 30.05185
20.19019 | 30.33225
20.31532 | 30.61351
20.44044 | 30.89565
20.56557 | 31.17865
20.69069 | 31.46252
20.81582 | 31.74726
20.94094 | 32.03285
21.06607 | 32.3193
21.19119 | 32.60661
21.31632 | 32.89477
21.44144 | 33.18378
21.56657 | 33.47363
21.69169 | 33.76434
21.81682 | 34.05588
21.94194 | 34.34827
22.06707 | 34.64149
22.19219 | 34.93555
22.31732 | 35.23044
22.44244 | 35.52616
22.56757 | 35.82271
22.69269 | 36.12009
22.81782 | 36.41829
22.94294 | 36.71731
23.06807 | 37.01715
23.19319 | 37.3178
23.31832 | 37.61928
23.44344 | 37.92156
23.56857 | 38.22465
23.69369 | 38.52856
23.81882 | 38.83326
23.94394 | 39.13878
24.06907 | 39.44509
24.19419 | 39.7522
24.31932 | 40.06011
24.44444 | 40.36882
24.56957 | 40.67832
24.69469 | 40.98861
24.81982 | 41.29969
24.94494 | 41.61156
25.07007 | 41.92421
25.1952 | 42.23765
25.32032 | 42.55186
25.44545 | 42.86686
25.57057 | 43.18263
25.6957 | 43.49918
25.82082 | 43.81651
25.94595 | 44.1346
26.07107 | 44.45347
26.1962 | 44.7731
26.32132 | 45.0935
26.44645 | 45.41466
26.57157 | 45.73659
26.6967 | 46.05927
26.82182 | 46.38272
26.94695 | 46.70692
27.07207 | 47.03188
27.1972 | 47.35759
27.32232 | 47.68405
27.44745 | 48.01126
27.57257 | 48.33922
27.6977 | 48.66793
27.82282 | 48.99738
27.94795 | 49.32758
28.07307 | 49.65852
28.1982 | 49.9902
28.32332 | 50.32261
28.44845 | 50.65576
28.57357 | 50.98965
28.6987 | 51.32427
28.82382 | 51.65962
28.94895 | 51.99571
29.07407 | 52.33252
29.1992 | 52.67005
29.32432 | 53.00832
29.44945 | 53.34731
29.57457 | 53.68701
29.6997 | 54.02744
29.82482 | 54.36859
29.94995 | 54.71046
30.07508 | 55.05305
30.2002 | 55.39634
30.32533 | 55.74035
30.45045 | 56.08508
30.57558 | 56.43051
30.7007 | 56.77665
30.82583 | 57.1235
30.95095 | 57.47106
31.07608 | 57.81932
31.2012 | 58.16828
31.32633 | 58.51794
31.45145 | 58.86831
31.57658 | 59.21937
31.7017 | 59.57113
31.82683 | 59.92359
31.95195 | 60.27674
32.07708 | 60.63059
32.2022 | 60.98512
32.32733 | 61.34035
32.45245 | 61.69627
32.57758 | 62.05287
32.7027 | 62.41016
32.82783 | 62.76814
32.95295 | 63.1268
33.07808 | 63.48614
33.2032 | 63.84617
33.32833 | 64.20687
33.45345 | 64.56825
33.57858 | 64.93031
33.7037 | 65.29305
33.82883 | 65.65646
33.95395 | 66.02055
34.07908 | 66.38531
34.2042 | 66.75073
34.32933 | 67.11683
34.45445 | 67.4836
34.57958 | 67.85104
34.7047 | 68.21914
34.82983 | 68.5879
34.95495 | 68.95733
35.08008 | 69.32743
35.20521 | 69.69818
35.33033 | 70.0696
35.45546 | 70.44167
35.58058 | 70.8144
35.70571 | 71.18779
35.83083 | 71.56184
35.95596 | 71.93654
36.08108 | 72.31189
36.20621 | 72.68789
36.33133 | 73.06455
36.45646 | 73.44185
36.58158 | 73.81981
36.70671 | 74.19841
36.83183 | 74.57766
36.95696 | 74.95755
37.08208 | 75.33809
37.20721 | 75.71928
37.33233 | 76.1011
37.45746 | 76.48357
37.58258 | 76.86667
37.70771 | 77.25042
37.83283 | 77.6348
37.95796 | 78.01982
38.08308 | 78.40547
38.20821 | 78.79176
38.33333 | 79.17869
38.45846 | 79.56625
38.58358 | 79.95443
38.70871 | 80.34325
38.83383 | 80.7327
38.95896 | 81.12278
39.08408 | 81.51348
39.20921 | 81.90482
39.33433 | 82.29677
39.45946 | 82.68935
39.58458 | 83.08256
39.70971 | 83.47639
39.83483 | 83.87084
39.95996 | 84.26591
40.08509 | 84.6616
40.21021 | 85.05791
40.33534 | 85.45483
40.46046 | 85.85238
40.58559 | 86.25053
40.71071 | 86.64931
40.83584 | 87.0487
40.96096 | 87.4487
41.08609 | 87.84931
41.21121 | 88.25053
41.33634 | 88.65237
41.46146 | 89.05481
41.58659 | 89.45786
41.71171 | 89.86152
41.83684 | 90.26578
41.96196 | 90.67066
42.08709 | 91.07613
42.21221 | 91.48221
42.33734 | 91.88889
42.46246 | 92.29618
42.58759 | 92.70406
42.71271 | 93.11255
42.83784 | 93.52163
42.96296 | 93.93131
43.08809 | 94.34159
43.21321 | 94.75247
43.33834 | 95.16394
43.46346 | 95.57601
43.58859 | 95.98867
43.71371 | 96.40193
43.83884 | 96.81578
43.96396 | 97.23022
44.08909 | 97.64525
44.21421 | 98.06087
44.33934 | 98.47707
44.46446 | 98.89387
44.58959 | 99.31126
44.71471 | 99.72923
44.83984 | 100.1478
44.96496 | 100.5669
45.09009 | 100.9866
45.21522 | 101.407
45.34034 | 101.8278
45.46547 | 102.2493
45.59059 | 102.6714
45.71572 | 103.094
45.84084 | 103.5172
45.96597 | 103.941
46.09109 | 104.3654
46.21622 | 104.7903
46.34134 | 105.2158
46.46647 | 105.6419
46.59159 | 106.0686
46.71672 | 106.4959
46.84184 | 106.9237
46.96697 | 107.3521
47.09209 | 107.781
47.21722 | 108.2106
47.34234 | 108.6407
47.46747 | 109.0713
47.59259 | 109.5026
47.71772 | 109.9344
47.84284 | 110.3668
47.96797 | 110.7997
48.09309 | 111.2332
48.21822 | 111.6673
48.34334 | 112.1019
48.46847 | 112.5371
48.59359 | 112.9729
48.71872 | 113.4092
48.84384 | 113.8461
48.96897 | 114.2835
49.09409 | 114.7215
49.21922 | 115.1601
49.34434 | 115.5992
49.46947 | 116.0389
49.59459 | 116.4791
49.71972 | 116.9199
49.84484 | 117.3613
49.96997 | 117.8032
50.0951 | 118.2456
50.22022 | 118.6886
50.34535 | 119.1322
50.47047 | 119.5763
50.5956 | 120.021
50.72072 | 120.4662
50.84585 | 120.9119
50.97097 | 121.3583
51.0961 | 121.8051
51.22122 | 122.2525
51.34635 | 122.7005
51.47147 | 123.149
51.5966 | 123.598
51.72172 | 124.0476
51.84685 | 124.4978
51.97197 | 124.9485
52.0971 | 125.3997
52.22222 | 125.8515
52.34735 | 126.3038
52.47247 | 126.7566
52.5976 | 127.21
52.72272 | 127.6639
52.84785 | 128.1184
52.97297 | 128.5734
53.0981 | 129.029
53.22322 | 129.4851
53.34835 | 129.9417
53.47347 | 130.3988
53.5986 | 130.8565
53.72372 | 131.3148
53.84885 | 131.7735
53.97397 | 132.2328
54.0991 | 132.6927
54.22422 | 133.153
54.34935 | 133.6139
54.47447 | 134.0753
54.5996 | 134.5373
54.72472 | 134.9998
54.84985 | 135.4628
54.97497 | 135.9263
55.1001 | 136.3904
55.22523 | 136.855
55.35035 | 137.3201
55.47548 | 137.7858
55.6006 | 138.252
55.72573 | 138.7187
55.85085 | 139.1859
55.97598 | 139.6536
56.1011 | 140.1219
56.22623 | 140.5907
56.35135 | 141.06
56.47648 | 141.5299
56.6016 | 142.0002
56.72673 | 142.4711
56.85185 | 142.9425
56.97698 | 143.4144
57.1021 | 143.8869
57.22723 | 144.3598
57.35235 | 144.8333
57.47748 | 145.3073
57.6026 | 145.7818
57.72773 | 146.2569
57.85285 | 146.7324
57.97798 | 147.2085
58.1031 | 147.685
58.22823 | 148.1621
58.35335 | 148.6397
58.47848 | 149.1178
58.6036 | 149.5964
58.72873 | 150.0756
58.85385 | 150.5552
58.97898 | 151.0354
59.1041 | 151.516
59.22923 | 151.9972
59.35435 | 152.4789
59.47948 | 152.9611
59.6046 | 153.4438
59.72973 | 153.927
59.85485 | 154.4107
59.97998 | 154.8949
60.10511 | 155.3796
60.23023 | 155.8649
60.35536 | 156.3506
60.48048 | 156.8368
60.60561 | 157.3236
60.73073 | 157.8108
60.85586 | 158.2986
60.98098 | 158.7868
61.10611 | 159.2756
61.23123 | 159.7648
61.35636 | 160.2546
61.48148 | 160.7448
61.60661 | 161.2356
61.73173 | 161.7268
61.85686 | 162.2186
61.98198 | 162.7108
62.10711 | 163.2036
62.23223 | 163.6968
62.35736 | 164.1905
62.48248 | 164.6848
62.60761 | 165.1795
62.73273 | 165.6747
62.85786 | 166.1704
62.98298 | 166.6666
63.10811 | 167.1633
63.23323 | 167.6605
63.35836 | 168.1582
63.48348 | 168.6564
63.60861 | 169.1551
63.73373 | 169.6542
63.85886 | 170.1539
63.98398 | 170.654
64.10911 | 171.1547
64.23423 | 171.6558
64.35936 | 172.1574
64.48448 | 172.6595
64.60961 | 173.1621
64.73473 | 173.6651
64.85986 | 174.1687
64.98498 | 174.6728
65.11011 | 175.1773
65.23524 | 175.6823
65.36036 | 176.1878
65.48549 | 176.6938
65.61061 | 177.2003
65.73574 | 177.7072
65.86086 | 178.2146
65.98599 | 178.7226
66.11111 | 179.231
66.23624 | 179.7398
66.36136 | 180.2492
66.48649 | 180.759
66.61161 | 181.2694
66.73674 | 181.7802
66.86186 | 182.2915
66.98699 | 182.8032
67.11211 | 183.3155
67.23724 | 183.8282
67.36236 | 184.3414
67.48749 | 184.855
67.61261 | 185.3692
67.73774 | 185.8838
67.86286 | 186.3989
67.98799 | 186.9145
68.11311 | 187.4305
68.23824 | 187.9471
68.36336 | 188.4641
68.48849 | 188.9815
68.61361 | 189.4995
68.73874 | 190.0179
68.86386 | 190.5368
68.98899 | 191.0561
69.11411 | 191.576
69.23924 | 192.0963
69.36436 | 192.617
69.48949 | 193.1383
69.61461 | 193.66
69.73974 | 194.1822
69.86486 | 194.7048
69.98999 | 195.228
70.11512 | 195.7516
70.24024 | 196.2756
70.36537 | 196.8001
70.49049 | 197.3251
70.61562 | 197.8506
70.74074 | 198.3765
70.86587 | 198.9029
70.99099 | 199.4297
71.11612 | 199.9571
71.24124 | 200.4848
71.36637 | 201.0131
71.49149 | 201.5418
71.61662 | 202.071
71.74174 | 202.6006
71.86687 | 203.1307
71.99199 | 203.6613
72.11712 | 204.1923
72.24224 | 204.7238
72.36737 | 205.2557
72.49249 | 205.7881
72.61762 | 206.321
72.74274 | 206.8543
72.86787 | 207.3881
72.99299 | 207.9223
73.11812 | 208.457
73.24324 | 208.9922
73.36837 | 209.5278
73.49349 | 210.0638
73.61862 | 210.6004
73.74374 | 211.1373
73.86887 | 211.6748
73.99399 | 212.2127
74.11912 | 212.751
74.24424 | 213.2898
74.36937 | 213.8291
74.49449 | 214.3688
74.61962 | 214.909
74.74474 | 215.4496
74.86987 | 215.9906
74.99499 | 216.5322
75.12012 | 217.0741
75.24525 | 217.6166
75.37037 | 218.1595
75.4955 | 218.7028
75.62062 | 219.2466
75.74575 | 219.7908
75.87087 | 220.3355
75.996 | 220.8806
76.12112 | 221.4262
76.24625 | 221.9722
76.37137 | 222.5187
76.4965 | 223.0656
76.62162 | 223.613
76.74675 | 224.1608
76.87187 | 224.7091
76.997 | 225.2578
77.12212 | 225.8069
77.24725 | 226.3565
77.37237 | 226.9066
77.4975 | 227.4571
77.62262 | 228.008
77.74775 | 228.5594
77.87287 | 229.1112
77.998 | 229.6635
78.12312 | 230.2162
78.24825 | 230.7694
78.37337 | 231.323
78.4985 | 231.877
78.62362 | 232.4315
78.74875 | 232.9864
78.87387 | 233.5418
78.999 | 234.0976
79.12412 | 234.6539
79.24925 | 235.2105
79.37437 | 235.7677
79.4995 | 236.3252
79.62462 | 236.8833
79.74975 | 237.4417
79.87487 | 238.0006
80 | 238.5599