## data
Wavelength (nm) | Air_n | Air_k | SiO2_n | SiO2_k | Si_n | Si_k | MAPI_n | MAPI_k | SiN2_n | SiN2_k | IOH_n | IOH_k | ITO_n | ITO_k | ITO2_n | ITO2_k | IWO_n | IWO_k | IZO_n | IZO_k | PVK1_n | PVK1_k | IZRO_n | IZRO_k | CsFaPbIB_1,72_Tejada2018_n | k | SnO2_1_n | SnO2_1_k | C60_1_n | C60_1_k | MgF2_1_n | MgF2_1_k | AZO_1_n | AZO_1_k | ITO3_n | ITO3_k | SnO2_2_n | SnO2_2_k | IZO_2_n | IZO_2_k | LiF_1_n | LiF_1_k | NiOx_1_n | NiOx_1_k
250 | 1 | 0 | 1.50757 | 0 | 1.665 | 3.661 | 1.742152 | 0.548755 | 2.4877 | 0.1769385 | 2.227009 | 0.5403427 | 2.29424 | 0.34362 | 2.4811 | 0.51066 | 2.641632 | 0.8180253 | 1.265653 | 0.04765914 | 1.283428 | 0.4961244 | 2.399566 | 0.5171209 | 1.658866 | 0.6316554 | 1.7544792 | 0.1195268 | 1.294423 | 0.779468 | 1.378814 | 0 | 1.8072 | 0.780568 | 2.152679 | 0.5120619 | 2.325294 | 0.3910253 | 2.182744 | 0.01620157 | 1.389 | 3.8903 | 1.7903 | 0.223
260 | 1 | 0 | 1.50262 | 0 | 1.757 | 4.076 | 1.726028 | 0.616031 | 2.443111 | 0.1495479 | 2.247686 | 0.5315846 | 2.27948 | 0.29655 | 2.47834 | 0.45604 | 2.621186 | 0.7180641 | 1.537745 | 0.2074835 | 1.384737 | 0.5714677 | 2.404587 | 0.4415197 | 1.661829 | 0.6595337 | 1.7542722 | 0.0962088 | 1.470814 | 1.060352 | 1.377947 | 0 | 1.8812 | 0.713274 | 2.217016 | 0.45534 | 2.330561 | 0.3697577 | 2.168033 | 0.01298922 | 1.3874 | 3.8761 | 1.7867 | 0.2054
270 | 1 | 0 | 1.498135 | 0 | 2.068 | 4.684 | 1.709904 | 0.683307 | 2.404361 | 0.1271239 | 2.287997 | 0.5272013 | 2.26247 | 0.25411 | 2.47246 | 0.40586 | 2.60074 | 0.6181028 | 1.809837 | 0.367308 | 1.486046 | 0.6468109 | 2.409607 | 0.3744253 | 1.661194 | 0.6920356 | 1.7482612 | 0.0723836 | 1.805989 | 1.17367 | 1.377009 | 0 | 1.9552 | 0.64598 | 2.268101 | 0.4914657 | 2.335827 | 0.3355069 | 2.156205 | 0.01285733 | 1.3859 | 3.8619 | 1.7831 | 0.1879
280 | 1 | 0 | 1.494159 | 0 | 2.959 | 5.281 | 1.69378 | 0.750583 | 2.370335 | 0.1085047 | 2.355149 | 0.5060909 | 2.24371 | 0.21597 | 2.46404 | 0.35982 | 2.580293 | 0.5181416 | 2.079338 | 0.4707794 | 1.587354 | 0.7221542 | 2.414628 | 0.3120737 | 1.660836 | 0.7318383 | 1.7318674 | 0.0509332 | 2.10574 | 1.041639 | 1.376036 | 0 | 2.0292 | 0.578686 | 2.301044 | 0.4628855 | 2.341094 | 0.3001282 | 2.142473 | 0.01272544 | 1.3843 | 3.8476 | 1.7795 | 0.1703
290 | 1 | 0 | 1.49101 | 0 | 4.356 | 5.285 | 1.677656 | 0.817859 | 2.340237 | 0.09286319 | 2.429698 | 0.4416936 | 2.22358 | 0.18182 | 2.45358 | 0.31767 | 2.559847 | 0.4181803 | 2.294812 | 0.450015 | 1.688663 | 0.7974975 | 2.405187 | 0.2507181 | 1.66491 | 0.7844401 | 1.71344 | 0.0366322 | 2.214118 | 0.812933 | 1.375056 | 0 | 2.1032 | 0.511392 | 2.33499 | 0.4371204 | 2.343019 | 0.2653264 | 2.130592 | 0.01262614 | 1.3828 | 3.8056 | 1.7759 | 0.1528
300 | 1 | 0 | 1.48788 | 0 | 4.976 | 4.226 | 1.661532 | 0.885135 | 2.313368 | 0.0795964 | 2.471019 | 0.3380884 | 2.20244 | 0.15138 | 2.44148 | 0.27914 | 2.539401 | 0.3182191 | 2.412642 | 0.4217614 | 1.789972 | 0.8728407 | 2.393414 | 0.1957776 | 1.690714 | 0.8321428 | 1.6967178 | 0.027495 | 2.182247 | 0.640339 | 1.374085 | 0 | 2.1772 | 0.444098 | 2.365096 | 0.407913 | 2.343262 | 0.2317084 | 2.120727 | 0.01261501 | 1.3812 | 3.7086 | 1.7723 | 0.1352
310 | 1 | 0 | 1.485344 | 0 | 5.121 | 3.602 | 1.651378 | 0.959941 | 2.289374 | 0.06825318 | 2.463281 | 0.2327423 | 2.18055 | 0.12438 | 2.42807 | 0.24397 | 2.518954 | 0.2478245 | 2.45359 | 0.38237 | 1.891281 | 0.948184 | 2.378731 | 0.1423261 | 1.729541 | 0.9156398 | 1.6824226 | 0.021494 | 2.0956 | 0.554377 | 1.373135 | 0 | 2.2512 | 0.376804 | 2.379418 | 0.3619301 | 2.336526 | 0.1992753 | 2.111661 | 0.01260389 | 1.3798 | 3.6118 | 1.7683 | 0.1182
320 | 1 | 0 | 1.482975 | 0 | 5.112 | 3.31 | 1.672692 | 1.05832 | 2.267713 | 0.05849147 | 2.4251 | 0.1518804 | 2.15815 | 0.10061 | 2.41364 | 0.21195 | 2.498508 | 0.1923757 | 2.452542 | 0.3367756 | 2.003678 | 1.014287 | 2.353139 | 0.09762806 | 1.818905 | 0.9880288 | 1.6703618 | 0.0173852 | 1.998878 | 0.5515 | 1.372215 | 0 | 2.2854 | 0.290396 | 2.390885 | 0.3122948 | 2.320518 | 0.1705921 | 2.102728 | 0.01259277 | 1.3786 | 3.5152 | 1.7635 | 0.1026
330 | 1 | 0 | 1.480601 | 0 | 5.195 | 3.099 | 1.736326 | 1.163681 | 2.248089 | 0.05004774 | 2.37755 | 0.09748885 | 2.13544 | 0.07985 | 2.39841 | 0.18286 | 2.470812 | 0.1468814 | 2.433411 | 0.2902152 | 2.141793 | 1.042536 | 2.303098 | 0.06398465 | 1.920191 | 1.038852 | 1.660164 | 0.0144568 | 1.934286 | 0.638597 | 1.371329 | 0 | 2.2837 | 0.208326 | 2.3864 | 0.261687 | 2.303708 | 0.1436917 | 2.094534 | 0.01258165 | 1.3775 | 3.4214 | 1.758 | 0.0882
340 | 1 | 0 | 1.478828 | 0 | 5.301 | 2.976 | 1.845006 | 1.255304 | 2.23022 | 0.04271392 | 2.331356 | 0.06273529 | 2.11262 | 0.06192 | 2.38259 | 0.15651 | 2.440027 | 0.1067496 | 2.408003 | 0.2433359 | 2.282945 | 1.019399 | 2.264752 | 0.03963974 | 2.059725 | 1.036982 | 1.6514786 | 0.0122948 | 1.992504 | 0.791602 | 1.370479 | 0 | 2.2594 | 0.14277 | 2.381916 | 0.2170549 | 2.283563 | 0.1158924 | 2.085662 | 0.01257053 | 1.3764 | 3.3293 | 1.7519 | 0.075
350 | 1 | 0 | 1.477072 | 0 | 5.494 | 2.952 | 1.990948 | 1.311355 | 2.213909 | 0.03632588 | 2.29023 | 0.04100401 | 2.08983 | 0.04666 | 2.36635 | 0.13272 | 2.406981 | 0.07135558 | 2.381646 | 0.2034007 | 2.398686 | 0.9515552 | 2.227161 | 0.02739055 | 2.161577 | 1.012201 | 1.6440176 | 0.0106496 | 2.21597 | 0.836198 | 1.369668 | 0 | 2.2251 | 0.095676 | 2.367689 | 0.177792 | 2.263417 | 0.0946049 | 2.076698 | 0.01255941 | 1.3755 | 3.2383 | 1.7453 | 0.063
360 | 1 | 0 | 1.475314 | 0 | 6.026 | 2.979 | 2.154105 | 1.315045 | 2.198955 | 0.03075032 | 2.254806 | 0.027648 | 2.06725 | 0.03393 | 2.34983 | 0.11134 | 2.371617 | 0.04412102 | 2.356474 | 0.1661567 | 2.475073 | 0.8624053 | 2.197741 | 0.01802954 | 2.250965 | 0.9689005 | 1.6375532 | 0.0093654 | 2.381256 | 0.675923 | 1.368895 | 0 | 2.1891 | 0.06392 | 2.352567 | 0.1433861 | 2.245818 | 0.07798373 | 2.067798 | 0.01254829 | 1.3747 | 3.1505 | 1.7383 | 0.0522
370 | 1 | 0 | 1.473997 | 0 | 6.891 | 2.17 | 2.306 | 1.263589 | 2.18518 | 0.02587964 | 2.224799 | 0.01979557 | 2.04502 | 0.0236 | 2.33315 | 0.09221 | 2.334552 | 0.02548784 | 2.333248 | 0.1349843 | 2.514521 | 0.7735352 | 2.174601 | 0.01402361 | 2.329495 | 0.8995627 | 1.631907 | 0.0083416 | 2.388041 | 0.502253 | 1.36816 | 0 | 2.1554 | 0.043245 | 2.333627 | 0.1164708 | 2.228332 | 0.06328074 | 2.06021 | 0.01253717 | 1.3739 | 3.0653 | 1.7311 | 0.0426
380 | 1 | 0 | 1.472734 | 0 | 6.616 | 0.9465 | 2.421862 | 1.172266 | 2.172464 | 0.02162568 | 2.200018 | 0.01554543 | 2.0233 | 0.01555 | 2.31644 | 0.0752 | 2.301067 | 0.01578765 | 2.312068 | 0.1036083 | 2.527656 | 0.6982346 | 2.154147 | 0.01137492 | 2.388144 | 0.8012733 | 1.6269394 | 0.0075096 | 2.333803 | 0.396954 | 1.367462 | 0 | 2.1254 | 0.030011 | 2.312891 | 0.09379282 | 2.209353 | 0.05012212 | 2.053403 | 0.01252605 | 1.3732 | 2.985 | 1.7236 | 0.034
390 | 1 | 0 | 1.47147 | 0 | 6.039 | 0.4438 | 2.49233 | 1.066329 | 2.160646 | 0.01791334 | 2.179666 | 0.01257853 | 2.00228 | 0.00967 | 2.29979 | 0.06021 | 2.272473 | 0.009860637 | 2.292846 | 0.08114708 | 2.527631 | 0.6389747 | 2.136757 | 0.008726233 | 2.413626 | 0.7203365 | 1.6225386 | 0.0068224 | 2.272729 | 0.341816 | 1.366799 | 0 | 2.0994 | 0.021585 | 2.291892 | 0.07474107 | 2.189798 | 0.03937272 | 2.04744 | 0.01251493 | 1.3726 | 2.9076 | 1.716 | 0.0265
400 | 1 | 0 | 1.470205 | 0 | 5.613 | 0.296 | 2.523713 | 0.967629 | 2.149706 | 0.01468109 | 2.162182 | 0.01024863 | 1.98217 | 0.00588 | 2.2833 | 0.04711 | 2.247734 | 0.006217752 | 2.27537 | 0.0605 | 2.522275 | 0.593727 | 2.120583 | 0.006080229 | 2.400791 | 0.6571222 | 1.6186158 | 0.0062468 | 2.218022 | 0.316759 | 1.366171 | 0 | 2.0768 | 0.016211 | 2.270564 | 0.0584638 | 2.17211 | 0.03180168 | 2.041583 | 0.0125038 | 1.3719 | 2.834 | 1.7083 | 0.0199
410 | 1 | 0 | 1.469113 | 0 | 5.33 | 0.2268 | 2.529598 | 0.887881 | 2.139546 | 0.0118779 | 2.146864 | 0.008421256 | 1.96328 | 0.00408 | 2.26706 | 0.03582 | 2.226196 | 0.004027566 | 2.259453 | 0.04459428 | 2.516678 | 0.5611 | 2.105334 | 0.003448616 | 2.377705 | 0.6140489 | 1.6151 | 0.0057588 | 2.171373 | 0.312197 | 1.365576 | 0 | 2.0572 | 0.012762 | 2.249359 | 0.0435878 | 2.156397 | 0.02540835 | 2.035092 | 0.01249268 | 1.3713 | 2.7639 | 1.7007 | 0.0144
420 | 1 | 0 | 1.468174 | 0 | 5.119 | 0.1761 | 2.523383 | 0.829883 | 2.130067 | 0.009457758 | 2.133271 | 0.006987805 | 1.94632 | 0.00406 | 2.25116 | 0.02624 | 2.207367 | 0.002672924 | 2.24486 | 0.03133779 | 2.513351 | 0.5355973 | 2.091334 | 0.002924 | 2.357819 | 0.5998678 | 1.6119322 | 0.0053402 | 2.133542 | 0.326419 | 1.365011 | 0 | 2.04 | 0.01053 | 2.228623 | 0.03649963 | 2.141864 | 0.02369412 | 2.028199 | 0.01248156 | 1.3709 | 2.6983 | 1.6932 | 0.0098
430 | 1 | 0 | 1.467235 | 0 | 4.949 | 0.1376 | 2.515261 | 0.791227 | 2.121202 | 0.007383714 | 2.121084 | 0.005862745 | 1.93145 | 0.00439 | 2.23568 | 0.01828 | 2.191333 | 0.00192626 | 2.231404 | 0.02189293 | 2.514009 | 0.5153852 | 2.078758 | 0.002840294 | 2.354689 | 0.5974553 | 1.6090652 | 0.0049782 | 2.112708 | 0.363687 | 1.364476 | 0 | 2.0249 | 0.009069 | 2.207886 | 0.03248149 | 2.130879 | 0.02197988 | 2.022005 | 0.01247044 | 1.3704 | 2.6365 | 1.6858 | 0.0061
440 | 1 | 0 | 1.466375 | 0 | 4.812 | 0.1075 | 2.511962 | 0.767095 | 2.112984 | 0.005623293 | 2.110068 | 0.004980287 | 1.91781 | 0.00473 | 2.22071 | 0.01188 | 2.176567 | 0.001472466 | 2.218942 | 0.01472838 | 2.518301 | 0.4972121 | 2.067153 | 0.002608563 | 2.368058 | 0.5981219 | 1.6064588 | 0.0046622 | 2.139602 | 0.413804 | 1.363968 | 0 | 2.0114 | 0.008101 | 2.190597 | 0.02846334 | 2.119906 | 0.01976376 | 2.014606 | 0.01295072 | 1.3699 | 2.5796 | 1.6787 | 0.0033
450 | 1 | 0 | 1.465625 | 0 | 4.691 | 0.0863 | 2.517256 | 0.751741 | 2.105198 | 0.004146659 | 2.100048 | 0.00428926 | 1.90507 | 0.0051 | 2.20636 | 0.00696 | 2.163511 | 0.001094405 | 2.207331 | 0.009943684 | 2.525738 | 0.4791886 | 2.056776 | 0.002037181 | 2.3962 | 0.5945854 | 1.6040798 | 0.0043842 | 2.20413 | 0.406817 | 1.363487 | 0 | 1.9993 | 0.007449 | 2.173406 | 0.02490505 | 2.109807 | 0.01753023 | 2.007575 | 0.01426805 | 1.3695 | 2.5267 | 1.672 | 0.0014
460 | 1 | 0 | 1.464875 | 0 | 4.587 | 0.07138 | 2.532344 | 0.739289 | 2.097993 | 0.002929442 | 2.090868 | 0.003748921 | 1.89304 | 0.00548 | 2.19274 | 0.00345 | 2.151679 | 0.0007548779 | 2.196454 | 0.006618461 | 2.535557 | 0.4596982 | 2.047519 | 0.0009641283 | 2.43169 | 0.5728279 | 1.6019004 | 0.004138 | 2.223519 | 0.369045 | 1.363031 | 0 | 1.9883 | 0.007002 | 2.157521 | 0.02175864 | 2.099708 | 0.01497154 | 2.001475 | 0.01558539 | 1.3691 | 2.4781 | 1.6657 | 0.0003
470 | 1 | 0 | 1.46416 | 0 | 4.497 | 0.06209 | 2.556109 | 0.724421 | 2.09127 | 0.001950089 | 2.08241 | 0.003328775 | 1.88157 | 0.00588 | 2.18001 | 0.00131 | 2.140463 | 0.000634285 | 2.186211 | 0.00470521 | 2.546339 | 0.4376279 | 2.038754 | 0.001161589 | 2.462643 | 0.5410307 | 1.599897 | 0.003918 | 2.227569 | 0.35331 | 1.362598 | 0 | 1.9782 | 0.006687 | 2.142103 | 0.01861223 | 2.090299 | 0.01225156 | 1.995968 | 0.01638472 | 1.3687 | 2.433 | 1.6602 | 0
480 | 1 | 0 | 1.463567 | 0 | 4.419 | 0.055 | 2.585506 | 0.703134 | 2.084946 | 0.001189032 | 2.074578 | 0.003004017 | 1.87056 | 0.0063 | 2.16841 | 0.00046 | 2.129391 | 0.000634285 | 2.176519 | 0.003490391 | 2.556552 | 0.412746 | 2.030428 | 0.001889446 | 2.483671 | 0.5001473 | 1.59805 | 0.0037214 | 2.242516 | 0.347076 | 1.362186 | 0 | 1.9688 | 0.00646 | 2.128607 | 0.01626926 | 2.081087 | 0.01077603 | 1.990821 | 0.0163736 | 1.3684 | 2.393 | 1.6556 | 0
490 | 1 | 0 | 1.462974 | 0 | 4.35 | 0.04913 | 2.616307 | 0.673414 | 2.07902 | 0.0006290023 | 2.067288 | 0.002756813 | 1.85993 | 0.00674 | 2.15851 | 0.000465 | 2.120606 | 0.000634285 | 2.167303 | 0.002775101 | 2.564858 | 0.3852337 | 2.022959 | 0.002617304 | 2.497464 | 0.4589024 | 1.5963416 | 0.0035442 | 2.269765 | 0.335243 | 1.361796 | 0 | 1.9602 | 0.00629 | 2.117031 | 0.01529281 | 2.073957 | 0.009903131 | 1.985938 | 0.01636248 | 1.3681 | 2.3575 | 1.6517 | 0
500 | 1 | 0 | 1.46238 | 0 | 4.294 | 0.04417 | 2.644186 | 0.635476 | 2.073508 | 0.0002557684 | 2.06047 | 0.002570952 | 1.84962 | 0.0072 | 2.1499 | 0.000496 | 2.111943 | 0.000634285 | 2.15849 | 0.00248 | 2.570147 | 0.355749 | 2.015738 | 0.002626796 | 2.502 | 0.4177352 | 1.594757 | 0.0033832 | 2.3021 | 0.30871 | 1.361425 | 0 | 1.952 | 0.006158 | 2.106861 | 0.01431636 | 2.068586 | 0.01008156 | 1.978826 | 0.01635136 | 1.3678 | 2.3251 | 1.6481 | 0
510 | 1 | 0 | 1.461803 | 0 | 4.241 | 0.03937 | 2.665774 | 0.591385 | 2.068464 | 5.41884e-05 | 2.054066 | 0.002435801 | 1.83956 | 0.00768 | 2.14218 | 0.000528 | 2.103572 | 0.000634285 | 2.15006 | 0.00220989 | 2.571698 | 0.3252777 | 2.008711 | 0.002508048 | 2.502 | 0.38497 | 1.5932832 | 0.0032368 | 2.328395 | 0.265568 | 1.361072 | 0 | 1.9443 | 0.00605 | 2.100603 | 0.0133399 | 2.063215 | 0.01026 | 1.970454 | 0.01634024 | 1.3676 | 2.2962 | 1.645 | 0
520 | 1 | 0 | 1.461326 | 0 | 4.193 | 0.03641 | 2.679287 | 0.544189 | 2.063749 | 1e-09 | 2.048026 | 0.002341649 | 1.82972 | 0.00818 | 2.13516 | 0.000562 | 2.095661 | 0.000634285 | 2.141928 | 0.002066258 | 2.569246 | 0.2949309 | 2.002149 | 0.002791302 | 2.498649 | 0.3573612 | 1.5919088 | 0.0031032 | 2.339161 | 0.212077 | 1.360736 | 0 | 1.9371 | 0.005959 | 2.094183 | 0.0131062 | 2.057844 | 0.01024567 | 1.962653 | 0.01632912 | 1.3673 | 2.2708 | 1.6421 | 0
530 | 1 | 0 | 1.460849 | 0 | 4.151 | 0.03311 | 2.684535 | 0.496972 | 2.059502 | 1e-09 | 2.042306 | 0.002281385 | 1.82006 | 0.00871 | 2.12873 | 0.000597 | 2.088331 | 0.000634285 | 2.134064 | 0.002000374 | 2.562943 | 0.2657416 | 1.995774 | 0.002697942 | 2.491812 | 0.3356908 | 1.5906248 | 0.0029806 | 2.331915 | 0.158686 | 1.360416 | 0 | 1.9302 | 0.005878 | 2.082213 | 0.01308896 | 2.052431 | 0.01022842 | 1.954383 | 0.01642185 | 1.367 | 2.2485 | 1.6395 | 0
540 | 1 | 0 | 1.460371 | 0 | 4.112 | 0.0303 | 2.68249 | 0.452199 | 2.055554 | 1e-09 | 2.036868 | 0.002249174 | 1.81054 | 0.00926 | 2.1228 | 0.000633 | 2.081551 | 0.000634285 | 2.126461 | 0.001984484 | 2.553229 | 0.2385291 | 1.989577 | 0.002604582 | 2.471138 | 0.3179173 | 1.5894226 | 0.0028682 | 2.310972 | 0.113568 | 1.360112 | 0 | 1.9235 | 0.005804 | 2.070243 | 0.01307171 | 2.04647 | 0.009991241 | 1.948497 | 0.01665227 | 1.3668 | 2.2294 | 1.6371 | 0
550 | 1 | 0 | 1.459925 | 0 | 4.077 | 0.02797 | 2.674716 | 0.411466 | 2.051905 | 1e-09 | 2.031683 | 0.002241255 | 1.80114 | 0.00983 | 2.1173 | 0.00067 | 2.074771 | 0.000634285 | 2.119063 | 0.001954581 | 2.540412 | 0.2143001 | 1.983576 | 0.002511223 | 2.429968 | 0.3011659 | 1.5882942 | 0.0027644 | 2.282951 | 0.079781 | 1.359822 | 0 | 1.9172 | 0.005735 | 2.06241 | 0.01305447 | 2.040508 | 0.009680427 | 1.943332 | 0.01688268 | 1.3666 | 2.2131 | 1.6349 | 0
560 | 1 | 0 | 1.459527 | 0 | 4.045 | 0.02576 | 2.662902 | 0.375559 | 2.04854 | 1e-09 | 2.02672 | 0.00225266 | 1.79184 | 0.01043 | 2.11218 | 0.000709 | 2.068294 | 0.0007060666 | 2.111842 | 0.001987161 | 2.525391 | 0.1936645 | 1.977853 | 0.002466046 | 2.408599 | 0.2839038 | 1.5872324 | 0.0026682 | 2.253209 | 0.056609 | 1.359545 | 0 | 1.911 | 0.005669 | 2.05566 | 0.01303722 | 2.034546 | 0.00952036 | 1.93806 | 0.01727613 | 1.3663 | 2.1992 | 1.6329 | 0
570 | 1 | 0 | 1.459129 | 0 | 4.015 | 0.02413 | 2.648578 | 0.344656 | 2.045374 | 1e-09 | 2.021954 | 0.002282118 | 1.7826 | 0.01105 | 2.10739 | 0.000749 | 2.062109 | 0.0008096548 | 2.104781 | 0.00201 | 2.509175 | 0.1763711 | 1.972339 | 0.003160494 | 2.398837 | 0.2691206 | 1.5862316 | 0.0025786 | 2.224925 | 0.041847 | 1.359281 | 0 | 1.9051 | 0.005605 | 2.050993 | 0.01301997 | 2.028584 | 0.009503114 | 1.931563 | 0.01786885 | 1.3662 | 2.1882 | 1.631 | 0
580 | 1 | 0 | 1.458743 | 0 | 3.988 | 0.02252 | 2.633 | 0.318547 | 2.042394 | 1e-09 | 2.017365 | 0.002325228 | 1.77341 | 0.0117 | 2.1029 | 0.000791 | 2.056068 | 0.0006865056 | 2.097867 | 0.002058206 | 2.492312 | 0.1623175 | 1.966885 | 0.003093167 | 2.392875 | 0.2541819 | 1.5852868 | 0.002495 | 2.199607 | 0.033214 | 1.359029 | 0 | 1.8993 | 0.005543 | 2.047986 | 0.01300273 | 2.02439 | 0.009703101 | 1.924231 | 0.01846157 | 1.366 | 2.1792 | 1.6292 | 0
590 | 1 | 0 | 1.458388 | 0 | 3.963 | 0.02108 | 2.617129 | 0.296811 | 2.039541 | 1e-09 | 2.012935 | 0.00238155 | 1.76426 | 0.01238 | 2.09867 | 0.000834 | 2.049905 | 0.0006441996 | 2.091072 | 0.002120855 | 2.475198 | 0.1515507 | 1.96258 | 0.003023516 | 2.386275 | 0.2414954 | 1.5843934 | 0.0024174 | 2.177849 | 0.028863 | 1.358788 | 0 | 1.8937 | 0.005481 | 2.043368 | 0.01298548 | 2.021383 | 0.01046841 | 1.916809 | 0.01899753 | 1.3658 | 2.1722 | 1.6276 | 0
600 | 1 | 0 | 1.458076 | 0 | 3.94 | 0.01993 | 2.601674 | 0.27894 | 2.036959 | 1e-09 | 2.008645 | 0.00245009 | 1.75512 | 0.01309 | 2.09469 | 0.000879 | 2.044495 | 0.0004941766 | 2.084388 | 0.00215658 | 2.45886 | 0.1457305 | 1.958728 | 0.002953866 | 2.37995 | 0.2322026 | 1.583547 | 0.002345 | 2.160158 | 0.027239 | 1.358559 | 0 | 1.8882 | 0.005421 | 2.035338 | 0.01274515 | 2.018055 | 0.0111694 | 1.911927 | 0.01946948 | 1.3656 | 2.167 | 1.626 | 0
610 | 1 | 0 | 1.457765 | 0 | 3.918 | 0.01845 | 2.587142 | 0.264406 | 2.034478 | 1e-09 | 2.00448 | 0.002527856 | 1.74599 | 0.01382 | 2.09092 | 0.000925 | 2.038986 | 0.0005931263 | 2.077798 | 0.002251503 | 2.443835 | 0.1430625 | 1.954121 | 0.002884216 | 2.373992 | 0.2229096 | 1.5827434 | 0.0022766 | 2.145911 | 0.026077 | 1.358339 | 0 | 1.8828 | 0.005361 | 2.027408 | 0.01246872 | 2.014161 | 0.01036918 | 1.907045 | 0.01994144 | 1.3654 | 2.1635 | 1.6246 | 0
620 | 1 | 0 | 1.457453 | 0 | 3.898 | 0.01737 | 2.573891 | 0.252708 | 2.032109 | 1e-09 | 2.000428 | 0.002616121 | 1.73685 | 0.01459 | 2.08734 | 0.000973 | 2.033846 | 0.0007762787 | 2.07128 | 0.0023 | 2.430025 | 0.143161 | 1.948217 | 0.003160867 | 2.368025 | 0.2118086 | 1.5819796 | 0.0022126 | 2.133717 | 0.024995 | 1.358128 | 0 | 1.8775 | 0.005301 | 2.020559 | 0.01219229 | 2.009819 | 0.009568952 | 1.901 | 0.02017668 | 1.3653 | 2.1621 | 1.6233 | 0
630 | 1 | 0 | 1.457141 | 0 | 3.879 | 0.01644 | 2.562174 | 0.243377 | 2.029926 | 1e-09 | 1.996477 | 0.002711747 | 1.72769 | 0.01538 | 2.08395 | 0.00102 | 2.028651 | 0.0006392217 | 2.064848 | 0.00237509 | 2.422 | 0.1493519 | 1.942441 | 0.003147795 | 2.362063 | 0.2063243 | 1.5812526 | 0.0021524 | 2.123016 | 0.023988 | 1.357927 | 0 | 1.8723 | 0.005243 | 2.013711 | 0.01191586 | 2.002379 | 0.009478477 | 1.893652 | 0.02016555 | 1.3651 | 2.1618 | 1.622 | 0
640 | 1 | 0 | 1.456829 | 0 | 3.861 | 0.01543 | 2.552175 | 0.235986 | 2.027843 | 1e-09 | 1.992615 | 0.002815642 | 1.7185 | 0.01621 | 2.08071 | 0.00107 | 2.022581 | 0.0009431986 | 2.058467 | 0.002463716 | 2.419294 | 0.1569996 | 1.938668 | 0.003054435 | 2.3561 | 0.2021903 | 1.5805594 | 0.0020954 | 2.113478 | 0.02305 | 1.357734 | 0 | 1.8672 | 0.005185 | 2.010123 | 0.01155082 | 1.99494 | 0.009559073 | 1.887147 | 0.02015443 | 1.365 | 2.1625 | 1.6208 | 0
650 | 1 | 0 | 1.456547 | 0 | 3.844 | 0.01443 | 2.544034 | 0.230141 | 2.025859 | 1e-09 | 1.988834 | 0.002927462 | 1.70927 | 0.01707 | 2.07763 | 0.00112 | 2.01765 | 0.001785447 | 2.052141 | 0.002514516 | 2.424234 | 0.1667414 | 1.934128 | 0.002961075 | 2.351138 | 0.1978499 | 1.5798974 | 0.0020422 | 2.104883 | 0.022175 | 1.35755 | 0 | 1.8621 | 0.005128 | 2.007116 | 0.01106575 | 1.991711 | 0.009918368 | 1.881362 | 0.02088247 | 1.3649 | 2.1643 | 1.6197 | 0
660 | 1 | 0 | 1.456285 | 0 | 3.828 | 0.0135 | 2.53787 | 0.225469 | 2.023975 | 1e-09 | 1.985124 | 0.003045948 | 1.69999 | 0.01797 | 2.07468 | 0.00118 | 2.012851 | 0.001846966 | 2.045854 | 0.0026042 | 2.443225 | 0.1664735 | 1.929645 | 0.002867716 | 2.347 | 0.1943467 | 1.5792642 | 0.0019914 | 2.097071 | 0.021356 | 1.357372 | 0 | 1.8571 | 0.005072 | 2.004653 | 0.01058068 | 1.989 | 0.01048808 | 1.875922 | 0.02232057 | 1.3648 | 2.1674 | 1.6186 | 0
670 | 1 | 0 | 1.456027 | 0 | 3.813 | 0.01274 | 2.533793 | 0.221601 | 2.022191 | 1e-09 | 1.981478 | 0.003171174 | 1.69065 | 0.0189 | 2.07186 | 0.00124 | 2.007978 | 0.001846966 | 2.039611 | 0.0027206 | 2.467235 | 0.1626309 | 1.925774 | 0.003062351 | 2.345674 | 0.1915154 | 1.5786576 | 0.0019432 | 2.089924 | 0.02059 | 1.357203 | 0 | 1.8521 | 0.005016 | 2.002532 | 0.0100956 | 1.986095 | 0.01105779 | 1.870588 | 0.02375867 | 1.3646 | 2.1715 | 1.6176 | 0
680 | 1 | 0 | 1.455787 | 0 | 3.798 | 0.0119 | 2.531915 | 0.218157 | 2.020494 | 1e-09 | 1.977889 | 0.003302655 | 1.68124 | 0.01986 | 2.06915 | 0.00129 | 2.003048 | 0.001846966 | 2.033397 | 0.002804658 | 2.481124 | 0.1270563 | 1.920143 | 0.003228676 | 2.328673 | 0.19 | 1.5780762 | 0.0018974 | 2.083348 | 0.01987 | 1.35704 | 0 | 1.8472 | 0.004962 | 1.998183 | 0.009610531 | 1.983088 | 0.0116275 | 1.864394 | 0.02506875 | 1.3645 | 2.1762 | 1.6166 | 0
690 | 1 | 0 | 1.455547 | 0 | 3.784 | 0.0112 | 2.532354 | 0.214712 | 2.018821 | 1e-09 | 1.974349 | 0.00344033 | 1.67176 | 0.02087 | 2.06655 | 0.00135 | 1.998091 | 0.002014112 | 2.027204 | 0.003015742 | 2.491108 | 0.09109333 | 1.914523 | 0.003296974 | 2.309362 | 0.186901 | 1.577518 | 0.0018542 | 2.077271 | 0.019194 | 1.356883 | 0 | 1.8423 | 0.004908 | 1.990153 | 0.009363793 | 1.979586 | 0.01222569 | 1.856775 | 0.02626531 | 1.3644 | 2.1814 | 1.6157 | 0
700 | 1 | 0 | 1.455306 | 0 | 3.772 | 0.01053 | 2.535231 | 0.210766 | 2.017324 | 1e-09 | 1.970855 | 0.003584453 | 1.6622 | 0.02191 | 2.06405 | 0.00141 | 1.993006 | 0.001587604 | 2.021032 | 0.003096839 | 2.472099 | 0.05907403 | 1.909276 | 0.003365271 | 2.333706 | 0.1669779 | 1.5769814 | 0.0018126 | 2.071631 | 0.018558 | 1.356733 | 0 | 1.8375 | 0.004855 | 1.982706 | 0.009346546 | 1.975397 | 0.01308879 | 1.847986 | 0.02746187 | 1.3643 | 2.1875 | 1.6148 | 0
710 | 1 | 0 | 1.455086 | 0 | 3.759 | 0.01006 | 2.540653 | 0.205684 | 2.015838 | 1e-09 | 1.9674 | 0.00373408 | 1.65256 | 0.02299 | 2.06164 | 0.00148 | 1.98865 | 0.001599392 | 2.014876 | 0.003180206 | 2.452395 | 0.0299267 | 1.9047 | 0.003433568 | 2.378083 | 0.1195489 | 1.576465 | 0.0017728 | 2.06638 | 0.017957 | 1.356588 | 0 | 1.8326 | 0.004803 | 1.978813 | 0.0093293 | 1.970938 | 0.01395189 | 1.843645 | 0.02802734 | 1.3642 | 2.194 | 1.614 | 0
720 | 1 | 0 | 1.454903 | 0 | 3.748 | 0.009626 | 2.548669 | 0.198629 | 2.014441 | 1e-09 | 1.963979 | 0.003889237 | 1.64281 | 0.02411 | 2.05932 | 0.00154 | 1.983671 | 0.002214373 | 2.008731 | 0.003385304 | 2.42852 | 0.01801087 | 1.900059 | 0.003730142 | 2.375955 | 0.06660813 | 1.5759672 | 0.0017356 | 2.061477 | 0.01739 | 1.356449 | 0 | 1.8278 | 0.004752 | 1.974919 | 0.009356262 | 1.965271 | 0.01456253 | 1.838105 | 0.0280766 | 1.3641 | 2.2013 | 1.6132 | 0
730 | 1 | 0 | 1.454719 | 0 | 3.737 | 0.008946 | 2.559156 | 0.188456 | 2.013066 | 1e-09 | 1.960587 | 0.004051084 | 1.63297 | 0.02528 | 2.05707 | 0.00161 | 1.979041 | 0.002490364 | 2.0026 | 0.003568129 | 2.404979 | 0.006625803 | 1.895356 | 0.003966342 | 2.346651 | 0.03646063 | 1.575487 | 0.0017 | 2.056887 | 0.016852 | 1.356316 | 0 | 1.823 | 0.004703 | 1.972096 | 0.00962956 | 1.959605 | 0.01513225 | 1.831309 | 0.02812586 | 1.364 | 2.2089 | 1.6125 | 0
740 | 1 | 0 | 1.454536 | 0 | 3.727 | 0.008362 | 2.571588 | 0.173607 | 2.011857 | 1e-09 | 1.957222 | 0.004217626 | 1.62302 | 0.02649 | 2.0549 | 0.00168 | 1.974705 | 0.002572234 | 1.996473 | 0.003724981 | 2.386783 | 0.003732583 | 1.890403 | 0.003821252 | 2.31918 | 0.02271887 | 1.575023 | 0.0016654 | 2.052578 | 0.01634 | 1.356187 | 0 | 1.8181 | 0.004654 | 1.969384 | 0.009902858 | 1.957856 | 0.0160259 | 1.826276 | 0.02862265 | 1.3639 | 2.2169 | 1.6118 | 0
750 | 1 | 0 | 1.454353 | 0 | 3.717 | 0.007818 | 2.584547 | 0.152077 | 2.010571 | 1e-09 | 1.953878 | 0.004390867 | 1.61296 | 0.02774 | 2.05279 | 0.00175 | 1.969505 | 0.002572234 | 1.990345 | 0.00393629 | 2.368587 | 0.0008393633 | 1.885651 | 0.003676162 | 2.296879 | 0.01807224 | 1.5745744 | 0.0016322 | 2.048524 | 0.015851 | 1.356063 | 0 | 1.8133 | 0.004606 | 1.966079 | 0.01017616 | 1.956326 | 0.01711465 | 1.821255 | 0.02945691 | 1.3639 | 2.2251 | 1.6111 | 0
760 | 1 | 0 | 1.454169 | 0 | 3.708 | 0.007197 | 2.594842 | 0.121788 | 2.009384 | 1e-09 | 1.950553 | 0.004569815 | 1.60278 | 0.02905 | 2.05075 | 0.00182 | 1.965191 | 0.002581388 | 1.984215 | 0.004067626 | 2.354511 | 0.0002561225 | 1.881025 | 0.003531071 | 2.282585 | 0.01442602 | 1.5741402 | 0.001601 | 2.044702 | 0.015385 | 1.355944 | 0 | 1.8085 | 0.004559 | 1.962481 | 0.01045512 | 1.952696 | 0.01827252 | 1.814981 | 0.03029116 | 1.3638 | 2.2333 | 1.6105 | 0
770 | 1 | 0 | 1.453986 | 0 | 3.699 | 0.00674 | 2.596419 | 0.082212 | 2.008286 | 1e-09 | 1.947242 | 0.004754483 | 1.59248 | 0.0304 | 2.04877 | 0.00189 | 1.960751 | 0.002642963 | 1.978082 | 0.00421071 | 2.341171 | 8.537415e-05 | 1.8762 | 0.003565532 | 2.269082 | 0.01 | 1.5737188 | 0.001571 | 2.041091 | 0.01494 | 1.355829 | 0 | 1.8037 | 0.004513 | 1.957987 | 0.01075747 | 1.948211 | 0.01948761 | 1.808005 | 0.03101852 | 1.3637 | 2.2418 | 1.6099 | 0
780 | 1 | 0 | 1.453803 | 0 | 3.691 | 0.006393 | 2.580882 | 0.038426 | 2.007198 | 1e-09 | 1.943945 | 0.004944876 | 1.58204 | 0.0318 | 2.04684 | 0.00197 | 1.956283 | 0.002799201 | 1.971947 | 0.004457807 | 2.329441 | 8.537415e-05 | 1.871381 | 0.003904207 | 2.256315 | 0.009215113 | 1.573311 | 0.0015418 | 2.037674 | 0.014514 | 1.355718 | 0 | 1.7988 | 0.004468 | 1.952321 | 0.01105982 | 1.944007 | 0.02062028 | 1.801185 | 0.03167163 | 1.3636 | 2.2512 | 1.6093 | 0
790 | 1 | 0 | 1.453619 | 0 | 3.683 | 0.005834 | 2.544738 | 0.005723 | 2.0062 | 1e-09 | 1.940656 | 0.005141005 | 1.57148 | 0.03326 | 2.04496 | 0.00205 | 1.951534 | 0.002849084 | 1.965802 | 0.004780533 | 2.319321 | 8.537415e-05 | 1.866411 | 0.003944484 | 2.244234 | 0.006643634 | 1.572915 | 0.0015142 | 2.034435 | 0.014106 | 1.355611 | 0 | 1.794 | 0.004424 | 1.946712 | 0.01136216 | 1.940114 | 0.0212878 | 1.794048 | 0.03232473 | 1.3636 | 2.2598 | 1.6087 | 0
800 | 1 | 0 | 1.453436 | 0 | 3.675 | 0.005411 | 2.507665 | 1e-07 | 2.005202 | 1e-09 | 1.937375 | 0.005342871 | 1.56078 | 0.03476 | 2.04313 | 0.00213 | 1.946508 | 0.002849084 | 1.959651 | 0.005039419 | 2.309201 | 8.537415e-05 | 1.860751 | 0.003984761 | 2.232793 | 0.005 | 1.5725294 | 0.0014876 | 2.03136 | 0.013715 | 1.355508 | 0 | 1.7891 | 0.004382 | 1.941341 | 0.01128875 | 1.936291 | 0.02195531 | 1.785269 | 0.03349363 | 1.3635 | 2.2694 | 1.6082 | 0
810 | 1 | 0 | 1.453252 | 0 | 3.668 | 0.004995 | 2.485086 | 1e-07 | 2.004213 | 1e-09 | 1.934098 | 0.005551039 | 1.54993 | 0.03633 | 2.04135 | 0.00221 | 1.942811 | 0.002849084 | 1.953488 | 0.005256993 | 2.301245 | 8.537415e-05 | 1.855549 | 0.004025037 | 2.221947 | 0.001807948 | 1.5721544 | 0.001462 | 2.028438 | 0.013341 | 1.355409 | 0 | 1.7842 | 0.00434 | 1.935971 | 0.01096215 | 1.932693 | 0.02154964 | 1.779042 | 0.03499212 | 1.3634 | 2.2779 | 1.6076 | 0
820 | 1 | 0 | 1.453069 | 0 | 3.661 | 0.004613 | 2.467781 | 1e-07 | 2.003315 | 1e-09 | 1.930823 | 0.005765081 | 1.53893 | 0.03795 | 2.03961 | 0.00229 | 1.937566 | 0.002849084 | 1.947319 | 0.005529999 | 2.293289 | 8.537415e-05 | 1.850558 | 0.004059564 | 2.211659 | 0 | 1.571789 | 0.001437 | 2.025656 | 0.012981 | 1.355313 | 0 | 1.7793 | 0.004299 | 1.934861 | 0.01063555 | 1.929095 | 0.02104308 | 1.773018 | 0.0364906 | 1.3633 | 2.2872 | 1.6071 | 0
830 | 1 | 0 | 1.452886 | 0 | 3.654 | 0.004273 | 2.453464 | 1e-07 | 2.002426 | 1e-09 | 1.927549 | 0.005985031 | 1.52778 | 0.03964 | 2.03791 | 0.00238 | 1.93302 | 0.002849084 | 1.941135 | 0.005776693 | 2.285844 | 8.537415e-05 | 1.84567 | 0.004065949 | 2.201891 | 0 | 1.571433 | 0.0014128 | 2.023006 | 0.012636 | 1.35522 | 0 | 1.7743 | 0.004259 | 1.933923 | 0.01030895 | 1.925497 | 0.02113407 | 1.766534 | 0.03734222 | 1.3632 | 2.2969 | 1.6067 | 0
840 | 1 | 0 | 1.452702 | 0 | 3.647 | 0.003944 | 2.44116 | 1e-07 | 2.001627 | 1e-09 | 1.924273 | 0.006211472 | 1.51646 | 0.04139 | 2.03624 | 0.00247 | 1.928576 | 0.002865325 | 1.934937 | 0.005975936 | 2.279421 | 8.537415e-05 | 1.840726 | 0.004295903 | 2.192611 | 0 | 1.5710862 | 0.0013898 | 2.020477 | 0.012304 | 1.35513 | 0 | 1.7694 | 0.00422 | 1.931526 | 0.009963556 | 1.921899 | 0.02150816 | 1.760172 | 0.03781417 | 1.3632 | 2.3064 | 1.6062 | 0
850 | 1 | 0 | 1.452519 | 0 | 3.641 | 0.003612 | 2.430337 | 1e-07 | 2.000829 | 1e-09 | 1.920993 | 0.006443843 | 1.50499 | 0.0432 | 2.03461 | 0.00256 | 1.923908 | 0.002990231 | 1.928724 | 0.00630645 | 2.272998 | 8.537415e-05 | 1.835831 | 0.004525857 | 2.183787 | 0 | 1.570747 | 0.0013676 | 2.018063 | 0.011985 | 1.355044 | 0 | 1.7644 | 0.004182 | 1.928548 | 0.00961562 | 1.916941 | 0.02192551 | 1.751441 | 0.03828612 | 1.3631 | 2.316 | 1.6058 | 0
860 | 1 | 0 | 1.452362 | 0 | 3.635 | 0.003278 | 2.420662 | 1e-07 | 2.000031 | 1e-09 | 1.917709 | 0.006683015 | 1.49334 | 0.04508 | 2.03301 | 0.00265 | 1.91959 | 0.003174616 | 1.922501 | 0.006984646 | 2.267127 | 8.537415e-05 | 1.831061 | 0.00475581 | 2.175391 | 0 | 1.5704152 | 0.0013466 | 2.015754 | 0.011677 | 1.35496 | 0 | 1.7644 | 0.004182 | 1.925363 | 0.009267684 | 1.91157 | 0.02239741 | 1.741804 | 0.03958254 | 1.3631 | 2.3256 | 1.6053 | 0
870 | 1 | 0 | 1.452213 | 0 | 3.63 | 0.002984 | 2.411911 | 1e-07 | 1.999241 | 1e-09 | 1.914418 | 0.006928001 | 1.48152 | 0.04704 | 2.03144 | 0.00275 | 1.914814 | 0.003315978 | 1.916255 | 0.007235897 | 2.261846 | 8.537415e-05 | 1.826434 | 0.004985764 | 2.167396 | 0 | 1.570091 | 0.0013256 | 2.013545 | 0.011381 | 1.354879 | 0 | 1.7644 | 0.004182 | 1.922178 | 0.009428178 | 1.907926 | 0.02268787 | 1.73208 | 0.04132256 | 1.3631 | 2.3348 | 1.6049 | 0
880 | 1 | 0 | 1.452065 | 0 | 3.624 | 0.002682 | 2.403923 | 1e-07 | 1.998542 | 1e-09 | 1.911118 | 0.007179802 | 1.46951 | 0.04906 | 2.0299 | 0.00284 | 1.909917 | 0.003439128 | 1.909997 | 0.007505936 | 2.256566 | 8.537415e-05 | 1.821199 | 0.004994441 | 2.159779 | 0 | 1.5697734 | 0.0013054 | 2.011429 | 0.011095 | 1.3548 | 0 | 1.7644 | 0.004182 | 1.917694 | 0.01033859 | 1.905806 | 0.02227919 | 1.727739 | 0.04306258 | 1.363 | 2.3441 | 1.6045 | 0
890 | 1 | 0 | 1.451916 | 0 | 3.619 | 0.002429 | 2.39658 | 1e-07 | 1.997843 | 1e-09 | 1.907808 | 0.007437686 | 1.45732 | 0.05117 | 2.02839 | 0.00294 | 1.904986 | 0.003471313 | 1.903729 | 0.007883661 | 2.251664 | 8.537415e-05 | 1.815056 | 0.005193354 | 2.152516 | 0 | 1.5694622 | 0.0012864 | 2.009401 | 0.01082 | 1.354724 | 0 | 1.7644 | 0.004182 | 1.913008 | 0.01124901 | 1.903336 | 0.0218705 | 1.72009 | 0.0440337 | 1.363 | 2.3531 | 1.6042 | 0
900 | 1 | 0 | 1.451775 | 0 | 3.614 | 0.00217 | 2.38979 | 1e-07 | 1.997145 | 1e-09 | 1.904488 | 0.007702903 | 1.44494 | 0.05336 | 2.0269 | 0.00305 | 1.900361 | 0.003586685 | 1.897446 | 0.008336065 | 2.247269 | 8.537415e-05 | 1.809633 | 0.005423308 | 2.145586 | 0 | 1.5691572 | 0.0012674 | 2.007455 | 0.010554 | 1.354651 | 0 | 1.7644 | 0.004182 | 1.908843 | 0.01215943 | 1.900033 | 0.02203158 | 1.710142 | 0.04462642 | 1.3629 | 2.3632 | 1.6038 | 0
910 | 1 | 0 | 1.451641 | 0 | 3.609 | 0.001962 | 2.384238 | 1e-07 | 1.996454 | 1e-09 | 1.901155 | 0.007974238 | 1.43236 | 0.05563 | 2.02543 | 0.00315 | 1.896242 | 0.003750884 | 1.891142 | 0.00865391 | 2.242873 | 8.537415e-05 | 1.805062 | 0.005653262 | 2.13897 | 0 | 1.5688576 | 0.0012488 | 2.005587 | 0.010297 | 1.35458 | 0 | 1.7644 | 0.004182 | 1.905574 | 0.01300531 | 1.896784 | 0.02221002 | 1.703254 | 0.04521914 | 1.3628 | 2.3728 | 1.6035 | 0
920 | 1 | 0 | 1.451508 | 0 | 3.604 | 0.001757 | 2.378686 | 1e-07 | 1.995855 | 1e-09 | 1.89781 | 0.008252773 | 1.41957 | 0.05799 | 2.02399 | 0.00326 | 1.891158 | 0.003919345 | 1.884826 | 0.008873394 | 2.238582 | 8.537415e-05 | 1.8006 | 0.005883216 | 2.132649 | 0 | 1.5685636 | 0.0012312 | 2.003792 | 0.010049 | 1.354511 | 0 | 1.7644 | 0.004182 | 1.902304 | 0.01382165 | 1.894368 | 0.02145402 | 1.696499 | 0.04639535 | 1.3628 | 2.382 | 1.6031 | 0
930 | 1 | 0 | 1.451374 | 0 | 3.6 | 0.001547 | 2.373134 | 1e-07 | 1.995256 | 1e-09 | 1.894449 | 0.008538227 | 1.40658 | 0.06044 | 2.02257 | 0.00336 | 1.88648 | 0.004104069 | 1.878496 | 0.009349603 | 2.234894 | 8.537415e-05 | 1.796222 | 0.005936462 | 2.126608 | 0 | 1.5682746 | 0.0012142 | 2.002066 | 0.009809 | 1.354444 | 0 | 1.7644 | 0.004182 | 1.897767 | 0.01463798 | 1.891952 | 0.02036007 | 1.690143 | 0.04783345 | 1.3627 | 2.3911 | 1.6028 | 0
940 | 1 | 0 | 1.45124 | 0 | 3.595 | 0.001369 | 2.367582 | 1e-07 | 1.994657 | 1e-09 | 1.891073 | 0.008830552 | 1.39337 | 0.06298 | 2.02116 | 0.00348 | 1.881354 | 0.004208215 | 1.872154 | 0.01012097 | 2.231205 | 8.537415e-05 | 1.791844 | 0.006077424 | 2.120829 | 0 | 1.5679906 | 0.0011976 | 2.000405 | 0.009576 | 1.354379 | 0 | 1.7644 | 0.004182 | 1.892604 | 0.01637392 | 1.888075 | 0.01995029 | 1.684154 | 0.04927155 | 1.3627 | 2.4 | 1.6025 | 0
950 | 1 | 0 | 1.451106 | 0 | 3.591 | 0.001179 | 2.36203 | 1e-07 | 1.994058 | 1e-09 | 1.88768 | 0.009130318 | 1.37993 | 0.06563 | 2.01978 | 0.00359 | 1.876356 | 0.004357343 | 1.865788 | 0.01046693 | 2.227516 | 8.537415e-05 | 1.783525 | 0.006311265 | 2.115299 | 0 | 1.5677112 | 0.0011816 | 1.998806 | 0.009351 | 1.354316 | 0 | 1.7644 | 0.004182 | 1.887442 | 0.01818198 | 1.883886 | 0.02022655 | 1.675372 | 0.05109563 | 1.3626 | 2.4086 | 1.6022 | 0
960 | 1 | 0 | 1.450973 | 0 | 3.587 | 0.001024 | 2.3578834 | 1e-07 | 1.993466 | 1e-09 | 1.88427 | 0.009436953 | 1.36627 | 0.06839 | 2.01841 | 0.00371 | 1.871826 | 0.004586689 | 1.859413 | 0.0110129 | 2.224182 | 8.537415e-05 | 1.781864 | 0.006545105 | 2.110003 | 0 | 1.5674358 | 0.0011656 | 1.997266 | 0.009133 | 1.354255 | 0 | 1.7644 | 0.004182 | 1.882357 | 0.01961805 | 1.880218 | 0.02088881 | 1.664729 | 0.05307719 | 1.3626 | 2.4174 | 1.6019 | 0
970 | 1 | 0 | 1.450839 | 0 | 3.583 | 0.0008722 | 2.3537368 | 1e-07 | 1.992967 | 1e-09 | 1.880841 | 0.009751048 | 1.35237 | 0.07126 | 2.01705 | 0.00382 | 1.86705 | 0.004787034 | 1.853029 | 0.01164877 | 2.221069 | 8.537415e-05 | 1.776494 | 0.006778946 | 2.104929 | 0 | 1.5671644 | 0.00115 | 1.995781 | 0.008922 | 1.354196 | 0 | 1.7644 | 0.004182 | 1.877478 | 0.02051375 | 1.876916 | 0.02263172 | 1.656193 | 0.05505875 | 1.3626 | 2.4265 | 1.6016 | 0
980 | 1 | 0 | 1.450705 | 0 | 3.579 | 0.0007487 | 2.3495902 | 1e-07 | 1.992468 | 1e-09 | 1.877393 | 0.01007308 | 1.33823 | 0.07424 | 2.01571 | 0.00395 | 1.862325 | 0.004791748 | 1.846624 | 0.01203897 | 2.217957 | 8.537415e-05 | 1.771107 | 0.006918642 | 2.100065 | 0 | 1.5668966 | 0.0011354 | 1.994348 | 0.008718 | 1.354138 | 0 | 1.7644 | 0.004182 | 1.8726 | 0.02140944 | 1.872781 | 0.02433409 | 1.64913 | 0.05646707 | 1.3626 | 2.4354 | 1.6013 | 0
990 | 1 | 0 | 1.450571 | 0 | 3.575 | 0.0006224 | 2.3454436 | 1e-07 | 1.991969 | 1e-09 | 1.873924 | 0.01040209 | 1.32384 | 0.07735 | 2.01439 | 0.00407 | 1.85647 | 0.004853322 | 1.84021 | 0.012422 | 2.214844 | 8.537415e-05 | 1.765773 | 0.007065746 | 2.095399 | 0 | 1.5666322 | 0.0011214 | 1.992966 | 0.008519 | 1.354083 | 0 | 1.7644 | 0.004182 | 1.868702 | 0.02149358 | 1.867115 | 0.02451252 | 1.641657 | 0.05766363 | 1.3625 | 2.4441 | 1.601 | 0
1000 | 1 | 0 | 1.450437 | 0 | 3.572 | 0.0005093 | 2.341297 | 1e-07 | 1.99147 | 1e-09 | 1.870433 | 0.01073946 | 1.30918 | 0.08059 | 2.01308 | 0.0042 | 1.851262 | 0.005054519 | 1.83379 | 0.0128 | 2.212114 | 8.537415e-05 | 1.760388 | 0.007323321 | 2.090922 | 0 | 1.5663718 | 0.0011074 | 1.991631 | 0.008327 | 1.354029 | 0 | 1.7644 | 0.004182 | 1.867391 | 0.02147633 | 1.861723 | 0.02469095 | 1.633538 | 0.0588602 | 1.3625 | 2.4521 | 1.6008 | 0
1010 | 1 | 0 | 1.450304 | 0 | 3.568 | 0.0004107 | 2.3380518 | 1e-07 | 1.990977 | 1e-09 | 1.866923 | 0.0110843 | 1.29427 | 0.08397 | 2.01178 | 0.00432 | 1.846397 | 0.005293102 | 1.827354 | 0.01347102 | 2.209479 | 8.537415e-05 | 1.754842 | 0.007580895 | 2.086623 | 0 | 1.5661146 | 0.0010938 | 1.990341 | 0.00814 | 1.353976 | 0 | 1.7644 | 0.004182 | 1.86608 | 0.02145908 | 1.85842 | 0.02633665 | 1.626354 | 0.06073633 | 1.3625 | 2.4602 | 1.6005 | 0
1020 | 1 | 0 | 1.450178 | 0 | 3.565 | 0.0003239 | 2.3348066 | 1e-07 | 1.990572 | 1e-09 | 1.863389 | 0.01143689 | 1.27907 | 0.0875 | 2.01049 | 0.00446 | 1.840422 | 0.00549857 | 1.820913 | 0.01413422 | 2.206844 | 8.537415e-05 | 1.749251 | 0.007838469 | 2.082493 | 0 | 1.5658598 | 0.0010804 | 1.989094 | 0.007958 | 1.353925 | 0 | 1.7644 | 0.004182 | 1.861713 | 0.0214748 | 1.855118 | 0.02837271 | 1.617913 | 0.06283865 | 1.3624 | 2.4686 | 1.6003 | 0
1030 | 1 | 0 | 1.450059 | 0 | 3.562 | 0.0002475 | 2.3315614 | 1e-07 | 1.990078 | 1e-09 | 1.859832 | 0.01179738 | 1.2636 | 0.09118 | 2.00921 | 0.00459 | 1.836879 | 0.005635198 | 1.814461 | 0.01478357 | 2.204208 | 8.537415e-05 | 1.743661 | 0.008658786 | 2.078524 | 0 | 1.565608 | 0.0010672 | 1.987888 | 0.007782 | 1.353875 | 0 | 1.7644 | 0.004182 | 1.857273 | 0.02151956 | 1.849735 | 0.02986889 | 1.607847 | 0.06494098 | 1.3624 | 2.4769 | 1.6 | 0
1040 | 1 | 0 | 1.449939 | 0 | 3.559 | 0.000187 | 2.3283162 | 1e-07 | 1.989679 | 1e-09 | 1.85625 | 0.01216661 | 1.24783 | 0.09502 | 2.00794 | 0.00473 | 1.831119 | 0.005737822 | 1.807997 | 0.015571 | 2.20184 | 8.537415e-05 | 1.73807 | 0.01002502 | 2.074707 | 0 | 1.5653588 | 0.0010548 | 1.986721 | 0.007611 | 1.353827 | 0 | 1.7644 | 0.004182 | 1.852833 | 0.02248055 | 1.844068 | 0.03092755 | 1.597572 | 0.06676423 | 1.3623 | 2.4853 | 1.5998 | 0
1050 | 1 | 0 | 1.44982 | 0 | 3.556 | 0.0001362 | 2.325071 | 1e-07 | 1.98928 | 1e-09 | 1.852645 | 0.01254364 | 1.23175 | 0.09904 | 2.00669 | 0.00487 | 1.82572 | 0.005976278 | 1.801528 | 0.01642746 | 2.199605 | 8.537415e-05 | 1.732399 | 0.01006717 | 2.071036 | 0 | 1.565112 | 0.0010422 | 1.985591 | 0.007444 | 1.35378 | 0 | 1.7644 | 0.004182 | 1.847591 | 0.02406058 | 1.840686 | 0.03143039 | 1.588793 | 0.06850425 | 1.3623 | 2.4934 | 1.5996 | 0
1060 | 1 | 0 | 1.4497 | 0 | 3.553 | 9.363e-05 | 2.3224528 | 1e-07 | 1.98888 | 1e-09 | 1.849014 | 0.01292945 | 1.21537 | 0.10324 | 2.00544 | 0.00501 | 1.820675 | 0.006237337 | 1.795054 | 0.01695464 | 2.19737 | 8.537415e-05 | 1.726603 | 0.01010932 | 2.067502 | 0 | 1.5648678 | 0.0010302 | 1.984497 | 0.007282 | 1.353734 | 0 | 1.7644 | 0.004182 | 1.84197 | 0.0251717 | 1.838565 | 0.03072806 | 1.581674 | 0.07024428 | 1.3623 | 2.5013 | 1.5994 | 0
1070 | 1 | 0 | 1.449581 | 0 | 3.55 | 6.812e-05 | 2.3198346 | 1e-07 | 1.988481 | 1e-09 | 1.845357 | 0.013324 | 1.19867 | 0.10765 | 2.00419 | 0.00515 | 1.815386 | 0.006504161 | 1.78858 | 0.01749925 | 2.195134 | 8.537415e-05 | 1.720807 | 0.01015147 | 2.0641 | 0 | 1.5646256 | 0.0010186 | 1.983437 | 0.007124 | 1.35369 | 0 | 1.7644 | 0.004182 | 1.836434 | 0.02544796 | 1.834636 | 0.03008856 | 1.567895 | 0.07217519 | 1.3623 | 2.5094 | 1.5992 | 0
1080 | 1 | 0 | 1.449461 | 0 | 3.547 | 5.329e-05 | 2.3172164 | 1e-07 | 1.988082 | 1e-09 | 1.841673 | 0.01372729 | 1.18163 | 0.11226 | 2.00296 | 0.0053 | 1.809652 | 0.006716239 | 1.782101 | 0.01845909 | 2.192958 | 8.537415e-05 | 1.714947 | 0.0101134 | 2.060822 | 0 | 1.5643854 | 0.0010076 | 1.98241 | 0.006971 | 1.353647 | 0 | 1.7644 | 0.004182 | 1.831857 | 0.02554289 | 1.828083 | 0.03016916 | 1.56193 | 0.07415675 | 1.3622 | 2.5171 | 1.599 | 0
1090 | 1 | 0 | 1.449342 | 0 | 3.545 | 4.077e-05 | 2.3145982 | 1e-07 | 1.987687 | 1e-09 | 1.837962 | 0.01413853 | 1.16425 | 0.1171 | 2.00173 | 0.00545 | 1.804385 | 0.006785294 | 1.775623 | 0.01942312 | 2.191061 | 8.537415e-05 | 1.709015 | 0.009752989 | 2.057663 | 0 | 1.5641472 | 0.0009966 | 1.981413 | 0.006822 | 1.353604 | 0 | 1.7644 | 0.004182 | 1.827281 | 0.02435101 | 1.82214 | 0.03024976 | 1.554021 | 0.0761383 | 1.3622 | 2.5244 | 1.5988 | 0
1100 | 1 | 0 | 1.449222 | 0 | 3.542 | 3.064e-05 | 2.31198 | 1e-07 | 1.987383 | 1e-09 | 1.834225 | 0.01456006 | 1.14651 | 0.12218 | 2.00051 | 0.0056 | 1.798704 | 0.007031593 | 1.769146 | 0.02040129 | 2.189163 | 8.537415e-05 | 1.703014 | 0.01013827 | 2.054618 | 0 | 1.563911 | 0.0009856 | 1.980447 | 0.006676 | 1.353563 | 0 | 1.7644 | 0.004182 | 1.822704 | 0.02315914 | 1.819133 | 0.0307433 | 1.545354 | 0.07831559 | 1.3622 | 2.5323 | 1.5986 | 0
1110 | 1 | 0 | 1.449102 | 0 | 3.54 | 2.385e-05 | 2.309821 | 1e-07 | 1.986988 | 1e-09 | 1.830458 | 0.01498949 | 1.12841 | 0.12752 | 1.99929 | 0.00576 | 1.793303 | 0.007378168 | 1.762669 | 0.02125612 | 2.187266 | 8.537415e-05 | 1.696939 | 0.01052355 | 2.05168 | 0 | 1.5636764 | 0.0009746 | 1.979509 | 0.006535 | 1.353523 | 0 | 1.7644 | 0.004182 | 1.820231 | 0.02431435 | 1.816126 | 0.03131301 | 1.534341 | 0.08053868 | 1.3622 | 2.5393 | 1.5984 | 0
1120 | 1 | 0 | 1.448983 | 0 | 3.537 | 1.783e-05 | 2.307662 | 1e-07 | 1.986685 | 1e-09 | 1.826663 | 0.0154293 | 1.10993 | 0.13314 | 1.99808 | 0.00592 | 1.788005 | 0.007566573 | 1.756191 | 0.02180257 | 2.185369 | 8.537415e-05 | 1.690795 | 0.01090883 | 2.048845 | 0 | 1.5634432 | 0.000964 | 1.978598 | 0.006397 | 1.353485 | 0 | 1.7644 | 0.004182 | 1.818034 | 0.02576405 | 1.811459 | 0.03182326 | 1.523024 | 0.08276178 | 1.3621 | 2.5464 | 1.5982 | 0
1130 | 1 | 0 | 1.448864 | 0 | 3.535 | 1.349e-05 | 2.305503 | 1e-07 | 1.986289 | 1e-09 | 1.822839 | 0.01587805 | 1.09105 | 0.13907 | 1.99688 | 0.00608 | 1.781735 | 0.007732115 | 1.749719 | 0.0224874 | 2.18355 | 8.537415e-05 | 1.684589 | 0.01129411 | 2.046109 | 0 | 1.5632116 | 0.000954 | 1.977713 | 0.006262 | 1.353447 | 0 | 1.7644 | 0.004182 | 1.815517 | 0.02651301 | 1.806679 | 0.03229516 | 1.514874 | 0.08503502 | 1.3621 | 2.5534 | 1.598 | 0
1140 | 1 | 0 | 1.44875 | 0 | 3.532 | 9.072e-06 | 2.303344 | 1e-07 | 1.98599 | 1e-09 | 1.818986 | 0.01633643 | 1.07177 | 0.14532 | 1.99567 | 0.00624 | 1.776651 | 0.008050426 | 1.743262 | 0.02354129 | 2.18194 | 8.537415e-05 | 1.678257 | 0.01159328 | 2.043467 | 0 | 1.5629814 | 0.000944 | 1.976854 | 0.006131 | 1.35341 | 0 | 1.7644 | 0.004182 | 1.811604 | 0.0268871 | 1.801899 | 0.03294878 | 1.506013 | 0.0873185 | 1.3621 | 2.5604 | 1.5978 | 0
1150 | 1 | 0 | 1.448636 | 0 | 3.53 | 6.223e-06 | 2.301185 | 1e-07 | 1.98569 | 1e-09 | 1.815102 | 0.01680442 | 1.05208 | 0.15193 | 1.99448 | 0.00641 | 1.771065 | 0.008173575 | 1.736807 | 0.02465647 | 2.18033 | 8.537415e-05 | 1.671845 | 0.01189455 | 2.040914 | 0 | 1.5627528 | 0.0009344 | 1.976019 | 0.006003 | 1.353374 | 0 | 1.7644 | 0.004182 | 1.807691 | 0.02707679 | 1.797119 | 0.03390966 | 1.49544 | 0.08960198 | 1.362 | 2.5675 | 1.5976 | 0
1160 | 1 | 0 | 1.448521 | 0 | 3.528 | 3.877e-06 | 2.299375 | 1e-07 | 1.985391 | 1e-09 | 1.811187 | 0.01728201 | 1.03196 | 0.15893 | 1.99328 | 0.00658 | 1.764911 | 0.00844604 | 1.730368 | 0.02604132 | 2.17872 | 8.537415e-05 | 1.665434 | 0.01219995 | 2.038447 | 0 | 1.5625252 | 0.000925 | 1.975207 | 0.005878 | 1.353339 | 0 | 1.7644 | 0.004182 | 1.803187 | 0.02700686 | 1.792339 | 0.03476494 | 1.483819 | 0.09209085 | 1.362 | 2.5745 | 1.5974 | 0
1170 | 1 | 0 | 1.448407 | 0 | 3.526 | 2.048e-06 | 2.297565 | 1e-07 | 1.985092 | 1e-09 | 1.807241 | 0.01776975 | 1.01139 | 0.16634 | 1.99209 | 0.00676 | 1.758718 | 0.008747409 | 1.723929 | 0.02740672 | 2.17711 | 8.537415e-05 | 1.659023 | 0.01250534 | 2.036062 | 0 | 1.5622986 | 0.0009154 | 1.974417 | 0.005757 | 1.353305 | 0 | 1.7644 | 0.004182 | 1.796145 | 0.02693693 | 1.787559 | 0.03494338 | 1.473804 | 0.09461587 | 1.362 | 2.5815 | 1.5972 | 0
1180 | 1 | 0 | 1.448293 | 0 | 3.524 | 6.104e-07 | 2.295755 | 1e-07 | 1.984792 | 1e-09 | 1.803264 | 0.018268 | 0.99038 | 0.17421 | 1.9909 | 0.00693 | 1.752933 | 0.008980259 | 1.717519 | 0.02776232 | 2.1755 | 8.537415e-05 | 1.652534 | 0.01281074 | 2.033755 | 0 | 1.5620726 | 0.0009064 | 1.973649 | 0.005638 | 1.353271 | 0 | 1.7644 | 0.004182 | 1.789103 | 0.02686699 | 1.782712 | 0.03512181 | 1.464698 | 0.09714089 | 1.362 | 2.5882 | 1.597 | 0
1190 | 1 | 0 | 1.448179 | 0 | 3.522 | 3.409e-07 | 2.293945 | 1e-07 | 1.984493 | 1e-09 | 1.799255 | 0.01877621 | 0.9689 | 0.18259 | 1.98972 | 0.00711 | 1.746616 | 0.009201897 | 1.711109 | 0.02811793 | 2.174112 | 8.537415e-05 | 1.64578 | 0.01332718 | 2.031523 | 0 | 1.5618474 | 0.0008978 | 1.972902 | 0.005522 | 1.353239 | 0 | 1.7644 | 0.004182 | 1.783084 | 0.0272429 | 1.777636 | 0.03494842 | 1.455022 | 0.1004543 | 1.362 | 2.5946 | 1.5968 | 0
1200 | 1 | 0 | 1.448064 | 0 | 3.52 | 2.101e-07 | 2.292135 | 1e-07 | 1.984196 | 1e-09 | 1.795213 | 0.01929537 | 0.94694 | 0.19152 | 1.98853 | 0.0073 | 1.74225 | 0.009683547 | 1.704734 | 0.02931869 | 2.172748 | 8.537415e-05 | 1.639185 | 0.01380144 | 2.029364 | 0 | 1.5616238 | 0.0008894 | 1.972174 | 0.005409 | 1.353207 | 0 | 1.7644 | 0.004182 | 1.779557 | 0.02886854 | 1.772561 | 0.03473547 | 1.447495 | 0.103885 | 1.362 | 2.6011 | 1.5966 | 0
1210 | 1 | 0 | 1.44795 | 0 | 3.518 | 1.252e-07 | 2.290597 | 1e-07 | 1.983994 | 1e-09 | 1.791137 | 0.01982495 | 0.92451 | 0.20105 | 1.98735 | 0.00748 | 1.738078 | 0.0101652 | 1.698369 | 0.03077305 | 2.171383 | 8.537415e-05 | 1.632533 | 0.01418227 | 2.027272 | 0 | 1.5614008 | 0.0008804 | 1.971446 | 0.005296 | 1.353175 | 0 | 1.7644 | 0.004182 | 1.77603 | 0.03049417 | 1.768366 | 0.03588436 | 1.435242 | 0.1073158 | 1.3619 | 2.6077 | 1.5964 | 0
1220 | 1 | 0 | 1.447836 | 0 | 3.517 | 7.961e-08 | 2.289059 | 1e-07 | 1.983696 | 1e-09 | 1.787029 | 0.02036555 | 0.90161 | 0.21125 | 1.98617 | 0.00767 | 1.733906 | 0.01064685 | 1.69203 | 0.03215003 | 2.170018 | 8.537415e-05 | 1.625643 | 0.01456311 | 2.025247 | 0 | 1.5611778 | 0.0008714 | 1.970718 | 0.005183 | 1.353143 | 0 | 1.7644 | 0.004182 | 1.771264 | 0.03211981 | 1.764177 | 0.03772499 | 1.422566 | 0.1103702 | 1.3619 | 2.6142 | 1.5962 | 0
1230 | 1 | 0 | 1.447722 | 0 | 3.515 | 4.6e-08 | 2.287521 | 1e-07 | 1.983495 | 1e-09 | 1.782888 | 0.02091721 | 0.87822 | 0.22218 | 1.98499 | 0.00786 | 1.729735 | 0.0111285 | 1.685725 | 0.03342501 | 2.168654 | 8.537415e-05 | 1.618811 | 0.01494394 | 2.023285 | 0 | 1.5609548 | 0.0008624 | 1.96999 | 0.00507 | 1.353111 | 0 | 1.7644 | 0.004182 | 1.766176 | 0.03374544 | 1.75954 | 0.03977365 | 1.414369 | 0.1133783 | 1.3619 | 2.6203 | 1.596 | 0
1240 | 1 | 0 | 1.447607 | 0 | 3.513 | 2.368e-08 | 2.285983 | 1e-07 | 1.983196 | 1e-09 | 1.778711 | 0.02147987 | 0.85437 | 0.23393 | 1.98381 | 0.00806 | 1.725563 | 0.01161015 | 1.67942 | 0.0347 | 2.167289 | 8.537415e-05 | 1.611911 | 0.01529867 | 2.021384 | 0 | 1.5607318 | 0.0008534 | 1.969262 | 0.004957 | 1.353079 | 0 | 1.7644 | 0.004182 | 1.760975 | 0.03496758 | 1.75476 | 0.0421028 | 1.398556 | 0.1163864 | 1.3619 | 2.6267 | 1.5958 | 0
1250 | 1 | 0 | 1.447493 | 0 | 3.511 | 9.947e-09 | 2.284445 | 1e-07 | 1.982896 | 1e-09 | 1.774499 | 0.02205384 | 0.83007 | 0.24658 | 1.98264 | 0.00826 | 1.721391 | 0.0120918 | 1.673188 | 0.03580646 | 2.166134 | 8.537415e-05 | 1.604885 | 0.01568449 | 2.019541 | 0 | 1.5605088 | 0.0008444 | 1.968534 | 0.004844 | 1.353047 | 0 | 1.7644 | 0.004182 | 1.755657 | 0.03573289 | 1.749673 | 0.04410102 | 1.388722 | 0.1193945 | 1.3618 | 2.6334 | 1.5956 | 0
1260 | 1 | 0 | 1.447379 | 0 | 3.509 | 3.61e-09 | 2.2831236 | 1e-07 | 1.982597 | 1e-09 | 1.770254 | 0.02263899 | 0.80536 | 0.26022 | 1.98146 | 0.00846 | 1.717219 | 0.01257345 | 1.666957 | 0.03691291 | 2.16498 | 8.537415e-05 | 1.597607 | 0.01615154 | 2.017754 | 0 | 1.5602858 | 0.0008354 | 1.967806 | 0.004731 | 1.353015 | 0 | 1.7644 | 0.004182 | 1.75034 | 0.03629352 | 1.744302 | 0.04467074 | 1.378382 | 0.1224026 | 1.3618 | 2.6398 | 1.5954 | 0
1270 | 1 | 0 | 1.447264 | 0 | 3.508 | 2.021e-09 | 2.2818022 | 1e-07 | 1.982297 | 1e-09 | 1.765972 | 0.02323655 | 0.78028 | 0.27494 | 1.98028 | 0.00866 | 1.713047 | 0.0130551 | 1.660767 | 0.03817665 | 2.163825 | 8.537415e-05 | 1.590401 | 0.01661859 | 2.01602 | 0 | 1.5600628 | 0.0008264 | 1.967078 | 0.004618 | 1.352983 | 0 | 1.7644 | 0.004182 | 1.744701 | 0.03617843 | 1.738846 | 0.04524045 | 1.366154 | 0.1254107 | 1.3618 | 2.6454 | 1.5952 | 0
1280 | 1 | 0 | 1.44715 | 0 | 3.506 | 1.222e-09 | 2.2804808 | 1e-07 | 1.981998 | 1e-09 | 1.761653 | 0.02384619 | 0.7549 | 0.29086 | 1.97911 | 0.00887 | 1.708876 | 0.01353675 | 1.654625 | 0.03961817 | 2.16267 | 8.537415e-05 | 1.583306 | 0.01708564 | 2.014338 | 0 | 1.5598398 | 0.0008174 | 1.96635 | 0.004505 | 1.352951 | 0 | 1.7644 | 0.004182 | 1.737754 | 0.03606333 | 1.73318 | 0.04720573 | 1.355562 | 0.1290368 | 1.3618 | 2.6507 | 1.595 | 0
1290 | 1 | 0 | 1.447036 | 0 | 3.505 | 7.289e-10 | 2.2791594 | 1e-07 | 1.981698 | 1e-09 | 1.7573 | 0.02446787 | 0.72931 | 0.30808 | 1.97793 | 0.00908 | 1.704704 | 0.0140184 | 1.648484 | 0.0410597 | 2.161515 | 8.537415e-05 | 1.575939 | 0.01757553 | 2.012705 | 0 | 1.5596168 | 0.0008084 | 1.965622 | 0.004392 | 1.352919 | 0 | 1.7644 | 0.004182 | 1.730867 | 0.03663075 | 1.727441 | 0.04924179 | 1.344715 | 0.1327091 | 1.3618 | 2.6565 | 1.5948 | 0
1300 | 1 | 0 | 1.446921 | 0 | 3.503 | 4.655e-10 | 2.277838 | 1e-07 | 1.981399 | 1e-09 | 1.75291 | 0.02510181 | 0.70363 | 0.32671 | 1.97675 | 0.0093 | 1.700532 | 0.01450005 | 1.642442 | 0.04217933 | 2.160361 | 8.537415e-05 | 1.56839 | 0.01810375 | 2.01112 | 0 | 1.5593938 | 0.0007994 | 1.964894 | 0.004279 | 1.352887 | 0 | 1.7644 | 0.004182 | 1.724519 | 0.03720046 | 1.720297 | 0.05044008 | 1.333529 | 0.1363815 | 1.3618 | 2.6618 | 1.5946 | 0
1310 | 1 | 0 | 1.446807 | 0 | 3.502 | 2.815e-10 | 2.276692 | 1e-07 | 1.9811 | 1e-09 | 1.748481 | 0.02574781 | 0.67802 | 0.34683 | 1.97558 | 0.00952 | 1.69636 | 0.0149817 | 1.63642 | 0.04323456 | 2.159292 | 8.537415e-05 | 1.560689 | 0.01857942 | 2.00958 | 0 | 1.5591708 | 0.0007904 | 1.964166 | 0.004166 | 1.352855 | 0 | 1.7644 | 0.004182 | 1.718172 | 0.03799324 | 1.713153 | 0.05130318 | 1.321419 | 0.1405703 | 1.3618 | 2.6677 | 1.5944 | 0
1320 | 1 | 0 | 1.446693 | 0 | 3.5 | 1.681e-10 | 2.275546 | 1e-07 | 1.9808 | 1e-09 | 1.744015 | 0.02640678 | 0.65265 | 0.3685 | 1.9744 | 0.00974 | 1.692188 | 0.01546335 | 1.63041 | 0.04434244 | 2.158317 | 8.537415e-05 | 1.553115 | 0.01905509 | 2.008085 | 0 | 1.5589478 | 0.0007814 | 1.963438 | 0.004053 | 1.352823 | 0 | 1.7644 | 0.004182 | 1.712449 | 0.03885634 | 1.709373 | 0.05253984 | 1.307799 | 0.1447861 | 1.3617 | 2.6727 | 1.5942 | 0
1330 | 1 | 0 | 1.446578 | 0 | 3.499 | 8.467e-11 | 2.2744 | 1e-07 | 1.980501 | 1e-09 | 1.739512 | 0.02707956 | 0.62775 | 0.39177 | 1.97322 | 0.00996 | 1.688017 | 0.015945 | 1.62453 | 0.04601626 | 2.157343 | 8.537415e-05 | 1.545459 | 0.01953077 | 2.006632 | 0 | 1.5587248 | 0.0007724 | 1.96271 | 0.00394 | 1.352791 | 0 | 1.7644 | 0.004182 | 1.706881 | 0.03920715 | 1.706366 | 0.05418502 | 1.292482 | 0.1490019 | 1.3617 | 2.6787 | 1.594 | 0
1340 | 1 | 0 | 1.446464 | 0 | 3.497 | 3.732e-11 | 2.273254 | 1e-07 | 1.980201 | 1e-09 | 1.73497 | 0.02776453 | 0.60353 | 0.41662 | 1.97204 | 0.01019 | 1.683845 | 0.01642666 | 1.618651 | 0.04769007 | 2.156369 | 8.537415e-05 | 1.5377 | 0.02000027 | 2.00522 | 0 | 1.5585018 | 0.0007634 | 1.961982 | 0.003827 | 1.352759 | 0 | 1.7644 | 0.004182 | 1.695532 | 0.03909205 | 1.700801 | 0.0557597 | 1.281738 | 0.1535106 | 1.3617 | 2.6841 | 1.5938 | 0
1350 | 1 | 0 | 1.44635 | 0 | 3.496 | 1.826e-11 | 2.272108 | 1e-07 | 1.979902 | 1e-09 | 1.73039 | 0.02846376 | 0.58024 | 0.44298 | 1.97086 | 0.01043 | 1.679673 | 0.01690831 | 1.612808 | 0.0492613 | 2.155395 | 8.537415e-05 | 1.529648 | 0.02042924 | 2.003847 | 0 | 1.5582788 | 0.0007544 | 1.961254 | 0.003714 | 1.352727 | 0 | 1.7644 | 0.004182 | 1.685406 | 0.03914594 | 1.693361 | 0.05711165 | 1.267384 | 0.1580283 | 1.3617 | 2.6897 | 1.5936 | 0
1360 | 1 | 0 | 1.446235 | 0 | 3.495 | 1.028e-11 | 2.2711062 | 1e-07 | 1.979602 | 1e-09 | 1.725769 | 0.02917607 | 0.55809 | 0.47071 | 1.96967 | 0.01066 | 1.675501 | 0.01738996 | 1.607096 | 0.05046322 | 2.154421 | 8.537415e-05 | 1.521596 | 0.02107734 | 2.002511 | 0 | 1.5580558 | 0.0007454 | 1.960526 | 0.003601 | 1.352695 | 0 | 1.7644 | 0.004182 | 1.683864 | 0.03961784 | 1.686426 | 0.05846735 | 1.254976 | 0.162546 | 1.3617 | 2.6949 | 1.5934 | 0
1370 | 1 | 0 | 1.44612 | 0 | 3.494 | 6.541e-12 | 2.2701044 | 1e-07 | 1.979303 | 1e-09 | 1.72111 | 0.02990206 | 0.53728 | 0.49964 | 1.96849 | 0.0109 | 1.671329 | 0.01787161 | 1.601383 | 0.05166514 | 2.153447 | 8.537415e-05 | 1.513529 | 0.02172545 | 2.001213 | 0 | 1.5578328 | 0.0007364 | 1.959798 | 0.003488 | 1.352663 | 0 | 1.7644 | 0.004182 | 1.682322 | 0.04019061 | 1.680464 | 0.06089419 | 1.242946 | 0.1670039 | 1.3617 | 2.6999 | 1.5932 | 0
1380 | 1 | 0 | 1.446004 | 0 | 3.492 | 4.173e-12 | 2.2691026 | 1e-07 | 1.979004 | 1e-09 | 1.71641 | 0.03064271 | 0.51795 | 0.52955 | 1.9673 | 0.01115 | 1.667158 | 0.01835326 | 1.595717 | 0.05303996 | 2.152507 | 8.537415e-05 | 1.505409 | 0.02237356 | 1.999949 | 0 | 1.5576098 | 0.0007274 | 1.95907 | 0.003375 | 1.352631 | 0 | 1.7644 | 0.004182 | 1.678425 | 0.04261745 | 1.67444 | 0.06332103 | 1.231545 | 0.1714612 | 1.3617 | 2.7051 | 1.593 | 0
1390 | 1 | 0 | 1.445889 | 0 | 3.491 | 2.544e-12 | 2.2681008 | 1e-07 | 1.978704 | 1e-09 | 1.71167 | 0.03139697 | 0.50016 | 0.5602 | 1.96611 | 0.01139 | 1.662986 | 0.01883491 | 1.590215 | 0.05501997 | 2.151688 | 8.537415e-05 | 1.497185 | 0.02302166 | 1.998719 | 0 | 1.5573868 | 0.0007184 | 1.958342 | 0.003262 | 1.352599 | 0 | 1.7644 | 0.004182 | 1.673547 | 0.04504429 | 1.667887 | 0.06627131 | 1.218102 | 0.1759338 | 1.3617 | 2.7101 | 1.5928 | 0
1400 | 1 | 0 | 1.445773 | 0 | 3.49 | 1.56e-12 | 2.267099 | 1e-07 | 1.978405 | 1e-09 | 1.706889 | 0.03216688 | 0.48395 | 0.59135 | 1.96492 | 0.01164 | 1.658814 | 0.01931656 | 1.584712 | 0.05699997 | 2.150869 | 8.537415e-05 | 1.488828 | 0.0236048 | 1.997522 | 0 | 1.5571638 | 0.0007094 | 1.957614 | 0.003149 | 1.352567 | 0 | 1.7644 | 0.004182 | 1.66429 | 0.04747113 | 1.661334 | 0.06938175 | 1.203623 | 0.1818403 | 1.3617 | 2.7153 | 1.5926 | 0
1410 | 1 | 0 | 1.445658 | 0 | 3.489 | 9.537e-13 | 2.2662172 | 1e-07 | 1.978105 | 1e-09 | 1.702067 | 0.03295041 | 0.46928 | 0.62279 | 1.96373 | 0.01189 | 1.654642 | 0.01979821 | 1.579231 | 0.0588749 | 2.15005 | 8.537415e-05 | 1.480229 | 0.02426306 | 1.996356 | 0 | 1.5569408 | 0.0007004 | 1.956886 | 0.003036 | 1.352535 | 0 | 1.7644 | 0.004182 | 1.654585 | 0.04989797 | 1.653497 | 0.07228621 | 1.189192 | 0.1877469 | 1.3617 | 2.7203 | 1.5924 | 0
1420 | 1 | 0 | 1.445542 | 0 | 3.488 | 5.65e-13 | 2.2653354 | 1e-07 | 1.977806 | 1e-09 | 1.697203 | 0.03374942 | 0.45609 | 0.65431 | 1.96253 | 0.01215 | 1.65047 | 0.02027986 | 1.573967 | 0.05969885 | 2.149231 | 8.537415e-05 | 1.47163 | 0.02493487 | 1.995221 | 0 | 1.5567178 | 0.0006914 | 1.956158 | 0.002923 | 1.352503 | 0 | 1.7644 | 0.004182 | 1.64488 | 0.05232481 | 1.645466 | 0.07500606 | 1.177004 | 0.1936423 | 1.3616 | 2.7248 | 1.5922 | 0
1430 | 1 | 0 | 1.445427 | 0 | 3.487 | 2.845e-13 | 2.2644536 | 1e-07 | 1.977506 | 1e-09 | 1.692298 | 0.0345645 | 0.44428 | 0.68577 | 1.96134 | 0.01241 | 1.646299 | 0.02076151 | 1.568703 | 0.0605228 | 2.148412 | 8.537415e-05 | 1.462905 | 0.02560669 | 1.994116 | 0 | 1.5564948 | 0.0006824 | 1.95543 | 0.00281 | 1.352471 | 0 | 1.7644 | 0.004182 | 1.638938 | 0.05475164 | 1.637998 | 0.07733011 | 1.16238 | 0.1991866 | 1.3616 | 2.7292 | 1.592 | 0
1440 | 1 | 0 | 1.445311 | 0 | 3.486 | 2.063e-13 | 2.2635718 | 1e-07 | 1.977207 | 1e-09 | 1.68735 | 0.03539494 | 0.43373 | 0.71703 | 1.96014 | 0.01268 | 1.642127 | 0.02124316 | 1.563439 | 0.06134675 | 2.147593 | 8.537415e-05 | 1.453964 | 0.0262785 | 1.993038 | 0 | 1.5562718 | 0.0006734 | 1.954702 | 0.002697 | 1.352439 | 0 | 1.7644 | 0.004182 | 1.63337 | 0.05717848 | 1.630854 | 0.07868206 | 1.149624 | 0.2047308 | 1.3616 | 2.7339 | 1.5918 | 0
1450 | 1 | 0 | 1.445195 | 0 | 3.485 | 1.385e-13 | 2.26269 | 1e-07 | 1.976908 | 1e-09 | 1.682358 | 0.03624077 | 0.42435 | 0.748 | 1.95894 | 0.01295 | 1.637955 | 0.02172481 | 1.558408 | 0.06318348 | 2.146774 | 8.537415e-05 | 1.445209 | 0.02688125 | 1.991988 | 0 | 1.5560488 | 0.0006644 | 1.953974 | 0.002584 | 1.352407 | 0 | 1.7644 | 0.004182 | 1.623047 | 0.05960532 | 1.623475 | 0.08021304 | 1.137182 | 0.2103605 | 1.3616 | 2.7385 | 1.5916 | 0
0
1
2
3
4
5
6
7
8
9
10
11
12
13
14
15
16
17
18
19
20
21
22
23
24
25
26
27
28
29
30
31
32
33
34
35
36
37
38
39
40
41
42
43
44
45
46
47
48
49
50
51
52
53
54
55
56
57
58
59
60
61
62
63
64
65
66
67
68
69
70
71
72
73
74
75
76
77
78
79
80
81
82
83
84
85
86
87
88
89
90
91
92
93
94
95
96
97
98
99
100
101
102
103
104
105
106
107
108
109
110
111
112
113
114
115
116
117
118
119
120

## for submission
Table: (n,k) optical properties data base
Wavelength (nm) | Air_n | Air_k | SiO2_n | SiO2_k | Si_n | Si_k | MAPI_n | MAPI_k | SiN2_n | SiN2_k | IOH_n | IOH_k | ITO_n | ITO_k | ITO2_n | ITO2_k | IWO_n | IWO_k | IZO_n | IZO_k | PVK1_n | PVK1_k | IZRO_n | IZRO_k | CsFaPbIB_1,72_Tejada2018_n | k | SnO2_1_n | SnO2_1_k | C60_1_n | C60_1_k | MgF2_1_n | MgF2_1_k | AZO_1_n | AZO_1_k | ITO3_n | ITO3_k | SnO2_2_n | SnO2_2_k | IZO_2_n | IZO_2_k | LiF_1_n | LiF_1_k | NiOx_1_n | NiOx_1_k
250 | 1 | 0 | 1.50757 | 0 | 1.665 | 3.661 | 1.742152 | 0.548755 | 2.4877 | 0.1769385 | 2.227009 | 0.5403427 | 2.29424 | 0.34362 | 2.4811 | 0.51066 | 2.641632 | 0.8180253 | 1.265653 | 0.04765914 | 1.283428 | 0.4961244 | 2.399566 | 0.5171209 | 1.658866 | 0.6316554 | 1.7544792 | 0.1195268 | 1.294423 | 0.779468 | 1.378814 | 0 | 1.8072 | 0.780568 | 2.152679 | 0.5120619 | 2.325294 | 0.3910253 | 2.182744 | 0.01620157 | 1.389 | 3.8903 | 1.7903 | 0.223
260 | 1 | 0 | 1.50262 | 0 | 1.757 | 4.076 | 1.726028 | 0.616031 | 2.443111 | 0.1495479 | 2.247686 | 0.5315846 | 2.27948 | 0.29655 | 2.47834 | 0.45604 | 2.621186 | 0.7180641 | 1.537745 | 0.2074835 | 1.384737 | 0.5714677 | 2.404587 | 0.4415197 | 1.661829 | 0.6595337 | 1.7542722 | 0.0962088 | 1.470814 | 1.060352 | 1.377947 | 0 | 1.8812 | 0.713274 | 2.217016 | 0.45534 | 2.330561 | 0.3697577 | 2.168033 | 0.01298922 | 1.3874 | 3.8761 | 1.7867 | 0.2054
270 | 1 | 0 | 1.498135 | 0 | 2.068 | 4.684 | 1.709904 | 0.683307 | 2.404361 | 0.1271239 | 2.287997 | 0.5272013 | 2.26247 | 0.25411 | 2.47246 | 0.40586 | 2.60074 | 0.6181028 | 1.809837 | 0.367308 | 1.486046 | 0.6468109 | 2.409607 | 0.3744253 | 1.661194 | 0.6920356 | 1.7482612 | 0.0723836 | 1.805989 | 1.17367 | 1.377009 | 0 | 1.9552 | 0.64598 | 2.268101 | 0.4914657 | 2.335827 | 0.3355069 | 2.156205 | 0.01285733 | 1.3859 | 3.8619 | 1.7831 | 0.1879
280 | 1 | 0 | 1.494159 | 0 | 2.959 | 5.281 | 1.69378 | 0.750583 | 2.370335 | 0.1085047 | 2.355149 | 0.5060909 | 2.24371 | 0.21597 | 2.46404 | 0.35982 | 2.580293 | 0.5181416 | 2.079338 | 0.4707794 | 1.587354 | 0.7221542 | 2.414628 | 0.3120737 | 1.660836 | 0.7318383 | 1.7318674 | 0.0509332 | 2.10574 | 1.041639 | 1.376036 | 0 | 2.0292 | 0.578686 | 2.301044 | 0.4628855 | 2.341094 | 0.3001282 | 2.142473 | 0.01272544 | 1.3843 | 3.8476 | 1.7795 | 0.1703
290 | 1 | 0 | 1.49101 | 0 | 4.356 | 5.285 | 1.677656 | 0.817859 | 2.340237 | 0.09286319 | 2.429698 | 0.4416936 | 2.22358 | 0.18182 | 2.45358 | 0.31767 | 2.559847 | 0.4181803 | 2.294812 | 0.450015 | 1.688663 | 0.7974975 | 2.405187 | 0.2507181 | 1.66491 | 0.7844401 | 1.71344 | 0.0366322 | 2.214118 | 0.812933 | 1.375056 | 0 | 2.1032 | 0.511392 | 2.33499 | 0.4371204 | 2.343019 | 0.2653264 | 2.130592 | 0.01262614 | 1.3828 | 3.8056 | 1.7759 | 0.1528
300 | 1 | 0 | 1.48788 | 0 | 4.976 | 4.226 | 1.661532 | 0.885135 | 2.313368 | 0.0795964 | 2.471019 | 0.3380884 | 2.20244 | 0.15138 | 2.44148 | 0.27914 | 2.539401 | 0.3182191 | 2.412642 | 0.4217614 | 1.789972 | 0.8728407 | 2.393414 | 0.1957776 | 1.690714 | 0.8321428 | 1.6967178 | 0.027495 | 2.182247 | 0.640339 | 1.374085 | 0 | 2.1772 | 0.444098 | 2.365096 | 0.407913 | 2.343262 | 0.2317084 | 2.120727 | 0.01261501 | 1.3812 | 3.7086 | 1.7723 | 0.1352
310 | 1 | 0 | 1.485344 | 0 | 5.121 | 3.602 | 1.651378 | 0.959941 | 2.289374 | 0.06825318 | 2.463281 | 0.2327423 | 2.18055 | 0.12438 | 2.42807 | 0.24397 | 2.518954 | 0.2478245 | 2.45359 | 0.38237 | 1.891281 | 0.948184 | 2.378731 | 0.1423261 | 1.729541 | 0.9156398 | 1.6824226 | 0.021494 | 2.0956 | 0.554377 | 1.373135 | 0 | 2.2512 | 0.376804 | 2.379418 | 0.3619301 | 2.336526 | 0.1992753 | 2.111661 | 0.01260389 | 1.3798 | 3.6118 | 1.7683 | 0.1182
320 | 1 | 0 | 1.482975 | 0 | 5.112 | 3.31 | 1.672692 | 1.05832 | 2.267713 | 0.05849147 | 2.4251 | 0.1518804 | 2.15815 | 0.10061 | 2.41364 | 0.21195 | 2.498508 | 0.1923757 | 2.452542 | 0.3367756 | 2.003678 | 1.014287 | 2.353139 | 0.09762806 | 1.818905 | 0.9880288 | 1.6703618 | 0.0173852 | 1.998878 | 0.5515 | 1.372215 | 0 | 2.2854 | 0.290396 | 2.390885 | 0.3122948 | 2.320518 | 0.1705921 | 2.102728 | 0.01259277 | 1.3786 | 3.5152 | 1.7635 | 0.1026
330 | 1 | 0 | 1.480601 | 0 | 5.195 | 3.099 | 1.736326 | 1.163681 | 2.248089 | 0.05004774 | 2.37755 | 0.09748885 | 2.13544 | 0.07985 | 2.39841 | 0.18286 | 2.470812 | 0.1468814 | 2.433411 | 0.2902152 | 2.141793 | 1.042536 | 2.303098 | 0.06398465 | 1.920191 | 1.038852 | 1.660164 | 0.0144568 | 1.934286 | 0.638597 | 1.371329 | 0 | 2.2837 | 0.208326 | 2.3864 | 0.261687 | 2.303708 | 0.1436917 | 2.094534 | 0.01258165 | 1.3775 | 3.4214 | 1.758 | 0.0882
340 | 1 | 0 | 1.478828 | 0 | 5.301 | 2.976 | 1.845006 | 1.255304 | 2.23022 | 0.04271392 | 2.331356 | 0.06273529 | 2.11262 | 0.06192 | 2.38259 | 0.15651 | 2.440027 | 0.1067496 | 2.408003 | 0.2433359 | 2.282945 | 1.019399 | 2.264752 | 0.03963974 | 2.059725 | 1.036982 | 1.6514786 | 0.0122948 | 1.992504 | 0.791602 | 1.370479 | 0 | 2.2594 | 0.14277 | 2.381916 | 0.2170549 | 2.283563 | 0.1158924 | 2.085662 | 0.01257053 | 1.3764 | 3.3293 | 1.7519 | 0.075
350 | 1 | 0 | 1.477072 | 0 | 5.494 | 2.952 | 1.990948 | 1.311355 | 2.213909 | 0.03632588 | 2.29023 | 0.04100401 | 2.08983 | 0.04666 | 2.36635 | 0.13272 | 2.406981 | 0.07135558 | 2.381646 | 0.2034007 | 2.398686 | 0.9515552 | 2.227161 | 0.02739055 | 2.161577 | 1.012201 | 1.6440176 | 0.0106496 | 2.21597 | 0.836198 | 1.369668 | 0 | 2.2251 | 0.095676 | 2.367689 | 0.177792 | 2.263417 | 0.0946049 | 2.076698 | 0.01255941 | 1.3755 | 3.2383 | 1.7453 | 0.063
360 | 1 | 0 | 1.475314 | 0 | 6.026 | 2.979 | 2.154105 | 1.315045 | 2.198955 | 0.03075032 | 2.254806 | 0.027648 | 2.06725 | 0.03393 | 2.34983 | 0.11134 | 2.371617 | 0.04412102 | 2.356474 | 0.1661567 | 2.475073 | 0.8624053 | 2.197741 | 0.01802954 | 2.250965 | 0.9689005 | 1.6375532 | 0.0093654 | 2.381256 | 0.675923 | 1.368895 | 0 | 2.1891 | 0.06392 | 2.352567 | 0.1433861 | 2.245818 | 0.07798373 | 2.067798 | 0.01254829 | 1.3747 | 3.1505 | 1.7383 | 0.0522
370 | 1 | 0 | 1.473997 | 0 | 6.891 | 2.17 | 2.306 | 1.263589 | 2.18518 | 0.02587964 | 2.224799 | 0.01979557 | 2.04502 | 0.0236 | 2.33315 | 0.09221 | 2.334552 | 0.02548784 | 2.333248 | 0.1349843 | 2.514521 | 0.7735352 | 2.174601 | 0.01402361 | 2.329495 | 0.8995627 | 1.631907 | 0.0083416 | 2.388041 | 0.502253 | 1.36816 | 0 | 2.1554 | 0.043245 | 2.333627 | 0.1164708 | 2.228332 | 0.06328074 | 2.06021 | 0.01253717 | 1.3739 | 3.0653 | 1.7311 | 0.0426
380 | 1 | 0 | 1.472734 | 0 | 6.616 | 0.9465 | 2.421862 | 1.172266 | 2.172464 | 0.02162568 | 2.200018 | 0.01554543 | 2.0233 | 0.01555 | 2.31644 | 0.0752 | 2.301067 | 0.01578765 | 2.312068 | 0.1036083 | 2.527656 | 0.6982346 | 2.154147 | 0.01137492 | 2.388144 | 0.8012733 | 1.6269394 | 0.0075096 | 2.333803 | 0.396954 | 1.367462 | 0 | 2.1254 | 0.030011 | 2.312891 | 0.09379282 | 2.209353 | 0.05012212 | 2.053403 | 0.01252605 | 1.3732 | 2.985 | 1.7236 | 0.034
390 | 1 | 0 | 1.47147 | 0 | 6.039 | 0.4438 | 2.49233 | 1.066329 | 2.160646 | 0.01791334 | 2.179666 | 0.01257853 | 2.00228 | 0.00967 | 2.29979 | 0.06021 | 2.272473 | 0.009860637 | 2.292846 | 0.08114708 | 2.527631 | 0.6389747 | 2.136757 | 0.008726233 | 2.413626 | 0.7203365 | 1.6225386 | 0.0068224 | 2.272729 | 0.341816 | 1.366799 | 0 | 2.0994 | 0.021585 | 2.291892 | 0.07474107 | 2.189798 | 0.03937272 | 2.04744 | 0.01251493 | 1.3726 | 2.9076 | 1.716 | 0.0265
400 | 1 | 0 | 1.470205 | 0 | 5.613 | 0.296 | 2.523713 | 0.967629 | 2.149706 | 0.01468109 | 2.162182 | 0.01024863 | 1.98217 | 0.00588 | 2.2833 | 0.04711 | 2.247734 | 0.006217752 | 2.27537 | 0.0605 | 2.522275 | 0.593727 | 2.120583 | 0.006080229 | 2.400791 | 0.6571222 | 1.6186158 | 0.0062468 | 2.218022 | 0.316759 | 1.366171 | 0 | 2.0768 | 0.016211 | 2.270564 | 0.0584638 | 2.17211 | 0.03180168 | 2.041583 | 0.0125038 | 1.3719 | 2.834 | 1.7083 | 0.0199
410 | 1 | 0 | 1.469113 | 0 | 5.33 | 0.2268 | 2.529598 | 0.887881 | 2.139546 | 0.0118779 | 2.146864 | 0.008421256 | 1.96328 | 0.00408 | 2.26706 | 0.03582 | 2.226196 | 0.004027566 | 2.259453 | 0.04459428 | 2.516678 | 0.5611 | 2.105334 | 0.003448616 | 2.377705 | 0.6140489 | 1.6151 | 0.0057588 | 2.171373 | 0.312197 | 1.365576 | 0 | 2.0572 | 0.012762 | 2.249359 | 0.0435878 | 2.156397 | 0.02540835 | 2.035092 | 0.01249268 | 1.3713 | 2.7639 | 1.7007 | 0.0144
420 | 1 | 0 | 1.468174 | 0 | 5.119 | 0.1761 | 2.523383 | 0.829883 | 2.130067 | 0.009457758 | 2.133271 | 0.006987805 | 1.94632 | 0.00406 | 2.25116 | 0.02624 | 2.207367 | 0.002672924 | 2.24486 | 0.03133779 | 2.513351 | 0.5355973 | 2.091334 | 0.002924 | 2.357819 | 0.5998678 | 1.6119322 | 0.0053402 | 2.133542 | 0.326419 | 1.365011 | 0 | 2.04 | 0.01053 | 2.228623 | 0.03649963 | 2.141864 | 0.02369412 | 2.028199 | 0.01248156 | 1.3709 | 2.6983 | 1.6932 | 0.0098
430 | 1 | 0 | 1.467235 | 0 | 4.949 | 0.1376 | 2.515261 | 0.791227 | 2.121202 | 0.007383714 | 2.121084 | 0.005862745 | 1.93145 | 0.00439 | 2.23568 | 0.01828 | 2.191333 | 0.00192626 | 2.231404 | 0.02189293 | 2.514009 | 0.5153852 | 2.078758 | 0.002840294 | 2.354689 | 0.5974553 | 1.6090652 | 0.0049782 | 2.112708 | 0.363687 | 1.364476 | 0 | 2.0249 | 0.009069 | 2.207886 | 0.03248149 | 2.130879 | 0.02197988 | 2.022005 | 0.01247044 | 1.3704 | 2.6365 | 1.6858 | 0.0061
440 | 1 | 0 | 1.466375 | 0 | 4.812 | 0.1075 | 2.511962 | 0.767095 | 2.112984 | 0.005623293 | 2.110068 | 0.004980287 | 1.91781 | 0.00473 | 2.22071 | 0.01188 | 2.176567 | 0.001472466 | 2.218942 | 0.01472838 | 2.518301 | 0.4972121 | 2.067153 | 0.002608563 | 2.368058 | 0.5981219 | 1.6064588 | 0.0046622 | 2.139602 | 0.413804 | 1.363968 | 0 | 2.0114 | 0.008101 | 2.190597 | 0.02846334 | 2.119906 | 0.01976376 | 2.014606 | 0.01295072 | 1.3699 | 2.5796 | 1.6787 | 0.0033
450 | 1 | 0 | 1.465625 | 0 | 4.691 | 0.0863 | 2.517256 | 0.751741 | 2.105198 | 0.004146659 | 2.100048 | 0.00428926 | 1.90507 | 0.0051 | 2.20636 | 0.00696 | 2.163511 | 0.001094405 | 2.207331 | 0.009943684 | 2.525738 | 0.4791886 | 2.056776 | 0.002037181 | 2.3962 | 0.5945854 | 1.6040798 | 0.0043842 | 2.20413 | 0.406817 | 1.363487 | 0 | 1.9993 | 0.007449 | 2.173406 | 0.02490505 | 2.109807 | 0.01753023 | 2.007575 | 0.01426805 | 1.3695 | 2.5267 | 1.672 | 0.0014
460 | 1 | 0 | 1.464875 | 0 | 4.587 | 0.07138 | 2.532344 | 0.739289 | 2.097993 | 0.002929442 | 2.090868 | 0.003748921 | 1.89304 | 0.00548 | 2.19274 | 0.00345 | 2.151679 | 0.0007548779 | 2.196454 | 0.006618461 | 2.535557 | 0.4596982 | 2.047519 | 0.0009641283 | 2.43169 | 0.5728279 | 1.6019004 | 0.004138 | 2.223519 | 0.369045 | 1.363031 | 0 | 1.9883 | 0.007002 | 2.157521 | 0.02175864 | 2.099708 | 0.01497154 | 2.001475 | 0.01558539 | 1.3691 | 2.4781 | 1.6657 | 0.0003
470 | 1 | 0 | 1.46416 | 0 | 4.497 | 0.06209 | 2.556109 | 0.724421 | 2.09127 | 0.001950089 | 2.08241 | 0.003328775 | 1.88157 | 0.00588 | 2.18001 | 0.00131 | 2.140463 | 0.000634285 | 2.186211 | 0.00470521 | 2.546339 | 0.4376279 | 2.038754 | 0.001161589 | 2.462643 | 0.5410307 | 1.599897 | 0.003918 | 2.227569 | 0.35331 | 1.362598 | 0 | 1.9782 | 0.006687 | 2.142103 | 0.01861223 | 2.090299 | 0.01225156 | 1.995968 | 0.01638472 | 1.3687 | 2.433 | 1.6602 | 0
480 | 1 | 0 | 1.463567 | 0 | 4.419 | 0.055 | 2.585506 | 0.703134 | 2.084946 | 0.001189032 | 2.074578 | 0.003004017 | 1.87056 | 0.0063 | 2.16841 | 0.00046 | 2.129391 | 0.000634285 | 2.176519 | 0.003490391 | 2.556552 | 0.412746 | 2.030428 | 0.001889446 | 2.483671 | 0.5001473 | 1.59805 | 0.0037214 | 2.242516 | 0.347076 | 1.362186 | 0 | 1.9688 | 0.00646 | 2.128607 | 0.01626926 | 2.081087 | 0.01077603 | 1.990821 | 0.0163736 | 1.3684 | 2.393 | 1.6556 | 0
490 | 1 | 0 | 1.462974 | 0 | 4.35 | 0.04913 | 2.616307 | 0.673414 | 2.07902 | 0.0006290023 | 2.067288 | 0.002756813 | 1.85993 | 0.00674 | 2.15851 | 0.000465 | 2.120606 | 0.000634285 | 2.167303 | 0.002775101 | 2.564858 | 0.3852337 | 2.022959 | 0.002617304 | 2.497464 | 0.4589024 | 1.5963416 | 0.0035442 | 2.269765 | 0.335243 | 1.361796 | 0 | 1.9602 | 0.00629 | 2.117031 | 0.01529281 | 2.073957 | 0.009903131 | 1.985938 | 0.01636248 | 1.3681 | 2.3575 | 1.6517 | 0
500 | 1 | 0 | 1.46238 | 0 | 4.294 | 0.04417 | 2.644186 | 0.635476 | 2.073508 | 0.0002557684 | 2.06047 | 0.002570952 | 1.84962 | 0.0072 | 2.1499 | 0.000496 | 2.111943 | 0.000634285 | 2.15849 | 0.00248 | 2.570147 | 0.355749 | 2.015738 | 0.002626796 | 2.502 | 0.4177352 | 1.594757 | 0.0033832 | 2.3021 | 0.30871 | 1.361425 | 0 | 1.952 | 0.006158 | 2.106861 | 0.01431636 | 2.068586 | 0.01008156 | 1.978826 | 0.01635136 | 1.3678 | 2.3251 | 1.6481 | 0
510 | 1 | 0 | 1.461803 | 0 | 4.241 | 0.03937 | 2.665774 | 0.591385 | 2.068464 | 5.41884e-05 | 2.054066 | 0.002435801 | 1.83956 | 0.00768 | 2.14218 | 0.000528 | 2.103572 | 0.000634285 | 2.15006 | 0.00220989 | 2.571698 | 0.3252777 | 2.008711 | 0.002508048 | 2.502 | 0.38497 | 1.5932832 | 0.0032368 | 2.328395 | 0.265568 | 1.361072 | 0 | 1.9443 | 0.00605 | 2.100603 | 0.0133399 | 2.063215 | 0.01026 | 1.970454 | 0.01634024 | 1.3676 | 2.2962 | 1.645 | 0
520 | 1 | 0 | 1.461326 | 0 | 4.193 | 0.03641 | 2.679287 | 0.544189 | 2.063749 | 1e-09 | 2.048026 | 0.002341649 | 1.82972 | 0.00818 | 2.13516 | 0.000562 | 2.095661 | 0.000634285 | 2.141928 | 0.002066258 | 2.569246 | 0.2949309 | 2.002149 | 0.002791302 | 2.498649 | 0.3573612 | 1.5919088 | 0.0031032 | 2.339161 | 0.212077 | 1.360736 | 0 | 1.9371 | 0.005959 | 2.094183 | 0.0131062 | 2.057844 | 0.01024567 | 1.962653 | 0.01632912 | 1.3673 | 2.2708 | 1.6421 | 0
530 | 1 | 0 | 1.460849 | 0 | 4.151 | 0.03311 | 2.684535 | 0.496972 | 2.059502 | 1e-09 | 2.042306 | 0.002281385 | 1.82006 | 0.00871 | 2.12873 | 0.000597 | 2.088331 | 0.000634285 | 2.134064 | 0.002000374 | 2.562943 | 0.2657416 | 1.995774 | 0.002697942 | 2.491812 | 0.3356908 | 1.5906248 | 0.0029806 | 2.331915 | 0.158686 | 1.360416 | 0 | 1.9302 | 0.005878 | 2.082213 | 0.01308896 | 2.052431 | 0.01022842 | 1.954383 | 0.01642185 | 1.367 | 2.2485 | 1.6395 | 0
540 | 1 | 0 | 1.460371 | 0 | 4.112 | 0.0303 | 2.68249 | 0.452199 | 2.055554 | 1e-09 | 2.036868 | 0.002249174 | 1.81054 | 0.00926 | 2.1228 | 0.000633 | 2.081551 | 0.000634285 | 2.126461 | 0.001984484 | 2.553229 | 0.2385291 | 1.989577 | 0.002604582 | 2.471138 | 0.3179173 | 1.5894226 | 0.0028682 | 2.310972 | 0.113568 | 1.360112 | 0 | 1.9235 | 0.005804 | 2.070243 | 0.01307171 | 2.04647 | 0.009991241 | 1.948497 | 0.01665227 | 1.3668 | 2.2294 | 1.6371 | 0
550 | 1 | 0 | 1.459925 | 0 | 4.077 | 0.02797 | 2.674716 | 0.411466 | 2.051905 | 1e-09 | 2.031683 | 0.002241255 | 1.80114 | 0.00983 | 2.1173 | 0.00067 | 2.074771 | 0.000634285 | 2.119063 | 0.001954581 | 2.540412 | 0.2143001 | 1.983576 | 0.002511223 | 2.429968 | 0.3011659 | 1.5882942 | 0.0027644 | 2.282951 | 0.079781 | 1.359822 | 0 | 1.9172 | 0.005735 | 2.06241 | 0.01305447 | 2.040508 | 0.009680427 | 1.943332 | 0.01688268 | 1.3666 | 2.2131 | 1.6349 | 0
560 | 1 | 0 | 1.459527 | 0 | 4.045 | 0.02576 | 2.662902 | 0.375559 | 2.04854 | 1e-09 | 2.02672 | 0.00225266 | 1.79184 | 0.01043 | 2.11218 | 0.000709 | 2.068294 | 0.0007060666 | 2.111842 | 0.001987161 | 2.525391 | 0.1936645 | 1.977853 | 0.002466046 | 2.408599 | 0.2839038 | 1.5872324 | 0.0026682 | 2.253209 | 0.056609 | 1.359545 | 0 | 1.911 | 0.005669 | 2.05566 | 0.01303722 | 2.034546 | 0.00952036 | 1.93806 | 0.01727613 | 1.3663 | 2.1992 | 1.6329 | 0
570 | 1 | 0 | 1.459129 | 0 | 4.015 | 0.02413 | 2.648578 | 0.344656 | 2.045374 | 1e-09 | 2.021954 | 0.002282118 | 1.7826 | 0.01105 | 2.10739 | 0.000749 | 2.062109 | 0.0008096548 | 2.104781 | 0.00201 | 2.509175 | 0.1763711 | 1.972339 | 0.003160494 | 2.398837 | 0.2691206 | 1.5862316 | 0.0025786 | 2.224925 | 0.041847 | 1.359281 | 0 | 1.9051 | 0.005605 | 2.050993 | 0.01301997 | 2.028584 | 0.009503114 | 1.931563 | 0.01786885 | 1.3662 | 2.1882 | 1.631 | 0
580 | 1 | 0 | 1.458743 | 0 | 3.988 | 0.02252 | 2.633 | 0.318547 | 2.042394 | 1e-09 | 2.017365 | 0.002325228 | 1.77341 | 0.0117 | 2.1029 | 0.000791 | 2.056068 | 0.0006865056 | 2.097867 | 0.002058206 | 2.492312 | 0.1623175 | 1.966885 | 0.003093167 | 2.392875 | 0.2541819 | 1.5852868 | 0.002495 | 2.199607 | 0.033214 | 1.359029 | 0 | 1.8993 | 0.005543 | 2.047986 | 0.01300273 | 2.02439 | 0.009703101 | 1.924231 | 0.01846157 | 1.366 | 2.1792 | 1.6292 | 0
590 | 1 | 0 | 1.458388 | 0 | 3.963 | 0.02108 | 2.617129 | 0.296811 | 2.039541 | 1e-09 | 2.012935 | 0.00238155 | 1.76426 | 0.01238 | 2.09867 | 0.000834 | 2.049905 | 0.0006441996 | 2.091072 | 0.002120855 | 2.475198 | 0.1515507 | 1.96258 | 0.003023516 | 2.386275 | 0.2414954 | 1.5843934 | 0.0024174 | 2.177849 | 0.028863 | 1.358788 | 0 | 1.8937 | 0.005481 | 2.043368 | 0.01298548 | 2.021383 | 0.01046841 | 1.916809 | 0.01899753 | 1.3658 | 2.1722 | 1.6276 | 0
600 | 1 | 0 | 1.458076 | 0 | 3.94 | 0.01993 | 2.601674 | 0.27894 | 2.036959 | 1e-09 | 2.008645 | 0.00245009 | 1.75512 | 0.01309 | 2.09469 | 0.000879 | 2.044495 | 0.0004941766 | 2.084388 | 0.00215658 | 2.45886 | 0.1457305 | 1.958728 | 0.002953866 | 2.37995 | 0.2322026 | 1.583547 | 0.002345 | 2.160158 | 0.027239 | 1.358559 | 0 | 1.8882 | 0.005421 | 2.035338 | 0.01274515 | 2.018055 | 0.0111694 | 1.911927 | 0.01946948 | 1.3656 | 2.167 | 1.626 | 0
610 | 1 | 0 | 1.457765 | 0 | 3.918 | 0.01845 | 2.587142 | 0.264406 | 2.034478 | 1e-09 | 2.00448 | 0.002527856 | 1.74599 | 0.01382 | 2.09092 | 0.000925 | 2.038986 | 0.0005931263 | 2.077798 | 0.002251503 | 2.443835 | 0.1430625 | 1.954121 | 0.002884216 | 2.373992 | 0.2229096 | 1.5827434 | 0.0022766 | 2.145911 | 0.026077 | 1.358339 | 0 | 1.8828 | 0.005361 | 2.027408 | 0.01246872 | 2.014161 | 0.01036918 | 1.907045 | 0.01994144 | 1.3654 | 2.1635 | 1.6246 | 0
620 | 1 | 0 | 1.457453 | 0 | 3.898 | 0.01737 | 2.573891 | 0.252708 | 2.032109 | 1e-09 | 2.000428 | 0.002616121 | 1.73685 | 0.01459 | 2.08734 | 0.000973 | 2.033846 | 0.0007762787 | 2.07128 | 0.0023 | 2.430025 | 0.143161 | 1.948217 | 0.003160867 | 2.368025 | 0.2118086 | 1.5819796 | 0.0022126 | 2.133717 | 0.024995 | 1.358128 | 0 | 1.8775 | 0.005301 | 2.020559 | 0.01219229 | 2.009819 | 0.009568952 | 1.901 | 0.02017668 | 1.3653 | 2.1621 | 1.6233 | 0
630 | 1 | 0 | 1.457141 | 0 | 3.879 | 0.01644 | 2.562174 | 0.243377 | 2.029926 | 1e-09 | 1.996477 | 0.002711747 | 1.72769 | 0.01538 | 2.08395 | 0.00102 | 2.028651 | 0.0006392217 | 2.064848 | 0.00237509 | 2.422 | 0.1493519 | 1.942441 | 0.003147795 | 2.362063 | 0.2063243 | 1.5812526 | 0.0021524 | 2.123016 | 0.023988 | 1.357927 | 0 | 1.8723 | 0.005243 | 2.013711 | 0.01191586 | 2.002379 | 0.009478477 | 1.893652 | 0.02016555 | 1.3651 | 2.1618 | 1.622 | 0
640 | 1 | 0 | 1.456829 | 0 | 3.861 | 0.01543 | 2.552175 | 0.235986 | 2.027843 | 1e-09 | 1.992615 | 0.002815642 | 1.7185 | 0.01621 | 2.08071 | 0.00107 | 2.022581 | 0.0009431986 | 2.058467 | 0.002463716 | 2.419294 | 0.1569996 | 1.938668 | 0.003054435 | 2.3561 | 0.2021903 | 1.5805594 | 0.0020954 | 2.113478 | 0.02305 | 1.357734 | 0 | 1.8672 | 0.005185 | 2.010123 | 0.01155082 | 1.99494 | 0.009559073 | 1.887147 | 0.02015443 | 1.365 | 2.1625 | 1.6208 | 0
650 | 1 | 0 | 1.456547 | 0 | 3.844 | 0.01443 | 2.544034 | 0.230141 | 2.025859 | 1e-09 | 1.988834 | 0.002927462 | 1.70927 | 0.01707 | 2.07763 | 0.00112 | 2.01765 | 0.001785447 | 2.052141 | 0.002514516 | 2.424234 | 0.1667414 | 1.934128 | 0.002961075 | 2.351138 | 0.1978499 | 1.5798974 | 0.0020422 | 2.104883 | 0.022175 | 1.35755 | 0 | 1.8621 | 0.005128 | 2.007116 | 0.01106575 | 1.991711 | 0.009918368 | 1.881362 | 0.02088247 | 1.3649 | 2.1643 | 1.6197 | 0
660 | 1 | 0 | 1.456285 | 0 | 3.828 | 0.0135 | 2.53787 | 0.225469 | 2.023975 | 1e-09 | 1.985124 | 0.003045948 | 1.69999 | 0.01797 | 2.07468 | 0.00118 | 2.012851 | 0.001846966 | 2.045854 | 0.0026042 | 2.443225 | 0.1664735 | 1.929645 | 0.002867716 | 2.347 | 0.1943467 | 1.5792642 | 0.0019914 | 2.097071 | 0.021356 | 1.357372 | 0 | 1.8571 | 0.005072 | 2.004653 | 0.01058068 | 1.989 | 0.01048808 | 1.875922 | 0.02232057 | 1.3648 | 2.1674 | 1.6186 | 0
670 | 1 | 0 | 1.456027 | 0 | 3.813 | 0.01274 | 2.533793 | 0.221601 | 2.022191 | 1e-09 | 1.981478 | 0.003171174 | 1.69065 | 0.0189 | 2.07186 | 0.00124 | 2.007978 | 0.001846966 | 2.039611 | 0.0027206 | 2.467235 | 0.1626309 | 1.925774 | 0.003062351 | 2.345674 | 0.1915154 | 1.5786576 | 0.0019432 | 2.089924 | 0.02059 | 1.357203 | 0 | 1.8521 | 0.005016 | 2.002532 | 0.0100956 | 1.986095 | 0.01105779 | 1.870588 | 0.02375867 | 1.3646 | 2.1715 | 1.6176 | 0
680 | 1 | 0 | 1.455787 | 0 | 3.798 | 0.0119 | 2.531915 | 0.218157 | 2.020494 | 1e-09 | 1.977889 | 0.003302655 | 1.68124 | 0.01986 | 2.06915 | 0.00129 | 2.003048 | 0.001846966 | 2.033397 | 0.002804658 | 2.481124 | 0.1270563 | 1.920143 | 0.003228676 | 2.328673 | 0.19 | 1.5780762 | 0.0018974 | 2.083348 | 0.01987 | 1.35704 | 0 | 1.8472 | 0.004962 | 1.998183 | 0.009610531 | 1.983088 | 0.0116275 | 1.864394 | 0.02506875 | 1.3645 | 2.1762 | 1.6166 | 0
690 | 1 | 0 | 1.455547 | 0 | 3.784 | 0.0112 | 2.532354 | 0.214712 | 2.018821 | 1e-09 | 1.974349 | 0.00344033 | 1.67176 | 0.02087 | 2.06655 | 0.00135 | 1.998091 | 0.002014112 | 2.027204 | 0.003015742 | 2.491108 | 0.09109333 | 1.914523 | 0.003296974 | 2.309362 | 0.186901 | 1.577518 | 0.0018542 | 2.077271 | 0.019194 | 1.356883 | 0 | 1.8423 | 0.004908 | 1.990153 | 0.009363793 | 1.979586 | 0.01222569 | 1.856775 | 0.02626531 | 1.3644 | 2.1814 | 1.6157 | 0
700 | 1 | 0 | 1.455306 | 0 | 3.772 | 0.01053 | 2.535231 | 0.210766 | 2.017324 | 1e-09 | 1.970855 | 0.003584453 | 1.6622 | 0.02191 | 2.06405 | 0.00141 | 1.993006 | 0.001587604 | 2.021032 | 0.003096839 | 2.472099 | 0.05907403 | 1.909276 | 0.003365271 | 2.333706 | 0.1669779 | 1.5769814 | 0.0018126 | 2.071631 | 0.018558 | 1.356733 | 0 | 1.8375 | 0.004855 | 1.982706 | 0.009346546 | 1.975397 | 0.01308879 | 1.847986 | 0.02746187 | 1.3643 | 2.1875 | 1.6148 | 0
710 | 1 | 0 | 1.455086 | 0 | 3.759 | 0.01006 | 2.540653 | 0.205684 | 2.015838 | 1e-09 | 1.9674 | 0.00373408 | 1.65256 | 0.02299 | 2.06164 | 0.00148 | 1.98865 | 0.001599392 | 2.014876 | 0.003180206 | 2.452395 | 0.0299267 | 1.9047 | 0.003433568 | 2.378083 | 0.1195489 | 1.576465 | 0.0017728 | 2.06638 | 0.017957 | 1.356588 | 0 | 1.8326 | 0.004803 | 1.978813 | 0.0093293 | 1.970938 | 0.01395189 | 1.843645 | 0.02802734 | 1.3642 | 2.194 | 1.614 | 0
720 | 1 | 0 | 1.454903 | 0 | 3.748 | 0.009626 | 2.548669 | 0.198629 | 2.014441 | 1e-09 | 1.963979 | 0.003889237 | 1.64281 | 0.02411 | 2.05932 | 0.00154 | 1.983671 | 0.002214373 | 2.008731 | 0.003385304 | 2.42852 | 0.01801087 | 1.900059 | 0.003730142 | 2.375955 | 0.06660813 | 1.5759672 | 0.0017356 | 2.061477 | 0.01739 | 1.356449 | 0 | 1.8278 | 0.004752 | 1.974919 | 0.009356262 | 1.965271 | 0.01456253 | 1.838105 | 0.0280766 | 1.3641 | 2.2013 | 1.6132 | 0
730 | 1 | 0 | 1.454719 | 0 | 3.737 | 0.008946 | 2.559156 | 0.188456 | 2.013066 | 1e-09 | 1.960587 | 0.004051084 | 1.63297 | 0.02528 | 2.05707 | 0.00161 | 1.979041 | 0.002490364 | 2.0026 | 0.003568129 | 2.404979 | 0.006625803 | 1.895356 | 0.003966342 | 2.346651 | 0.03646063 | 1.575487 | 0.0017 | 2.056887 | 0.016852 | 1.356316 | 0 | 1.823 | 0.004703 | 1.972096 | 0.00962956 | 1.959605 | 0.01513225 | 1.831309 | 0.02812586 | 1.364 | 2.2089 | 1.6125 | 0
740 | 1 | 0 | 1.454536 | 0 | 3.727 | 0.008362 | 2.571588 | 0.173607 | 2.011857 | 1e-09 | 1.957222 | 0.004217626 | 1.62302 | 0.02649 | 2.0549 | 0.00168 | 1.974705 | 0.002572234 | 1.996473 | 0.003724981 | 2.386783 | 0.003732583 | 1.890403 | 0.003821252 | 2.31918 | 0.02271887 | 1.575023 | 0.0016654 | 2.052578 | 0.01634 | 1.356187 | 0 | 1.8181 | 0.004654 | 1.969384 | 0.009902858 | 1.957856 | 0.0160259 | 1.826276 | 0.02862265 | 1.3639 | 2.2169 | 1.6118 | 0
750 | 1 | 0 | 1.454353 | 0 | 3.717 | 0.007818 | 2.584547 | 0.152077 | 2.010571 | 1e-09 | 1.953878 | 0.004390867 | 1.61296 | 0.02774 | 2.05279 | 0.00175 | 1.969505 | 0.002572234 | 1.990345 | 0.00393629 | 2.368587 | 0.0008393633 | 1.885651 | 0.003676162 | 2.296879 | 0.01807224 | 1.5745744 | 0.0016322 | 2.048524 | 0.015851 | 1.356063 | 0 | 1.8133 | 0.004606 | 1.966079 | 0.01017616 | 1.956326 | 0.01711465 | 1.821255 | 0.02945691 | 1.3639 | 2.2251 | 1.6111 | 0
760 | 1 | 0 | 1.454169 | 0 | 3.708 | 0.007197 | 2.594842 | 0.121788 | 2.009384 | 1e-09 | 1.950553 | 0.004569815 | 1.60278 | 0.02905 | 2.05075 | 0.00182 | 1.965191 | 0.002581388 | 1.984215 | 0.004067626 | 2.354511 | 0.0002561225 | 1.881025 | 0.003531071 | 2.282585 | 0.01442602 | 1.5741402 | 0.001601 | 2.044702 | 0.015385 | 1.355944 | 0 | 1.8085 | 0.004559 | 1.962481 | 0.01045512 | 1.952696 | 0.01827252 | 1.814981 | 0.03029116 | 1.3638 | 2.2333 | 1.6105 | 0
770 | 1 | 0 | 1.453986 | 0 | 3.699 | 0.00674 | 2.596419 | 0.082212 | 2.008286 | 1e-09 | 1.947242 | 0.004754483 | 1.59248 | 0.0304 | 2.04877 | 0.00189 | 1.960751 | 0.002642963 | 1.978082 | 0.00421071 | 2.341171 | 8.537415e-05 | 1.8762 | 0.003565532 | 2.269082 | 0.01 | 1.5737188 | 0.001571 | 2.041091 | 0.01494 | 1.355829 | 0 | 1.8037 | 0.004513 | 1.957987 | 0.01075747 | 1.948211 | 0.01948761 | 1.808005 | 0.03101852 | 1.3637 | 2.2418 | 1.6099 | 0
780 | 1 | 0 | 1.453803 | 0 | 3.691 | 0.006393 | 2.580882 | 0.038426 | 2.007198 | 1e-09 | 1.943945 | 0.004944876 | 1.58204 | 0.0318 | 2.04684 | 0.00197 | 1.956283 | 0.002799201 | 1.971947 | 0.004457807 | 2.329441 | 8.537415e-05 | 1.871381 | 0.003904207 | 2.256315 | 0.009215113 | 1.573311 | 0.0015418 | 2.037674 | 0.014514 | 1.355718 | 0 | 1.7988 | 0.004468 | 1.952321 | 0.01105982 | 1.944007 | 0.02062028 | 1.801185 | 0.03167163 | 1.3636 | 2.2512 | 1.6093 | 0
790 | 1 | 0 | 1.453619 | 0 | 3.683 | 0.005834 | 2.544738 | 0.005723 | 2.0062 | 1e-09 | 1.940656 | 0.005141005 | 1.57148 | 0.03326 | 2.04496 | 0.00205 | 1.951534 | 0.002849084 | 1.965802 | 0.004780533 | 2.319321 | 8.537415e-05 | 1.866411 | 0.003944484 | 2.244234 | 0.006643634 | 1.572915 | 0.0015142 | 2.034435 | 0.014106 | 1.355611 | 0 | 1.794 | 0.004424 | 1.946712 | 0.01136216 | 1.940114 | 0.0212878 | 1.794048 | 0.03232473 | 1.3636 | 2.2598 | 1.6087 | 0
800 | 1 | 0 | 1.453436 | 0 | 3.675 | 0.005411 | 2.507665 | 1e-07 | 2.005202 | 1e-09 | 1.937375 | 0.005342871 | 1.56078 | 0.03476 | 2.04313 | 0.00213 | 1.946508 | 0.002849084 | 1.959651 | 0.005039419 | 2.309201 | 8.537415e-05 | 1.860751 | 0.003984761 | 2.232793 | 0.005 | 1.5725294 | 0.0014876 | 2.03136 | 0.013715 | 1.355508 | 0 | 1.7891 | 0.004382 | 1.941341 | 0.01128875 | 1.936291 | 0.02195531 | 1.785269 | 0.03349363 | 1.3635 | 2.2694 | 1.6082 | 0
810 | 1 | 0 | 1.453252 | 0 | 3.668 | 0.004995 | 2.485086 | 1e-07 | 2.004213 | 1e-09 | 1.934098 | 0.005551039 | 1.54993 | 0.03633 | 2.04135 | 0.00221 | 1.942811 | 0.002849084 | 1.953488 | 0.005256993 | 2.301245 | 8.537415e-05 | 1.855549 | 0.004025037 | 2.221947 | 0.001807948 | 1.5721544 | 0.001462 | 2.028438 | 0.013341 | 1.355409 | 0 | 1.7842 | 0.00434 | 1.935971 | 0.01096215 | 1.932693 | 0.02154964 | 1.779042 | 0.03499212 | 1.3634 | 2.2779 | 1.6076 | 0
820 | 1 | 0 | 1.453069 | 0 | 3.661 | 0.004613 | 2.467781 | 1e-07 | 2.003315 | 1e-09 | 1.930823 | 0.005765081 | 1.53893 | 0.03795 | 2.03961 | 0.00229 | 1.937566 | 0.002849084 | 1.947319 | 0.005529999 | 2.293289 | 8.537415e-05 | 1.850558 | 0.004059564 | 2.211659 | 0 | 1.571789 | 0.001437 | 2.025656 | 0.012981 | 1.355313 | 0 | 1.7793 | 0.004299 | 1.934861 | 0.01063555 | 1.929095 | 0.02104308 | 1.773018 | 0.0364906 | 1.3633 | 2.2872 | 1.6071 | 0
830 | 1 | 0 | 1.452886 | 0 | 3.654 | 0.004273 | 2.453464 | 1e-07 | 2.002426 | 1e-09 | 1.927549 | 0.005985031 | 1.52778 | 0.03964 | 2.03791 | 0.00238 | 1.93302 | 0.002849084 | 1.941135 | 0.005776693 | 2.285844 | 8.537415e-05 | 1.84567 | 0.004065949 | 2.201891 | 0 | 1.571433 | 0.0014128 | 2.023006 | 0.012636 | 1.35522 | 0 | 1.7743 | 0.004259 | 1.933923 | 0.01030895 | 1.925497 | 0.02113407 | 1.766534 | 0.03734222 | 1.3632 | 2.2969 | 1.6067 | 0
840 | 1 | 0 | 1.452702 | 0 | 3.647 | 0.003944 | 2.44116 | 1e-07 | 2.001627 | 1e-09 | 1.924273 | 0.006211472 | 1.51646 | 0.04139 | 2.03624 | 0.00247 | 1.928576 | 0.002865325 | 1.934937 | 0.005975936 | 2.279421 | 8.537415e-05 | 1.840726 | 0.004295903 | 2.192611 | 0 | 1.5710862 | 0.0013898 | 2.020477 | 0.012304 | 1.35513 | 0 | 1.7694 | 0.00422 | 1.931526 | 0.009963556 | 1.921899 | 0.02150816 | 1.760172 | 0.03781417 | 1.3632 | 2.3064 | 1.6062 | 0
850 | 1 | 0 | 1.452519 | 0 | 3.641 | 0.003612 | 2.430337 | 1e-07 | 2.000829 | 1e-09 | 1.920993 | 0.006443843 | 1.50499 | 0.0432 | 2.03461 | 0.00256 | 1.923908 | 0.002990231 | 1.928724 | 0.00630645 | 2.272998 | 8.537415e-05 | 1.835831 | 0.004525857 | 2.183787 | 0 | 1.570747 | 0.0013676 | 2.018063 | 0.011985 | 1.355044 | 0 | 1.7644 | 0.004182 | 1.928548 | 0.00961562 | 1.916941 | 0.02192551 | 1.751441 | 0.03828612 | 1.3631 | 2.316 | 1.6058 | 0
860 | 1 | 0 | 1.452362 | 0 | 3.635 | 0.003278 | 2.420662 | 1e-07 | 2.000031 | 1e-09 | 1.917709 | 0.006683015 | 1.49334 | 0.04508 | 2.03301 | 0.00265 | 1.91959 | 0.003174616 | 1.922501 | 0.006984646 | 2.267127 | 8.537415e-05 | 1.831061 | 0.00475581 | 2.175391 | 0 | 1.5704152 | 0.0013466 | 2.015754 | 0.011677 | 1.35496 | 0 | 1.7644 | 0.004182 | 1.925363 | 0.009267684 | 1.91157 | 0.02239741 | 1.741804 | 0.03958254 | 1.3631 | 2.3256 | 1.6053 | 0
870 | 1 | 0 | 1.452213 | 0 | 3.63 | 0.002984 | 2.411911 | 1e-07 | 1.999241 | 1e-09 | 1.914418 | 0.006928001 | 1.48152 | 0.04704 | 2.03144 | 0.00275 | 1.914814 | 0.003315978 | 1.916255 | 0.007235897 | 2.261846 | 8.537415e-05 | 1.826434 | 0.004985764 | 2.167396 | 0 | 1.570091 | 0.0013256 | 2.013545 | 0.011381 | 1.354879 | 0 | 1.7644 | 0.004182 | 1.922178 | 0.009428178 | 1.907926 | 0.02268787 | 1.73208 | 0.04132256 | 1.3631 | 2.3348 | 1.6049 | 0
880 | 1 | 0 | 1.452065 | 0 | 3.624 | 0.002682 | 2.403923 | 1e-07 | 1.998542 | 1e-09 | 1.911118 | 0.007179802 | 1.46951 | 0.04906 | 2.0299 | 0.00284 | 1.909917 | 0.003439128 | 1.909997 | 0.007505936 | 2.256566 | 8.537415e-05 | 1.821199 | 0.004994441 | 2.159779 | 0 | 1.5697734 | 0.0013054 | 2.011429 | 0.011095 | 1.3548 | 0 | 1.7644 | 0.004182 | 1.917694 | 0.01033859 | 1.905806 | 0.02227919 | 1.727739 | 0.04306258 | 1.363 | 2.3441 | 1.6045 | 0
890 | 1 | 0 | 1.451916 | 0 | 3.619 | 0.002429 | 2.39658 | 1e-07 | 1.997843 | 1e-09 | 1.907808 | 0.007437686 | 1.45732 | 0.05117 | 2.02839 | 0.00294 | 1.904986 | 0.003471313 | 1.903729 | 0.007883661 | 2.251664 | 8.537415e-05 | 1.815056 | 0.005193354 | 2.152516 | 0 | 1.5694622 | 0.0012864 | 2.009401 | 0.01082 | 1.354724 | 0 | 1.7644 | 0.004182 | 1.913008 | 0.01124901 | 1.903336 | 0.0218705 | 1.72009 | 0.0440337 | 1.363 | 2.3531 | 1.6042 | 0
900 | 1 | 0 | 1.451775 | 0 | 3.614 | 0.00217 | 2.38979 | 1e-07 | 1.997145 | 1e-09 | 1.904488 | 0.007702903 | 1.44494 | 0.05336 | 2.0269 | 0.00305 | 1.900361 | 0.003586685 | 1.897446 | 0.008336065 | 2.247269 | 8.537415e-05 | 1.809633 | 0.005423308 | 2.145586 | 0 | 1.5691572 | 0.0012674 | 2.007455 | 0.010554 | 1.354651 | 0 | 1.7644 | 0.004182 | 1.908843 | 0.01215943 | 1.900033 | 0.02203158 | 1.710142 | 0.04462642 | 1.3629 | 2.3632 | 1.6038 | 0
910 | 1 | 0 | 1.451641 | 0 | 3.609 | 0.001962 | 2.384238 | 1e-07 | 1.996454 | 1e-09 | 1.901155 | 0.007974238 | 1.43236 | 0.05563 | 2.02543 | 0.00315 | 1.896242 | 0.003750884 | 1.891142 | 0.00865391 | 2.242873 | 8.537415e-05 | 1.805062 | 0.005653262 | 2.13897 | 0 | 1.5688576 | 0.0012488 | 2.005587 | 0.010297 | 1.35458 | 0 | 1.7644 | 0.004182 | 1.905574 | 0.01300531 | 1.896784 | 0.02221002 | 1.703254 | 0.04521914 | 1.3628 | 2.3728 | 1.6035 | 0
920 | 1 | 0 | 1.451508 | 0 | 3.604 | 0.001757 | 2.378686 | 1e-07 | 1.995855 | 1e-09 | 1.89781 | 0.008252773 | 1.41957 | 0.05799 | 2.02399 | 0.00326 | 1.891158 | 0.003919345 | 1.884826 | 0.008873394 | 2.238582 | 8.537415e-05 | 1.8006 | 0.005883216 | 2.132649 | 0 | 1.5685636 | 0.0012312 | 2.003792 | 0.010049 | 1.354511 | 0 | 1.7644 | 0.004182 | 1.902304 | 0.01382165 | 1.894368 | 0.02145402 | 1.696499 | 0.04639535 | 1.3628 | 2.382 | 1.6031 | 0
930 | 1 | 0 | 1.451374 | 0 | 3.6 | 0.001547 | 2.373134 | 1e-07 | 1.995256 | 1e-09 | 1.894449 | 0.008538227 | 1.40658 | 0.06044 | 2.02257 | 0.00336 | 1.88648 | 0.004104069 | 1.878496 | 0.009349603 | 2.234894 | 8.537415e-05 | 1.796222 | 0.005936462 | 2.126608 | 0 | 1.5682746 | 0.0012142 | 2.002066 | 0.009809 | 1.354444 | 0 | 1.7644 | 0.004182 | 1.897767 | 0.01463798 | 1.891952 | 0.02036007 | 1.690143 | 0.04783345 | 1.3627 | 2.3911 | 1.6028 | 0
940 | 1 | 0 | 1.45124 | 0 | 3.595 | 0.001369 | 2.367582 | 1e-07 | 1.994657 | 1e-09 | 1.891073 | 0.008830552 | 1.39337 | 0.06298 | 2.02116 | 0.00348 | 1.881354 | 0.004208215 | 1.872154 | 0.01012097 | 2.231205 | 8.537415e-05 | 1.791844 | 0.006077424 | 2.120829 | 0 | 1.5679906 | 0.0011976 | 2.000405 | 0.009576 | 1.354379 | 0 | 1.7644 | 0.004182 | 1.892604 | 0.01637392 | 1.888075 | 0.01995029 | 1.684154 | 0.04927155 | 1.3627 | 2.4 | 1.6025 | 0
950 | 1 | 0 | 1.451106 | 0 | 3.591 | 0.001179 | 2.36203 | 1e-07 | 1.994058 | 1e-09 | 1.88768 | 0.009130318 | 1.37993 | 0.06563 | 2.01978 | 0.00359 | 1.876356 | 0.004357343 | 1.865788 | 0.01046693 | 2.227516 | 8.537415e-05 | 1.783525 | 0.006311265 | 2.115299 | 0 | 1.5677112 | 0.0011816 | 1.998806 | 0.009351 | 1.354316 | 0 | 1.7644 | 0.004182 | 1.887442 | 0.01818198 | 1.883886 | 0.02022655 | 1.675372 | 0.05109563 | 1.3626 | 2.4086 | 1.6022 | 0
960 | 1 | 0 | 1.450973 | 0 | 3.587 | 0.001024 | 2.3578834 | 1e-07 | 1.993466 | 1e-09 | 1.88427 | 0.009436953 | 1.36627 | 0.06839 | 2.01841 | 0.00371 | 1.871826 | 0.004586689 | 1.859413 | 0.0110129 | 2.224182 | 8.537415e-05 | 1.781864 | 0.006545105 | 2.110003 | 0 | 1.5674358 | 0.0011656 | 1.997266 | 0.009133 | 1.354255 | 0 | 1.7644 | 0.004182 | 1.882357 | 0.01961805 | 1.880218 | 0.02088881 | 1.664729 | 0.05307719 | 1.3626 | 2.4174 | 1.6019 | 0
970 | 1 | 0 | 1.450839 | 0 | 3.583 | 0.0008722 | 2.3537368 | 1e-07 | 1.992967 | 1e-09 | 1.880841 | 0.009751048 | 1.35237 | 0.07126 | 2.01705 | 0.00382 | 1.86705 | 0.004787034 | 1.853029 | 0.01164877 | 2.221069 | 8.537415e-05 | 1.776494 | 0.006778946 | 2.104929 | 0 | 1.5671644 | 0.00115 | 1.995781 | 0.008922 | 1.354196 | 0 | 1.7644 | 0.004182 | 1.877478 | 0.02051375 | 1.876916 | 0.02263172 | 1.656193 | 0.05505875 | 1.3626 | 2.4265 | 1.6016 | 0
980 | 1 | 0 | 1.450705 | 0 | 3.579 | 0.0007487 | 2.3495902 | 1e-07 | 1.992468 | 1e-09 | 1.877393 | 0.01007308 | 1.33823 | 0.07424 | 2.01571 | 0.00395 | 1.862325 | 0.004791748 | 1.846624 | 0.01203897 | 2.217957 | 8.537415e-05 | 1.771107 | 0.006918642 | 2.100065 | 0 | 1.5668966 | 0.0011354 | 1.994348 | 0.008718 | 1.354138 | 0 | 1.7644 | 0.004182 | 1.8726 | 0.02140944 | 1.872781 | 0.02433409 | 1.64913 | 0.05646707 | 1.3626 | 2.4354 | 1.6013 | 0
990 | 1 | 0 | 1.450571 | 0 | 3.575 | 0.0006224 | 2.3454436 | 1e-07 | 1.991969 | 1e-09 | 1.873924 | 0.01040209 | 1.32384 | 0.07735 | 2.01439 | 0.00407 | 1.85647 | 0.004853322 | 1.84021 | 0.012422 | 2.214844 | 8.537415e-05 | 1.765773 | 0.007065746 | 2.095399 | 0 | 1.5666322 | 0.0011214 | 1.992966 | 0.008519 | 1.354083 | 0 | 1.7644 | 0.004182 | 1.868702 | 0.02149358 | 1.867115 | 0.02451252 | 1.641657 | 0.05766363 | 1.3625 | 2.4441 | 1.601 | 0
1000 | 1 | 0 | 1.450437 | 0 | 3.572 | 0.0005093 | 2.341297 | 1e-07 | 1.99147 | 1e-09 | 1.870433 | 0.01073946 | 1.30918 | 0.08059 | 2.01308 | 0.0042 | 1.851262 | 0.005054519 | 1.83379 | 0.0128 | 2.212114 | 8.537415e-05 | 1.760388 | 0.007323321 | 2.090922 | 0 | 1.5663718 | 0.0011074 | 1.991631 | 0.008327 | 1.354029 | 0 | 1.7644 | 0.004182 | 1.867391 | 0.02147633 | 1.861723 | 0.02469095 | 1.633538 | 0.0588602 | 1.3625 | 2.4521 | 1.6008 | 0
1010 | 1 | 0 | 1.450304 | 0 | 3.568 | 0.0004107 | 2.3380518 | 1e-07 | 1.990977 | 1e-09 | 1.866923 | 0.0110843 | 1.29427 | 0.08397 | 2.01178 | 0.00432 | 1.846397 | 0.005293102 | 1.827354 | 0.01347102 | 2.209479 | 8.537415e-05 | 1.754842 | 0.007580895 | 2.086623 | 0 | 1.5661146 | 0.0010938 | 1.990341 | 0.00814 | 1.353976 | 0 | 1.7644 | 0.004182 | 1.86608 | 0.02145908 | 1.85842 | 0.02633665 | 1.626354 | 0.06073633 | 1.3625 | 2.4602 | 1.6005 | 0
1020 | 1 | 0 | 1.450178 | 0 | 3.565 | 0.0003239 | 2.3348066 | 1e-07 | 1.990572 | 1e-09 | 1.863389 | 0.01143689 | 1.27907 | 0.0875 | 2.01049 | 0.00446 | 1.840422 | 0.00549857 | 1.820913 | 0.01413422 | 2.206844 | 8.537415e-05 | 1.749251 | 0.007838469 | 2.082493 | 0 | 1.5658598 | 0.0010804 | 1.989094 | 0.007958 | 1.353925 | 0 | 1.7644 | 0.004182 | 1.861713 | 0.0214748 | 1.855118 | 0.02837271 | 1.617913 | 0.06283865 | 1.3624 | 2.4686 | 1.6003 | 0
1030 | 1 | 0 | 1.450059 | 0 | 3.562 | 0.0002475 | 2.3315614 | 1e-07 | 1.990078 | 1e-09 | 1.859832 | 0.01179738 | 1.2636 | 0.09118 | 2.00921 | 0.00459 | 1.836879 | 0.005635198 | 1.814461 | 0.01478357 | 2.204208 | 8.537415e-05 | 1.743661 | 0.008658786 | 2.078524 | 0 | 1.565608 | 0.0010672 | 1.987888 | 0.007782 | 1.353875 | 0 | 1.7644 | 0.004182 | 1.857273 | 0.02151956 | 1.849735 | 0.02986889 | 1.607847 | 0.06494098 | 1.3624 | 2.4769 | 1.6 | 0
1040 | 1 | 0 | 1.449939 | 0 | 3.559 | 0.000187 | 2.3283162 | 1e-07 | 1.989679 | 1e-09 | 1.85625 | 0.01216661 | 1.24783 | 0.09502 | 2.00794 | 0.00473 | 1.831119 | 0.005737822 | 1.807997 | 0.015571 | 2.20184 | 8.537415e-05 | 1.73807 | 0.01002502 | 2.074707 | 0 | 1.5653588 | 0.0010548 | 1.986721 | 0.007611 | 1.353827 | 0 | 1.7644 | 0.004182 | 1.852833 | 0.02248055 | 1.844068 | 0.03092755 | 1.597572 | 0.06676423 | 1.3623 | 2.4853 | 1.5998 | 0
1050 | 1 | 0 | 1.44982 | 0 | 3.556 | 0.0001362 | 2.325071 | 1e-07 | 1.98928 | 1e-09 | 1.852645 | 0.01254364 | 1.23175 | 0.09904 | 2.00669 | 0.00487 | 1.82572 | 0.005976278 | 1.801528 | 0.01642746 | 2.199605 | 8.537415e-05 | 1.732399 | 0.01006717 | 2.071036 | 0 | 1.565112 | 0.0010422 | 1.985591 | 0.007444 | 1.35378 | 0 | 1.7644 | 0.004182 | 1.847591 | 0.02406058 | 1.840686 | 0.03143039 | 1.588793 | 0.06850425 | 1.3623 | 2.4934 | 1.5996 | 0
1060 | 1 | 0 | 1.4497 | 0 | 3.553 | 9.363e-05 | 2.3224528 | 1e-07 | 1.98888 | 1e-09 | 1.849014 | 0.01292945 | 1.21537 | 0.10324 | 2.00544 | 0.00501 | 1.820675 | 0.006237337 | 1.795054 | 0.01695464 | 2.19737 | 8.537415e-05 | 1.726603 | 0.01010932 | 2.067502 | 0 | 1.5648678 | 0.0010302 | 1.984497 | 0.007282 | 1.353734 | 0 | 1.7644 | 0.004182 | 1.84197 | 0.0251717 | 1.838565 | 0.03072806 | 1.581674 | 0.07024428 | 1.3623 | 2.5013 | 1.5994 | 0
1070 | 1 | 0 | 1.449581 | 0 | 3.55 | 6.812e-05 | 2.3198346 | 1e-07 | 1.988481 | 1e-09 | 1.845357 | 0.013324 | 1.19867 | 0.10765 | 2.00419 | 0.00515 | 1.815386 | 0.006504161 | 1.78858 | 0.01749925 | 2.195134 | 8.537415e-05 | 1.720807 | 0.01015147 | 2.0641 | 0 | 1.5646256 | 0.0010186 | 1.983437 | 0.007124 | 1.35369 | 0 | 1.7644 | 0.004182 | 1.836434 | 0.02544796 | 1.834636 | 0.03008856 | 1.567895 | 0.07217519 | 1.3623 | 2.5094 | 1.5992 | 0
1080 | 1 | 0 | 1.449461 | 0 | 3.547 | 5.329e-05 | 2.3172164 | 1e-07 | 1.988082 | 1e-09 | 1.841673 | 0.01372729 | 1.18163 | 0.11226 | 2.00296 | 0.0053 | 1.809652 | 0.006716239 | 1.782101 | 0.01845909 | 2.192958 | 8.537415e-05 | 1.714947 | 0.0101134 | 2.060822 | 0 | 1.5643854 | 0.0010076 | 1.98241 | 0.006971 | 1.353647 | 0 | 1.7644 | 0.004182 | 1.831857 | 0.02554289 | 1.828083 | 0.03016916 | 1.56193 | 0.07415675 | 1.3622 | 2.5171 | 1.599 | 0
1090 | 1 | 0 | 1.449342 | 0 | 3.545 | 4.077e-05 | 2.3145982 | 1e-07 | 1.987687 | 1e-09 | 1.837962 | 0.01413853 | 1.16425 | 0.1171 | 2.00173 | 0.00545 | 1.804385 | 0.006785294 | 1.775623 | 0.01942312 | 2.191061 | 8.537415e-05 | 1.709015 | 0.009752989 | 2.057663 | 0 | 1.5641472 | 0.0009966 | 1.981413 | 0.006822 | 1.353604 | 0 | 1.7644 | 0.004182 | 1.827281 | 0.02435101 | 1.82214 | 0.03024976 | 1.554021 | 0.0761383 | 1.3622 | 2.5244 | 1.5988 | 0
1100 | 1 | 0 | 1.449222 | 0 | 3.542 | 3.064e-05 | 2.31198 | 1e-07 | 1.987383 | 1e-09 | 1.834225 | 0.01456006 | 1.14651 | 0.12218 | 2.00051 | 0.0056 | 1.798704 | 0.007031593 | 1.769146 | 0.02040129 | 2.189163 | 8.537415e-05 | 1.703014 | 0.01013827 | 2.054618 | 0 | 1.563911 | 0.0009856 | 1.980447 | 0.006676 | 1.353563 | 0 | 1.7644 | 0.004182 | 1.822704 | 0.02315914 | 1.819133 | 0.0307433 | 1.545354 | 0.07831559 | 1.3622 | 2.5323 | 1.5986 | 0
1110 | 1 | 0 | 1.449102 | 0 | 3.54 | 2.385e-05 | 2.309821 | 1e-07 | 1.986988 | 1e-09 | 1.830458 | 0.01498949 | 1.12841 | 0.12752 | 1.99929 | 0.00576 | 1.793303 | 0.007378168 | 1.762669 | 0.02125612 | 2.187266 | 8.537415e-05 | 1.696939 | 0.01052355 | 2.05168 | 0 | 1.5636764 | 0.0009746 | 1.979509 | 0.006535 | 1.353523 | 0 | 1.7644 | 0.004182 | 1.820231 | 0.02431435 | 1.816126 | 0.03131301 | 1.534341 | 0.08053868 | 1.3622 | 2.5393 | 1.5984 | 0
1120 | 1 | 0 | 1.448983 | 0 | 3.537 | 1.783e-05 | 2.307662 | 1e-07 | 1.986685 | 1e-09 | 1.826663 | 0.0154293 | 1.10993 | 0.13314 | 1.99808 | 0.00592 | 1.788005 | 0.007566573 | 1.756191 | 0.02180257 | 2.185369 | 8.537415e-05 | 1.690795 | 0.01090883 | 2.048845 | 0 | 1.5634432 | 0.000964 | 1.978598 | 0.006397 | 1.353485 | 0 | 1.7644 | 0.004182 | 1.818034 | 0.02576405 | 1.811459 | 0.03182326 | 1.523024 | 0.08276178 | 1.3621 | 2.5464 | 1.5982 | 0
1130 | 1 | 0 | 1.448864 | 0 | 3.535 | 1.349e-05 | 2.305503 | 1e-07 | 1.986289 | 1e-09 | 1.822839 | 0.01587805 | 1.09105 | 0.13907 | 1.99688 | 0.00608 | 1.781735 | 0.007732115 | 1.749719 | 0.0224874 | 2.18355 | 8.537415e-05 | 1.684589 | 0.01129411 | 2.046109 | 0 | 1.5632116 | 0.000954 | 1.977713 | 0.006262 | 1.353447 | 0 | 1.7644 | 0.004182 | 1.815517 | 0.02651301 | 1.806679 | 0.03229516 | 1.514874 | 0.08503502 | 1.3621 | 2.5534 | 1.598 | 0
1140 | 1 | 0 | 1.44875 | 0 | 3.532 | 9.072e-06 | 2.303344 | 1e-07 | 1.98599 | 1e-09 | 1.818986 | 0.01633643 | 1.07177 | 0.14532 | 1.99567 | 0.00624 | 1.776651 | 0.008050426 | 1.743262 | 0.02354129 | 2.18194 | 8.537415e-05 | 1.678257 | 0.01159328 | 2.043467 | 0 | 1.5629814 | 0.000944 | 1.976854 | 0.006131 | 1.35341 | 0 | 1.7644 | 0.004182 | 1.811604 | 0.0268871 | 1.801899 | 0.03294878 | 1.506013 | 0.0873185 | 1.3621 | 2.5604 | 1.5978 | 0
1150 | 1 | 0 | 1.448636 | 0 | 3.53 | 6.223e-06 | 2.301185 | 1e-07 | 1.98569 | 1e-09 | 1.815102 | 0.01680442 | 1.05208 | 0.15193 | 1.99448 | 0.00641 | 1.771065 | 0.008173575 | 1.736807 | 0.02465647 | 2.18033 | 8.537415e-05 | 1.671845 | 0.01189455 | 2.040914 | 0 | 1.5627528 | 0.0009344 | 1.976019 | 0.006003 | 1.353374 | 0 | 1.7644 | 0.004182 | 1.807691 | 0.02707679 | 1.797119 | 0.03390966 | 1.49544 | 0.08960198 | 1.362 | 2.5675 | 1.5976 | 0
1160 | 1 | 0 | 1.448521 | 0 | 3.528 | 3.877e-06 | 2.299375 | 1e-07 | 1.985391 | 1e-09 | 1.811187 | 0.01728201 | 1.03196 | 0.15893 | 1.99328 | 0.00658 | 1.764911 | 0.00844604 | 1.730368 | 0.02604132 | 2.17872 | 8.537415e-05 | 1.665434 | 0.01219995 | 2.038447 | 0 | 1.5625252 | 0.000925 | 1.975207 | 0.005878 | 1.353339 | 0 | 1.7644 | 0.004182 | 1.803187 | 0.02700686 | 1.792339 | 0.03476494 | 1.483819 | 0.09209085 | 1.362 | 2.5745 | 1.5974 | 0
1170 | 1 | 0 | 1.448407 | 0 | 3.526 | 2.048e-06 | 2.297565 | 1e-07 | 1.985092 | 1e-09 | 1.807241 | 0.01776975 | 1.01139 | 0.16634 | 1.99209 | 0.00676 | 1.758718 | 0.008747409 | 1.723929 | 0.02740672 | 2.17711 | 8.537415e-05 | 1.659023 | 0.01250534 | 2.036062 | 0 | 1.5622986 | 0.0009154 | 1.974417 | 0.005757 | 1.353305 | 0 | 1.7644 | 0.004182 | 1.796145 | 0.02693693 | 1.787559 | 0.03494338 | 1.473804 | 0.09461587 | 1.362 | 2.5815 | 1.5972 | 0
1180 | 1 | 0 | 1.448293 | 0 | 3.524 | 6.104e-07 | 2.295755 | 1e-07 | 1.984792 | 1e-09 | 1.803264 | 0.018268 | 0.99038 | 0.17421 | 1.9909 | 0.00693 | 1.752933 | 0.008980259 | 1.717519 | 0.02776232 | 2.1755 | 8.537415e-05 | 1.652534 | 0.01281074 | 2.033755 | 0 | 1.5620726 | 0.0009064 | 1.973649 | 0.005638 | 1.353271 | 0 | 1.7644 | 0.004182 | 1.789103 | 0.02686699 | 1.782712 | 0.03512181 | 1.464698 | 0.09714089 | 1.362 | 2.5882 | 1.597 | 0
1190 | 1 | 0 | 1.448179 | 0 | 3.522 | 3.409e-07 | 2.293945 | 1e-07 | 1.984493 | 1e-09 | 1.799255 | 0.01877621 | 0.9689 | 0.18259 | 1.98972 | 0.00711 | 1.746616 | 0.009201897 | 1.711109 | 0.02811793 | 2.174112 | 8.537415e-05 | 1.64578 | 0.01332718 | 2.031523 | 0 | 1.5618474 | 0.0008978 | 1.972902 | 0.005522 | 1.353239 | 0 | 1.7644 | 0.004182 | 1.783084 | 0.0272429 | 1.777636 | 0.03494842 | 1.455022 | 0.1004543 | 1.362 | 2.5946 | 1.5968 | 0
1200 | 1 | 0 | 1.448064 | 0 | 3.52 | 2.101e-07 | 2.292135 | 1e-07 | 1.984196 | 1e-09 | 1.795213 | 0.01929537 | 0.94694 | 0.19152 | 1.98853 | 0.0073 | 1.74225 | 0.009683547 | 1.704734 | 0.02931869 | 2.172748 | 8.537415e-05 | 1.639185 | 0.01380144 | 2.029364 | 0 | 1.5616238 | 0.0008894 | 1.972174 | 0.005409 | 1.353207 | 0 | 1.7644 | 0.004182 | 1.779557 | 0.02886854 | 1.772561 | 0.03473547 | 1.447495 | 0.103885 | 1.362 | 2.6011 | 1.5966 | 0
1210 | 1 | 0 | 1.44795 | 0 | 3.518 | 1.252e-07 | 2.290597 | 1e-07 | 1.983994 | 1e-09 | 1.791137 | 0.01982495 | 0.92451 | 0.20105 | 1.98735 | 0.00748 | 1.738078 | 0.0101652 | 1.698369 | 0.03077305 | 2.171383 | 8.537415e-05 | 1.632533 | 0.01418227 | 2.027272 | 0 | 1.5614008 | 0.0008804 | 1.971446 | 0.005296 | 1.353175 | 0 | 1.7644 | 0.004182 | 1.77603 | 0.03049417 | 1.768366 | 0.03588436 | 1.435242 | 0.1073158 | 1.3619 | 2.6077 | 1.5964 | 0
1220 | 1 | 0 | 1.447836 | 0 | 3.517 | 7.961e-08 | 2.289059 | 1e-07 | 1.983696 | 1e-09 | 1.787029 | 0.02036555 | 0.90161 | 0.21125 | 1.98617 | 0.00767 | 1.733906 | 0.01064685 | 1.69203 | 0.03215003 | 2.170018 | 8.537415e-05 | 1.625643 | 0.01456311 | 2.025247 | 0 | 1.5611778 | 0.0008714 | 1.970718 | 0.005183 | 1.353143 | 0 | 1.7644 | 0.004182 | 1.771264 | 0.03211981 | 1.764177 | 0.03772499 | 1.422566 | 0.1103702 | 1.3619 | 2.6142 | 1.5962 | 0
1230 | 1 | 0 | 1.447722 | 0 | 3.515 | 4.6e-08 | 2.287521 | 1e-07 | 1.983495 | 1e-09 | 1.782888 | 0.02091721 | 0.87822 | 0.22218 | 1.98499 | 0.00786 | 1.729735 | 0.0111285 | 1.685725 | 0.03342501 | 2.168654 | 8.537415e-05 | 1.618811 | 0.01494394 | 2.023285 | 0 | 1.5609548 | 0.0008624 | 1.96999 | 0.00507 | 1.353111 | 0 | 1.7644 | 0.004182 | 1.766176 | 0.03374544 | 1.75954 | 0.03977365 | 1.414369 | 0.1133783 | 1.3619 | 2.6203 | 1.596 | 0
1240 | 1 | 0 | 1.447607 | 0 | 3.513 | 2.368e-08 | 2.285983 | 1e-07 | 1.983196 | 1e-09 | 1.778711 | 0.02147987 | 0.85437 | 0.23393 | 1.98381 | 0.00806 | 1.725563 | 0.01161015 | 1.67942 | 0.0347 | 2.167289 | 8.537415e-05 | 1.611911 | 0.01529867 | 2.021384 | 0 | 1.5607318 | 0.0008534 | 1.969262 | 0.004957 | 1.353079 | 0 | 1.7644 | 0.004182 | 1.760975 | 0.03496758 | 1.75476 | 0.0421028 | 1.398556 | 0.1163864 | 1.3619 | 2.6267 | 1.5958 | 0
1250 | 1 | 0 | 1.447493 | 0 | 3.511 | 9.947e-09 | 2.284445 | 1e-07 | 1.982896 | 1e-09 | 1.774499 | 0.02205384 | 0.83007 | 0.24658 | 1.98264 | 0.00826 | 1.721391 | 0.0120918 | 1.673188 | 0.03580646 | 2.166134 | 8.537415e-05 | 1.604885 | 0.01568449 | 2.019541 | 0 | 1.5605088 | 0.0008444 | 1.968534 | 0.004844 | 1.353047 | 0 | 1.7644 | 0.004182 | 1.755657 | 0.03573289 | 1.749673 | 0.04410102 | 1.388722 | 0.1193945 | 1.3618 | 2.6334 | 1.5956 | 0
1260 | 1 | 0 | 1.447379 | 0 | 3.509 | 3.61e-09 | 2.2831236 | 1e-07 | 1.982597 | 1e-09 | 1.770254 | 0.02263899 | 0.80536 | 0.26022 | 1.98146 | 0.00846 | 1.717219 | 0.01257345 | 1.666957 | 0.03691291 | 2.16498 | 8.537415e-05 | 1.597607 | 0.01615154 | 2.017754 | 0 | 1.5602858 | 0.0008354 | 1.967806 | 0.004731 | 1.353015 | 0 | 1.7644 | 0.004182 | 1.75034 | 0.03629352 | 1.744302 | 0.04467074 | 1.378382 | 0.1224026 | 1.3618 | 2.6398 | 1.5954 | 0
1270 | 1 | 0 | 1.447264 | 0 | 3.508 | 2.021e-09 | 2.2818022 | 1e-07 | 1.982297 | 1e-09 | 1.765972 | 0.02323655 | 0.78028 | 0.27494 | 1.98028 | 0.00866 | 1.713047 | 0.0130551 | 1.660767 | 0.03817665 | 2.163825 | 8.537415e-05 | 1.590401 | 0.01661859 | 2.01602 | 0 | 1.5600628 | 0.0008264 | 1.967078 | 0.004618 | 1.352983 | 0 | 1.7644 | 0.004182 | 1.744701 | 0.03617843 | 1.738846 | 0.04524045 | 1.366154 | 0.1254107 | 1.3618 | 2.6454 | 1.5952 | 0
1280 | 1 | 0 | 1.44715 | 0 | 3.506 | 1.222e-09 | 2.2804808 | 1e-07 | 1.981998 | 1e-09 | 1.761653 | 0.02384619 | 0.7549 | 0.29086 | 1.97911 | 0.00887 | 1.708876 | 0.01353675 | 1.654625 | 0.03961817 | 2.16267 | 8.537415e-05 | 1.583306 | 0.01708564 | 2.014338 | 0 | 1.5598398 | 0.0008174 | 1.96635 | 0.004505 | 1.352951 | 0 | 1.7644 | 0.004182 | 1.737754 | 0.03606333 | 1.73318 | 0.04720573 | 1.355562 | 0.1290368 | 1.3618 | 2.6507 | 1.595 | 0
1290 | 1 | 0 | 1.447036 | 0 | 3.505 | 7.289e-10 | 2.2791594 | 1e-07 | 1.981698 | 1e-09 | 1.7573 | 0.02446787 | 0.72931 | 0.30808 | 1.97793 | 0.00908 | 1.704704 | 0.0140184 | 1.648484 | 0.0410597 | 2.161515 | 8.537415e-05 | 1.575939 | 0.01757553 | 2.012705 | 0 | 1.5596168 | 0.0008084 | 1.965622 | 0.004392 | 1.352919 | 0 | 1.7644 | 0.004182 | 1.730867 | 0.03663075 | 1.727441 | 0.04924179 | 1.344715 | 0.1327091 | 1.3618 | 2.6565 | 1.5948 | 0
1300 | 1 | 0 | 1.446921 | 0 | 3.503 | 4.655e-10 | 2.277838 | 1e-07 | 1.981399 | 1e-09 | 1.75291 | 0.02510181 | 0.70363 | 0.32671 | 1.97675 | 0.0093 | 1.700532 | 0.01450005 | 1.642442 | 0.04217933 | 2.160361 | 8.537415e-05 | 1.56839 | 0.01810375 | 2.01112 | 0 | 1.5593938 | 0.0007994 | 1.964894 | 0.004279 | 1.352887 | 0 | 1.7644 | 0.004182 | 1.724519 | 0.03720046 | 1.720297 | 0.05044008 | 1.333529 | 0.1363815 | 1.3618 | 2.6618 | 1.5946 | 0
1310 | 1 | 0 | 1.446807 | 0 | 3.502 | 2.815e-10 | 2.276692 | 1e-07 | 1.9811 | 1e-09 | 1.748481 | 0.02574781 | 0.67802 | 0.34683 | 1.97558 | 0.00952 | 1.69636 | 0.0149817 | 1.63642 | 0.04323456 | 2.159292 | 8.537415e-05 | 1.560689 | 0.01857942 | 2.00958 | 0 | 1.5591708 | 0.0007904 | 1.964166 | 0.004166 | 1.352855 | 0 | 1.7644 | 0.004182 | 1.718172 | 0.03799324 | 1.713153 | 0.05130318 | 1.321419 | 0.1405703 | 1.3618 | 2.6677 | 1.5944 | 0
1320 | 1 | 0 | 1.446693 | 0 | 3.5 | 1.681e-10 | 2.275546 | 1e-07 | 1.9808 | 1e-09 | 1.744015 | 0.02640678 | 0.65265 | 0.3685 | 1.9744 | 0.00974 | 1.692188 | 0.01546335 | 1.63041 | 0.04434244 | 2.158317 | 8.537415e-05 | 1.553115 | 0.01905509 | 2.008085 | 0 | 1.5589478 | 0.0007814 | 1.963438 | 0.004053 | 1.352823 | 0 | 1.7644 | 0.004182 | 1.712449 | 0.03885634 | 1.709373 | 0.05253984 | 1.307799 | 0.1447861 | 1.3617 | 2.6727 | 1.5942 | 0
1330 | 1 | 0 | 1.446578 | 0 | 3.499 | 8.467e-11 | 2.2744 | 1e-07 | 1.980501 | 1e-09 | 1.739512 | 0.02707956 | 0.62775 | 0.39177 | 1.97322 | 0.00996 | 1.688017 | 0.015945 | 1.62453 | 0.04601626 | 2.157343 | 8.537415e-05 | 1.545459 | 0.01953077 | 2.006632 | 0 | 1.5587248 | 0.0007724 | 1.96271 | 0.00394 | 1.352791 | 0 | 1.7644 | 0.004182 | 1.706881 | 0.03920715 | 1.706366 | 0.05418502 | 1.292482 | 0.1490019 | 1.3617 | 2.6787 | 1.594 | 0
1340 | 1 | 0 | 1.446464 | 0 | 3.497 | 3.732e-11 | 2.273254 | 1e-07 | 1.980201 | 1e-09 | 1.73497 | 0.02776453 | 0.60353 | 0.41662 | 1.97204 | 0.01019 | 1.683845 | 0.01642666 | 1.618651 | 0.04769007 | 2.156369 | 8.537415e-05 | 1.5377 | 0.02000027 | 2.00522 | 0 | 1.5585018 | 0.0007634 | 1.961982 | 0.003827 | 1.352759 | 0 | 1.7644 | 0.004182 | 1.695532 | 0.03909205 | 1.700801 | 0.0557597 | 1.281738 | 0.1535106 | 1.3617 | 2.6841 | 1.5938 | 0
1350 | 1 | 0 | 1.44635 | 0 | 3.496 | 1.826e-11 | 2.272108 | 1e-07 | 1.979902 | 1e-09 | 1.73039 | 0.02846376 | 0.58024 | 0.44298 | 1.97086 | 0.01043 | 1.679673 | 0.01690831 | 1.612808 | 0.0492613 | 2.155395 | 8.537415e-05 | 1.529648 | 0.02042924 | 2.003847 | 0 | 1.5582788 | 0.0007544 | 1.961254 | 0.003714 | 1.352727 | 0 | 1.7644 | 0.004182 | 1.685406 | 0.03914594 | 1.693361 | 0.05711165 | 1.267384 | 0.1580283 | 1.3617 | 2.6897 | 1.5936 | 0
1360 | 1 | 0 | 1.446235 | 0 | 3.495 | 1.028e-11 | 2.2711062 | 1e-07 | 1.979602 | 1e-09 | 1.725769 | 0.02917607 | 0.55809 | 0.47071 | 1.96967 | 0.01066 | 1.675501 | 0.01738996 | 1.607096 | 0.05046322 | 2.154421 | 8.537415e-05 | 1.521596 | 0.02107734 | 2.002511 | 0 | 1.5580558 | 0.0007454 | 1.960526 | 0.003601 | 1.352695 | 0 | 1.7644 | 0.004182 | 1.683864 | 0.03961784 | 1.686426 | 0.05846735 | 1.254976 | 0.162546 | 1.3617 | 2.6949 | 1.5934 | 0
1370 | 1 | 0 | 1.44612 | 0 | 3.494 | 6.541e-12 | 2.2701044 | 1e-07 | 1.979303 | 1e-09 | 1.72111 | 0.02990206 | 0.53728 | 0.49964 | 1.96849 | 0.0109 | 1.671329 | 0.01787161 | 1.601383 | 0.05166514 | 2.153447 | 8.537415e-05 | 1.513529 | 0.02172545 | 2.001213 | 0 | 1.5578328 | 0.0007364 | 1.959798 | 0.003488 | 1.352663 | 0 | 1.7644 | 0.004182 | 1.682322 | 0.04019061 | 1.680464 | 0.06089419 | 1.242946 | 0.1670039 | 1.3617 | 2.6999 | 1.5932 | 0
1380 | 1 | 0 | 1.446004 | 0 | 3.492 | 4.173e-12 | 2.2691026 | 1e-07 | 1.979004 | 1e-09 | 1.71641 | 0.03064271 | 0.51795 | 0.52955 | 1.9673 | 0.01115 | 1.667158 | 0.01835326 | 1.595717 | 0.05303996 | 2.152507 | 8.537415e-05 | 1.505409 | 0.02237356 | 1.999949 | 0 | 1.5576098 | 0.0007274 | 1.95907 | 0.003375 | 1.352631 | 0 | 1.7644 | 0.004182 | 1.678425 | 0.04261745 | 1.67444 | 0.06332103 | 1.231545 | 0.1714612 | 1.3617 | 2.7051 | 1.593 | 0
1390 | 1 | 0 | 1.445889 | 0 | 3.491 | 2.544e-12 | 2.2681008 | 1e-07 | 1.978704 | 1e-09 | 1.71167 | 0.03139697 | 0.50016 | 0.5602 | 1.96611 | 0.01139 | 1.662986 | 0.01883491 | 1.590215 | 0.05501997 | 2.151688 | 8.537415e-05 | 1.497185 | 0.02302166 | 1.998719 | 0 | 1.5573868 | 0.0007184 | 1.958342 | 0.003262 | 1.352599 | 0 | 1.7644 | 0.004182 | 1.673547 | 0.04504429 | 1.667887 | 0.06627131 | 1.218102 | 0.1759338 | 1.3617 | 2.7101 | 1.5928 | 0
1400 | 1 | 0 | 1.445773 | 0 | 3.49 | 1.56e-12 | 2.267099 | 1e-07 | 1.978405 | 1e-09 | 1.706889 | 0.03216688 | 0.48395 | 0.59135 | 1.96492 | 0.01164 | 1.658814 | 0.01931656 | 1.584712 | 0.05699997 | 2.150869 | 8.537415e-05 | 1.488828 | 0.0236048 | 1.997522 | 0 | 1.5571638 | 0.0007094 | 1.957614 | 0.003149 | 1.352567 | 0 | 1.7644 | 0.004182 | 1.66429 | 0.04747113 | 1.661334 | 0.06938175 | 1.203623 | 0.1818403 | 1.3617 | 2.7153 | 1.5926 | 0
1410 | 1 | 0 | 1.445658 | 0 | 3.489 | 9.537e-13 | 2.2662172 | 1e-07 | 1.978105 | 1e-09 | 1.702067 | 0.03295041 | 0.46928 | 0.62279 | 1.96373 | 0.01189 | 1.654642 | 0.01979821 | 1.579231 | 0.0588749 | 2.15005 | 8.537415e-05 | 1.480229 | 0.02426306 | 1.996356 | 0 | 1.5569408 | 0.0007004 | 1.956886 | 0.003036 | 1.352535 | 0 | 1.7644 | 0.004182 | 1.654585 | 0.04989797 | 1.653497 | 0.07228621 | 1.189192 | 0.1877469 | 1.3617 | 2.7203 | 1.5924 | 0
1420 | 1 | 0 | 1.445542 | 0 | 3.488 | 5.65e-13 | 2.2653354 | 1e-07 | 1.977806 | 1e-09 | 1.697203 | 0.03374942 | 0.45609 | 0.65431 | 1.96253 | 0.01215 | 1.65047 | 0.02027986 | 1.573967 | 0.05969885 | 2.149231 | 8.537415e-05 | 1.47163 | 0.02493487 | 1.995221 | 0 | 1.5567178 | 0.0006914 | 1.956158 | 0.002923 | 1.352503 | 0 | 1.7644 | 0.004182 | 1.64488 | 0.05232481 | 1.645466 | 0.07500606 | 1.177004 | 0.1936423 | 1.3616 | 2.7248 | 1.5922 | 0
1430 | 1 | 0 | 1.445427 | 0 | 3.487 | 2.845e-13 | 2.2644536 | 1e-07 | 1.977506 | 1e-09 | 1.692298 | 0.0345645 | 0.44428 | 0.68577 | 1.96134 | 0.01241 | 1.646299 | 0.02076151 | 1.568703 | 0.0605228 | 2.148412 | 8.537415e-05 | 1.462905 | 0.02560669 | 1.994116 | 0 | 1.5564948 | 0.0006824 | 1.95543 | 0.00281 | 1.352471 | 0 | 1.7644 | 0.004182 | 1.638938 | 0.05475164 | 1.637998 | 0.07733011 | 1.16238 | 0.1991866 | 1.3616 | 2.7292 | 1.592 | 0
1440 | 1 | 0 | 1.445311 | 0 | 3.486 | 2.063e-13 | 2.2635718 | 1e-07 | 1.977207 | 1e-09 | 1.68735 | 0.03539494 | 0.43373 | 0.71703 | 1.96014 | 0.01268 | 1.642127 | 0.02124316 | 1.563439 | 0.06134675 | 2.147593 | 8.537415e-05 | 1.453964 | 0.0262785 | 1.993038 | 0 | 1.5562718 | 0.0006734 | 1.954702 | 0.002697 | 1.352439 | 0 | 1.7644 | 0.004182 | 1.63337 | 0.05717848 | 1.630854 | 0.07868206 | 1.149624 | 0.2047308 | 1.3616 | 2.7339 | 1.5918 | 0
1450 | 1 | 0 | 1.445195 | 0 | 3.485 | 1.385e-13 | 2.26269 | 1e-07 | 1.976908 | 1e-09 | 1.682358 | 0.03624077 | 0.42435 | 0.748 | 1.95894 | 0.01295 | 1.637955 | 0.02172481 | 1.558408 | 0.06318348 | 2.146774 | 8.537415e-05 | 1.445209 | 0.02688125 | 1.991988 | 0 | 1.5560488 | 0.0006644 | 1.953974 | 0.002584 | 1.352407 | 0 | 1.7644 | 0.004182 | 1.623047 | 0.05960532 | 1.623475 | 0.08021304 | 1.137182 | 0.2103605 | 1.3616 | 2.7385 | 1.5916 | 0
References
MAPI | Salman Manzoor, Jakob Häusele, Kevin A. Bush, Axel F. Palmstrom, Joe Carpenter, Zhengshan J. Yu, Stacey F. Bent, Michael D. Mcgehee and Zachary C. Holman, 'Optical modeling of wide-bandgap perovskite and perovskite/silicon tandem solar cells using complex refractive indices for arbitrary-bandgap perovskite absorbers', Optics Express 26(21), pp.27441, (2018)
Si | Martin A. Green, 'Improved silicon optical parameters at 25°C, 295 K and 300 K including temperature coefficients', Progress in Photovoltaics: Research and Applications 30(2), pp.164-179, (2022)
SiN2 | Shubham Duttagupta, Fajun Ma, Bram Hoex, Thomas Mueller and Armin G. Aberle, 'Optimised Antireflection Coatings using Silicon Nitride on Textured Silicon Surfaces based on Measurements and Multidimensional Modelling', Energy Procedia 15, pp.78-83, (2012)
IOH | B. Macco, Y. Wu, D. Vanhemel and W. M. M. Kessels, 'High mobility In<sub>2</sub>O<sub>3</sub>:H transparent conductive oxides prepared by atomic layer deposition and solid phase crystallization', <i>physica status solidi (RRL) - Rapid Research Letters</i> <b>8</b>(12), pp.987-990, (2014)
| n (cm-3) | mu (cm2/Vs)
| 1.8e+20 | 138 |  | 0.2516103
ITO | Zachary C. Holman, Miha Filipič, Antoine Descoeudres, Stefaan De Wolf, Franc Smole, Marko Topič and Christophe Ballif, 'Infrared light management in high-efficiency silicon heterojunction and rear-passivated solar cells', <i>Journal of Applied Physics</i> <b>113</b>(1), pp.013107, (2013)
| n (cm-3) | mu (cm2/Vs)
| 6.1e+20 | 26 |  | 0.3940731
ITO2 | Zachary C. Holman, Miha Filipič, Antoine Descoeudres, Stefaan De Wolf, Franc Smole, Marko Topič and Christophe Ballif, 'Infrared light management in high-efficiency silicon heterojunction and rear-passivated solar cells', <i>Journal of Applied Physics</i> <b>113</b>(1), pp.013107, (2013)
| n (cm-3) | mu (cm2/Vs)
| 6.5e+19 | 30 |  | 3.205128
IWO | Han et al 2021 |  | https://www.sciencedirect.com/science/article/pii/S0927024821001239
| n (cm-3) | mu (cm2/Vs)
| 2.1e+20 | 34 |  | 0.8753501
IZO | Monica Morales-Masis, Silvia Martin De Nicolas, Jakub Holovsky, Stefaan De Wolf and Christophe Ballif, 'Low-Temperature High-Mobility Amorphous IZO for Silicon Heterojunction Solar Cells', <i>IEEE Journal of Photovoltaics</i> <b>5</b>(5), pp.1340-1347, (2015)
| n (cm-3) | mu (cm2/Vs)
| 2.3e+20 | 60 |  | 0.4528986
Pvk1 | Jérémie Werner, Gizem Nogay, Florent Sahli, Terry Chien-Jen Yang, Matthias Bräuninger, Gabriel Christmann, Arnaud Walter, Brett A. Kamino, Peter Fiala, Philipp Löper, Sylvain Nicolay, Quentin Jeangros, Bjoern Niesen and Christophe Ballif, 'Complex Refractive Indices of Cesium–Formamidinium-Based Mixed-Halide Perovskites with Optical Band Gaps from 1.5 to 1.8 eV', <i>ACS Energy Letters</i> <b>3</b>(3), pp.742-747, (2018)
Perovskite (CsFAPbIBr 1.73 eV [Wer18])
IZRO | Erkan Aydin 2019. |  | https://onlinelibrary.wiley.com/doi/full/10.1002/adfm.201901741
| n (cm-3) | mu cm2/Vs | t (nm) | mOhm.cm
| 6.18e+20 | 76.9 | 100 | 0.1315119
CsFaPbIB_1,72_Tejada2018 | Optical characterization and bandgap engineering of flat and wrinkle-textured FA0.83Cs0.17Pb(I1–xBrx)3 perovskite thin films https://doi.org/10.1063/1.5025728
SnO2_1_n | Accurate Optical Modeling of Monolithic Perovskite/Silicon Tandem Solar Cells and Modules on Textured Silicon Substrates ¦ PRX Energy
C60_1_n | Accurate Optical Modeling of Monolithic Perovskite/Silicon Tandem Solar Cells and Modules on Textured Silicon Substrates ¦ PRX Energy
MgF2_1_n | Accurate Optical Modeling of Monolithic Perovskite/Silicon Tandem Solar Cells and Modules on Textured Silicon Substrates ¦ PRX Energy
AZO_1_n | Refractive index extraction and thickness optimization of Cu2ZnSnSe4 thin film solar cells - ElAnzeery - 2015 - physica status solidi (a) - Wiley Online Library
Sputtered
| n (cm-3) | mu cm2/Vs | t (nm) | mOhm.cm | ohm/sq |  | https://iopscience.iop.org/article/10.1088/2053-1591/3/11/116402
| 5.57e+20 | 17 | 775 | 0.65 |  |  | Extracted ressiitivty fom above, 180 annealed
ITO3 | Amorphous SnO2 as Earth‐Abundant Stable Transparent Conductive Oxide and Its Application to Si Heterojunction Solar Cells - Koida - 2023 - Solar RRL - Wiley Online Library
| n (cm-3) | mu cm2/Vs | t (nm) | mOhm.cm | ohm/sq
| 4.8e+20 |  | 70 | 0.42 | 60
SnO2_2_n | Amorphous SnO2 as Earth‐Abundant Stable Transparent Conductive Oxide and Its Application to Si Heterojunction Solar Cells - Koida - 2023 - Solar RRL - Wiley Online Library
| n (cm-3) | mu cm2/Vs | t (nm) | mOhm.cm
| 2.5e+20 | 27 |  | 0.9259259 |  | Annealed
IZO_2_n | Utilizing a Soft IZO Sputtering Process to Contact Buffer-Free Semitransparent Perovskite Pin Solar Cells ¦ IEEE Conference Publication ¦ IEEE Xplore
| n (cm-3) | mu cm2/Vs | t (nm) | mOhm.cm
| 3.6e+20 | 42 | 60 | 0.41
LiF | Visible photoluminescence of aggregate colour centres in lithium fluoride thin films for low-energy proton beam radiation detectors at high doses - ScienceDirect
NiOx | Dibyashree Koushik, Plasma-assisted atomic layer deposition of nickel oxide as hole transport layer for hybrid perovskite solar cells', Journal of Materials Chemistry C 7, pp.12532-12543, (2019)

## references
References
MAPI | Salman Manzoor, Jakob Häusele, Kevin A. Bush, Axel F. Palmstrom, Joe Carpenter, Zhengshan J. Yu, Stacey F. Bent, Michael D. Mcgehee and Zachary C. Holman, 'Optical modeling of wide-bandgap perovskite and perovskite/silicon tandem solar cells using complex refractive indices for arbitrary-bandgap perovskite absorbers', Optics Express 26(21), pp.27441, (2018)
Si | Martin A. Green, 'Improved silicon optical parameters at 25°C, 295 K and 300 K including temperature coefficients', Progress in Photovoltaics: Research and Applications 30(2), pp.164-179, (2022)
SiN2 | Shubham Duttagupta, Fajun Ma, Bram Hoex, Thomas Mueller and Armin G. Aberle, 'Optimised Antireflection Coatings using Silicon Nitride on Textured Silicon Surfaces based on Measurements and Multidimensional Modelling', Energy Procedia 15, pp.78-83, (2012)
IOH | B. Macco, Y. Wu, D. Vanhemel and W. M. M. Kessels, 'High mobility In<sub>2</sub>O<sub>3</sub>:H transparent conductive oxides prepared by atomic layer deposition and solid phase crystallization', <i>physica status solidi (RRL) - Rapid Research Letters</i> <b>8</b>(12), pp.987-990, (2014)
| n (cm-3) | mu (cm2/Vs)
| 1.8e+20 | 138 |  | 0.2516103
ITO | Zachary C. Holman, Miha Filipič, Antoine Descoeudres, Stefaan De Wolf, Franc Smole, Marko Topič and Christophe Ballif, 'Infrared light management in high-efficiency silicon heterojunction and rear-passivated solar cells', <i>Journal of Applied Physics</i> <b>113</b>(1), pp.013107, (2013)
| n (cm-3) | mu (cm2/Vs)
| 6.1e+20 | 26 |  | 0.3940731
ITO2 | Zachary C. Holman, Miha Filipič, Antoine Descoeudres, Stefaan De Wolf, Franc Smole, Marko Topič and Christophe Ballif, 'Infrared light management in high-efficiency silicon heterojunction and rear-passivated solar cells', <i>Journal of Applied Physics</i> <b>113</b>(1), pp.013107, (2013)
| n (cm-3) | mu (cm2/Vs)
| 6.5e+19 | 30 |  | 3.205128
IWO | Han et al 2021 |  | https://www.sciencedirect.com/science/article/pii/S0927024821001239
| n (cm-3) | mu (cm2/Vs)
| 2.1e+20 | 34 |  | 0.8753501
IZO | Monica Morales-Masis, Silvia Martin De Nicolas, Jakub Holovsky, Stefaan De Wolf and Christophe Ballif, 'Low-Temperature High-Mobility Amorphous IZO for Silicon Heterojunction Solar Cells', <i>IEEE Journal of Photovoltaics</i> <b>5</b>(5), pp.1340-1347, (2015)
| n (cm-3) | mu (cm2/Vs)
| 2.3e+20 | 60 |  | 0.4528986
Pvk1 | Jérémie Werner, Gizem Nogay, Florent Sahli, Terry Chien-Jen Yang, Matthias Bräuninger, Gabriel Christmann, Arnaud Walter, Brett A. Kamino, Peter Fiala, Philipp Löper, Sylvain Nicolay, Quentin Jeangros, Bjoern Niesen and Christophe Ballif, 'Complex Refractive Indices of Cesium–Formamidinium-Based Mixed-Halide Perovskites with Optical Band Gaps from 1.5 to 1.8 eV', <i>ACS Energy Letters</i> <b>3</b>(3), pp.742-747, (2018)
Perovskite (CsFAPbIBr 1.73 eV [Wer18])
IZRO | Erkan Aydin 2019. |  | https://onlinelibrary.wiley.com/doi/full/10.1002/adfm.201901741
| n (cm-3) | mu cm2/Vs | t (nm) | mOhm.cm
| 6.18e+20 | 76.9 | 100 | 0.1315119
CsFaPbIB_1,72_Tejada2018 | Optical characterization and bandgap engineering of flat and wrinkle-textured FA0.83Cs0.17Pb(I1–xBrx)3 perovskite thin films https://doi.org/10.1063/1.5025728
SnO2_1_n | Accurate Optical Modeling of Monolithic Perovskite/Silicon Tandem Solar Cells and Modules on Textured Silicon Substrates ¦ PRX Energy
C60_1_n | Accurate Optical Modeling of Monolithic Perovskite/Silicon Tandem Solar Cells and Modules on Textured Silicon Substrates ¦ PRX Energy
MgF2_1_n | Accurate Optical Modeling of Monolithic Perovskite/Silicon Tandem Solar Cells and Modules on Textured Silicon Substrates ¦ PRX Energy
AZO_1_n | Refractive index extraction and thickness optimization of Cu2ZnSnSe4 thin film solar cells - ElAnzeery - 2015 - physica status solidi (a) - Wiley Online Library
Sputtered
| n (cm-3) | mu cm2/Vs | t (nm) | mOhm.cm | ohm/sq |  | https://iopscience.iop.org/article/10.1088/2053-1591/3/11/116402
| 5.57e+20 | 17 | 775 | 0.65 |  |  | Extracted ressiitivty fom above, 180 annealed
ITO3 | Amorphous SnO2 as Earth‐Abundant Stable Transparent Conductive Oxide and Its Application to Si Heterojunction Solar Cells - Koida - 2023 - Solar RRL - Wiley Online Library
| n (cm-3) | mu cm2/Vs | t (nm) | mOhm.cm | ohm/sq
| 4.8e+20 |  | 70 | 0.42 | 60
SnO2_2_n | Amorphous SnO2 as Earth‐Abundant Stable Transparent Conductive Oxide and Its Application to Si Heterojunction Solar Cells - Koida - 2023 - Solar RRL - Wiley Online Library
| n (cm-3) | mu cm2/Vs | t (nm) | mOhm.cm
| 2.5e+20 | 27 |  | 0.9259259 |  | Annealed
IZO_2_n | Utilizing a Soft IZO Sputtering Process to Contact Buffer-Free Semitransparent Perovskite Pin Solar Cells ¦ IEEE Conference Publication ¦ IEEE Xplore
| n (cm-3) | mu cm2/Vs | t (nm) | mOhm.cm
| 3.6e+20 | 42 | 60 | 0.41
LiF | Visible photoluminescence of aggregate colour centres in lithium fluoride thin films for low-energy proton beam radiation detectors at high doses - ScienceDirect
NiOx | Dibyashree Koushik, Plasma-assisted atomic layer deposition of nickel oxide as hole transport layer for hybrid perovskite solar cells', Journal of Materials Chemistry C 7, pp.12532-12543, (2019)

## AM15g
280 | 6.6767e-09
280.5 | 1.74e-07
281 | 8.0582e-07
281.5 | 2.2222e-05
282 | 0.0001698
282.5 | 0.00064696
283 | 0.002632
283.5 | 0.0050527
284 | 0.10402
284.5 | 0.35643
285 | 1.1512
285.5 | 6.1321
286 | 19.726
286.5 | 121.04
287 | 395.88
287.5 | 1579.9
288 | 9048.9
288.5 | 24956
289 | 81959
289.5 | 302760
290 | 879470
290.5 | 2018100
291 | 5141200
291.5 | 16034000
292 | 39488000
292.5 | 62930000
293 | 127690000
293.5 | 335910000
294 | 618590000
294.5 | 978370000
295 | 1827400000
295.5 | 4144400000
296 | 7147000000
296.5 | 10662000000
297 | 14491000000
297.5 | 27903000000
298 | 43540000000
298.5 | 53846000000
299 | 74164000000
299.5 | 129930000000
300 | 154310000000
300.5 | 188570000000
301 | 292810000000
301.5 | 409000000000
302 | 444610000000
302.5 | 653180000000
303 | 1083500000000
303.5 | 1373600000000
304 | 1451100000000
304.5 | 1834500000000
305 | 2530900000000
305.5 | 2882400000000
306 | 2865200000000
306.5 | 3260900000000
307 | 4309300000000
307.5 | 5523100000000
308 | 5873900000000
308.5 | 6442100000000
309 | 6313000000000
309.5 | 6755600000000
310 | 7959200000000
310.5 | 10257000000000
311 | 12998000000000
311.5 | 13201000000000
312 | 14684000000000
312.5 | 15591000000000
313 | 16933000000000
313.5 | 16998000000000
314 | 18943000000000
314.5 | 20702000000000
315 | 21632000000000
315.5 | 18825000000000
316 | 19667000000000
316.5 | 23986000000000
317 | 27415000000000
317.5 | 29198000000000
318 | 28200000000000
318.5 | 29845000000000
319 | 32913000000000
319.5 | 31546000000000
320 | 33108000000000
320.5 | 39618000000000
321 | 40487000000000
321.5 | 38637000000000
322 | 36035000000000
322.5 | 35288000000000
323 | 34556000000000
323.5 | 40537000000000
324 | 44970000000000
324.5 | 46321000000000
325 | 45693000000000
325.5 | 53215000000000
326 | 62637000000000
326.5 | 67015000000000
327 | 65608000000000
327.5 | 63494000000000
328 | 58055000000000
328.5 | 61534000000000
329 | 70037000000000
329.5 | 77854000000000
330 | 78407000000000
330.5 | 71297000000000
331 | 67171000000000
331.5 | 69852000000000
332 | 72998000000000
332.5 | 73604000000000
333 | 72078000000000
333.5 | 68455000000000
334 | 69859000000000
334.5 | 75042000000000
335 | 78327000000000
335.5 | 76626000000000
336 | 70314000000000
336.5 | 64814000000000
337 | 63493000000000
337.5 | 68131000000000
338 | 73956000000000
338.5 | 77676000000000
339 | 79205000000000
339.5 | 81189000000000
340 | 85994000000000
340.5 | 85933000000000
341 | 81020000000000
341.5 | 80788000000000
342 | 84352000000000
342.5 | 87640000000000
343 | 89016000000000
343.5 | 84159000000000
344 | 72550000000000
344.5 | 69989000000000
345 | 79813000000000
345.5 | 85212000000000
346 | 83323000000000
346.5 | 84978000000000
347 | 86407000000000
347.5 | 83502000000000
348 | 83336000000000
348.5 | 84905000000000
349 | 81909000000000
349.5 | 84213000000000
350 | 93142000000000
350.5 | 100240000000000
351 | 97608000000000
351.5 | 93938000000000
352 | 91887000000000
352.5 | 86991000000000
353 | 92591000000000
353.5 | 101970000000000
354 | 107950000000000
354.5 | 109270000000000
355 | 109400000000000
355.5 | 105770000000000
356 | 99384000000000
356.5 | 93333000000000
357 | 82184000000000
357.5 | 83276000000000
358 | 77602000000000
358.5 | 72145000000000
359 | 84960000000000
359.5 | 102470000000000
360 | 108540000000000
360.5 | 102720000000000
361 | 94661000000000
361.5 | 92846000000000
362 | 97470000000000
362.5 | 106900000000000
363 | 110130000000000
363.5 | 107260000000000
364 | 111230000000000
364.5 | 110340000000000
365 | 114720000000000
365.5 | 126430000000000
366 | 135650000000000
366.5 | 136070000000000
367 | 133710000000000
367.5 | 131360000000000
368 | 123830000000000
368.5 | 123160000000000
369 | 128920000000000
369.5 | 138690000000000
370 | 140810000000000
370.5 | 127470000000000
371 | 129660000000000
371.5 | 134910000000000
372 | 126460000000000
372.5 | 120640000000000
373 | 116350000000000
373.5 | 105020000000000
374 | 104890000000000
374.5 | 104250000000000
375 | 111380000000000
375.5 | 123330000000000
376 | 127890000000000
376.5 | 125990000000000
377 | 135340000000000
377.5 | 151180000000000
378 | 163080000000000
378.5 | 159140000000000
379 | 142100000000000
379.5 | 127550000000000
380 | 134220000000000
380.5 | 143980000000000
381 | 146680000000000
381.5 | 132370000000000
382 | 112980000000000
382.5 | 97865000000000
383 | 87833000000000
383.5 | 85145000000000
384 | 98648000000000
384.5 | 118910000000000
385 | 130700000000000
385.5 | 125060000000000
386 | 120820000000000
386.5 | 125790000000000
387 | 127080000000000
387.5 | 125400000000000
388 | 124340000000000
388.5 | 123630000000000
389 | 134390000000000
389.5 | 149140000000000
390 | 156670000000000
390.5 | 158190000000000
391 | 167790000000000
391.5 | 170380000000000
392 | 157060000000000
392.5 | 131080000000000
393 | 95031000000000
393.5 | 75669000000000
394 | 98434000000000
394.5 | 135980000000000
395 | 160810000000000
395.5 | 171510000000000
396 | 151000000000000
396.5 | 109950000000000
397 | 85281000000000
397.5 | 126110000000000
398 | 171010000000000
398.5 | 202240000000000
399 | 215050000000000
399.5 | 221920000000000
400 | 224620000000000
401 | 234520000000000
402 | 244380000000000
403 | 235890000000000
404 | 240300000000000
405 | 234980000000000
406 | 229750000000000
407 | 226190000000000
408 | 236780000000000
409 | 253540000000000
410 | 216680000000000
411 | 243160000000000
412 | 259120000000000
413 | 249190000000000
414 | 247110000000000
415 | 256400000000000
416 | 264700000000000
417 | 258780000000000
418 | 248120000000000
419 | 258880000000000
420 | 237770000000000
421 | 270700000000000
422 | 267640000000000
423 | 259770000000000
424 | 258950000000000
425 | 267510000000000
426 | 260560000000000
427 | 252330000000000
428 | 255400000000000
429 | 237050000000000
430 | 189560000000000
431 | 172470000000000
432 | 287570000000000
433 | 268180000000000
434 | 248330000000000
435 | 273020000000000
436 | 300170000000000
437 | 307110000000000
438 | 270170000000000
439 | 260550000000000
440 | 299370000000000
441 | 295920000000000
442 | 317460000000000
443 | 322720000000000
444 | 315190000000000
445 | 327900000000000
446 | 294670000000000
447 | 335770000000000
448 | 340540000000000
449 | 340480000000000
450 | 353720000000000
451 | 367640000000000
452 | 352710000000000
453 | 326440000000000
454 | 350910000000000
455 | 349140000000000
456 | 361400000000000
457 | 365190000000000
458 | 358140000000000
459 | 356070000000000
460 | 354530000000000
461 | 367750000000000
462 | 372000000000000
463 | 374110000000000
464 | 363530000000000
465 | 359770000000000
466 | 368130000000000
467 | 352440000000000
468 | 368430000000000
469 | 370710000000000
470 | 357170000000000
471 | 363960000000000
472 | 383640000000000
473 | 369510000000000
474 | 374400000000000
475 | 387490000000000
476 | 375020000000000
477 | 378040000000000
478 | 391030000000000
479 | 384260000000000
480 | 391480000000000
481 | 392190000000000
482 | 394440000000000
483 | 390440000000000
484 | 383830000000000
485 | 383380000000000
486 | 311490000000000
487 | 349560000000000
488 | 379110000000000
489 | 357850000000000
490 | 400690000000000
491 | 385940000000000
492 | 368730000000000
493 | 395170000000000
494 | 386560000000000
495 | 411290000000000
496 | 391900000000000
497 | 399400000000000
498 | 389290000000000
499 | 390020000000000
500 | 389390000000000
501 | 378220000000000
502 | 378680000000000
503 | 396850000000000
504 | 370560000000000
505 | 397970000000000
506 | 414800000000000
507 | 397630000000000
508 | 388300000000000
509 | 407740000000000
510 | 397950000000000
511 | 406150000000000
512 | 417700000000000
513 | 393180000000000
514 | 385630000000000
515 | 397520000000000
516 | 401950000000000
517 | 328180000000000
518 | 376050000000000
519 | 365100000000000
520 | 399330000000000
521 | 402990000000000
522 | 412810000000000
523 | 389850000000000
524 | 420070000000000
525 | 417590000000000
526 | 406720000000000
527 | 356390000000000
528 | 408690000000000
529 | 428510000000000
530 | 412620000000000
531 | 436040000000000
532 | 428980000000000
533 | 383790000000000
534 | 411860000000000
535 | 418910000000000
536 | 437630000000000
537 | 405700000000000
538 | 426770000000000
539 | 417070000000000
540 | 403500000000000
541 | 388600000000000
542 | 423740000000000
543 | 417540000000000
544 | 433010000000000
545 | 424000000000000
546 | 420810000000000
547 | 427070000000000
548 | 415670000000000
549 | 429460000000000
550 | 426890000000000
551 | 427190000000000
552 | 436730000000000
553 | 425060000000000
554 | 434180000000000
555 | 437340000000000
556 | 430620000000000
557 | 420780000000000
558 | 430590000000000
559 | 408060000000000
560 | 416050000000000
561 | 440970000000000
562 | 420570000000000
563 | 437230000000000
564 | 429420000000000
565 | 432890000000000
566 | 410060000000000
567 | 437820000000000
568 | 434590000000000
569 | 424660000000000
570 | 425660000000000
571 | 412450000000000
572 | 436320000000000
573 | 438930000000000
574 | 437410000000000
575 | 428260000000000
576 | 425440000000000
577 | 436910000000000
578 | 424180000000000
579 | 431040000000000
580 | 439090000000000
581 | 441870000000000
582 | 449410000000000
583 | 454850000000000
584 | 454720000000000
585 | 451840000000000
586 | 441660000000000
587 | 452110000000000
588 | 442600000000000
589 | 382790000000000
590 | 407680000000000
591 | 436760000000000
592 | 428300000000000
593 | 435220000000000
594 | 433850000000000
595 | 429100000000000
596 | 442940000000000
597 | 444980000000000
598 | 440270000000000
599 | 440980000000000
600 | 446160000000000
601 | 441630000000000
602 | 435720000000000
603 | 445690000000000
604 | 454250000000000
605 | 454210000000000
606 | 452730000000000
607 | 456200000000000
608 | 455450000000000
609 | 452730000000000
610 | 451540000000000
611 | 449970000000000
612 | 457490000000000
613 | 451750000000000
614 | 438710000000000
615 | 455580000000000
616 | 444300000000000
617 | 439360000000000
618 | 456770000000000
619 | 459660000000000
620 | 460590000000000
621 | 463310000000000
622 | 447340000000000
623 | 444800000000000
624 | 444030000000000
625 | 441850000000000
626 | 442110000000000
627 | 455620000000000
628 | 431470000000000
629 | 447470000000000
630 | 442140000000000
631 | 450380000000000
632 | 434440000000000
633 | 462880000000000
634 | 456450000000000
635 | 462740000000000
636 | 452890000000000
637 | 469080000000000
638 | 472940000000000
639 | 471710000000000
640 | 462580000000000
641 | 463560000000000
642 | 465190000000000
643 | 470740000000000
644 | 469430000000000
645 | 473570000000000
646 | 460730000000000
647 | 459360000000000
648 | 455690000000000
649 | 442230000000000
650 | 445370000000000
651 | 474040000000000
652 | 455840000000000
653 | 471020000000000
654 | 466540000000000
655 | 445660000000000
656 | 391850000000000
657 | 410390000000000
658 | 459510000000000
659 | 461860000000000
660 | 465460000000000
661 | 464200000000000
662 | 461100000000000
663 | 462630000000000
664 | 467440000000000
665 | 476430000000000
666 | 476770000000000
667 | 474090000000000
668 | 476420000000000
669 | 485360000000000
670 | 479400000000000
671 | 479200000000000
672 | 473250000000000
673 | 478090000000000
674 | 478120000000000
675 | 474880000000000
676 | 481100000000000
677 | 477410000000000
678 | 480680000000000
679 | 477320000000000
680 | 478780000000000
681 | 477630000000000
682 | 480600000000000
683 | 476100000000000
684 | 473660000000000
685 | 474670000000000
686 | 464640000000000
687 | 335270000000000
688 | 388600000000000
689 | 391660000000000
690 | 411110000000000
691 | 429540000000000
692 | 442580000000000
693 | 440430000000000
694 | 435990000000000
695 | 445370000000000
696 | 444960000000000
697 | 470860000000000
698 | 464110000000000
699 | 455130000000000
700 | 452420000000000
701 | 447280000000000
702 | 448440000000000
703 | 451670000000000
704 | 464060000000000
705 | 469550000000000
706 | 467730000000000
707 | 466460000000000
708 | 465620000000000
709 | 467960000000000
710 | 471480000000000
711 | 471430000000000
712 | 469080000000000
713 | 464240000000000
714 | 468890000000000
715 | 453610000000000
716 | 458900000000000
717 | 400100000000000
718 | 372610000000000
719 | 334560000000000
720 | 357640000000000
721 | 394700000000000
722 | 451500000000000
723 | 417040000000000
724 | 385170000000000
725 | 379310000000000
726 | 395680000000000
727 | 397580000000000
728 | 381610000000000
729 | 384560000000000
730 | 415220000000000
731 | 394350000000000
732 | 425550000000000
733 | 441940000000000
734 | 457160000000000
735 | 451150000000000
736 | 447350000000000
737 | 447210000000000
738 | 456380000000000
739 | 443440000000000
740 | 454850000000000
741 | 453710000000000
742 | 454510000000000
743 | 464560000000000
744 | 468860000000000
745 | 469270000000000
746 | 468880000000000
747 | 469770000000000
748 | 467540000000000
749 | 466500000000000
750 | 466520000000000
751 | 465060000000000
752 | 467350000000000
753 | 465540000000000
754 | 472010000000000
755 | 471230000000000
756 | 466100000000000
757 | 466300000000000
758 | 469740000000000
759 | 456970000000000
760 | 101910000000000
761 | 59054000000000
762 | 264110000000000
763 | 145950000000000
764 | 207470000000000
765 | 264510000000000
766 | 314510000000000
767 | 376610000000000
768 | 431150000000000
769 | 437140000000000
770 | 450510000000000
771 | 454130000000000
772 | 458300000000000
773 | 458620000000000
774 | 459210000000000
775 | 459800000000000
776 | 461450000000000
777 | 459270000000000
778 | 459310000000000
779 | 461940000000000
780 | 457460000000000
781 | 456910000000000
782 | 459660000000000
783 | 458350000000000
784 | 455860000000000
785 | 458420000000000
786 | 459240000000000
787 | 454190000000000
788 | 449010000000000
789 | 447670000000000
790 | 434420000000000
791 | 440870000000000
792 | 437240000000000
793 | 434670000000000
794 | 439100000000000
795 | 438050000000000
796 | 430980000000000
797 | 438390000000000
798 | 447310000000000
799 | 439170000000000
800 | 432460000000000
801 | 437760000000000
802 | 438840000000000
803 | 431330000000000
804 | 436930000000000
805 | 427860000000000
806 | 445820000000000
807 | 441690000000000
808 | 440690000000000
809 | 430110000000000
810 | 431090000000000
811 | 430560000000000
812 | 420240000000000
813 | 413300000000000
814 | 370710000000000
815 | 367750000000000
816 | 342260000000000
817 | 350780000000000
818 | 339150000000000
819 | 373660000000000
820 | 356220000000000
821 | 412830000000000
822 | 394250000000000
823 | 279050000000000
824 | 388350000000000
825 | 403080000000000
826 | 388770000000000
827 | 410440000000000
828 | 354650000000000
829 | 388300000000000
830 | 383210000000000
831 | 386980000000000
832 | 375010000000000
833 | 401600000000000
834 | 392670000000000
835 | 422210000000000
836 | 409720000000000
837 | 425760000000000
838 | 421960000000000
839 | 423430000000000
840 | 430030000000000
841 | 428170000000000
842 | 423130000000000
843 | 427150000000000
844 | 419580000000000
845 | 432930000000000
846 | 434390000000000
847 | 423370000000000
848 | 424070000000000
849 | 421920000000000
850 | 382890000000000
851 | 418180000000000
852 | 416240000000000
853 | 414830000000000
854 | 366360000000000
855 | 393460000000000
856 | 419880000000000
857 | 428350000000000
858 | 428980000000000
859 | 429370000000000
860 | 428340000000000
861 | 428240000000000
862 | 432080000000000
863 | 435200000000000
864 | 426410000000000
865 | 419960000000000
866 | 370580000000000
867 | 400050000000000
868 | 419650000000000
869 | 415910000000000
870 | 424280000000000
871 | 418760000000000
872 | 424950000000000
873 | 421190000000000
874 | 414280000000000
875 | 408780000000000
876 | 420680000000000
877 | 422650000000000
878 | 421460000000000
879 | 414940000000000
880 | 416740000000000
881 | 403470000000000
882 | 414530000000000
883 | 413580000000000
884 | 415730000000000
885 | 421190000000000
886 | 405270000000000
887 | 407120000000000
888 | 412790000000000
889 | 418760000000000
890 | 414460000000000
891 | 415790000000000
892 | 408600000000000
893 | 393060000000000
894 | 383600000000000
895 | 367010000000000
896 | 344370000000000
897 | 300960000000000
898 | 324890000000000
899 | 248630000000000
900 | 336860000000000
901 | 272180000000000
902 | 303660000000000
903 | 313540000000000
904 | 384820000000000
905 | 372710000000000
906 | 354170000000000
907 | 291910000000000
908 | 298470000000000
909 | 322690000000000
910 | 286520000000000
911 | 306760000000000
912 | 316690000000000
913 | 289150000000000
914 | 288610000000000
915 | 312850000000000
916 | 266150000000000
917 | 337480000000000
918 | 274250000000000
919 | 342200000000000
920 | 345060000000000
921 | 362310000000000
922 | 325420000000000
923 | 346610000000000
924 | 336020000000000
925 | 331540000000000
926 | 328260000000000
927 | 367910000000000
928 | 275820000000000
929 | 258130000000000
930 | 202550000000000
931 | 192020000000000
932 | 141330000000000
933 | 116820000000000
934 | 67696000000000
935 | 118210000000000
936 | 76154000000000
937 | 77161000000000
938 | 94831000000000
939 | 188780000000000
940 | 223540000000000
941 | 176410000000000
942 | 192450000000000
943 | 132300000000000
944 | 135980000000000
945 | 175380000000000
946 | 92793000000000
947 | 177140000000000
948 | 131030000000000
949 | 236270000000000
950 | 70513000000000
951 | 231890000000000
952 | 129030000000000
953 | 165060000000000
954 | 203930000000000
955 | 164220000000000
956 | 158150000000000
957 | 130560000000000
958 | 222600000000000
959 | 180710000000000
960 | 203550000000000
961 | 223390000000000
962 | 214190000000000
963 | 245130000000000
964 | 222830000000000
965 | 245010000000000
966 | 244790000000000
967 | 244870000000000
968 | 318160000000000
969 | 335150000000000
970 | 310270000000000
971 | 349430000000000
972 | 336890000000000
973 | 297430000000000
974 | 282430000000000
975 | 289880000000000
976 | 281340000000000
977 | 314490000000000
978 | 303200000000000
979 | 314890000000000
980 | 298680000000000
981 | 352730000000000
982 | 342600000000000
983 | 331290000000000
984 | 365690000000000
985 | 341660000000000
986 | 373140000000000
987 | 367780000000000
988 | 365830000000000
989 | 373400000000000
990 | 365400000000000
991 | 376410000000000
992 | 375510000000000
993 | 369010000000000
994 | 377810000000000
995 | 377020000000000
996 | 375930000000000
997 | 371720000000000
998 | 371670000000000
999 | 371890000000000
1000 | 370630000000000
1001 | 375590000000000
1002 | 367690000000000
1003 | 371280000000000
1004 | 366060000000000
1005 | 345340000000000
1006 | 361290000000000
1007 | 369270000000000
1008 | 369290000000000
1009 | 366030000000000
1010 | 366090000000000
1011 | 368310000000000
1012 | 366630000000000
1013 | 366400000000000
1014 | 368330000000000
1015 | 362290000000000
1016 | 364250000000000
1017 | 360550000000000
1018 | 366470000000000
1019 | 353760000000000
1020 | 359340000000000
1021 | 361130000000000
1022 | 355280000000000
1023 | 358400000000000
1024 | 356430000000000
1025 | 360370000000000
1026 | 360110000000000
1027 | 358750000000000
1028 | 359520000000000
1029 | 355940000000000
1030 | 358500000000000
1031 | 357190000000000
1032 | 357800000000000
1033 | 352040000000000
1034 | 354470000000000
1035 | 355960000000000
1036 | 356140000000000
1037 | 352790000000000
1038 | 351430000000000
1039 | 354200000000000
1040 | 352100000000000
1041 | 352470000000000
1042 | 352940000000000
1043 | 349730000000000
1044 | 351680000000000
1045 | 350010000000000
1046 | 341180000000000
1047 | 346680000000000
1048 | 350080000000000
1049 | 348410000000000
1050 | 346450000000000
1051 | 347090000000000
1052 | 345280000000000
1053 | 344550000000000
1054 | 343430000000000
1055 | 344830000000000
1056 | 344060000000000
1057 | 343540000000000
1058 | 340320000000000
1059 | 330270000000000
1060 | 339720000000000
1061 | 332210000000000
1062 | 338650000000000
1063 | 333470000000000
1064 | 338910000000000
1065 | 337710000000000
1066 | 331580000000000
1067 | 333610000000000
1068 | 333450000000000
1069 | 315880000000000
1070 | 326120000000000
1071 | 332860000000000
1072 | 332490000000000
1073 | 326460000000000
1074 | 336480000000000
1075 | 321050000000000
1076 | 333380000000000
1077 | 328060000000000
1078 | 327750000000000
1079 | 328890000000000
1080 | 325100000000000
1081 | 316470000000000
1082 | 321440000000000
1083 | 326500000000000
1084 | 316090000000000
1085 | 324460000000000
1086 | 303300000000000
1087 | 310630000000000
1088 | 325290000000000
1089 | 317910000000000
1090 | 305320000000000
1091 | 323530000000000
1092 | 319920000000000
1093 | 281280000000000
1094 | 297570000000000
1095 | 287370000000000
1096 | 277990000000000
1097 | 319880000000000
1098 | 278320000000000
1099 | 281240000000000
1100 | 269330000000000
1101 | 275780000000000
1102 | 260410000000000
1103 | 259280000000000
1104 | 260220000000000
1105 | 282060000000000
1106 | 221820000000000
1107 | 269520000000000
1108 | 232130000000000
1109 | 230730000000000
1110 | 267980000000000
1111 | 185660000000000
1112 | 231800000000000
1113 | 150630000000000
1114 | 168360000000000
1115 | 140430000000000
1116 | 113270000000000
1117 | 44825000000000
1118 | 122580000000000
1119 | 63829000000000
1120 | 80099000000000
1121 | 105010000000000
1122 | 46195000000000
1123 | 72548000000000
1124 | 61582000000000
1125 | 81812000000000
1126 | 29279000000000
1127 | 89325000000000
1128 | 56414000000000
1129 | 60268000000000
1130 | 40196000000000
1131 | 168510000000000
1132 | 133570000000000
1133 | 87551000000000
1134 | 23857000000000
1135 | 8845400000000
1136 | 73725000000000
1137 | 164960000000000
1138 | 116600000000000
1139 | 171370000000000
1140 | 147090000000000
1141 | 111210000000000
1142 | 129390000000000
1143 | 179650000000000
1144 | 65307000000000
1145 | 84282000000000
1146 | 91056000000000
1147 | 34211000000000
1148 | 156880000000000
1149 | 126560000000000
1150 | 70507000000000
1151 | 118000000000000
1152 | 143780000000000
1153 | 138380000000000
1154 | 82874000000000
1155 | 182310000000000
1156 | 163670000000000
1157 | 183450000000000
1158 | 181940000000000
1159 | 196830000000000
1160 | 167500000000000
1161 | 203370000000000
1162 | 205000000000000
1163 | 274670000000000
1164 | 235780000000000
1165 | 228180000000000
1166 | 220350000000000
1167 | 241140000000000
1168 | 246990000000000
1169 | 249300000000000
1170 | 270520000000000
1171 | 264600000000000
1172 | 268680000000000
1173 | 269850000000000
1174 | 199370000000000
1175 | 267930000000000
1176 | 282610000000000
1177 | 280220000000000
1178 | 213750000000000
1179 | 287450000000000
1180 | 262100000000000
1181 | 270930000000000
1182 | 192540000000000
1183 | 261580000000000
1184 | 250560000000000
1185 | 243340000000000
1186 | 285230000000000
1187 | 272670000000000
1188 | 200620000000000
1189 | 249120000000000
1190 | 277340000000000
1191 | 268100000000000
1192 | 284400000000000
1193 | 273200000000000
1194 | 282190000000000
1195 | 269210000000000
1196 | 260000000000000
1197 | 287880000000000
1198 | 262010000000000
1199 | 220520000000000
1200 | 271120000000000
1201 | 264580000000000
1202 | 264860000000000
1203 | 263210000000000
1204 | 219970000000000
1205 | 265370000000000
1206 | 292300000000000
1207 | 261510000000000
1208 | 263920000000000
1209 | 252450000000000
1210 | 276490000000000
1211 | 257780000000000
1212 | 259560000000000
1213 | 287080000000000
1214 | 265610000000000
1215 | 261980000000000
1216 | 285860000000000
1217 | 279270000000000
1218 | 281990000000000
1219 | 274420000000000
1220 | 281660000000000
1221 | 286360000000000
1222 | 278020000000000
1223 | 273730000000000
1224 | 276440000000000
1225 | 285480000000000
1226 | 289310000000000
1227 | 267810000000000
1228 | 288790000000000
1229 | 289420000000000
1230 | 285200000000000
1231 | 292880000000000
1232 | 289580000000000
1233 | 282130000000000
1234 | 292430000000000
1235 | 289480000000000
1236 | 292230000000000
1237 | 288920000000000
1238 | 292010000000000
1239 | 288970000000000
1240 | 287980000000000
1241 | 288960000000000
1242 | 289510000000000
1243 | 286650000000000
1244 | 285470000000000
1245 | 286490000000000
1246 | 288550000000000
1247 | 287530000000000
1248 | 288470000000000
1249 | 289370000000000
1250 | 287960000000000
1251 | 285370000000000
1252 | 284580000000000
1253 | 282760000000000
1254 | 280400000000000
1255 | 285100000000000
1256 | 278690000000000
1257 | 275810000000000
1258 | 282140000000000
1259 | 271120000000000
1260 | 273780000000000
1261 | 261520000000000
1262 | 251680000000000
1263 | 254760000000000
1264 | 236670000000000
1265 | 252300000000000
1266 | 245840000000000
1267 | 247920000000000
1268 | 236800000000000
1269 | 157680000000000
1270 | 248010000000000
1271 | 261540000000000
1272 | 262090000000000
1273 | 260660000000000
1274 | 260800000000000
1275 | 264980000000000
1276 | 268150000000000
1277 | 270340000000000
1278 | 275460000000000
1279 | 273700000000000
1280 | 272280000000000
1281 | 266890000000000
1282 | 241050000000000
1283 | 263410000000000
1284 | 272320000000000
1285 | 274610000000000
1286 | 276870000000000
1287 | 273830000000000
1288 | 272590000000000
1289 | 265960000000000
1290 | 268440000000000
1291 | 271900000000000
1292 | 258000000000000
1293 | 268880000000000
1294 | 263630000000000
1295 | 264440000000000
1296 | 254480000000000
1297 | 242730000000000
1298 | 256350000000000
1299 | 267470000000000
1300 | 231380000000000
1301 | 237560000000000
1302 | 257130000000000
1303 | 227370000000000
1304 | 197580000000000
1305 | 252460000000000
1306 | 253120000000000
1307 | 201540000000000
1308 | 228740000000000
1309 | 253440000000000
1310 | 198840000000000
1311 | 220480000000000
1312 | 220450000000000
1313 | 207490000000000
1314 | 190960000000000
1315 | 189440000000000
1316 | 215040000000000
1317 | 207220000000000
1318 | 221400000000000
1319 | 178540000000000
1320 | 172130000000000
1321 | 198860000000000
1322 | 201350000000000
1323 | 155230000000000
1324 | 175170000000000
1325 | 215210000000000
1326 | 187480000000000
1327 | 178080000000000
1328 | 156960000000000
1329 | 118960000000000
1330 | 153670000000000
1331 | 97142000000000
1332 | 97879000000000
1333 | 136420000000000
1334 | 113800000000000
1335 | 155550000000000
1336 | 123550000000000
1337 | 110880000000000
1338 | 120070000000000
1339 | 119330000000000
1340 | 113680000000000
1341 | 115170000000000
1342 | 120390000000000
1343 | 86043000000000
1344 | 51243000000000
1345 | 73921000000000
1346 | 39475000000000
1347 | 40817000000000
1348 | 3224000000000
1349 | 10987000000000
1350 | 10904000000000
1351 | 3152700000000
1352 | 1033400000000
1353 | 65533000000
1354 | 197970000000
1355 | 2461000000
1356 | 32854000000
1357 | 49100000000
1358 | 2871200000
1359 | 503040000
1360 | 1467200000
1361 | 3301900
1362 | 12409
1363 | 2168400000
1364 | 934240000
1365 | 6244.6
1366 | 8806700000
1367 | 3428800000
1368 | 102.12
1369 | 356510000
1370 | 201630000
1371 | 13635000
1372 | 1901600000
1373 | 30727000000
1374 | 124080000000
1375 | 224080000000
1376 | 178570000000
1377 | 85160000000
1378 | 770190000000
1379 | 36257000000
1380 | 56749000000
1381 | 1650800000
1382 | 1788200000
1383 | 30683000
1384 | 430330000
1385 | 1458900000
1386 | 1761500000
1387 | 139090000000
1388 | 2816700000
1389 | 406740000000
1390 | 345590000000
1391 | 241070000000
1392 | 16686000000
1393 | 81347000000
1394 | 53066000000
1395 | 472050000
1396 | 4448000
1397 | 34543000000
1398 | 895170000000
1399 | 572760000000
1400 | 2290900
1401 | 7434300
1402 | 1296900000000
1403 | 1683000000000
1404 | 522910000000
1405 | 258080000
1406 | 1449100000000
1407 | 123800000000
1408 | 1170500000000
1409 | 439740000000
1410 | 331560000000
1411 | 1503600000000
1412 | 1878600000000
1413 | 16632000000000
1414 | 259270000000
1415 | 130990000000
1416 | 25383000000000
1417 | 8398400000000
1418 | 9690900000000
1419 | 1533600000000
1420 | 5920300000000
1421 | 6563300000000
1422 | 33195000000000
1423 | 6612800000000
1424 | 12184000000000
1425 | 18567000000000
1426 | 19976000000000
1427 | 35636000000000
1428 | 3281200000000
1429 | 27384000000000
1430 | 44400000000000
1431 | 36176000000000
1432 | 1818400000000
1433 | 25882000000000
1434 | 15151000000000
1435 | 15490000000000
1436 | 27758000000000
1437 | 21642000000000
1438 | 9613000000000
1439 | 37019000000000
1440 | 28743000000000
1441 | 23097000000000
1442 | 26396000000000
1443 | 32775000000000
1444 | 44973000000000
1445 | 36235000000000
1446 | 16832000000000
1447 | 26413000000000
1448 | 84435000000000
1449 | 74590000000000
1450 | 20034000000000
1451 | 8243100000000
1452 | 45639000000000
1453 | 60037000000000
1454 | 100830000000000
1455 | 48512000000000
1456 | 64954000000000
1457 | 85922000000000
1458 | 100260000000000
1459 | 119920000000000
1460 | 62860000000000
1461 | 66478000000000
1462 | 96239000000000
1463 | 31874000000000
1464 | 112040000000000
1465 | 68955000000000
1466 | 48175000000000
1467 | 26659000000000
1468 | 56931000000000
1469 | 70225000000000
1470 | 36808000000000
1471 | 13233000000000
1472 | 34701000000000
1473 | 52118000000000
1474 | 72317000000000
1475 | 137260000000000
1476 | 51168000000000
1477 | 51915000000000
1478 | 47290000000000
1479 | 89463000000000
1480 | 45233000000000
1481 | 86061000000000
1482 | 43691000000000
1483 | 111070000000000
1484 | 102830000000000
1485 | 93583000000000
1486 | 92426000000000
1487 | 45441000000000
1488 | 70635000000000
1489 | 142390000000000
1490 | 131260000000000
1491 | 148630000000000
1492 | 123640000000000
1493 | 136640000000000
1494 | 153370000000000
1495 | 137540000000000
1496 | 127070000000000
1497 | 172410000000000
1498 | 143220000000000
1499 | 164400000000000
1500 | 189470000000000
1501 | 200880000000000
1502 | 176820000000000
1503 | 140100000000000
1504 | 121510000000000
1505 | 139590000000000
1506 | 195640000000000
1507 | 193800000000000
1508 | 184710000000000
1509 | 142150000000000
1510 | 205890000000000
1511 | 201620000000000
1512 | 198660000000000
1513 | 184850000000000
1514 | 172240000000000
1515 | 202910000000000
1516 | 196250000000000
1517 | 190610000000000
1518 | 192890000000000
1519 | 187100000000000
1520 | 202640000000000
1521 | 210860000000000
1522 | 202360000000000
1523 | 214970000000000
1524 | 211540000000000
1525 | 198960000000000
1526 | 205710000000000
1527 | 201800000000000
1528 | 215090000000000
1529 | 209960000000000
1530 | 196820000000000
1531 | 208140000000000
1532 | 214970000000000
1533 | 214140000000000
1534 | 207930000000000
1535 | 206470000000000
1536 | 212620000000000
1537 | 211770000000000
1538 | 210870000000000
1539 | 211730000000000
1540 | 205630000000000
1541 | 208970000000000
1542 | 209280000000000
1543 | 211600000000000
1544 | 211760000000000
1545 | 215750000000000
1546 | 214140000000000
1547 | 212940000000000
1548 | 208130000000000
1549 | 213470000000000
1550 | 210860000000000
1551 | 211530000000000
1552 | 212630000000000
1553 | 212380000000000
1554 | 207360000000000
1555 | 209730000000000
1556 | 206340000000000
1557 | 212380000000000
1558 | 210830000000000
1559 | 210650000000000
1560 | 208900000000000
1561 | 212450000000000
1562 | 210650000000000
1563 | 210080000000000
1564 | 207040000000000
1565 | 210830000000000
1566 | 207160000000000
1567 | 207790000000000
1568 | 203290000000000
1569 | 201280000000000
1570 | 191300000000000
1571 | 186140000000000
1572 | 188380000000000
1573 | 185580000000000
1574 | 191550000000000
1575 | 190320000000000
1576 | 196030000000000
1577 | 171710000000000
1578 | 187040000000000
1579 | 188400000000000
1580 | 194820000000000
1581 | 198180000000000
1582 | 192930000000000
1583 | 197520000000000
1584 | 198830000000000
1585 | 206710000000000
1586 | 204400000000000
1587 | 202400000000000
1588 | 200960000000000
1589 | 186070000000000
1590 | 193770000000000
1591 | 194040000000000
1592 | 202410000000000
1593 | 207420000000000
1594 | 205870000000000
1595 | 207600000000000
1596 | 196700000000000
1597 | 198760000000000
1598 | 204750000000000
1599 | 195060000000000
1600 | 192020000000000
1601 | 180140000000000
1602 | 180980000000000
1603 | 180960000000000
1604 | 184670000000000
1605 | 191590000000000
1606 | 195410000000000
1607 | 188690000000000
1608 | 186330000000000
1609 | 184310000000000
1610 | 176580000000000
1611 | 184160000000000
1612 | 187490000000000
1613 | 192840000000000
1614 | 193920000000000
1615 | 196210000000000
1616 | 187750000000000
1617 | 191240000000000
1618 | 198600000000000
1619 | 196660000000000
1620 | 191470000000000
1621 | 191430000000000
1622 | 194200000000000
1623 | 198340000000000
1624 | 198650000000000
1625 | 194790000000000
1626 | 196460000000000
1627 | 197450000000000
1628 | 197970000000000
1629 | 198180000000000
1630 | 194310000000000
1631 | 195700000000000
1632 | 195950000000000
1633 | 191510000000000
1634 | 191750000000000
1635 | 192570000000000
1636 | 194100000000000
1637 | 187300000000000
1638 | 181690000000000
1639 | 181960000000000
1640 | 177810000000000
1641 | 181630000000000
1642 | 182760000000000
1643 | 178340000000000
1644 | 185240000000000
1645 | 180930000000000
1646 | 180440000000000
1647 | 189010000000000
1648 | 179880000000000
1649 | 181750000000000
1650 | 187340000000000
1651 | 173550000000000
1652 | 186290000000000
1653 | 185600000000000
1654 | 179930000000000
1655 | 185450000000000
1656 | 184470000000000
1657 | 185600000000000
1658 | 187920000000000
1659 | 184970000000000
1660 | 186850000000000
1661 | 187400000000000
1662 | 183520000000000
1663 | 186380000000000
1664 | 185340000000000
1665 | 177730000000000
1666 | 150180000000000
1667 | 177020000000000
1668 | 180410000000000
1669 | 181000000000000
1670 | 186600000000000
1671 | 184270000000000
1672 | 178210000000000
1673 | 182390000000000
1674 | 182040000000000
1675 | 180330000000000
1676 | 178620000000000
1677 | 179440000000000
1678 | 176890000000000
1679 | 180280000000000
1680 | 174080000000000
1681 | 164770000000000
1682 | 172660000000000
1683 | 177340000000000
1684 | 168040000000000
1685 | 181080000000000
1686 | 178680000000000
1687 | 174180000000000
1688 | 178780000000000
1689 | 176370000000000
1690 | 174820000000000
1691 | 164520000000000
1692 | 176600000000000
1693 | 180340000000000
1694 | 174840000000000
1695 | 179140000000000
1696 | 178850000000000
1697 | 154880000000000
1698 | 177490000000000
1699 | 175990000000000
1700 | 171160000000000
1702 | 174970000000000
1705 | 169970000000000
1710 | 161950000000000
1715 | 163940000000000
1720 | 162100000000000
1725 | 154830000000000
1730 | 151780000000000
1735 | 141270000000000
1740 | 147500000000000
1745 | 136160000000000
1750 | 146120000000000
1755 | 135350000000000
1760 | 141920000000000
1765 | 118180000000000
1770 | 126430000000000
1775 | 102740000000000
1780 | 90166000000000
1785 | 69260000000000
1790 | 80211000000000
1795 | 42460000000000
1800 | 28876000000000
1805 | 13478000000000
1810 | 8841200000000
1815 | 3002100000000
1820 | 905920000000
1825 | 1172300000000
1830 | 4800200000
1835 | 5936900000
1840 | 58152000
1845 | 5826800000
1850 | 2796700000
1855 | 265500000
1860 | 10454000000
1865 | 15963000000
1870 | 251300
1875 | 426510
1880 | 73442000000
1885 | 41700000000
1890 | 212750000000
1895 | 123660000000
1900 | 825710000
1905 | 544110000
1910 | 22185000000
1915 | 19253000000
1920 | 436150000000
1925 | 908310000000
1930 | 537380000000
1935 | 3504700000000
1940 | 3209300000000
1945 | 10649000000000
1950 | 16440000000000
1955 | 9889300000000
1960 | 21641000000000
1965 | 28289000000000
1970 | 48502000000000
1975 | 67549000000000
1980 | 75360000000000
1985 | 83105000000000
1990 | 85872000000000
1995 | 81640000000000
2000 | 38464000000000
2005 | 15160000000000
2010 | 40269000000000
2015 | 27064000000000
2020 | 45797000000000
2025 | 75539000000000
2030 | 86823000000000
2035 | 98864000000000
2040 | 92315000000000
2045 | 93874000000000
2050 | 70187000000000
2055 | 56871000000000
2060 | 71844000000000
2065 | 64401000000000
2070 | 68523000000000
2075 | 80995000000000
2080 | 91013000000000
2085 | 89434000000000
2090 | 93860000000000
2095 | 94768000000000
2100 | 91169000000000
2105 | 98834000000000
2110 | 95348000000000
2115 | 97726000000000
2120 | 93592000000000
2125 | 94931000000000
2130 | 96380000000000
2135 | 96897000000000
2140 | 97904000000000
2145 | 96748000000000
2150 | 91721000000000
2155 | 92152000000000
2160 | 91637000000000
2165 | 83272000000000
2170 | 89683000000000
2175 | 88193000000000
2180 | 89890000000000
2185 | 82103000000000
2190 | 87278000000000
2195 | 87393000000000
2200 | 78954000000000
2205 | 82254000000000
2210 | 88350000000000
2215 | 85154000000000
2220 | 86976000000000
2225 | 84618000000000
2230 | 85168000000000
2235 | 83699000000000
2240 | 82553000000000
2245 | 80157000000000
2250 | 81582000000000
2255 | 76936000000000
2260 | 76240000000000
2265 | 77787000000000
2270 | 74218000000000
2275 | 73411000000000
2280 | 76178000000000
2285 | 72650000000000
2290 | 72971000000000
2295 | 70869000000000
2300 | 68193000000000
2305 | 68745000000000
2310 | 74365000000000
2315 | 67841000000000
2320 | 60843000000000
2325 | 65877000000000
2330 | 66734000000000
2335 | 68222000000000
2340 | 54061000000000
2345 | 60753000000000
2350 | 49198000000000
2355 | 56350000000000
2360 | 59758000000000
2365 | 58897000000000
2370 | 36813000000000
2375 | 52847000000000
2380 | 51045000000000
2385 | 37056000000000
2390 | 44703000000000
2395 | 49003000000000
2400 | 53407000000000
2405 | 40729000000000
2410 | 41073000000000
2415 | 33231000000000
2420 | 32433000000000
2425 | 40431000000000
2430 | 55237000000000
2435 | 18260000000000
2440 | 53189000000000
2445 | 25631000000000
2450 | 16808000000000
2455 | 30753000000000
2460 | 41367000000000
2465 | 30002000000000
2470 | 20824000000000
2475 | 20527000000000
2480 | 10049000000000
2485 | 7026900000000
2490 | 4406800000000
2495 | 3618300000000
2500 | 8901500000000
2505 | 1918000000000
2510 | 2803900000000
2515 | 657650000000
2520 | 470650000000
2525 | 52680000000
2530 | 810940000
2535 | 223630000
2540 | 482860000
2545 | 68959
2550 | 362.73
2555 | 1343800
2560 | 40026
2565 | 20.627
2570 | 0.0019765
2575 | 1.3999e-12
2580 | 4.9694e-07
2585 | 2.2402e-19
2590 | 7.1529e-16
2595 | 2.9871e-18
2600 | 5.8856e-13
2605 | 7.6224e-20
2610 | 7.8204e-19
2615 | 1.4757e-22
2620 | 7.4618e-14
2625 | 5.1186e-13
2630 | 3.7151e-30
2635 | 0.51833
2640 | 0.15635
2645 | 0.0011997
2650 | 0.00019094
2655 | 1.7575e-12
2660 | 3.495e-10
2665 | 1.4941e-22
2670 | 0
2675 | 0
2680 | 0
2685 | 0
2690 | 1.3865e-14
2695 | 9.683e-18
2700 | 0
2705 | 3.9968e-27
2710 | 1.5367e-20
2715 | 5.2763e-11
2720 | 7.6845e-30
2725 | 1.0018e-06
2730 | 0.0008357
2735 | 7.5665e-06
2740 | 3.2198e-12
2745 | 1.8188e-08
2750 | 2.3076e-13
2755 | 9.3401e-29
2760 | 0
2765 | 3.7318e-12
2770 | 1.1699e-08
2775 | 5.5934e-23
2780 | 6.7352e-19
2785 | 5.4557e-12
2790 | 0.17114
2795 | 0.51005
2800 | 2326.4
2805 | 95.401
2810 | 569830
2815 | 407000
2820 | 29206
2825 | 250680000
2830 | 5564100000
2835 | 304020
2840 | 280690000
2845 | 58183000000
2850 | 1661400000
2855 | 645640000
2860 | 36551000000
2865 | 242070000000
2870 | 9132100000
2875 | 567610000000
2880 | 358900000000
2885 | 659190000000
2890 | 271270000000
2895 | 3887700000000
2900 | 1186200000000
2905 | 162470000000
2910 | 3992400000000
2915 | 1848500000000
2920 | 4260500000000
2925 | 1597400000000
2930 | 8692200000000
2935 | 9601300000000
2940 | 2411400000000
2945 | 2150700000000
2950 | 7772900000000
2955 | 3479400000000
2960 | 6858600000000
2965 | 11116000000000
2970 | 527430000000
2975 | 1281000000000
2980 | 2009800000000
2985 | 10476000000000
2990 | 15493000000000
2995 | 6454200000000
3000 | 11866000000000
3005 | 4378200000000
3010 | 10389000000000
3015 | 8441800000000
3020 | 964590000000
3025 | 11440000000000
3030 | 9278300000000
3035 | 3822200000000
3040 | 3101600000000
3045 | 6459900000000
3050 | 1586600000000
3055 | 445730000000
3060 | 9718600000000
3065 | 4497500000000
3070 | 2706700000000
3075 | 9333600000000
3080 | 5623500000000
3085 | 2747700000000
3090 | 3707500000000
3095 | 1021900000000
3100 | 6876600000000
3105 | 1442200000000
3110 | 1325700000000
3115 | 3560400000000
3120 | 15442000000000
3125 | 4770800000000
3130 | 9089300000000
3135 | 18086000000000
3140 | 5260900000000
3145 | 5154500000000
3150 | 10597000000000
3155 | 8963400000000
3160 | 14704000000000
3165 | 22361000000000
3170 | 19998000000000
3175 | 14771000000000
3180 | 17024000000000
3185 | 12975000000000
3190 | 6815400000000
3195 | 4336300000000
3200 | 707150000000
3205 | 500350000000
3210 | 220590000000
3215 | 806210000000
3220 | 2611200000000
3225 | 323070000000
3230 | 554830000000
3235 | 11893000000000
3240 | 6118100000000
3245 | 1200700000000
3250 | 4270000000000
3255 | 16304000000000
3260 | 2012500000000
3265 | 4026100000000
3270 | 2008500000000
3275 | 9782900000000
3280 | 4735500000000
3285 | 18425000000000
3290 | 14522000000000
3295 | 2031800000000
3300 | 2959700000000
3305 | 6566000000000
3310 | 6545800000000
3315 | 26956000000
3320 | 100380000000
3325 | 5897000000000
3330 | 7824200000000
3335 | 15245000000000
3340 | 5825100000000
3345 | 5969700000000
3350 | 13555000000000
3355 | 6139800000000
3360 | 8874500000000
3365 | 12196000000000
3370 | 6690600000000
3375 | 14385000000000
3380 | 8708100000000
3385 | 12778000000000
3390 | 16839000000000
3395 | 16336000000000
3400 | 21437000000000
3405 | 7653400000000
3410 | 12169000000000
3415 | 12526000000000
3420 | 22694000000000
3425 | 17273000000000
3430 | 15022000000000
3435 | 20002000000000
3440 | 13931000000000
3445 | 19652000000000
3450 | 19394000000000
3455 | 14469000000000
3460 | 21852000000000
3465 | 17147000000000
3470 | 21450000000000
3475 | 19167000000000
3480 | 19687000000000
3485 | 21244000000000
3490 | 18328000000000
3495 | 21606000000000
3500 | 21023000000000
3505 | 20862000000000
3510 | 21164000000000
3515 | 20364000000000
3520 | 21507000000000
3525 | 20304000000000
3530 | 19798000000000
3535 | 16848000000000
3540 | 16114000000000
3545 | 17052000000000
3550 | 18856000000000
3555 | 16231000000000
3560 | 19370000000000
3565 | 19498000000000
3570 | 15003000000000
3575 | 15576000000000
3580 | 18382000000000
3585 | 16565000000000
3590 | 17104000000000
3595 | 17522000000000
3600 | 18621000000000
3605 | 18823000000000
3610 | 17247000000000
3615 | 17260000000000
3620 | 21191000000000
3625 | 18708000000000
3630 | 18214000000000
3635 | 18869000000000
3640 | 21062000000000
3645 | 19472000000000
3650 | 18623000000000
3655 | 20224000000000
3660 | 20134000000000
3665 | 18940000000000
3670 | 14614000000000
3675 | 8944100000000
3680 | 15453000000000
3685 | 17530000000000
3690 | 18026000000000
3695 | 18870000000000
3700 | 20287000000000
3705 | 20112000000000
3710 | 17510000000000
3715 | 17274000000000
3720 | 19455000000000
3725 | 20086000000000
3730 | 17429000000000
3735 | 16159000000000
3740 | 16682000000000
3745 | 19501000000000
3750 | 17560000000000
3755 | 17018000000000
3760 | 16797000000000
3765 | 16226000000000
3770 | 17338000000000
3775 | 17224000000000
3780 | 18242000000000
3785 | 16812000000000
3790 | 14817000000000
3795 | 16965000000000
3800 | 18884000000000
3805 | 17845000000000
3810 | 15834000000000
3815 | 14916000000000
3820 | 18590000000000
3825 | 18326000000000
3830 | 18518000000000
3835 | 14868000000000
3840 | 17372000000000
3845 | 17016000000000
3850 | 17130000000000
3855 | 16532000000000
3860 | 15553000000000
3865 | 15777000000000
3870 | 14357000000000
3875 | 13207000000000
3880 | 12778000000000
3885 | 13260000000000
3890 | 13493000000000
3895 | 14677000000000
3900 | 15579000000000
3905 | 15602000000000
3910 | 14062000000000
3915 | 13787000000000
3920 | 13725000000000
3925 | 13555000000000
3930 | 13965000000000
3935 | 14586000000000
3940 | 14701000000000
3945 | 14995000000000
3950 | 15186000000000
3955 | 15389000000000
3960 | 15465000000000
3965 | 15600000000000
3970 | 15369000000000
3975 | 15046000000000
3980 | 14819000000000
3985 | 14929000000000
3990 | 14826000000000
3995 | 14518000000000
4000 | 14323000000000